## I1260#1.1(1.5min)
area(μm^2) | d (μm) | logd
0.014895 | 0.1377132 | -0.8610245
0.015057 | 0.13846 | -0.8586755 | average logd | -0.4147815
0.015976 | 0.1426229 | -0.8458107 | d | 0.3847853 | μm
0.021734 | 0.1663509 | -0.7789749
0.022437 | 0.1690198 | -0.7720624
0.022572 | 0.1695275 | -0.7707597
0.026195 | 0.1826268 | -0.7384356
0.029141 | 0.1926227 | -0.7152925
0.034142 | 0.208497 | -0.6809003
0.034278 | 0.2089118 | -0.680037
0.034953 | 0.2109587 | -0.6758025
0.039062 | 0.2230142 | -0.6516675
0.043198 | 0.2345239 | -0.6298129
0.044874 | 0.2390301 | -0.6215474
0.053417 | 0.2607924 | -0.583705
0.064689 | 0.2869924 | -0.5421295
0.065095 | 0.2878916 | -0.5407709
0.065744 | 0.2893232 | -0.5386167
0.072259 | 0.3033201 | -0.5180988
0.081558 | 0.3222467 | -0.4918115
0.08983 | 0.338194 | -0.4708341
0.090344 | 0.3391602 | -0.4695951
0.091317 | 0.3409817 | -0.4672689
0.095291 | 0.3483222 | -0.4580188
0.110618 | 0.375291 | -0.4256319
0.114376 | 0.3816126 | -0.4183773
0.114646 | 0.3820627 | -0.4178653
0.119755 | 0.3904829 | -0.4083979
0.121323 | 0.393031 | -0.4055732
0.12481 | 0.3986391 | -0.3994201
0.130136 | 0.4070558 | -0.390346
0.13438 | 0.41364 | -0.3833774
0.138894 | 0.42053 | -0.376203
0.139327 | 0.421185 | -0.3755271
0.139354 | 0.4212258 | -0.375485
0.141841 | 0.4249679 | -0.3716439
0.144923 | 0.4295601 | -0.3669761
0.150437 | 0.4376557 | -0.3588674
0.151221 | 0.4387946 | -0.3577387
0.156331 | 0.4461468 | -0.3505222
0.156385 | 0.4462239 | -0.3504472
0.164413 | 0.4575339 | -0.3395767
0.164657 | 0.4578733 | -0.3392547
0.176957 | 0.4746671 | -0.3236109
0.178281 | 0.4764395 | -0.3219922
0.188608 | 0.4900442 | -0.3097647
0.1915 | 0.493787 | -0.3064604
0.209396 | 0.5163444 | -0.2870606
0.219371 | 0.5284998 | -0.2769551
0.220669 | 0.5300611 | -0.2756741
0.22075 | 0.5301583 | -0.2755944
0.223129 | 0.5330074 | -0.2732667
0.223561 | 0.5335231 | -0.2728467
0.236104 | 0.5482857 | -0.2609931
0.278681 | 0.5956744 | -0.2249911
0.302524 | 0.6206334 | -0.2071648
0.32288 | 0.6411739 | -0.1930242
0.340667 | 0.6585978 | -0.1813797
0.3431 | 0.6609454 | -0.1798344
0.343371 | 0.6612064 | -0.179663
0.360131 | 0.677151 | -0.1693145
0.402221 | 0.7156285 | -0.1453124
0.483373 | 0.7845063 | -0.1054036
0.493321 | 0.7925379 | -0.10098
0.499404 | 0.7974092 | -0.09831875
0.594586 | 0.8700868 | -0.06043742
0.631297 | 0.896545 | -0.04742789
0.013887 | 0.1329718 | -0.8762405
0.01467 | 0.1366691 | -0.8643297
0.015026 | 0.1383174 | -0.8591231
0.015809 | 0.1418755 | -0.8480926
0.015952 | 0.1425157 | -0.8461372
0.016308 | 0.1440972 | -0.8413444
0.017946 | 0.1511608 | -0.8205609
0.018587 | 0.1538367 | -0.8129401
0.019584 | 0.1579087 | -0.8015941
0.027204 | 0.1861108 | -0.7302284
0.029554 | 0.1939829 | -0.7122366
0.029767 | 0.1946806 | -0.7106772
0.031476 | 0.2001912 | -0.698555
0.031548 | 0.20042 | -0.6980588
0.031761 | 0.2010955 | -0.6965977
0.03226 | 0.202669 | -0.6932126
0.032331 | 0.2028919 | -0.6927352
0.03283 | 0.2044517 | -0.6894093
0.03461 | 0.2099211 | -0.677944
0.036177 | 0.2146207 | -0.6683285
0.037886 | 0.2196315 | -0.6583054
0.039381 | 0.223923 | -0.6499014
0.039666 | 0.2247318 | -0.6483356
0.040165 | 0.2261409 | -0.6456209
0.040521 | 0.2271409 | -0.6437047
0.042443 | 0.2324654 | -0.6336417
0.046859 | 0.2442597 | -0.6121482
0.047286 | 0.24537 | -0.6101785
0.047357 | 0.2455542 | -0.6098527
0.047642 | 0.246292 | -0.6085498
0.049137 | 0.2501264 | -0.6018404
0.049636 | 0.2513933 | -0.5996464
0.051986 | 0.2572755 | -0.5896016
0.052698 | 0.2590313 | -0.5866477
0.052983 | 0.2597308 | -0.5854765
0.053339 | 0.260602 | -0.5840223
0.055333 | 0.2654284 | -0.5760526
0.056971 | 0.2693284 | -0.5697178
0.05811 | 0.2720074 | -0.5654193
0.058395 | 0.2726736 | -0.5643569
0.05868 | 0.2733382 | -0.5632997
0.059677 | 0.2756505 | -0.5596413
0.060674 | 0.2779435 | -0.5560434
0.061529 | 0.279895 | -0.5530048
0.061742 | 0.2803791 | -0.5522544
0.06281 | 0.2827936 | -0.5485304
0.062953 | 0.2831154 | -0.5480365
0.065374 | 0.2885079 | -0.5398422
0.066514 | 0.2910126 | -0.5360882
0.07043 | 0.2994567 | -0.5236659
0.070573 | 0.2997606 | -0.5232255
0.072353 | 0.3035173 | -0.5178165
0.073991 | 0.3069338 | -0.5129553
0.074418 | 0.3078182 | -0.5117058
0.0757 | 0.3104582 | -0.5079968
0.075843 | 0.3107513 | -0.507587
0.078976 | 0.3171048 | -0.4987972
0.085029 | 0.3290325 | -0.4827612
0.085314 | 0.3295834 | -0.4820346
0.088091 | 0.3349045 | -0.475079
0.090655 | 0.3397435 | -0.4688489
0.090726 | 0.3398765 | -0.4686789
0.091438 | 0.3412075 | -0.4669814
0.091866 | 0.3420052 | -0.4659674
0.092435 | 0.3430627 | -0.4646265
0.092507 | 0.3431963 | -0.4644575
0.096281 | 0.3501269 | -0.4557745
0.096779 | 0.3510313 | -0.4546542
0.097207 | 0.3518066 | -0.453696
0.102619 | 0.3614674 | -0.4419309
0.103189 | 0.3624699 | -0.4407281
0.104328 | 0.3644649 | -0.4383443
0.104969 | 0.3655828 | -0.4370142
0.106108 | 0.3675609 | -0.4346707
0.111592 | 0.3769396 | -0.4237282
0.111877 | 0.3774206 | -0.4231744
0.114013 | 0.3810065 | -0.4190676
0.114084 | 0.3811252 | -0.4189324
0.115509 | 0.383498 | -0.4162368
0.11679 | 0.3856187 | -0.4138419
0.119425 | 0.3899446 | -0.4089971
0.120137 | 0.3911052 | -0.4077064
0.121134 | 0.3927248 | -0.4059117
0.124268 | 0.3977726 | -0.4003651
0.127188 | 0.4024188 | -0.3953217
0.12733 | 0.4026434 | -0.3950794
0.129751 | 0.4064532 | -0.3909894
0.131888 | 0.4097867 | -0.3874421
0.133882 | 0.4128729 | -0.3841837
0.133882 | 0.4128729 | -0.3841837
0.135662 | 0.4156084 | -0.3813156
0.135804 | 0.4158259 | -0.3810885
0.136873 | 0.4174593 | -0.3793859
0.136944 | 0.4175676 | -0.3792733
0.138155 | 0.4194098 | -0.3773615
0.139365 | 0.4212424 | -0.3754679
0.139508 | 0.4214585 | -0.3752452
0.141929 | 0.4250997 | -0.3715092
0.142214 | 0.4255263 | -0.3710736
0.14257 | 0.4260586 | -0.3705307
0.143139 | 0.4269079 | -0.3696658
0.14378 | 0.4278628 | -0.3686955
0.1514 | 0.4390542 | -0.3574818
0.151756 | 0.4395701 | -0.3569718
0.151899 | 0.4397772 | -0.3567673
0.153252 | 0.4417314 | -0.3548417
0.158735 | 0.4495641 | -0.3472084
0.159946 | 0.4512757 | -0.3455581
0.163578 | 0.4563706 | -0.3406823
0.164361 | 0.4574616 | -0.3396454
0.16842 | 0.4630758 | -0.3343479
0.171767 | 0.4676545 | -0.3300749
0.17191 | 0.4678491 | -0.3298942
0.177678 | 0.4756331 | -0.3227279
0.178533 | 0.4767761 | -0.3216855
0.17953 | 0.4781055 | -0.3204762
0.179957 | 0.4786738 | -0.3199604
0.180954 | 0.4799979 | -0.3187607
0.187078 | 0.4880526 | -0.3115334
0.187862 | 0.4890742 | -0.3106253
0.198259 | 0.5024255 | -0.2989283
0.199042 | 0.5034167 | -0.2980724
0.204597 | 0.5103932 | -0.2920951
0.20652 | 0.5127862 | -0.2900637
0.206591 | 0.5128743 | -0.2899891
0.207944 | 0.514551 | -0.2885716
0.209155 | 0.5160471 | -0.2873106
0.209511 | 0.5164861 | -0.2869413
0.209938 | 0.5170122 | -0.2864992
0.210579 | 0.5178009 | -0.2858372
0.213783 | 0.5217252 | -0.2825582
0.220335 | 0.5296598 | -0.276003
0.221403 | 0.5309419 | -0.274953
0.226246 | 0.5367174 | -0.2702543
0.230091 | 0.5412589 | -0.2665949
0.230447 | 0.5416775 | -0.2662592
0.231088 | 0.5424303 | -0.2656561
0.232014 | 0.543516 | -0.2647877
0.235148 | 0.5471745 | -0.2618741
0.235931 | 0.5480848 | -0.2611523
0.240061 | 0.5528611 | -0.257384
0.250316 | 0.5645463 | -0.2483005
0.250387 | 0.5646263 | -0.2482389
0.252381 | 0.5668701 | -0.2465164
0.253521 | 0.568149 | -0.2455378
0.255372 | 0.5702193 | -0.2439581
0.258292 | 0.57347 | -0.2414893
0.262351 | 0.5779584 | -0.2381034
0.265413 | 0.5813214 | -0.2355837
0.265841 | 0.58179 | -0.2352338
0.268333 | 0.5845105 | -0.2332077
0.270398 | 0.5867552 | -0.231543
0.286849 | 0.6043408 | -0.2187181
0.290979 | 0.6086758 | -0.2156139
0.300522 | 0.6185764 | -0.2086066
0.301875 | 0.6199673 | -0.2076312
0.319607 | 0.6379158 | -0.1952366
0.319892 | 0.6382002 | -0.1950431
0.326372 | 0.6446317 | -0.1906883
0.333707 | 0.6518353 | -0.1858621
0.335772 | 0.653849 | -0.1845225
0.349445 | 0.6670289 | -0.1758553
0.353576 | 0.67096 | -0.1733034
0.354217 | 0.6715679 | -0.1729101
0.361409 | 0.6783514 | -0.1685453
0.37259 | 0.6887646 | -0.1619292
0.374085 | 0.6901451 | -0.1610596
0.382132 | 0.6975285 | -0.1564381
0.38961 | 0.7043204 | -0.1522297
0.396589 | 0.7106006 | -0.1483744
0.424932 | 0.7355547 | -0.133385
0.427923 | 0.7381388 | -0.1318619
0.434047 | 0.7434018 | -0.1287764
0.434617 | 0.7438898 | -0.1284914
0.449073 | 0.75616 | -0.1213863
0.457975 | 0.7636179 | -0.1171239
0.46766 | 0.77165 | -0.1125796
0.540156 | 0.8293061 | -0.08128515
0.55447 | 0.8402224 | -0.07560573
0.570991 | 0.8526482 | -0.06923013
0.632662 | 0.8975138 | -0.04695888
0.014411 | 0.1354573 | -0.8681977
0.017882 | 0.150891 | -0.8213367
0.017882 | 0.150891 | -0.8213367
0.021126 | 0.1640076 | -0.7851361
0.021579 | 0.1657566 | -0.7805291
0.023767 | 0.1739572 | -0.7595576
0.027087 | 0.1857102 | -0.7311643
0.030029 | 0.1955355 | -0.7087743
0.030708 | 0.1977338 | -0.703919
0.032821 | 0.2044237 | -0.6894689
0.034104 | 0.2083809 | -0.6811421
0.035537 | 0.2127138 | -0.6722044
0.036292 | 0.2149615 | -0.6676393
0.03682 | 0.2165196 | -0.6645029
0.037272 | 0.2178445 | -0.6618534
0.038253 | 0.2206927 | -0.656212
0.038857 | 0.2224282 | -0.6528101
0.039083 | 0.2230741 | -0.6515508
0.039989 | 0.2256449 | -0.6465745
0.042026 | 0.2313206 | -0.6357857
0.042252 | 0.2319417 | -0.6346211
0.042478 | 0.2325612 | -0.6334627
0.044817 | 0.2388783 | -0.6218234
0.047911 | 0.2469863 | -0.6073271
0.049269 | 0.2504622 | -0.6012579
0.049873 | 0.2519927 | -0.598612
0.049873 | 0.2519927 | -0.598612
0.051231 | 0.2554005 | -0.5927783
0.052815 | 0.2593187 | -0.5861661
0.052891 | 0.2595052 | -0.5858539
0.053268 | 0.2604285 | -0.5843116
0.053796 | 0.261716 | -0.5821698
0.054324 | 0.2629972 | -0.5800489
0.054852 | 0.2642722 | -0.5779485
0.058474 | 0.272858 | -0.5640634
0.06534 | 0.2884329 | -0.5399552
0.066773 | 0.2915786 | -0.5352443
0.068584 | 0.2955062 | -0.5294334
0.075299 | 0.3096349 | -0.5091502
0.078996 | 0.3171449 | -0.4987422
0.079223 | 0.3176003 | -0.4981191
0.079826 | 0.3188067 | -0.4964726
0.079977 | 0.3191081 | -0.4960622
0.080581 | 0.3203108 | -0.4944284
0.082543 | 0.3241868 | -0.4892046
0.082693 | 0.3244813 | -0.4888104
0.08375 | 0.3265485 | -0.4860523
0.085259 | 0.3294772 | -0.4821746
0.08541 | 0.3297688 | -0.4817904
0.08707 | 0.332958 | -0.4776105
0.089182 | 0.336972 | -0.4724062
0.09386 | 0.3456969 | -0.4613045
0.094615 | 0.3470845 | -0.4595648
0.095143 | 0.3480516 | -0.4583563
0.097633 | 0.3525767 | -0.4527464
0.099594 | 0.3560999 | -0.4484282
0.100349 | 0.3574471 | -0.4467882
0.101858 | 0.3601246 | -0.4435472
0.106611 | 0.3684311 | -0.4336437
0.109554 | 0.3734817 | -0.4277306
0.112044 | 0.3777022 | -0.4228505
0.113854 | 0.3807408 | -0.4193706
0.116495 | 0.3851314 | -0.4143911
0.116571 | 0.385257 | -0.4142495
0.11725 | 0.3863774 | -0.4129883
0.118532 | 0.3884839 | -0.410627
0.118532 | 0.3884839 | -0.410627
0.121022 | 0.3925432 | -0.4061126
0.1257 | 0.4000579 | -0.3978771
0.130831 | 0.4081413 | -0.3891894
0.132038 | 0.4100197 | -0.3871953
0.133094 | 0.411656 | -0.3854655
0.139432 | 0.4213437 | -0.3753635
0.140715 | 0.4232778 | -0.3733746
0.145468 | 0.430367 | -0.366161
0.147505 | 0.4333698 | -0.3631414
0.149316 | 0.436022 | -0.3604916
0.150221 | 0.4373414 | -0.3591794
0.162973 | 0.4555259 | -0.3414869
0.165161 | 0.4585735 | -0.338591
0.166141 | 0.459932 | -0.3373063
0.166217 | 0.4600372 | -0.337207
0.168179 | 0.4627444 | -0.3346589
0.169009 | 0.4638848 | -0.3335898
0.1718 | 0.4676994 | -0.3300332
0.17595 | 0.4733146 | -0.3248501
0.176478 | 0.4740242 | -0.3241995
0.179194 | 0.4776579 | -0.320883
0.181911 | 0.4812655 | -0.3176153
0.18689 | 0.4878073 | -0.3117517
0.191568 | 0.4938746 | -0.3063833
0.19519 | 0.4985217 | -0.302316
0.197227 | 0.5011162 | -0.3000616
0.201528 | 0.5065507 | -0.2953771
0.202584 | 0.5078761 | -0.2942422
0.209224 | 0.5161322 | -0.287239
0.209299 | 0.5162247 | -0.2871612
0.21028 | 0.5174331 | -0.2861458
0.210657 | 0.5178968 | -0.2857568
0.211336 | 0.5187307 | -0.285058
0.21194 | 0.5194715 | -0.2844383
0.214731 | 0.5228807 | -0.2815974
0.217749 | 0.5265424 | -0.2785667
0.229897 | 0.5410307 | -0.2667781
0.257361 | 0.5724356 | -0.2422734
0.258493 | 0.5736931 | -0.2413204
0.259549 | 0.5748637 | -0.2404351
0.272677 | 0.5892227 | -0.2297205
0.280826 | 0.5979624 | -0.2233261
0.28324 | 0.600527 | -0.2214675
0.308365 | 0.6265962 | -0.2030122
0.308516 | 0.6267496 | -0.2029059
0.308818 | 0.6270563 | -0.2026935
0.308969 | 0.6272096 | -0.2025873
0.316589 | 0.6348968 | -0.1972968
0.321343 | 0.639646 | -0.1940603
0.328284 | 0.6465172 | -0.1894199
0.34013 | 0.6580785 | -0.1817223
0.363293 | 0.6801172 | -0.1674162
0.367745 | 0.6842718 | -0.1647714
0.370159 | 0.686514 | -0.1633506
0.371215 | 0.6874926 | -0.162732
0.373102 | 0.6892377 | -0.161631
0.37544 | 0.6913939 | -0.1602745
0.434065 | 0.7434172 | -0.1287674
0.473526 | 0.7764744 | -0.1098728
0.554333 | 0.8401186 | -0.07565939
0.717683 | 0.9559201 | -0.01957843
0.765292 | 0.9871175 | -0.005631171

## I1269#1.1(100min)
area(μm^2) | d (μm) | logd
0.042377 | 0.2322846 | -0.6339797
0.046615 | 0.2436229 | -0.6132819 | average logd | -0.2225616
0.058609 | 0.2731728 | -0.5635626 | d | 0.599016 | μm
0.061407 | 0.2796174 | -0.5534358
0.070602 | 0.2998222 | -0.5231363
0.071642 | 0.3020224 | -0.5199609
0.073641 | 0.306207 | -0.5139849
0.078438 | 0.3160229 | -0.5002815
0.079557 | 0.3182691 | -0.4972056
0.088273 | 0.3352503 | -0.4746308
0.089152 | 0.3369153 | -0.4724792
0.094829 | 0.3474768 | -0.4590742
0.095149 | 0.3480626 | -0.4583426
0.095949 | 0.3495228 | -0.4565245
0.100826 | 0.3582956 | -0.4457585
0.102265 | 0.3608434 | -0.4426812
0.106103 | 0.3675522 | -0.4346809
0.119616 | 0.3902563 | -0.4086501
0.119696 | 0.3903867 | -0.4085049
0.127772 | 0.4033417 | -0.3943269
0.129771 | 0.4064846 | -0.3909559
0.12993 | 0.4067335 | -0.39069
0.13001 | 0.4068587 | -0.3905564
0.134568 | 0.4139293 | -0.3830739
0.134728 | 0.4141753 | -0.3828158
0.135847 | 0.4158917 | -0.3810197
0.136887 | 0.4174806 | -0.3793637
0.142164 | 0.4254515 | -0.3711499
0.143603 | 0.4275993 | -0.368963
0.143763 | 0.4278375 | -0.3687212
0.148081 | 0.4342151 | -0.3622951
0.152398 | 0.4404989 | -0.3560551
0.154237 | 0.4431487 | -0.3534505
0.16759 | 0.4619333 | -0.3354207
0.16783 | 0.462264 | -0.33511
0.171908 | 0.4678464 | -0.3298967
0.174866 | 0.4718543 | -0.3261921
0.175106 | 0.472178 | -0.3258942
0.211167 | 0.5185233 | -0.2852317
0.221561 | 0.5311313 | -0.2747981
0.22436 | 0.5344757 | -0.272072
0.245788 | 0.5594169 | -0.2522644
0.246828 | 0.5605992 | -0.2513475
0.256103 | 0.5710348 | -0.2433374
0.258821 | 0.574057 | -0.241045
0.277771 | 0.594701 | -0.2257013
0.278651 | 0.5956423 | -0.2250145
0.284408 | 0.6017639 | -0.2205739
0.288965 | 0.6065657 | -0.2171221
0.297121 | 0.6150663 | -0.2110781
0.29832 | 0.616306 | -0.2102036
0.304317 | 0.6224699 | -0.2058817
0.304717 | 0.6228789 | -0.2055964
0.306316 | 0.624511 | -0.2044599
0.309994 | 0.6282491 | -0.2018681
0.313112 | 0.6314008 | -0.1996949
0.315271 | 0.6335739 | -0.1982027
0.319269 | 0.6375784 | -0.1954664
0.324306 | 0.6425882 | -0.1920673
0.328304 | 0.6465369 | -0.1894067
0.334461 | 0.6525713 | -0.185372
0.339978 | 0.6579315 | -0.1818193
0.342617 | 0.66048 | -0.1801403
0.35397 | 0.6713337 | -0.1730615
0.359408 | 0.6764709 | -0.1697509
0.364045 | 0.6808207 | -0.1669672
0.376598 | 0.6924593 | -0.1596058
0.408661 | 0.7213347 | -0.1418632
0.426492 | 0.7369036 | -0.1325893
0.426492 | 0.7369036 | -0.1325893
0.42961 | 0.7395924 | -0.1310076
0.443283 | 0.7512695 | -0.1242042
0.470628 | 0.7740948 | -0.1112059
0.482142 | 0.7835067 | -0.1059573
0.484221 | 0.7851941 | -0.1050229
0.492936 | 0.7922286 | -0.1011495
0.512286 | 0.8076282 | -0.09278851
0.531635 | 0.8227389 | -0.08473797
0.57849 | 0.858229 | -0.06639683
0.632221 | 0.8972009 | -0.0471103
0.65365 | 0.9122794 | -0.03987212
0.663245 | 0.9189507 | -0.03670776
0.668362 | 0.9224888 | -0.03503888
0.69043 | 0.9375945 | -0.02798493
0.71002 | 0.950803 | -0.02190947
0.739684 | 0.9704616 | -0.01302164
0.751358 | 0.9780897 | -0.0096213
0.767189 | 0.9883401 | -0.005093574
0.782141 | 0.9979247 | -0.0009022311
0.807887 | 1.014216 | 0.006130553
0.864017 | 1.048857 | 0.02071639
0.868895 | 1.051814 | 0.02193889
0.930382 | 1.088393 | 0.03678589
1.13835 | 1.203908 | 0.08059315
1.197759 | 1.234923 | 0.09163996
1.828221 | 1.525702 | 0.1834696
0.0371 | 0.2173413 | -0.6628578
0.078678 | 0.316506 | -0.4996181
0.090591 | 0.3396235 | -0.4690022
0.091471 | 0.3412691 | -0.466903
0.094829 | 0.3474768 | -0.4590742
0.096748 | 0.350975 | -0.4547238
0.099787 | 0.3564448 | -0.4480078
0.101626 | 0.3597143 | -0.4440423
0.104664 | 0.3650513 | -0.4376461
0.105543 | 0.366581 | -0.43583
0.11138 | 0.3765814 | -0.4241412
0.1125 | 0.37847 | -0.4219685
0.121855 | 0.3938918 | -0.4046231
0.128091 | 0.4038449 | -0.3937854
0.132649 | 0.4109673 | -0.3861928
0.136247 | 0.4165036 | -0.3803813
0.141924 | 0.4250922 | -0.3715168
0.145122 | 0.4298549 | -0.3666781
0.147841 | 0.4338631 | -0.3626473
0.15008 | 0.4371361 | -0.3593833
0.150959 | 0.4384143 | -0.3581153
0.156316 | 0.4461254 | -0.350543
0.156476 | 0.4463537 | -0.3503209
0.163273 | 0.455945 | -0.3410876
0.181263 | 0.4804076 | -0.3183902
0.1859 | 0.4865135 | -0.3129051
0.193496 | 0.4963537 | -0.3042088
0.196935 | 0.5007451 | -0.3003833
0.197094 | 0.5009472 | -0.3002081
0.198214 | 0.5023685 | -0.2989776
0.20581 | 0.5119039 | -0.2908115
0.209648 | 0.516655 | -0.2867994
0.210767 | 0.518032 | -0.2856435
0.210847 | 0.5181303 | -0.285561
0.213885 | 0.5218497 | -0.2824546
0.235234 | 0.5472746 | -0.2617947
0.236433 | 0.5486676 | -0.2606907
0.24227 | 0.555399 | -0.2553949
0.248187 | 0.5621403 | -0.2501552
0.250826 | 0.5651211 | -0.2478585
0.26154 | 0.5770644 | -0.2387757
0.268736 | 0.5849492 | -0.2328818
0.271774 | 0.5882463 | -0.2304408
0.271934 | 0.5884194 | -0.230313
0.273214 | 0.5898026 | -0.2292933
0.285127 | 0.6025241 | -0.2200256
0.288326 | 0.6058947 | -0.2176029
0.29888 | 0.6168842 | -0.2097963
0.302638 | 0.6207503 | -0.207083
0.304397 | 0.6225517 | -0.2058246
0.305037 | 0.6232058 | -0.2053685
0.309514 | 0.6277625 | -0.2022046
0.312553 | 0.6308369 | -0.2000829
0.319269 | 0.6375784 | -0.1954664
0.319509 | 0.637818 | -0.1953032
0.327345 | 0.6455919 | -0.1900419
0.334461 | 0.6525713 | -0.185372
0.340618 | 0.6585504 | -0.181411
0.357489 | 0.6746625 | -0.1709134
0.368523 | 0.6849952 | -0.1643125
0.379717 | 0.6953209 | -0.1578147
0.413858 | 0.7259069 | -0.1391191
0.425132 | 0.7357278 | -0.1332829
0.428091 | 0.7382837 | -0.1317767
0.435447 | 0.7445998 | -0.1280771
0.449119 | 0.7561988 | -0.121364
0.460713 | 0.7658972 | -0.1158295
0.478784 | 0.7807735 | -0.1074749
0.510766 | 0.8064292 | -0.09343377
0.552904 | 0.8390351 | -0.07621989
0.596561 | 0.8715307 | -0.05971733
0.642296 | 0.9043215 | -0.04367715
0.650931 | 0.91038 | -0.04077728
0.665484 | 0.9205005 | -0.03597595
0.6718 | 0.9248584 | -0.03392476
0.675878 | 0.9276612 | -0.0326106
0.676358 | 0.9279906 | -0.03245644
0.69163 | 0.938409 | -0.02760785
0.702984 | 0.9460802 | -0.02407204
0.717376 | 0.9557156 | -0.01967134
0.729689 | 0.9638826 | -0.01597586
0.737525 | 0.9690443 | -0.01365638
0.773826 | 0.992606 | -0.003223098
0.85802 | 1.045211 | 0.01920395
0.087566 | 0.3339051 | -0.476377
0.101739 | 0.3599142 | -0.443801
0.102505 | 0.3612666 | -0.4421722
0.12702 | 0.402153 | -0.3956087
0.135677 | 0.4156314 | -0.3812916
0.138358 | 0.4197178 | -0.3770426
0.153834 | 0.4425694 | -0.3540186
0.15483 | 0.4439998 | -0.3526172
0.156362 | 0.446191 | -0.3504791
0.158507 | 0.4492411 | -0.3475205
0.166398 | 0.4602876 | -0.3369707
0.168696 | 0.4634551 | -0.3339924
0.172986 | 0.469311 | -0.3285393
0.174978 | 0.4720054 | -0.326053
0.177353 | 0.4751979 | -0.3231255
0.181796 | 0.4811133 | -0.3177526
0.183329 | 0.4831376 | -0.3159292
0.193441 | 0.4962831 | -0.3042705
0.197118 | 0.5009777 | -0.3001816
0.201255 | 0.5062075 | -0.2956714
0.20838 | 0.5150902 | -0.2881167
0.211368 | 0.51877 | -0.2850251
0.218263 | 0.5271635 | -0.2780547
0.218569 | 0.5275329 | -0.2777505
0.218723 | 0.5277187 | -0.2775975
0.229831 | 0.540953 | -0.2668405
0.246379 | 0.5600891 | -0.2517429
0.251359 | 0.5657212 | -0.2473975
0.256875 | 0.5718948 | -0.2426838
0.270818 | 0.5872108 | -0.231206
0.27166 | 0.5881229 | -0.2305319
0.286982 | 0.6044809 | -0.2186174
0.292192 | 0.6099432 | -0.2147106
0.305369 | 0.6235449 | -0.2051323
0.311957 | 0.6302351 | -0.2004974
0.314026 | 0.6323216 | -0.199062
0.318086 | 0.6363961 | -0.1962725
0.327509 | 0.6457536 | -0.1899331
0.340457 | 0.6583948 | -0.1815136
0.347505 | 0.6651748 | -0.1770642
0.348501 | 0.6661273 | -0.1764427
0.352255 | 0.6697054 | -0.1741162
0.354017 | 0.6713783 | -0.1730327
0.355549 | 0.6728294 | -0.172095
0.360911 | 0.6778839 | -0.1688447
0.375927 | 0.6918421 | -0.159993
0.378149 | 0.6938838 | -0.1587133
0.393701 | 0.7080085 | -0.1499615
0.402434 | 0.7158179 | -0.1451974
0.447788 | 0.7550774 | -0.1220085
0.448707 | 0.7558518 | -0.1215633
0.454453 | 0.760676 | -0.1188003
0.459356 | 0.7647684 | -0.1164701
0.462497 | 0.7673786 | -0.1149903
0.469009 | 0.7727621 | -0.1119542
0.492298 | 0.7917157 | -0.1014307
0.501951 | 0.7994401 | -0.0972141
0.517503 | 0.8117302 | -0.09058832
0.531829 | 0.822889 | -0.08465875
0.559486 | 0.8440144 | -0.07365015
0.579481 | 0.8589638 | -0.06602516
0.628435 | 0.8945105 | -0.04841457
0.65295 | 0.9117908 | -0.04010479
0.653257 | 0.9120051 | -0.04000272
0.664365 | 0.9197263 | -0.03634138
0.674095 | 0.9264368 | -0.0331842
0.683748 | 0.9330465 | -0.03009672
0.68934 | 0.9368541 | -0.02832802
0.709335 | 0.9503442 | -0.02211906
0.71623 | 0.9549519 | -0.0200185
0.758826 | 0.9829385 | -0.007473656
0.759056 | 0.9830874 | -0.007407849
0.765414 | 0.9871961 | -0.005596556
0.774301 | 0.9929106 | -0.003089847
0.780813 | 0.9970771 | -0.00127124
0.816284 | 1.019473 | 0.008375885
0.835283 | 1.031269 | 0.01337206
0.884467 | 1.061197 | 0.02579606
0.932042 | 1.089364 | 0.03717298
0.93457 | 1.09084 | 0.03776116
1.218718 | 1.245681 | 0.09540686
1.236108 | 1.254537 | 0.09848345

## I1260#1.5(1.5min)
area(μm^2) | d (μm) | logd
0.018681 | 0.1542252 | -0.8118447
0.023613 | 0.1733927 | -0.7609692 | average logd | -0.3336094
0.025131 | 0.1788793 | -0.7474399 | d | 0.463864 | μm
0.025367 | 0.1797173 | -0.7454102
0.036613 | 0.2159101 | -0.6657271
0.036964 | 0.2169425 | -0.6636553
0.042611 | 0.232925 | -0.6327839
0.044608 | 0.2383206 | -0.6228384
0.046483 | 0.2432777 | -0.6138977
0.073429 | 0.3057659 | -0.514611
0.074454 | 0.3078926 | -0.5116007
0.08056 | 0.320269 | -0.494485
0.086639 | 0.3321329 | -0.478688
0.090518 | 0.3394867 | -0.4691773
0.090781 | 0.3399795 | -0.4685473
0.093405 | 0.344858 | -0.4623597
0.094276 | 0.3464622 | -0.4603442
0.094404 | 0.3466973 | -0.4600496
0.105724 | 0.3668952 | -0.435458
0.123805 | 0.3970309 | -0.4011757
0.127118 | 0.4023081 | -0.3954412
0.128899 | 0.4051166 | -0.39242
0.13041 | 0.4074841 | -0.3898893
0.152646 | 0.4408572 | -0.355702
0.156593 | 0.4465205 | -0.3501586
0.157227 | 0.4474235 | -0.3492812
0.16819 | 0.4627595 | -0.3346447
0.170464 | 0.4658773 | -0.3317284
0.170552 | 0.4659976 | -0.3316163
0.170592 | 0.4660522 | -0.3315654
0.178863 | 0.4772166 | -0.3212845
0.181238 | 0.4803744 | -0.3184201
0.182351 | 0.4818472 | -0.3170907
0.185266 | 0.4856832 | -0.3136469
0.1876 | 0.488733 | -0.3109283
0.191803 | 0.4941775 | -0.3061171
0.199717 | 0.5042696 | -0.2973372
0.215753 | 0.5241235 | -0.2805663
0.226291 | 0.5367708 | -0.2702111
0.24224 | 0.5553646 | -0.2554218
0.244351 | 0.5577792 | -0.2535377
0.251091 | 0.5654195 | -0.2476292
0.252306 | 0.5667859 | -0.246581
0.261575 | 0.577103 | -0.2387466
0.275143 | 0.5918811 | -0.2277655
0.281565 | 0.5987487 | -0.2227554
0.282881 | 0.6001463 | -0.2217429
0.290572 | 0.60825 | -0.2159179
0.292461 | 0.6102239 | -0.2145108
0.297656 | 0.6156198 | -0.2106874
0.313186 | 0.6314754 | -0.1996436
0.318381 | 0.6366912 | -0.1960712
0.31915 | 0.6374596 | -0.1955473
0.320034 | 0.6383418 | -0.1949467
0.321943 | 0.6402428 | -0.1936553
0.365397 | 0.6820838 | -0.1661623
0.37887 | 0.6945449 | -0.1582996
0.430778 | 0.7405971 | -0.130418
0.449513 | 0.7565304 | -0.1211736
0.451118 | 0.7578798 | -0.1203997
0.455146 | 0.7612558 | -0.1184694
0.465603 | 0.7699511 | -0.1135369
0.482301 | 0.7836359 | -0.1058857
0.562415 | 0.8462208 | -0.07251631
0.625765 | 0.8926082 | -0.04933912
0.01873 | 0.1544273 | -0.8112759
0.019726 | 0.1584801 | -0.8000252
0.020771 | 0.1626237 | -0.7888161
0.022399 | 0.1688766 | -0.7724304
0.035406 | 0.2123214 | -0.6730063
0.042469 | 0.2325366 | -0.6335087
0.043644 | 0.2357314 | -0.6275825
0.046165 | 0.2424441 | -0.6153883
0.047759 | 0.2465942 | -0.6080171
0.063638 | 0.2846515 | -0.5456865
0.084917 | 0.3288157 | -0.4830474
0.084999 | 0.3289744 | -0.4828378
0.093183 | 0.3444479 | -0.4628764
0.097972 | 0.3531882 | -0.4519938
0.10285 | 0.361874 | -0.4414426
0.103187 | 0.3624664 | -0.4407323
0.105901 | 0.3672022 | -0.4350947
0.110305 | 0.3747597 | -0.4262472
0.111246 | 0.3763548 | -0.4244026
0.116702 | 0.3854734 | -0.4140056
0.118935 | 0.3891438 | -0.4098899
0.126025 | 0.4005748 | -0.3973164
0.128897 | 0.4051134 | -0.3924234
0.130505 | 0.4076325 | -0.3897312
0.13335 | 0.4120517 | -0.3850482
0.136098 | 0.4162758 | -0.3806189
0.139533 | 0.4214962 | -0.3752063
0.141821 | 0.4249379 | -0.3716745
0.145099 | 0.4298208 | -0.3667125
0.14569 | 0.4306953 | -0.3658299
0.14852 | 0.4348582 | -0.3616523
0.150224 | 0.4373457 | -0.3591751
0.152622 | 0.4408226 | -0.3557362
0.152698 | 0.4409323 | -0.3556281
0.15423 | 0.4431387 | -0.3534603
0.166508 | 0.4604397 | -0.3368272
0.168212 | 0.4627897 | -0.3346163
0.176292 | 0.4737744 | -0.3244285
0.177213 | 0.4750103 | -0.323297
0.191367 | 0.4936155 | -0.3066112
0.195029 | 0.498316 | -0.3024952
0.195593 | 0.499036 | -0.3018681
0.19764 | 0.5016406 | -0.2996073
0.199729 | 0.5042847 | -0.2973242
0.208393 | 0.5151062 | -0.2881032
0.220637 | 0.5300226 | -0.2757056
0.222197 | 0.5318931 | -0.2741757
0.222987 | 0.5328378 | -0.273405
0.225433 | 0.5357522 | -0.271036
0.225605 | 0.5359566 | -0.2708704
0.229425 | 0.540475 | -0.2672244
0.245276 | 0.5588339 | -0.2527172
0.245468 | 0.5590526 | -0.2525473
0.255445 | 0.5703008 | -0.2438961
0.261745 | 0.5772905 | -0.2386056
0.26615 | 0.582128 | -0.2349815
0.285237 | 0.6026403 | -0.2199418
0.299617 | 0.6176443 | -0.2092615
0.304798 | 0.6229616 | -0.2055387
0.315407 | 0.6337105 | -0.1981091
0.316905 | 0.6352136 | -0.1970802
0.318224 | 0.6365341 | -0.1961783
0.342121 | 0.6600018 | -0.1804549
0.366519 | 0.6831302 | -0.1654965
0.391969 | 0.7064495 | -0.1509189
0.404384 | 0.7175501 | -0.1441478
0.419143 | 0.7305271 | -0.1363636
0.432816 | 0.7423469 | -0.1293931
0.488731 | 0.7888423 | -0.1030098
0.573339 | 0.8543995 | -0.06833901
0.717991 | 0.9561252 | -0.01948526
0.901999 | 1.071663 | 0.03005827
0.105335 | 0.3662196 | -0.4362584
0.124464 | 0.3980862 | -0.4000229
0.140076 | 0.4223156 | -0.3743629
0.141632 | 0.4246547 | -0.3719641
0.146211 | 0.4314647 | -0.3650547
0.148064 | 0.4341902 | -0.36232
0.164398 | 0.4575131 | -0.3395965
0.177244 | 0.4750519 | -0.323259
0.194189 | 0.4972417 | -0.3034324
0.208149 | 0.5148046 | -0.2883576
0.230501 | 0.5417409 | -0.2662084
0.235683 | 0.5477966 | -0.2613806
0.246722 | 0.5604788 | -0.2514408
0.265302 | 0.5811999 | -0.2356745
0.274889 | 0.5916078 | -0.2279661
0.289689 | 0.6073251 | -0.2165788
0.292666 | 0.6104377 | -0.2143586
0.35605 | 0.6733033 | -0.1717893
0.386096 | 0.701137 | -0.1541971
0.397186 | 0.7111353 | -0.1480478
0.400617 | 0.7142001 | -0.1461801
0.401918 | 0.7153589 | -0.145476
0.410057 | 0.7225657 | -0.1411226
0.411587 | 0.7239125 | -0.1403139
0.753295 | 0.9793497 | -0.009062215
0.016007 | 0.1427612 | -0.8453898
0.037659 | 0.2189725 | -0.6596104
0.039028 | 0.2229171 | -0.6518566
0.043283 | 0.2347545 | -0.6293861
0.051053 | 0.2549564 | -0.5935341
0.053535 | 0.2610803 | -0.5832259
0.062018 | 0.281005 | -0.5512859
0.090072 | 0.3386493 | -0.4702499
0.109714 | 0.3737544 | -0.4274137
0.113021 | 0.3793454 | -0.4209652
0.117503 | 0.386794 | -0.4125203
0.118623 | 0.388633 | -0.4104603
0.120038 | 0.3909441 | -0.4078854
0.153262 | 0.4417459 | -0.3548275
0.157377 | 0.4476369 | -0.3490741
0.160631 | 0.452241 | -0.3446301
0.169465 | 0.4645102 | -0.3330047
0.176407 | 0.4739289 | -0.3242869
0.188625 | 0.4900663 | -0.3097451
0.19582 | 0.4993255 | -0.3016162
0.203755 | 0.5093419 | -0.2929906
0.216154 | 0.5246104 | -0.2801631
0.233713 | 0.5455024 | -0.2632033
0.243293 | 0.5565703 | -0.25448
0.255244 | 0.5700763 | -0.244067
0.260507 | 0.5759237 | -0.2396351
0.275997 | 0.5927989 | -0.2270926
0.292278 | 0.610033 | -0.2146467
0.319296 | 0.6376054 | -0.195448
0.339669 | 0.6576324 | -0.1820168
0.35544 | 0.6727263 | -0.1721616
0.422055 | 0.7330604 | -0.1348602
0.423595 | 0.7343966 | -0.1340693
0.507168 | 0.8035838 | -0.09496884
0.55377 | 0.8396919 | -0.07588005
0.57694 | 0.8570784 | -0.06697943
0.759752 | 0.9835381 | -0.007208831

## I1269#1.5(100min)
area(μm^2) | d (μm) | logd
0.062444 | 0.2819685 | -0.5497994
0.066155 | 0.2902262 | -0.5372634 | average logd | -0.06921637
0.075146 | 0.3093201 | -0.5095918 | d | 0.8526752 | μm
0.080499 | 0.3201478 | -0.4946495
0.09313 | 0.34435 | -0.463
0.095842 | 0.3493278 | -0.4567668
0.101979 | 0.3603385 | -0.4432894
0.102693 | 0.3615977 | -0.4417743
0.104192 | 0.3642272 | -0.4386276
0.106047 | 0.3674552 | -0.4347956
0.107903 | 0.3706568 | -0.431028
0.112042 | 0.3776989 | -0.4228543
0.116966 | 0.3859091 | -0.4135149
0.117037 | 0.3860262 | -0.4133832
0.119606 | 0.3902399 | -0.4086683
0.123032 | 0.3957895 | -0.4025357
0.135306 | 0.4150628 | -0.3818862
0.148295 | 0.4345287 | -0.3619815
0.157358 | 0.4476099 | -0.3491003
0.168063 | 0.4625847 | -0.3348087
0.178054 | 0.4761361 | -0.3222689
0.179838 | 0.4785155 | -0.320104
0.183763 | 0.4837091 | -0.3154157
0.197821 | 0.5018702 | -0.2994086
0.199177 | 0.5035874 | -0.2979252
0.205743 | 0.5118206 | -0.2908822
0.207313 | 0.5137697 | -0.2892315
0.216233 | 0.5247062 | -0.2800838
0.219159 | 0.5282444 | -0.2771651
0.220158 | 0.529447 | -0.2761775
0.227937 | 0.5387195 | -0.2686373
0.240783 | 0.5536919 | -0.2567318
0.245778 | 0.5594055 | -0.2522733
0.256554 | 0.5715374 | -0.2429554
0.259123 | 0.5743918 | -0.2407918
0.26419 | 0.5799806 | -0.2365866
0.276322 | 0.5931479 | -0.226837
0.277036 | 0.5939137 | -0.2262767
0.30187 | 0.6199622 | -0.2076348
0.308293 | 0.6265231 | -0.2030629
0.309292 | 0.6275374 | -0.2023604
0.312147 | 0.630427 | -0.2003652
0.315144 | 0.6334462 | -0.1982902
0.327205 | 0.6454539 | -0.1901348
0.34055 | 0.6584847 | -0.1814543
0.342691 | 0.6605514 | -0.1800934
0.370879 | 0.6871814 | -0.1629286
0.387935 | 0.7028048 | -0.1531653
0.396 | 0.7100727 | -0.1486972
0.399425 | 0.7131368 | -0.1468271
0.400995 | 0.714537 | -0.1459753
0.403493 | 0.7167591 | -0.1446268
0.405776 | 0.718784 | -0.1434016
0.409916 | 0.7224415 | -0.1411973
0.419764 | 0.7310681 | -0.1360422
0.422119 | 0.733116 | -0.1348273
0.426401 | 0.736825 | -0.1326357
0.4269 | 0.737256 | -0.1323817
0.443814 | 0.7517194 | -0.1239443
0.461441 | 0.7665021 | -0.1154867
0.463011 | 0.7678049 | -0.1147491
0.463367 | 0.7681 | -0.1145822
0.464152 | 0.7687504 | -0.1142146
0.466151 | 0.770404 | -0.1132814
0.46872 | 0.772524 | -0.112088
0.469362 | 0.7730529 | -0.1117908
0.475428 | 0.7780323 | -0.1090024
0.476498 | 0.7789073 | -0.1085142
0.493697 | 0.7928399 | -0.1008145
0.505115 | 0.8019557 | -0.09584962
0.519103 | 0.812984 | -0.08991799
0.525882 | 0.8182752 | -0.0871006
0.526953 | 0.819108 | -0.08665882
0.527738 | 0.8197179 | -0.08633557
0.529379 | 0.8209914 | -0.0856614
0.53202 | 0.8230367 | -0.08458078
0.541511 | 0.8303456 | -0.08074112
0.547149 | 0.834657 | -0.07849195
0.548505 | 0.8356906 | -0.07795446
0.555641 | 0.8411092 | -0.07514762
0.562992 | 0.8466548 | -0.07229365
0.566203 | 0.8490658 | -0.07105867
0.589825 | 0.8665963 | -0.06218317
0.59846 | 0.8729167 | -0.05902719
0.599958 | 0.8740085 | -0.05848433
0.614302 | 0.8843949 | -0.05335379
0.619084 | 0.8878304 | -0.05166997
0.622509 | 0.890283 | -0.05047194
0.62515 | 0.8921695 | -0.04955264
0.626791 | 0.8933397 | -0.04898338
0.626791 | 0.8933397 | -0.04898338
0.628718 | 0.8947119 | -0.04831681
0.631644 | 0.8967914 | -0.04730857
0.632358 | 0.8972981 | -0.04706325
0.634784 | 0.8990177 | -0.04623177
0.635355 | 0.8994219 | -0.04603653
0.653339 | 0.9120624 | -0.03997547
0.659904 | 0.9166333 | -0.03780438
0.668325 | 0.9224633 | -0.0350509
0.669182 | 0.9230546 | -0.03477263
0.677959 | 0.9290882 | -0.03194304
0.683811 | 0.9330895 | -0.03007672
0.687593 | 0.9356663 | -0.02887903
0.692303 | 0.9388654 | -0.02739665
0.706862 | 0.9486862 | -0.02287744
0.707076 | 0.9488297 | -0.02281171
0.708646 | 0.9498826 | -0.02233009
0.713855 | 0.9533673 | -0.02073975
0.714355 | 0.9537011 | -0.02058771
0.724631 | 0.9605361 | -0.0174863
0.725131 | 0.9608674 | -0.01733652
0.727986 | 0.9627572 | -0.01648324
0.734908 | 0.9673235 | -0.01442827
0.738119 | 0.9694344 | -0.01348156
0.754676 | 0.980247 | -0.008664488
0.755889 | 0.9810344 | -0.008315745
0.759957 | 0.9836707 | -0.007150247
0.760599 | 0.9840861 | -0.006966882
0.787075 | 1.001067 | 0.0004633018
0.792499 | 1.004511 | 0.001954604
0.813979 | 1.018033 | 0.007761843
0.817191 | 1.02004 | 0.00861703
0.822258 | 1.023197 | 0.009959297
0.822686 | 1.023463 | 0.0100723
0.824827 | 1.024794 | 0.01063668
0.835246 | 1.031246 | 0.01336244
0.862507 | 1.04794 | 0.02033656
0.871856 | 1.053605 | 0.02267762
0.895334 | 1.067696 | 0.02844778
0.89876 | 1.069737 | 0.02927711
0.900758 | 1.070926 | 0.02975931
0.905397 | 1.07368 | 0.03087477
0.907752 | 1.075075 | 0.03143885
0.915459 | 1.079629 | 0.03327469
0.918314 | 1.081312 | 0.03395085
0.931159 | 1.088848 | 0.03696717
0.933372 | 1.090141 | 0.03748263
0.943434 | 1.096001 | 0.039811
0.943719 | 1.096167 | 0.03987659
0.949643 | 1.099602 | 0.04123543
0.960775 | 1.106028 | 0.04376609
0.98297 | 1.11873 | 0.04872537
0.998812 | 1.127709 | 0.05219712
1.005806 | 1.131651 | 0.05371235
1.007233 | 1.132453 | 0.05402022
1.00966 | 1.133817 | 0.05454282
1.020935 | 1.14013 | 0.05695429
1.033495 | 1.147122 | 0.05960943
1.065895 | 1.164964 | 0.06631246
1.082094 | 1.173783 | 0.06958774
1.092085 | 1.179189 | 0.07158346
1.13155 | 1.200306 | 0.07929212
1.133976 | 1.201592 | 0.07975717
1.143182 | 1.20646 | 0.08151293
1.170443 | 1.22076 | 0.08663038
1.183075 | 1.22733 | 0.08896138
1.222896 | 1.247814 | 0.09615
1.236455 | 1.254713 | 0.0985444
1.271423 | 1.272331 | 0.1046003
1.309318 | 1.291153 | 0.1109778
1.316097 | 1.294491 | 0.1120992
1.322877 | 1.297822 | 0.113215
1.330013 | 1.301317 | 0.1143832
1.341075 | 1.306718 | 0.1161818
1.371976 | 1.321687 | 0.1211285
1.400093 | 1.335161 | 0.1255337
1.446908 | 1.3573 | 0.1326757
1.515846 | 1.389258 | 0.1427828
1.526265 | 1.394024 | 0.1442702
1.575078 | 1.41614 | 0.1511063
1.617682 | 1.435165 | 0.1569018
1.623677 | 1.437822 | 0.1577051
1.627459 | 1.439495 | 0.1582103
1.627745 | 1.439622 | 0.1582484
1.637022 | 1.443718 | 0.1594825
1.676344 | 1.460955 | 0.1646368
1.720018 | 1.479864 | 0.1702217
1.775754 | 1.50365 | 0.1771466
1.788314 | 1.508958 | 0.1786771
1.854897 | 1.536792 | 0.1866151
1.942746 | 1.572763 | 0.1966633
1.94296 | 1.57285 | 0.1966872
2.045867 | 1.613964 | 0.2078939
2.047865 | 1.614752 | 0.2081059
2.177177 | 1.664954 | 0.2214021
2.243974 | 1.690301 | 0.2279642
2.415747 | 1.753804 | 0.243981
2.505595 | 1.78612 | 0.2519107
2.542419 | 1.799197 | 0.2550788
2.556263 | 1.804089 | 0.256258
2.690928 | 1.850999 | 0.2674063
2.757296 | 1.873687 | 0.2726969
3.21367 | 2.022814 | 0.3059559
3.398003 | 2.080018 | 0.3180671
0.056482 | 0.2681701 | -0.5715897
0.090701 | 0.3398297 | -0.4687387
0.091757 | 0.3418022 | -0.4662252
0.110335 | 0.3748106 | -0.4261881
0.13703 | 0.4176986 | -0.3791369
0.172589 | 0.4687721 | -0.3290382
0.19462 | 0.4977932 | -0.302951
0.195444 | 0.4988459 | -0.3020336
0.204205 | 0.509904 | -0.2925116
0.251694 | 0.5660981 | -0.2471083
0.255018 | 0.5698239 | -0.2442593
0.274009 | 0.5906601 | -0.2286623
0.279755 | 0.5968211 | -0.2241558
0.282847 | 0.6001102 | -0.221769
0.284985 | 0.602374 | -0.2201338
0.295035 | 0.6129034 | -0.212608
0.315906 | 0.6342116 | -0.1977658
0.336005 | 0.6540758 | -0.1843719
0.350692 | 0.668218 | -0.1750818
0.403437 | 0.7167094 | -0.1446569
0.424592 | 0.7352603 | -0.1335589
0.44567 | 0.7532896 | -0.1230381
0.447628 | 0.7549425 | -0.1220861
0.458322 | 0.7639072 | -0.1169594
0.464145 | 0.7687446 | -0.1142179
0.471875 | 0.7751196 | -0.1106313
0.508568 | 0.8046921 | -0.09437024
0.515216 | 0.8099345 | -0.09155009
0.536113 | 0.8261966 | -0.08291659
0.54812 | 0.8353973 | -0.07810693
0.561339 | 0.8454109 | -0.07293215
0.571053 | 0.8526945 | -0.06920655
0.630756 | 0.8961608 | -0.04761406
0.684532 | 0.9335812 | -0.02984788
0.68935 | 0.9368609 | -0.02832487
0.690536 | 0.9376665 | -0.02795159
0.710248 | 0.9509556 | -0.02183975
0.722719 | 0.959268 | -0.01806002
0.726739 | 0.9619322 | -0.01685552
0.761138 | 0.9844348 | -0.006813055
0.78907 | 1.002335 | 0.001013009
0.800407 | 1.00951 | 0.004110682
0.812698 | 1.017232 | 0.007419838
0.825504 | 1.025215 | 0.01081483
0.856348 | 1.044192 | 0.01878039
0.901569 | 1.071408 | 0.02995473
0.932851 | 1.089837 | 0.03736138
0.938159 | 1.092933 | 0.03859347
1.00469 | 1.131023 | 0.05347128
1.047618 | 1.154933 | 0.06255672
1.090546 | 1.178358 | 0.07127724
1.119895 | 1.194109 | 0.0770439
1.303873 | 1.288466 | 0.1100729
1.451029 | 1.359231 | 0.1332933
1.597568 | 1.426215 | 0.1541849
2.229766 | 1.684942 | 0.2265849
2.39898 | 1.747707 | 0.2424686
2.550439 | 1.802033 | 0.2557627
2.572135 | 1.809681 | 0.2576021
2.704605 | 1.855697 | 0.2685072
2.784096 | 1.88277 | 0.2747973
3.047618 | 1.969861 | 0.2944355
3.857095 | 2.21608 | 0.3455854
4.628978 | 2.427716 | 0.3851978
0.051799 | 0.2568124 | -0.5903841
0.052941 | 0.2596279 | -0.5856487
0.061773 | 0.2804494 | -0.5521454
0.061773 | 0.2804494 | -0.5521454
0.067483 | 0.2931247 | -0.5329476
0.07629 | 0.3116657 | -0.5063109
0.076544 | 0.3121841 | -0.5055892
0.090832 | 0.340075 | -0.4684253
0.1054 | 0.3663326 | -0.4361245
0.115577 | 0.3836109 | -0.416109
0.161082 | 0.4528754 | -0.3440213
0.161818 | 0.4539089 | -0.3430313
0.174432 | 0.4712684 | -0.3267317
0.191182 | 0.4933768 | -0.3068213
0.209963 | 0.517043 | -0.2864734
0.210496 | 0.5176988 | -0.2859228
0.224759 | 0.5349507 | -0.2716862
0.251128 | 0.5654612 | -0.2475972
0.281608 | 0.5987944 | -0.2227223
0.303434 | 0.6215662 | -0.2065126
0.310997 | 0.6292647 | -0.2011667
0.312647 | 0.6309317 | -0.2000176
0.354371 | 0.6717139 | -0.1728157
0.37541 | 0.6913662 | -0.1602918
0.411449 | 0.7237911 | -0.1403868
0.441041 | 0.7493673 | -0.1253053
0.460608 | 0.7658099 | -0.115879
0.469339 | 0.7730339 | -0.1118014
0.472181 | 0.7753709 | -0.1104905
0.482866 | 0.7840948 | -0.1056314
0.488373 | 0.7885533 | -0.1031689
0.510758 | 0.8064229 | -0.09343717
0.516493 | 0.8109376 | -0.09101254
0.521544 | 0.8148932 | -0.08889928
0.540274 | 0.8293966 | -0.08123772
0.563343 | 0.8469186 | -0.07215831
0.565069 | 0.8482151 | -0.07149402
0.576414 | 0.8566876 | -0.0671775
0.579865 | 0.8592483 | -0.06588131
0.598722 | 0.8731078 | -0.05893215
0.616564 | 0.8860216 | -0.05255568
0.653465 | 0.9121503 | -0.03993359
0.680418 | 0.9307716 | -0.03115686
0.682728 | 0.9323503 | -0.0304209
0.683387 | 0.9328001 | -0.0302114
0.690544 | 0.9376719 | -0.02794908
0.704985 | 0.9474257 | -0.02345482
0.730923 | 0.9646973 | -0.01560894
0.803634 | 1.011543 | 0.004984394
0.92751 | 1.086712 | 0.03611454
1.062579 | 1.16315 | 0.06563586
1.181811 | 1.226674 | 0.08872926
1.184374 | 1.228004 | 0.08919968
1.202698 | 1.237467 | 0.09253354
1.213179 | 1.242847 | 0.09441768
1.298175 | 1.285647 | 0.1091219
1.405047 | 1.337521 | 0.1263007
1.419462 | 1.344365 | 0.1285171
1.421569 | 1.345362 | 0.1288392
1.42266 | 1.345878 | 0.1290058
1.436695 | 1.352501 | 0.1311375
1.494965 | 1.379656 | 0.1397708
1.661555 | 1.454496 | 0.1627126
1.817231 | 1.521109 | 0.1821603
1.881187 | 1.547645 | 0.1896712
1.936818 | 1.570362 | 0.1959996
2.143507 | 1.652029 | 0.2180177
2.180916 | 1.666383 | 0.2217747
2.311086 | 1.715392 | 0.2343633
2.647057 | 1.835849 | 0.2638369
2.715124 | 1.859303 | 0.2693501
2.837148 | 1.900624 | 0.2788962