## Panel a
Temperature (K) | Polarization rotation, φ (rad)
25 | 0.06327283
50 | 0.06142563
90 | 0.05806103
95 | 0.05813673
100 | 0.05527783
103 | 0.05271583
106 | 0.05032333
108.8 | 0.04777143
110.3 | 0.04634093
112.2 | 0.03932393
113.5 | 0.03106663
114.5 | 0.02460163
115.6 | 0.01221713
116.6 | 0.00530517
117.5 | 0.00431913
118.6 | 0.00316878
119.5 | 0.00248171
120.5 | 0.0021119
121.5 | 0.00187395
123 | 0.0024916
124 | 0.00105629
127 | 0.00181464
129.5 | 9.201e-05
135 | 0.00051046

## Panel c
Temperature (K) | ¦Δφmax¦ (rad)
25 | 0.01575
50 | 0.01783
70 | 0.0193
80 | 0.02953
85 | 0.03529
90 | 0.03007
95 | 0.02311
100 | 0.0128
105 | 0.00423
110 | 0.00142
115 | 0.001
120 | 0.000567
130 | 0.000471

## Panel d
Temperature (K) | Seesaw tilt, Δθ (°)
29.98 | 0.028504241
35.01 | 0.029090757
40.01 | 0.02328511
45.59 | 0.021817077
49.9 | 0.024997603
55.12 | 0.028713526
60.15 | 0.03524204
65.15 | 0.030784499
70.16 | 0.047474217
75.07 | 0.045815073
79.02 | 0.058563229
83 | 0.053220894
87.04 | 0.053249389
90.92 | 0.078243434
95.01 | 0.060586654
99 | 0.04777969
102.96 | 0.035422061
106.96 | 0.016455831
110.96 | 0.0061653168
115.02 | 0.0055648768
119.07 | 0.0032718813
122.97 | 0.0039177677
127.98 | 0.0017425088
135.99 | 0.0011613887