## Panel b
Delay time (ns) | Δβ (°)
-10 | 0.000765
-8 | 0.000233
-6 | -0.0024300001
-4 | 0.0014299999
-2 | -0.0042300001
0 | -0.053180002
2 | -0.041760001
4 | -0.043159999
6 | -0.034150001
8 | -0.04535
10 | -0.043430001
12 | -0.045400001
14 | -0.037470002
16 | -0.02393
18 | -0.031239999
20 | -0.029340001
22 | -0.01578
24 | -0.016209999
26 | -0.0067099999
28 | -0.01552
30 | -0.0078999996
32 | -0.000104
34 | -0.0054700002
36 | 0.00084699999
38 | -0.0033
40 | -0.0099900002
42 | -0.00306
44 | -0.0041899998
46 | -0.0026400001

## Panel c
Temperature (K) | ¦Δβmax¦ (°) | Error bar in ¦Δβmax¦ (°)
70 | 0.03263 | 0.0052200002
80 | 0.038320001 | 0.00382
90 | 0.05051 | 0.0076899999
100 | 0.06109 | 0.01073
105 | 0.064790003 | 0.0127
110 | 0.07198 | 0.0077599999
112 | 0.074680001 | 0.0064599998
114 | 0.064860001 | 0.0054100002
116 | 0.039250001 | 0.0032500001
118 | 0.037110001 | 0.0043199998
120 | 0.02623 | 0.00318
125 | 0.018440001 | 0.0031099999
135 | 0.0088200001 | 0.0093599996
150 | 0.01316 | 0.0085100001