## Extended Data Fig. 8a
s-Pt/1T′-MoS2
Energy (eV) | Normalized XANES | Normalized XANES
| After HER | Before HER
11550.324 | 0.06054 | 0.06009
11551.29 | 0.06938 | 0.06905
11552.263 | 0.08302 | 0.08027
11553.243 | 0.09851 | 0.09391
11554.221 | 0.11979 | 0.11481
11555.196 | 0.14764 | 0.13861
11556.161 | 0.18435 | 0.17155
11557.173 | 0.23284 | 0.21393
11558.109 | 0.29998 | 0.27124
11559.11 | 0.3911 | 0.35754
11560.057 | 0.49791 | 0.45413
11561.058 | 0.61926 | 0.58276
11562.011 | 0.74681 | 0.72711
11563.013 | 0.87274 | 0.89071
11563.963 | 0.98364 | 1.03421
11564.947 | 1.06613 | 1.1517
11565.919 | 1.12429 | 1.21592
11566.902 | 1.14696 | 1.2378
11567.876 | 1.14211 | 1.21889
11568.845 | 1.12305 | 1.1808
11569.84 | 1.09437 | 1.13616
11570.796 | 1.06745 | 1.098
11571.791 | 1.04184 | 1.06429
11572.761 | 1.02127 | 1.03767
11573.732 | 1.00675 | 1.01604
11574.715 | 0.99282 | 0.99919
11575.703 | 0.97986 | 0.98348
11576.657 | 0.97196 | 0.97127
11577.659 | 0.9602 | 0.95723
11578.612 | 0.95012 | 0.94463
11579.611 | 0.94107 | 0.93475
11580.587 | 0.93316 | 0.92623
11581.548 | 0.93019 | 0.91958
11582.543 | 0.92832 | 0.91752
11583.476 | 0.92627 | 0.91711
11584.502 | 0.92689 | 0.91783
11585.445 | 0.93038 | 0.91986
11586.444 | 0.93138 | 0.92498
11587.418 | 0.93544 | 0.9302
11588.394 | 0.93972 | 0.93501
11589.372 | 0.947 | 0.93916
11590.358 | 0.95417 | 0.94588
11591.331 | 0.95823 | 0.95253
11592.315 | 0.96365 | 0.9584
11593.27 | 0.96803 | 0.96494
11594.256 | 0.97584 | 0.97133
11595.23 | 0.98238 | 0.97697
11596.206 | 0.98766 | 0.98404
11597.189 | 0.99265 | 0.99043
11598.144 | 0.99917 | 0.99608
11599.137 | 1.00291 | 0.99986
11600.1 | 1.0069 | 1.00524
11601.09 | 1.01239 | 1.01117
11602.066 | 1.01689 | 1.01519
11603.056 | 1.0197 | 1.0202
11604.02 | 1.02541 | 1.02522
11605.003 | 1.02751 | 1.02981
11605.986 | 1.0316 | 1.03426
11606.945 | 1.03758 | 1.03863
11607.952 | 1.03669 | 1.04473
11608.884 | 1.03982 | 1.05012
11609.897 | 1.0438 | 1.05384
11610.87 | 1.04627 | 1.05877
11611.841 | 1.04904 | 1.05971
11612.825 | 1.05125 | 1.06277
11613.809 | 1.05128 | 1.06281
11614.764 | 1.0515 | 1.06382
11615.764 | 1.05045 | 1.064
11616.72 | 1.05053 | 1.06338
11617.719 | 1.04706 | 1.05847
11618.683 | 1.04668 | 1.05531
11619.669 | 1.04355 | 1.05273
11620.634 | 1.03938 | 1.04968
11621.618 | 1.03761 | 1.04453
11622.596 | 1.0309 | 1.03777
11623.558 | 1.02644 | 1.03295
11624.559 | 1.02233 | 1.0261
11625.534 | 1.01755 | 1.02115
11626.499 | 1.01659 | 1.01363
11627.478 | 1.0088 | 1.00882
11628.451 | 1.00305 | 1.00222
11629.421 | 0.99879 | 0.998
11630.387 | 0.99646 | 0.99375
11631.38 | 0.99118 | 0.98852
11632.332 | 0.98744 | 0.98461
11633.318 | 0.98618 | 0.98098
11634.282 | 0.9819 | 0.97697
11635.277 | 0.97701 | 0.97391
11636.242 | 0.97313 | 0.97229
11637.235 | 0.9718 | 0.96956
11638.196 | 0.97285 | 0.96705
11639.192 | 0.97162 | 0.96606
11640.146 | 0.97015 | 0.96562

## Extended Data Fig. 8b
s-Pt/1T′-MoS2
Wavenumber (Å-1) | k3χ(k) (Å-3) | k3χ(k) (Å-3)
| After HER | Before HER
0 | 0 | 0
0.05 | -6.37545e-05 | -7.38735e-05
0.1 | -0.000482107 | -0.000562325
0.15 | -0.00153 | -0.0018
0.2 | -0.00341 | -0.00404
0.25 | -0.00622 | -0.00744
0.3 | -0.01 | -0.01209
0.35 | -0.01468 | -0.01797
0.4 | -0.02013 | -0.02498
0.45 | -0.02612 | -0.03296
0.5 | -0.03233 | -0.04163
0.55 | -0.03839 | -0.05064
0.6 | -0.04381 | -0.05955
0.65 | -0.04803 | -0.06531
0.7 | -0.05041 | -0.06683
0.75 | -0.04826 | -0.06407
0.8 | -0.04105 | -0.05409
0.85 | -0.02823 | -0.03447
0.9 | -0.00746 | -0.00481
0.95 | 0.02359 | 0.03804
1 | 0.06526 | 0.09548
1.05 | 0.11182 | 0.16565
1.1 | 0.16807 | 0.24264
1.15 | 0.23556 | 0.32359
1.2 | 0.3087 | 0.4042
1.25 | 0.38269 | 0.48211
1.3 | 0.44959 | 0.55122
1.35 | 0.50643 | 0.60077
1.4 | 0.54796 | 0.62873
1.45 | 0.57388 | 0.63347
1.5 | 0.58267 | 0.61308
1.55 | 0.5697 | 0.5727
1.6 | 0.53651 | 0.51942
1.65 | 0.49066 | 0.45851
1.7 | 0.43143 | 0.38828
1.75 | 0.36097 | 0.31101
1.8 | 0.28363 | 0.22938
1.85 | 0.20808 | 0.14142
1.9 | 0.13286 | 0.05743
1.95 | 0.04386 | -0.03126
2 | -0.05802 | -0.13605
2.05 | -0.15338 | -0.23863
2.1 | -0.25244 | -0.35298
2.15 | -0.38738 | -0.50208
2.2 | -0.52876 | -0.64959
2.25 | -0.67388 | -0.7883
2.3 | -0.82821 | -0.93961
2.35 | -0.95665 | -1.08975
2.4 | -1.05815 | -1.19165
2.45 | -1.16433 | -1.27324
2.5 | -1.26264 | -1.34492
2.55 | -1.31108 | -1.41642
2.6 | -1.34522 | -1.39742
2.65 | -1.38501 | -1.38584
2.7 | -1.37523 | -1.36074
2.75 | -1.3167 | -1.34842
2.8 | -1.20513 | -1.26583
2.85 | -1.1307 | -1.1594
2.9 | -1.04467 | -1.05698
2.95 | -0.95352 | -0.91399
3 | -0.75348 | -0.77077
3.05 | -0.5702 | -0.58555
3.1 | -0.40354 | -0.35217
3.15 | -0.18294 | -0.16728
3.2 | -0.00607 | -0.02342
3.25 | 0.18919 | 0.20397
3.3 | 0.44746 | 0.45648
3.35 | 0.64325 | 0.68875
3.4 | 0.9502 | 1.0559
3.45 | 1.16537 | 1.31691
3.5 | 1.5315 | 1.64218
3.55 | 1.62862 | 2.10901
3.6 | 1.93516 | 2.42035
3.65 | 2.24289 | 2.82085
3.7 | 2.55033 | 3.15726
3.75 | 2.72821 | 3.27778
3.8 | 2.83277 | 3.48643
3.85 | 2.93626 | 3.49327
3.9 | 2.84082 | 3.3182
3.95 | 2.79213 | 3.24483
4 | 2.54765 | 2.96835
4.05 | 2.16115 | 2.42957
4.1 | 1.78638 | 1.82849
4.15 | 1.36174 | 1.20409
4.2 | 1.06604 | 0.46535
4.25 | 0.20602 | -0.17312
4.3 | -0.18892 | -0.79997
4.35 | -0.73066 | -1.38083
4.4 | -1.20453 | -1.97919
4.45 | -2.03792 | -2.36531
4.5 | -2.40778 | -2.83806
4.55 | -2.45203 | -3.15998
4.6 | -2.75133 | -3.22273
4.65 | -3.01576 | -3.56555
4.7 | -2.98617 | -3.64422
4.75 | -3.01146 | -3.58416
4.8 | -3.01216 | -3.53742
4.85 | -2.75132 | -3.60354
4.9 | -2.88325 | -3.38087
4.95 | -2.49217 | -3.13745
5 | -2.03251 | -2.66989
5.05 | -1.854 | -2.21239
5.1 | -1.59776 | -1.61026
5.15 | -1.21332 | -1.08934
5.2 | -0.51941 | -0.31491
5.25 | 0.13529 | 0.56902
5.3 | 0.82447 | 1.31897
5.35 | 1.65086 | 2.3243
5.4 | 2.13112 | 2.95438
5.45 | 2.7019 | 3.77579
5.5 | 3.29359 | 4.55885
5.55 | 4.08413 | 4.89335
5.6 | 4.09638 | 5.38205
5.65 | 3.86804 | 5.06309
5.7 | 3.48376 | 4.47979
5.75 | 3.01993 | 3.58277
5.8 | 2.0497 | 2.28881
5.85 | 1.3828 | 1.97109
5.9 | 0.62889 | 0.80242
5.95 | 0.0512 | -0.26931
6 | -0.75355 | -1.14928
6.05 | -1.28522 | -1.74785
6.1 | -2.06664 | -2.31969
6.15 | -2.55874 | -2.94084
6.2 | -2.53123 | -3.36733
6.25 | -2.97584 | -3.35562
6.3 | -3.44028 | -4.23334
6.35 | -3.23934 | -3.89603
6.4 | -3.46723 | -3.89598
6.45 | -3.43229 | -3.93777
6.5 | -3.23196 | -3.58953
6.55 | -3.28266 | -3.62483
6.6 | -2.70137 | -3.56475
6.65 | -2.67051 | -2.90159
6.7 | -2.1322 | -2.25533
6.75 | -1.2213 | -1.95267
6.8 | -0.54788 | -0.78105
6.85 | -0.07681 | 0.22045
6.9 | 0.92424 | 0.93704
6.95 | 1.66469 | 1.83156
7 | 2.42064 | 2.49666
7.05 | 2.88937 | 3.91143
7.1 | 3.60598 | 3.78607
7.15 | 4.11987 | 4.375
7.2 | 4.47315 | 5.22239
7.25 | 4.83534 | 4.99675
7.3 | 4.39019 | 4.88536
7.35 | 4.10126 | 4.32161
7.4 | 3.9752 | 3.79783
7.45 | 3.36012 | 3.30141
7.5 | 2.84858 | 2.60387
7.55 | 2.7071 | 2.22709
7.6 | 2.06607 | 1.519
7.65 | 0.93074 | 0.66519
7.7 | 0.59072 | -0.61531
7.75 | -0.83063 | -0.43023
7.8 | -1.47386 | -1.66691
7.85 | -1.63903 | -1.56941
7.9 | -1.59193 | -2.45258
7.95 | -2.8902 | -3.2259
8 | -4.08142 | -3.53542
8.05 | -2.66732 | -3.24801
8.1 | -2.49486 | -3.52227
8.15 | -3.34343 | -3.34265
8.2 | -3.1497 | -3.42346
8.25 | -3.1135 | -2.78214
8.3 | -3.14531 | -2.61242
8.35 | -2.20852 | -1.23963
8.4 | -2.03795 | -0.83094
8.45 | -0.77717 | -1.08618
8.5 | -0.16598 | -0.09654
8.55 | -0.50382 | 0.70329
8.6 | 0.54602 | 1.91499
8.65 | 0.21509 | 2.07751
8.7 | 1.55231 | 2.31298
8.75 | 1.78458 | 2.01192
8.8 | 0.63621 | 1.78055
8.85 | -0.81062 | 1.91834
8.9 | 0.96427 | 2.32467
8.95 | 0.50883 | 2.08347
9 | 1.46833 | 1.24734
9.05 | -1.19619 | 1.07094
9.1 | 0.1746 | 0.31552
9.15 | 0.12288 | 0.23545
9.2 | 1.20844 | 0.31205
9.25 | -0.33831 | 0.51661
9.3 | -0.42998 | -0.17301
9.35 | -1.22937 | 0.02266
9.4 | 1.33158 | -1.79841
9.45 | 1.22732 | -1.37041
9.5 | 1.10118 | -1.21444
9.55 | -0.02963 | -2.13804
9.6 | 1.58758 | -0.84997
9.65 | 1.50555 | -3.32904
9.7 | 0.61892 | -2.59893
9.75 | 0.52839 | -2.71527
9.8 | 0.80657 | -1.95816
9.85 | 0.80037 | -1.15493
9.9 | 0.82844 | -1.19616
9.95 | 0.81239 | -0.19548
10 | 0.45995 | -0.67176

## Extended Data Fig. 8c
s-Pt/1T′-MoS2
Radial distance (Å) | ¦FTk3χ(k)¦ (Å-4) | ¦FTk3χ(k)¦ (Å-4)
| After HER | Before HER
0 | 0.2558 | 0.00746
0.03068 | 0.25014 | 0.06582
0.06136 | 0.23338 | 0.12785
0.09204 | 0.20617 | 0.18384
0.12272 | 0.1696 | 0.23093
0.1534 | 0.1253 | 0.26671
0.18408 | 0.07594 | 0.28926
0.21476 | 0.03122 | 0.29723
0.24544 | 0.05021 | 0.28988
0.27612 | 0.10239 | 0.26714
0.3068 | 0.15391 | 0.22962
0.33748 | 0.19944 | 0.17864
0.36816 | 0.23561 | 0.11646
0.39884 | 0.25948 | 0.04931
0.42951 | 0.26847 | 0.05135
0.46019 | 0.26053 | 0.13045
0.49087 | 0.23446 | 0.21621
0.52155 | 0.19096 | 0.30207
0.55223 | 0.13682 | 0.38536
0.58291 | 0.10646 | 0.46438
0.61359 | 0.16312 | 0.53831
0.64427 | 0.28001 | 0.6073
0.67495 | 0.42488 | 0.67249
0.70563 | 0.58705 | 0.73582
0.73631 | 0.76032 | 0.79977
0.76699 | 0.93906 | 0.86678
0.79767 | 1.11746 | 0.93862
0.82835 | 1.28944 | 1.0158
0.85903 | 1.44867 | 1.09721
0.88971 | 1.58877 | 1.18009
0.92039 | 1.70344 | 1.26022
0.95107 | 1.7867 | 1.33233
0.98175 | 1.83303 | 1.39051
1.01243 | 1.83763 | 1.4287
1.04311 | 1.79654 | 1.44114
1.07379 | 1.70683 | 1.42288
1.10447 | 1.56674 | 1.3704
1.13515 | 1.37574 | 1.28245
1.16583 | 1.1347 | 1.16179
1.19651 | 0.84598 | 1.01856
1.22718 | 0.51412 | 0.8782
1.25786 | 0.15742 | 0.79426
1.28854 | 0.29072 | 0.84112
1.31922 | 0.72034 | 1.04705
1.3499 | 1.17616 | 1.3739
1.38058 | 1.64531 | 1.77675
1.41126 | 2.11853 | 2.22604
1.44194 | 2.58692 | 2.70214
1.47262 | 3.04174 | 3.18998
1.5033 | 3.47462 | 3.67661
1.53398 | 3.87773 | 4.1503
1.56466 | 4.24398 | 4.6002
1.59534 | 4.5672 | 5.01642
1.62602 | 4.84232 | 5.39011
1.6567 | 5.06544 | 5.71369
1.68738 | 5.23394 | 5.98095
1.71806 | 5.34656 | 6.18724
1.74874 | 5.40333 | 6.32956
1.77942 | 5.40558 | 6.4066
1.8101 | 5.35588 | 6.41874
1.84078 | 5.25788 | 6.36801
1.87146 | 5.1162 | 6.25791
1.90214 | 4.93625 | 6.0933
1.93282 | 4.72404 | 5.88015
1.9635 | 4.48594 | 5.62528
1.99418 | 4.22851 | 5.3361
2.02485 | 3.95818 | 5.02026
2.05553 | 3.6811 | 4.68541
2.08621 | 3.40288 | 4.33883
2.11689 | 3.12838 | 3.98725
2.14757 | 2.86156 | 3.63656
2.17825 | 2.60536 | 3.2917
2.20893 | 2.36165 | 2.95657
2.23961 | 2.13126 | 2.63402
2.27029 | 1.91414 | 2.32597
2.30097 | 1.70953 | 2.03361
2.33165 | 1.51628 | 1.7576
2.36233 | 1.33316 | 1.49848
2.39301 | 1.15922 | 1.25695
2.42369 | 0.99409 | 1.03438
2.45437 | 0.83832 | 0.83335
2.48505 | 0.69378 | 0.65862
2.51573 | 0.56426 | 0.51849
2.54641 | 0.4564 | 0.42536
2.57709 | 0.3802 | 0.3894
2.60777 | 0.3457 | 0.40378
2.63845 | 0.35279 | 0.44545
2.66913 | 0.38729 | 0.493
2.69981 | 0.43201 | 0.53382
2.73049 | 0.47493 | 0.56186
2.76117 | 0.50929 | 0.57493
2.79185 | 0.53172 | 0.57325
2.82252 | 0.54092 | 0.55878
2.8532 | 0.53712 | 0.53494
2.88388 | 0.52171 | 0.5064
2.91456 | 0.49715 | 0.47888
2.94524 | 0.46698 | 0.45839
2.97592 | 0.43576 | 0.44987
3.0066 | 0.4088 | 0.45544
3.03728 | 0.39142 | 0.47355
3.06796 | 0.38743 | 0.49985
3.09864 | 0.39747 | 0.52893
3.12932 | 0.41875 | 0.55585
3.16 | 0.4465 | 0.57671
3.19068 | 0.47563 | 0.58891
3.22136 | 0.50183 | 0.59105
3.25204 | 0.52185 | 0.58287
3.28272 | 0.53348 | 0.56518
3.3134 | 0.53545 | 0.53983
3.34408 | 0.52734 | 0.50972
3.37476 | 0.50942 | 0.47875
3.40544 | 0.48264 | 0.45165
3.43612 | 0.44862 | 0.43341
3.4668 | 0.40959 | 0.4281
3.49748 | 0.36856 | 0.43741
3.52816 | 0.32933 | 0.46001
3.55884 | 0.29658 | 0.49233
3.58952 | 0.2753 | 0.53002
3.62019 | 0.26917 | 0.56905
3.65087 | 0.27848 | 0.60619
3.68155 | 0.29993 | 0.63911
3.71223 | 0.32868 | 0.66626
3.74291 | 0.36034 | 0.68673
3.77359 | 0.39171 | 0.70017
3.80427 | 0.42071 | 0.70662
3.83495 | 0.44613 | 0.70645
3.86563 | 0.46731 | 0.70026
3.89631 | 0.48402 | 0.68882
3.92699 | 0.49628 | 0.67293
3.95767 | 0.50424 | 0.65345
3.98835 | 0.50811 | 0.63117
4.01903 | 0.50811 | 0.60681
4.04971 | 0.50444 | 0.58098
4.08039 | 0.49723 | 0.55417
4.11107 | 0.48658 | 0.52676
4.14175 | 0.47254 | 0.49901
4.17243 | 0.45519 | 0.47109
4.20311 | 0.43462 | 0.44312
4.23379 | 0.41099 | 0.41518
4.26447 | 0.38452 | 0.38732
4.29515 | 0.35554 | 0.35961
4.32583 | 0.32448 | 0.33217
4.35651 | 0.29183 | 0.3051
4.38719 | 0.25819 | 0.27858
4.41786 | 0.22424 | 0.25279
4.44854 | 0.1907 | 0.22796
4.47922 | 0.15838 | 0.20432
4.5099 | 0.12824 | 0.1821
4.54058 | 0.1015 | 0.16153
4.57126 | 0.07992 | 0.14278
4.60194 | 0.06601 | 0.126
4.63262 | 0.06191 | 0.11126
4.6633 | 0.06662 | 0.09854
4.69398 | 0.07636 | 0.08778
4.72466 | 0.08788 | 0.07889
4.75534 | 0.09945 | 0.07179
4.78602 | 0.11033 | 0.06645
4.8167 | 0.12025 | 0.06297
4.84738 | 0.12915 | 0.06148
4.87806 | 0.13708 | 0.06206
4.90874 | 0.14405 | 0.06463
4.93942 | 0.15008 | 0.0689
4.9701 | 0.15513 | 0.07439
5.00078 | 0.15914 | 0.08056
5.03146 | 0.162 | 0.08688
5.06214 | 0.16361 | 0.09283
5.09282 | 0.16387 | 0.09801
5.1235 | 0.1627 | 0.10204
5.15418 | 0.16004 | 0.10466
5.18486 | 0.15588 | 0.10567
5.21553 | 0.15022 | 0.10497
5.24621 | 0.14312 | 0.10254
5.27689 | 0.13467 | 0.09844
5.30757 | 0.12498 | 0.09282
5.33825 | 0.11422 | 0.08591
5.36893 | 0.10256 | 0.078
5.39961 | 0.09025 | 0.06949
5.43029 | 0.07755 | 0.06087
5.46097 | 0.06482 | 0.05276
5.49165 | 0.0526 | 0.04592
5.52233 | 0.04175 | 0.04125
5.55301 | 0.03381 | 0.03946
5.58369 | 0.03092 | 0.04063
5.61437 | 0.03391 | 0.04413
5.64505 | 0.04089 | 0.04907
5.67573 | 0.04958 | 0.0547
5.70641 | 0.05858 | 0.0606
5.73709 | 0.06718 | 0.06653
5.76777 | 0.07501 | 0.07242
5.79845 | 0.08187 | 0.07824
5.82913 | 0.08769 | 0.08398
5.85981 | 0.09248 | 0.08962
5.89049 | 0.09632 | 0.09508
5.92117 | 0.09936 | 0.10024
5.95185 | 0.10181 | 0.10493
5.98253 | 0.10393 | 0.10894
6.0132 | 0.10599 | 0.11204
6.04388 | 0.10825 | 0.11403