## Fig. 1f
XPS spectra
| 1T′-MoS2 | Binding energy (eV) | Intensity (a.u.) | Peak Sum | Background | Peak 1 | Peak 2 | Peak 3 | 2H-MoS2 | Binding energy (eV) | Intensity (a.u.) | Peak Sum | Background | Peak 1 | Peak 2 | Peak 3
|  |  | Background subtracted raw data | [7 empty] | Background subtracted raw data
|  | 235 | 1 | 126.914 | 3124.7 | 100.26 | 25.376 | 1.278 |  | 235 | 57.82 | 1.4828 | 751.012 | 0.0207 | 0 | 1.4621
|  | 234.9 | -36.584 | 134.439 | 3123.695 | 106.93 | 26.202 | 1.306 |  | 234.9 | 26.959 | 1.551 | 750.356 | 0.0539 | 0 | 1.4971
|  | 234.8 | -4.732 | 142.688 | 3122.882 | 114.283 | 27.069 | 1.336 |  | 234.8 | 18.7757 | 1.6681 | 749.7833 | 0.1347 | 0 | 1.5334
|  | 234.7 | 32.315 | 151.76 | 3121.907 | 122.415 | 27.979 | 1.365 |  | 234.7 | 39.6114 | 1.8937 | 749.2326 | 0.3227 | 0 | 1.571
|  | 234.6 | -11.819 | 161.772 | 3120.741 | 131.438 | 28.936 | 1.397 |  | 234.6 | 33.2103 | 2.3519 | 748.6257 | 0.7419 | 0 | 1.6101
|  | 234.5 | 17.643 | 172.863 | 3119.801 | 141.489 | 29.944 | 1.43 |  | 234.5 | 45.7399 | 3.2872 | 748.0361 | 1.6367 | 0 | 1.6505
|  | 234.4 | 74.939 | 185.193 | 3118.711 | 152.725 | 31.005 | 1.463 |  | 234.4 | 74.6622 | 5.1575 | 747.4128 | 3.4649 | 0 | 1.6925
|  | 234.3 | 66.256 | 198.958 | 3117.327 | 165.338 | 32.122 | 1.498 |  | 234.3 | 115.4306 | 8.7749 | 746.7114 | 7.0388 | 0 | 1.7361
|  | 234.2 | 81.857 | 214.398 | 3115.987 | 179.562 | 33.303 | 1.534 |  | 234.2 | 71.493 | 15.5044 | 745.9 | 13.7229 | 0 | 1.7815
|  | 234.1 | 235.955 | 231.795 | 3114.567 | 195.676 | 34.548 | 1.571 |  | 234.1 | 80.6448 | 27.5006 | 745.2072 | 25.672 | 0 | 1.8286
|  | 234 | 185.314 | 251.504 | 3112.358 | 214.03 | 35.864 | 1.61 |  | 234 | 83.8474 | 47.9684 | 744.4896 | 46.0908 | 0 | 1.8776
|  | 233.9 | 110.086 | 273.957 | 3110.408 | 235.049 | 37.258 | 1.65 |  | 233.9 | 120.7136 | 81.3376 | 743.7634 | 79.409 | 0 | 1.9286
|  | 233.8 | 193.024 | 299.689 | 3108.843 | 259.263 | 38.734 | 1.692 |  | 233.8 | 174.3323 | 133.2603 | 742.9377 | 131.2786 | 0 | 1.9817
|  | 233.7 | 317.49 | 329.385 | 3106.854 | 287.351 | 40.299 | 1.735 |  | 233.7 | 254.3565 | 210.3197 | 741.9675 | 208.2827 | 0 | 2.037
|  | 233.6 | 388.068 | 363.907 | 3104.226 | 320.165 | 41.962 | 1.78 |  | 233.6 | 346.9187 | 319.1877 | 740.7813 | 317.0927 | 0 | 2.0946
|  | 233.5 | 465.719 | 404.398 | 3101.237 | 358.844 | 43.728 | 1.826 |  | 233.5 | 430.6145 | 465.4415 | 739.3455 | 463.2875 | 0 | 2.1547
|  | 233.4 | 429.679 | 452.391 | 3097.849 | 404.907 | 45.61 | 1.875 |  | 233.4 | 556.0662 | 651.7702 | 737.6838 | 649.5532 | 0 | 2.2175
|  | 233.3 | 587.237 | 510.031 | 3094.646 | 460.492 | 47.614 | 1.926 |  | 233.3 | 717.7962 | 876.1812 | 735.6838 | 873.8982 | 0 | 2.2829
|  | 233.2 | 821.942 | 580.51 | 3090.636 | 528.778 | 49.754 | 1.978 |  | 233.2 | 996.6926 | 1130.6636 | 733.2474 | 1128.3116 | 0 | 2.3514
|  | 233.1 | 918.595 | 668.641 | 3085.422 | 614.567 | 52.041 | 2.033 |  | 233.1 | 1305.3812 | 1400.3522 | 730.0588 | 1397.9292 | 0 | 2.4228
|  | 233 | 967.088 | 781.916 | 3079.712 | 725.338 | 54.489 | 2.09 |  | 233 | 1545.8226 | 1664.5986 | 726.0374 | 1662.1016 | 0 | 2.4975
|  | 232.9 | 1231.423 | 931.674 | 3073.755 | 872.411 | 57.114 | 2.149 |  | 232.9 | 1778.1527 | 1898.9777 | 721.3673 | 1896.4027 | 0 | 2.5758
|  | 232.8 | 1440.909 | 1134.385 | 3066.441 | 1072.242 | 59.933 | 2.212 |  | 232.8 | 2039.4593 | 2079.0023 | 716.0707 | 2076.3443 | 0 | 2.6578
|  | 232.7 | 1714.385 | 1412.499 | 3058.054 | 1347.259 | 62.965 | 2.276 |  | 232.7 | 2193.141 | 2184.35 | 710.069 | 2181.606 | 0 | 2.7437
|  | 232.6 | 2071.474 | 1793.575 | 3048.265 | 1725 | 66.232 | 2.343 |  | 232.6 | 2214.9473 | 2202.4913 | 703.6527 | 2199.6573 | 0 | 2.8339
|  | 232.5 | 2520.993 | 2307.791 | 3036.646 | 2235.616 | 69.76 | 2.414 |  | 232.5 | 2113.3724 | 2131.2444 | 697.1776 | 2128.3154 | 0 | 2.9285
|  | 232.4 | 3060.062 | 2981.468 | 3022.721 | 2905.402 | 73.578 | 2.488 |  | 232.4 | 1878.8934 | 1979.1684 | 690.9766 | 1976.1404 | 0 | 3.0278
|  | 232.3 | 3737.795 | 3825.37 | 3006.033 | 3745.089 | 77.717 | 2.565 |  | 232.3 | 1644.122 | 1763.929 | 685.408 | 1760.797 | 0 | 3.1323
|  | 232.2 | 4644.662 | 4811.365 | 2985.871 | 4726.505 | 82.213 | 2.646 |  | 232.2 | 1340.9072 | 1508.7912 | 680.4728 | 1505.5492 | 0 | 3.2422
|  | 232.1 | 5572.119 | 5827.586 | 2961.059 | 5737.744 | 87.111 | 2.731 |  | 232.1 | 1154.0744 | 1238.7244 | 676.3556 | 1235.3664 | 0 | 3.358
|  | 232 | 6238.402 | 6636.409 | 2931.493 | 6541.13 | 92.459 | 2.82 |  | 232 | 844.8177 | 976.1957 | 672.7423 | 972.7157 | 0 | 3.4801
|  | 231.9 | 6750.389 | 6933.603 | 2898.51 | 6832.377 | 98.313 | 2.913 |  | 231.9 | 706.0167 | 738.5897 | 669.9633 | 734.9817 | 0 | 3.6088
|  | 231.8 | 6798.58 | 6580.05 | 2862.903 | 6472.3 | 104.739 | 3.011 |  | 231.8 | 556.7313 | 536.6993 | 667.5587 | 532.9543 | 0.0001 | 3.7447
|  | 231.7 | 6194.362 | 5745.574 | 2827.049 | 5630.645 | 111.815 | 3.114 |  | 231.7 | 372.7531 | 374.7271 | 665.5569 | 370.8391 | 0.0002 | 3.8884
|  | 231.6 | 5199.479 | 4736.291 | 2794.293 | 4613.44 | 119.628 | 3.222 |  | 231.6 | 263.4867 | 251.6744 | 664.0513 | 247.6329 | 0.0011 | 4.0404
|  | 231.5 | 4044.302 | 3775.812 | 2766.637 | 3644.187 | 128.288 | 3.336 |  | 231.5 | 212.2174 | 162.8802 | 662.8406 | 158.6744 | 0.0043 | 4.2014
|  | 231.4 | 3031.686 | 2964.188 | 2744.903 | 2822.811 | 137.921 | 3.457 |  | 231.4 | 141.4809 | 101.9558 | 661.7681 | 97.5677 | 0.016 | 4.372
|  | 231.3 | 2172.428 | 2323.961 | 2728.361 | 2171.706 | 148.672 | 3.583 |  | 231.3 | 93.5566 | 62.1846 | 660.8864 | 57.5762 | 0.0552 | 4.5532
|  | 231.2 | 1579.726 | 1841.663 | 2716.224 | 1677.219 | 160.726 | 3.717 |  | 231.2 | 47.496 | 37.5263 | 660.134 | 32.6021 | 0.1784 | 4.7458
|  | 231.1 | 1066.197 | 1490.476 | 2707.125 | 1312.319 | 174.299 | 3.858 |  | 231.1 | 38.2751 | 23.2074 | 659.5059 | 17.7171 | 0.5397 | 4.9505
|  | 231 | 873.008 | 1240.56 | 2700.659 | 1046.894 | 189.657 | 4.008 |  | 231 | 22.9674 | 15.9375 | 658.9026 | 9.2385 | 1.5303 | 5.1688
|  | 230.9 | 677.989 | 1065.161 | 2695.183 | 853.87 | 207.125 | 4.166 |  | 230.9 | 15.3773 | 14.0873 | 658.3407 | 4.6228 | 4.063 | 5.4015
|  | 230.8 | 635.487 | 942.979 | 2690.707 | 711.545 | 227.101 | 4.334 |  | 230.8 | 2.7668 | 17.9725 | 657.7992 | 2.2201 | 10.1024 | 5.6501
|  | 230.7 | 643.101 | 858.615 | 2686.449 | 604.012 | 250.091 | 4.512 |  | 230.7 | 9.2523 | 30.4675 | 657.2917 | 1.0231 | 23.5284 | 5.9161
|  | 230.6 | 654.948 | 801.891 | 2682.152 | 520.469 | 276.721 | 4.702 |  | 230.6 | 32.5032 | 57.969 | 656.7668 | 0.4524 | 51.3155 | 6.201
|  | 230.5 | 577.094 | 766.49 | 2677.795 | 453.787 | 307.801 | 4.902 |  | 230.5 | 78.2609 | 111.5312 | 656.1791 | 0.1919 | 104.8321 | 6.5071
|  | 230.4 | 605.381 | 748.865 | 2673.836 | 399.381 | 344.368 | 5.117 |  | 230.4 | 209.918 | 207.4891 | 655.468 | 0.0781 | 200.5744 | 6.8365
|  | 230.3 | 730.285 | 747.343 | 2669.732 | 354.234 | 387.764 | 5.346 |  | 230.3 | 314.3453 | 366.6043 | 654.4017 | 0.0306 | 359.3823 | 7.1921
|  | 230.2 | 768.583 | 761.652 | 2664.989 | 316.27 | 439.793 | 5.589 |  | 230.2 | 545.6763 | 610.7223 | 653.0537 | 0.0115 | 603.1333 | 7.5773
|  | 230.1 | 864.963 | 792.726 | 2660.048 | 284.029 | 502.847 | 5.85 |  | 230.1 | 949.9383 | 955.9343 | 651.0817 | 0.0041 | 947.9343 | 7.9964
|  | 230 | 931.636 | 842.773 | 2654.614 | 256.407 | 580.236 | 6.129 |  | 230 | 1452.4408 | 1403.8958 | 648.0192 | 0.0014 | 1395.4388 | 8.4554
|  | 229.9 | 1116.934 | 915.57 | 2648.838 | 232.574 | 676.566 | 6.429 |  | 229.9 | 1967.7589 | 1932.8469 | 643.6011 | 0.0005 | 1923.8849 | 8.9622
|  | 229.8 | 1288.082 | 1017.139 | 2642.112 | 211.877 | 798.511 | 6.751 |  | 229.8 | 2600.2672 | 2493.6232 | 637.7928 | 0.0002 | 2484.0962 | 9.5275
|  | 229.7 | 1477.725 | 1157.271 | 2634.508 | 193.79 | 956.384 | 7.098 |  | 229.7 | 3128.4618 | 3014.2518 | 630.2782 | 0.0001 | 3004.0858 | 10.1664
|  | 229.6 | 1727.062 | 1352.566 | 2625.932 | 177.901 | 1167.194 | 7.471 |  | 229.6 | 3505.921 | 3413.304 | 621.339 | 0 | 3402.404 | 10.9002
|  | 229.5 | 2135.389 | 1633.157 | 2616.078 | 163.868 | 1461.415 | 7.874 |  | 229.5 | 3689.4288 | 3620.9138 | 611.3812 | 0 | 3609.1548 | 11.7589
|  | 229.4 | 2519.802 | 2053.939 | 2604.131 | 151.416 | 1894.212 | 8.311 |  | 229.4 | 3536.3214 | 3598.3754 | 600.9286 | 0 | 3585.5924 | 12.7839
|  | 229.3 | 3271.943 | 2709.065 | 2590.212 | 140.322 | 2559.96 | 8.784 |  | 229.3 | 3306.631 | 3350.284 | 590.889 | 0 | 3336.251 | 14.0325
|  | 229.2 | 4139.512 | 3740.748 | 2572.438 | 130.393 | 3601.057 | 9.3 |  | 229.2 | 2770.3311 | 2922.8831 | 581.4689 | 0 | 2907.2991 | 15.5834
|  | 229.1 | 5646.567 | 5323.235 | 2550.216 | 121.474 | 5191.9 | 9.861 |  | 229.1 | 2341.9243 | 2390.4003 | 573.4957 | 0 | 2372.8593 | 17.5409
|  | 229 | 7592.542 | 7598.002 | 2520.268 | 113.433 | 7474.093 | 10.477 |  | 229 | 1728.0319 | 1833.7979 | 566.6781 | 0 | 1813.7549 | 20.043
|  | 228.9 | 9969.606 | 10475.486 | 2480.344 | 106.159 | 10358.166 | 11.156 |  | 228.9 | 1285.4935 | 1321.7025 | 561.5165 | 0 | 1298.4365 | 23.2661
|  | 228.8 | 12384.867 | 13160.537 | 2428.233 | 99.561 | 13049.067 | 11.913 |  | 228.8 | 937.9513 | 898.0483 | 557.5487 | 0 | 870.6173 | 27.4312
|  | 228.7 | 13507.2 | 13975.16 | 2363.74 | 93.555 | 13868.83 | 12.767 |  | 228.7 | 587.4914 | 579.5054 | 554.5186 | 0 | 546.6954 | 32.8097
|  | 228.6 | 12938.217 | 12203.927 | 2293.493 | 88.073 | 12102.107 | 13.747 |  | 228.6 | 427.2283 | 361.262 | 552.4337 | 0 | 321.5409 | 39.7211
|  | 228.5 | 10488.037 | 9267.547 | 2226.163 | 83.057 | 9169.587 | 14.904 |  | 228.5 | 262.9778 | 225.6402 | 550.7812 | 0 | 177.1045 | 48.5357
|  | 228.4 | 7482.539 | 6577.399 | 2171.395 | 78.455 | 6482.631 | 16.312 |  | 228.4 | 230.9552 | 151.0207 | 549.5718 | 0 | 91.3606 | 59.6601
|  | 228.3 | 4526.227 | 4576.362 | 2132.034 | 74.225 | 4484.046 | 18.093 |  | 228.3 | 142.8673 | 117.6678 | 548.4487 | 0 | 44.1443 | 73.5235
|  | 228.2 | 2636.925 | 3223.008 | 2107.83 | 70.325 | 3132.252 | 20.43 |  | 228.2 | 155.7316 | 110.5369 | 547.5634 | 0 | 19.9746 | 90.5622
|  | 228.1 | 1592.767 | 2350.327 | 2093.311 | 66.724 | 2259.993 | 23.609 |  | 228.1 | 154.9308 | 119.6396 | 546.6432 | 0 | 8.4661 | 111.1736
|  | 228 | 1062.526 | 1792.368 | 2084.146 | 63.391 | 1700.932 | 28.044 |  | 228 | 133.4107 | 139.0591 | 545.7253 | 0 | 3.3601 | 135.6989
|  | 227.9 | 842.474 | 1426.548 | 2077.698 | 60.302 | 1331.909 | 34.337 |  | 227.9 | 189.4766 | 165.6094 | 544.8654 | 0 | 1.249 | 164.3604
|  | 227.8 | 815.077 | 1176.457 | 2072.379 | 57.432 | 1075.71 | 43.316 |  | 227.8 | 189.8528 | 197.6573 | 543.8542 | 0 | 0.435 | 197.2224
|  | 227.7 | 730.494 | 999.429 | 2067.2 | 54.761 | 888.574 | 56.095 |  | 227.7 | 254.8778 | 234.308 | 542.8422 | 0 | 0.1417 | 234.1662
|  | 227.6 | 665.611 | 872.9 | 2062.456 | 52.272 | 746.528 | 74.1 |  | 227.6 | 342.7815 | 274.8591 | 541.6545 | 0 | 0.0434 | 274.8158
|  | 227.5 | 732.101 | 784.76 | 2058.043 | 49.948 | 635.716 | 99.096 |  | 227.5 | 303.9791 | 318.5658 | 540.2299 | 0 | 0.0123 | 318.5534
|  | 227.4 | 775.443 | 728.47 | 2053.29 | 47.775 | 547.562 | 133.133 |  | 227.4 | 378.4591 | 364.4657 | 538.9099 | 0 | 0.0032 | 364.4624
|  | 227.3 | 731.764 | 700.532 | 2048.314 | 45.741 | 476.333 | 178.458 |  | 227.3 | 438.3551 | 411.3419 | 537.3889 | 0 | 0.0009 | 411.3411
|  | 227.2 | 762.52 | 699.193 | 2043.563 | 43.833 | 417.983 | 237.376 |  | 227.2 | 462.9996 | 457.7382 | 535.7064 | 0 | 0.0002 | 457.738
|  | 227.1 | 966.246 | 723.627 | 2038.654 | 42.043 | 369.631 | 311.953 |  | 227.1 | 529.9226 | 501.9326 | 533.9574 | 0 | 0.0001 | 501.9326
|  | 227 | 972.2 | 773.263 | 2032.7 | 40.359 | 329.127 | 403.778 |  | 227 | 543.6222 | 542.0452 | 532.0278 | 0 | 0 | 542.0452
|  | 226.9 | 958.889 | 847.181 | 2026.716 | 38.774 | 294.879 | 513.528 |  | 226.9 | 594.1486 | 576.0836 | 530.0614 | 0 | 0 | 576.0836
|  | 226.8 | 1062.117 | 943.6 | 2020.8 | 37.281 | 265.676 | 640.643 |  | 226.8 | 596.2514 | 602.1164 | 527.9586 | 0 | 0 | 602.1164
|  | 226.7 | 1313.517 | 1059.526 | 2014.355 | 35.872 | 240.573 | 783.082 |  | 226.7 | 641.0798 | 618.4998 | 525.8502 | 0 | 0 | 618.4998
|  | 226.6 | 1382.49 | 1190.377 | 2006.621 | 34.541 | 218.848 | 936.987 |  | 226.6 | 620.8193 | 624.0943 | 523.6207 | 0 | 0 | 624.0943
|  | 226.5 | 1406.517 | 1330.018 | 1998.533 | 33.284 | 199.92 | 1096.816 |  | 226.5 | 603.144 | 618.498 | 521.446 | 0 | 0 | 618.498
|  | 226.4 | 1464.221 | 1470.739 | 1990.323 | 32.092 | 183.332 | 1255.315 |  | 226.4 | 610.661 | 602.113 | 519.319 | 0 | 0 | 602.113
|  | 226.3 | 1594.367 | 1603.626 | 1981.816 | 30.964 | 168.719 | 1403.944 |  | 226.3 | 588.5184 | 576.0784 | 517.1716 | 0 | 0 | 576.0784
|  | 226.2 | 1705.047 | 1719.145 | 1972.642 | 29.895 | 155.776 | 1533.475 |  | 226.2 | 512.3459 | 542.0399 | 515.0841 | 0 | 0 | 542.0399
|  | 226.1 | 1723.177 | 1807.796 | 1962.901 | 28.879 | 144.263 | 1634.654 |  | 226.1 | 481.229 | 501.933 | 513.202 | 0 | 0 | 501.933
|  | 226 | 1704.488 | 1861.314 | 1953.067 | 27.914 | 133.974 | 1699.426 |  | 226 | 458.7892 | 457.731 | 511.4038 | 0 | 0 | 457.731
|  | 225.9 | 1793.921 | 1873.858 | 1943.329 | 26.997 | 124.744 | 1722.116 |  | 225.9 | 382.6048 | 411.3339 | 509.6662 | 0 | 0 | 411.3339
|  | 225.8 | 1707.646 | 1843.208 | 1933.132 | 26.124 | 116.434 | 1700.649 |  | 225.8 | 320.857 | 364.4554 | 508.134 | 0 | 0 | 364.4554
|  | 225.7 | 1629.317 | 1771.207 | 1923.377 | 25.294 | 108.925 | 1636.99 |  | 225.7 | 271.5645 | 318.5466 | 506.7685 | 0 | 0 | 318.5466
|  | 225.6 | 1480.959 | 1663.345 | 1914.024 | 24.502 | 102.118 | 1536.727 |  | 225.6 | 280.1251 | 274.8158 | 505.5359 | 0 | 0 | 274.8158
|  | 225.5 | 1385.529 | 1527.535 | 1905.432 | 23.745 | 95.926 | 1407.863 |  | 225.5 | 223.3927 | 234.1603 | 504.2803 | 0 | 0 | 234.1603
|  | 225.4 | 1346.654 | 1372.922 | 1897.329 | 23.024 | 90.28 | 1259.618 |  | 225.4 | 199.6294 | 197.2171 | 503.1776 | 0 | 0 | 197.2171
|  | 225.3 | 1226.208 | 1208.749 | 1889.425 | 22.335 | 85.118 | 1101.296 |  | 225.3 | 155.8499 | 164.3557 | 502.1391 | 0 | 0 | 164.3557
|  | 225.2 | 1103.466 | 1043.461 | 1882.139 | 21.676 | 80.384 | 941.4 |  | 225.2 | 134.0543 | 135.6949 | 501.2187 | 0 | 0 | 135.6949
|  | 225.1 | 995.197 | 884.328 | 1875.481 | 21.048 | 76.035 | 787.246 |  | 225.1 | 104.9659 | 111.1735 | 500.3571 | 0 | 0 | 111.1735
|  | 225 | 904.827 | 736.898 | 1869.379 | 20.445 | 72.027 | 644.426 |  | 225 | 115.2141 | 90.5594 | 499.5739 | 0 | 0 | 90.5594
|  | 224.9 | 778.759 | 605.024 | 1863.741 | 19.867 | 68.328 | 516.829 |  | 224.9 | 98.8429 | 73.5211 | 498.7631 | 0 | 0 | 73.5211
|  | 224.8 | 683.085 | 490.818 | 1858.748 | 19.314 | 64.907 | 406.598 |  | 224.8 | 45.4195 | 59.6582 | 497.9965 | 0 | 0 | 59.6582
|  | 224.7 | 519.809 | 394.796 | 1854.246 | 18.784 | 61.735 | 314.278 |  | 224.7 | 40.7861 | 48.5342 | 497.3739 | 0 | 0 | 48.5342
|  | 224.6 | 510.891 | 316.303 | 1850.581 | 18.275 | 58.79 | 239.238 |  | 224.6 | 28.3841 | 39.7211 | 496.7639 | 0 | 0 | 39.7211
|  | 224.5 | 458.305 | 253.745 | 1846.962 | 17.786 | 56.051 | 179.909 |  | 224.5 | 32.9287 | 32.8089 | 496.1873 | 0 | 0 | 32.8089
|  | 224.4 | 395.381 | 205.042 | 1843.613 | 17.316 | 53.497 | 134.228 |  | 224.4 | -1.5725 | 27.4304 | 495.5985 | 0 | 0 | 27.4304
|  | 224.3 | 300.258 | 167.894 | 1840.586 | 16.865 | 51.115 | 99.913 |  | 224.3 | 20.9222 | 23.2655 | 495.1028 | 0 | 0 | 23.2655
|  | 224.2 | 219.748 | 140.015 | 1838.046 | 16.433 | 48.889 | 74.695 |  | 224.2 | 13.1167 | 20.0426 | 494.5463 | 0 | 0 | 20.0426
|  | 224.1 | 172.38 | 119.337 | 1835.92 | 16.015 | 46.804 | 56.519 |  | 224.1 | 12.7101 | 17.5409 | 494.0109 | 0 | 0 | 17.5409
|  | 224 | 202.786 | 104.078 | 1834.036 | 15.614 | 44.849 | 43.615 |  | 224 | 2.8494 | 15.5832 | 493.4766 | 0 | 0 | 15.5832
|  | 223.9 | 164.56 | 92.788 | 1831.996 | 15.228 | 43.015 | 34.546 |  | 223.9 | -11.348 | 14.0323 | 492.969 | 0 | 0 | 14.0323
|  | 223.8 | 27.147 | 84.337 | 1830.153 | 14.855 | 41.29 | 28.192 |  | 223.8 | -3.9966 | 12.7837 | 492.4996 | 0 | 0 | 12.7837
|  | 223.7 | 72.747 | 77.876 | 1829.014 | 14.495 | 39.667 | 23.713 |  | 223.7 | 1.7537 | 11.7587 | 492.0103 | 0 | 0 | 11.7587

## Fig. 1g
Raman
1T′-MoS2 | Raman shift (cm-1) | Intensity (a.u.) | 2H-MoS2 | Raman shift (cm-1) | Intensity (a.u.)
| 449.07422 | 6763.6709 |  | 450.8765 | 812.5
| 447.20313 | 6678.53565 |  | 450.12528 | 807.5
| 445.33203 | 6898.24268 |  | 449.37396 | 806.5
| 443.46094 | 7013.11279 |  | 448.62255 | 803
| 441.58984 | 7224.78076 |  | 447.87103 | 804
| 439.7168 | 7419.33691 |  | 447.11943 | 795.5
| 437.84375 | 7617.72363 |  | 446.36772 | 791.5
| 435.9707 | 7626.36963 |  | 445.61591 | 787
| 434.09766 | 7709.54297 |  | 444.86401 | 787.5
| 432.22266 | 7809.67041 |  | 444.11201 | 782.5
| 430.34766 | 7916.28418 |  | 443.35991 | 777.5
| 428.47266 | 8098.63232 |  | 442.60771 | 785
| 426.59766 | 8182.91699 |  | 441.85542 | 781.5
| 424.72266 | 8242.3457 |  | 441.10303 | 780.5
| 422.8457 | 8378.78223 |  | 440.35054 | 774
| 420.96875 | 8714.88086 |  | 439.59795 | 776
| 419.0918 | 9112.15625 |  | 438.84526 | 779.5
| 417.21484 | 9440.08789 |  | 438.09248 | 775
| 415.33594 | 9852.65137 |  | 437.3396 | 769.5
| 413.45703 | 10138.51465 |  | 436.58662 | 772.5
| 411.57813 | 10871.45801 |  | 435.83354 | 763.5
| 409.69922 | 11780.02734 |  | 435.08036 | 766.5
| 407.81836 | 12501.79981 |  | 434.32709 | 768
| 405.9375 | 13426.47949 |  | 433.57372 | 765
| 404.05664 | 13953.42285 |  | 432.82025 | 772
| 402.17578 | 13382.28613 |  | 432.06668 | 771
| 400.29492 | 12536.70508 |  | 431.31302 | 770.5
| 398.41211 | 11206.00781 |  | 430.55925 | 767.5
| 396.5293 | 10218.20117 |  | 429.80539 | 763.5
| 394.64648 | 9615.97461 |  | 429.05143 | 768
| 392.76367 | 9077.77148 |  | 428.29737 | 767
| 390.87891 | 8971.5625 |  | 427.54322 | 766.5
| 388.99414 | 8723.69238 |  | 426.78896 | 763.5
| 387.10938 | 8565.62598 |  | 426.03461 | 767.5
| 385.22461 | 8527.18652 |  | 425.28016 | 775.5
| 383.33789 | 8358.84766 |  | 424.52561 | 768.5
| 381.45117 | 8459.45215 |  | 423.77097 | 774
| 379.56445 | 8631.42773 |  | 423.01622 | 768.5
| 377.67773 | 8776.05664 |  | 422.26138 | 767
| 375.79102 | 8934.89258 |  | 421.50644 | 772
| 373.90234 | 9105.33008 |  | 420.7514 | 769
| 372.01367 | 9340.54981 |  | 419.99626 | 776.5
| 370.125 | 9554.90332 |  | 419.24103 | 773.5
| 368.23633 | 9862.51367 |  | 418.48569 | 775.5
| 366.3457 | 10087.00879 |  | 417.73026 | 775.5
| 364.45508 | 10465.62402 |  | 416.97473 | 775.5
| 362.56445 | 11031.93945 |  | 416.2191 | 780.5
| 360.67383 | 11292.25977 |  | 415.46338 | 790.5
| 358.78125 | 11665.12988 |  | 414.70755 | 791.5
| 356.88867 | 12093.49512 |  | 413.95163 | 808
| 354.99609 | 12419.38867 |  | 413.19561 | 825.5
| 353.10352 | 13102.31934 |  | 412.43949 | 850.5
| 351.20898 | 13522.26367 |  | 411.68327 | 914
| 349.31641 | 13887.67481 |  | 410.92696 | 1046
| 347.42188 | 13981.32617 |  | 410.17054 | 1359
| 345.52734 | 14133.11328 |  | 409.41403 | 1833
| 343.63086 | 14251.21777 |  | 408.65742 | 2284.5
| 341.73633 | 14648.4043 |  | 407.90071 | 2365.5
| 339.83984 | 14907.15332 |  | 407.14391 | 2063.5
| 337.94141 | 15770.28906 |  | 406.387 | 1620
| 336.04492 | 17051.41602 |  | 405.63 | 1240.5
| 334.14844 | 19731.44531 |  | 404.87289 | 1030.5
| 332.25 | 24150.125 |  | 404.11569 | 936
| 330.35156 | 29904.86719 |  | 403.35839 | 871.5
| 328.45117 | 34518.93359 |  | 402.601 | 846.5
| 326.55273 | 34894.97656 |  | 401.8435 | 816
| 324.65234 | 30956.11719 |  | 401.08591 | 812.5
| 322.75195 | 25417.96094 |  | 400.32822 | 800.5
| 320.85156 | 20569.45508 |  | 399.57042 | 788
| 318.94922 | 17233.50586 |  | 398.81253 | 784
| 317.04883 | 15307.24512 |  | 398.05455 | 773.5
| 315.14648 | 14253.86231 |  | 397.29646 | 778
| 313.24414 | 13776.56543 |  | 396.53828 | 768.5
| 311.33984 | 13786.11231 |  | 395.77999 | 763.5
| 309.43555 | 13690.11719 |  | 395.02161 | 758.5
| 307.5332 | 13653.35547 |  | 394.26313 | 763
| 305.62695 | 14191.63379 |  | 393.50455 | 762.5
| 303.72266 | 14498.15332 |  | 392.74588 | 764.5
| 301.81641 | 14674.66016 |  | 391.9871 | 759.5
| 299.91211 | 14331.74805 |  | 391.22823 | 764
| 298.00586 | 14139.36426 |  | 390.46925 | 763
| 296.09766 | 14309.40039 |  | 389.71018 | 764.5
| 294.19141 | 14679.74121 |  | 388.95101 | 766.5
| 292.2832 | 15363.25391 |  | 388.19174 | 771.5
| 290.375 | 16019.47266 |  | 387.43238 | 780.5
| 288.4668 | 17059.16992 |  | 386.67291 | 796
| 286.55664 | 19051.85547 |  | 385.91335 | 838
| 284.64844 | 21767.17969 |  | 385.15368 | 990.5
| 282.73828 | 25479.10938 |  | 384.39392 | 1362.5
| 280.82617 | 27873.53125 |  | 383.63406 | 1801
| 278.91602 | 27373.18945 |  | 382.8741 | 2022
| 277.00391 | 24084.00781 |  | 382.11405 | 1840
| 275.0918 | 20658.02344 |  | 381.35389 | 1447.5
| 273.17969 | 18057.45898 |  | 380.59364 | 1092.5
| 271.26758 | 16172.84668 |  | 379.83328 | 947.5
| 269.35352 | 14912.75195 |  | 379.07283 | 883.5
| 267.43945 | 13673.75 |  | 378.31228 | 845
| 265.52539 | 13126.48438 |  | 377.55163 | 830
| 263.61133 | 12440.00977 |  | 376.79088 | 809.5
| 261.69531 | 11991.80957 |  | 376.03004 | 799.5
| 259.78125 | 11580.91504 |  | 375.26909 | 791
| 257.86523 | 11521.84473 |  | 374.50805 | 778.5
| 255.94727 | 11259.54785 |  | 373.7469 | 774
| 254.03125 | 11167.35449 |  | 372.98566 | 772.5
| 252.11328 | 11116.09082 |  | 372.22432 | 759.5
| 250.19531 | 11016.30957 |  | 371.46288 | 765.5
| 248.27734 | 11101.75391 |  | 370.70134 | 762
| 246.35742 | 11092.67481 |  | 369.93971 | 758.5
| 244.43945 | 11299.32129 |  | 369.17797 | 758.5
| 242.51953 | 11457.37305 |  | 368.41614 | 754.5
| 240.59961 | 11707.20801 |  | 367.6542 | 750.5
| 238.67773 | 11939.0625 |  | 366.89217 | 752.5
| 236.75586 | 12237.11621 |  | 366.13004 | 750.5
| 234.83594 | 12601.31836 |  | 365.36781 | 748
| 232.91211 | 12984.46289 |  | 364.60548 | 748
| 230.99023 | 13736.96582 |  | 363.84305 | 748.5
| 229.06641 | 14239.40039 |  | 363.08053 | 746
| 227.14453 | 14885.51465 |  | 362.3179 | 746.5
| 225.21875 | 15727.41211 |  | 361.55518 | 749
| 223.29492 | 16297.73633 |  | 360.79236 | 746
| 221.36914 | 17114.69531 |  | 360.02943 | 743.5
| 219.44531 | 17863.81641 |  | 359.26641 | 742
| 217.51953 | 18382.31445 |  | 358.50329 | 743.5
| 215.5918 | 18618.21484 |  | 357.74007 | 743
| 213.66602 | 18978.60547 |  | 356.97675 | 740
| 211.73828 | 18394.31641 |  | 356.21334 | 741
| 209.81055 | 18025.08984 |  | 355.44982 | 744.5
| 207.88281 | 17380.32422 |  | 354.68621 | 739.5
| 205.95313 | 16283.65332 |  | 353.92249 | 740
| 204.02344 | 15423.72852 |  | 353.15868 | 744
| 202.09375 | 14499.46973 |  | 352.39477 | 741
| 200.16406 | 13745.75195 |  | 351.63076 | 739
| 198.23438 | 12977.17188 |  | 350.86665 | 738.5
| 196.30273 | 12531.22266 |  | 350.10244 | 738
| 194.37109 | 12200.91504 |  | 349.33813 | 739
| 192.43945 | 11860.62207 |  | 348.57372 | 739
| 190.50586 | 11381.03711 |  | 347.80922 | 742.5
| 188.57422 | 11503.74219 |  | 347.04461 | 742
| 186.64063 | 11366.61426 |  | 346.27991 | 741.5
| 184.70703 | 11215.61621 |  | 345.5151 | 736
| 182.77148 | 11171.08301 |  | 344.7502 | 739.5
| 180.83789 | 10974.61914 |  | 343.9852 | 740
| 178.90234 | 10985.86523 |  | 343.2201 | 736.5
| 176.9668 | 11359.07715 |  | 342.4549 | 738
| 175.0293 | 11429.69141 |  | 341.6896 | 733
| 173.09375 | 11668.51856 |  | 340.9242 | 733.5
| 171.15625 | 11948.96289 |  | 340.1587 | 736.5
| 169.21875 | 12748.9375 |  | 339.3931 | 735
| 167.2793 | 13362.69922 |  | 338.62741 | 736.5
| 165.3418 | 14661.12793 |  | 337.86161 | 739.5
| 163.40234 | 16633.61523 |  | 337.09572 | 734
| 161.46289 | 19724.30078 |  | 336.32972 | 737
| 159.52344 | 23741.67188 |  | 335.56363 | 735.5
| 157.58203 | 28860.54297 |  | 334.79744 | 733.5
| 155.64063 | 33455.60156 |  | 334.03115 | 738
| 153.69922 | 37918.43359 |  | 333.26476 | 734.5
| 151.75781 | 39192.22656 |  | 332.49827 | 731.5
| 149.81641 | 37168.32422 |  | 331.73168 | 732.5
| 147.87305 | 30966.44531 |  | 330.96499 | 735
| 145.92969 | 23776.69336 |  | 330.1982 | 736.5
| 143.98633 | 19302.80664 |  | 329.43131 | 732
| 142.04102 | 16399.9043 |  | 328.66433 | 733.5
| 140.0957 | 14750.63184 |  | 327.89724 | 731
| 138.15039 | 13588.31738 |  | 327.13006 | 735
| 136.20508 | 13018.37207 |  | 326.36277 | 735
| 134.25977 | 12259.87695 |  | 325.59539 | 733.5
| 132.3125 | 11776.11426 |  | 324.8279 | 734
| 130.36523 | 11447.34863 |  | 324.06032 | 732.5
| 128.41797 | 11223.15039 |  | 323.29264 | 730.5
| 126.46875 | 10963.84766 |  | 322.52486 | 730.5
| 124.52148 | 10883.20898 |  | 321.75698 | 734
| 122.57227 | 10805.12207 |  | 320.989 | 735
| 120.62109 | 10586.32324 |  | 320.22092 | 731.5
| 118.67188 | 10495.78125 |  | 319.45274 | 732.5
| 116.7207 | 10628.86328 |  | 318.68446 | 734
| 114.76953 | 10496.91406 |  | 317.91608 | 733
| 112.81836 | 10455.4209 |  | 317.1476 | 729.5
| 110.86719 | 10479.21387 |  | 316.37902 | 731.5
| 108.91406 | 10515.54297 |  | 315.61035 | 732.5
| 106.96094 | 10526.76367 |  | 314.84157 | 730
| 105.00781 | 10497.8418 |  | 314.0727 | 734
| 103.05469 | 10421.28516 |  | 313.30372 | 732.5
| 101.09961 | 10377.3584 |  | 312.53465 | 730.5
| 99.14453 | 10439.98242 |  | 311.76547 | 734.5
|  |  |  | 310.9962 | 730.5
|  |  |  | 310.22682 | 728.5
|  |  |  | 309.45735 | 731.5
|  |  |  | 308.68778 | 735
|  |  |  | 307.91811 | 738.5
|  |  |  | 307.14833 | 741
|  |  |  | 306.37846 | 737.5
|  |  |  | 305.60849 | 732
|  |  |  | 304.83842 | 732.5
|  |  |  | 304.06825 | 732.5
|  |  |  | 303.29798 | 729
|  |  |  | 302.52761 | 730.5
|  |  |  | 301.75714 | 734
|  |  |  | 300.98657 | 731
|  |  |  | 300.2159 | 730
|  |  |  | 299.44513 | 727.5
|  |  |  | 298.67427 | 730.5
|  |  |  | 297.9033 | 727.5
|  |  |  | 297.13223 | 728
|  |  |  | 296.36106 | 729
|  |  |  | 295.5898 | 728.5
|  |  |  | 294.81843 | 729
|  |  |  | 294.04696 | 726.5
|  |  |  | 293.2754 | 729.5
|  |  |  | 292.50373 | 729
|  |  |  | 291.73196 | 728
|  |  |  | 290.9601 | 728.5
|  |  |  | 290.18813 | 730
|  |  |  | 289.41607 | 728.5
|  |  |  | 288.6439 | 727.5
|  |  |  | 287.87164 | 731.5
|  |  |  | 287.09927 | 731
|  |  |  | 286.32681 | 737.5
|  |  |  | 285.55424 | 734.5
|  |  |  | 284.78158 | 733.5
|  |  |  | 284.00881 | 735
|  |  |  | 283.23595 | 731
|  |  |  | 282.46298 | 729.5
|  |  |  | 281.68992 | 727
|  |  |  | 280.91676 | 726
|  |  |  | 280.14349 | 728.5
|  |  |  | 279.37013 | 726
|  |  |  | 278.59666 | 726
|  |  |  | 277.8231 | 727
|  |  |  | 277.04943 | 723.5
|  |  |  | 276.27567 | 726
|  |  |  | 275.50181 | 728
|  |  |  | 274.72784 | 727.5
|  |  |  | 273.95378 | 727
|  |  |  | 273.17961 | 728.5
|  |  |  | 272.40535 | 726
|  |  |  | 271.63099 | 726.5
|  |  |  | 270.85652 | 727.5
|  |  |  | 270.08196 | 729
|  |  |  | 269.30729 | 726
|  |  |  | 268.53253 | 728.5
|  |  |  | 267.75766 | 726.5
|  |  |  | 266.9827 | 724.5
|  |  |  | 266.20763 | 726
|  |  |  | 265.43247 | 725.5
|  |  |  | 264.6572 | 726.5
|  |  |  | 263.88184 | 723.5
|  |  |  | 263.10637 | 725
|  |  |  | 262.33081 | 724
|  |  |  | 261.55514 | 726
|  |  |  | 260.77937 | 722.5
|  |  |  | 260.00351 | 725
|  |  |  | 259.22754 | 727.5
|  |  |  | 258.45147 | 724
|  |  |  | 257.67531 | 725.5
|  |  |  | 256.89904 | 728
|  |  |  | 256.12267 | 728.5
|  |  |  | 255.3462 | 724.5
|  |  |  | 254.56964 | 726
|  |  |  | 253.79297 | 729
|  |  |  | 253.0162 | 724
|  |  |  | 252.23933 | 725.5
|  |  |  | 251.46236 | 727.5
|  |  |  | 250.68529 | 724.5
|  |  |  | 249.90812 | 725.5
|  |  |  | 249.13085 | 726.5
|  |  |  | 248.35348 | 724.5
|  |  |  | 247.57601 | 728
|  |  |  | 246.79844 | 727.5
|  |  |  | 246.02077 | 729
|  |  |  | 245.24299 | 727
|  |  |  | 244.46512 | 724.5
|  |  |  | 243.68715 | 726.5
|  |  |  | 242.90907 | 728
|  |  |  | 242.1309 | 725.5
|  |  |  | 241.35263 | 728.5
|  |  |  | 240.57425 | 727.5
|  |  |  | 239.79578 | 726.5
|  |  |  | 239.0172 | 724.5
|  |  |  | 238.23852 | 728
|  |  |  | 237.45975 | 727
|  |  |  | 236.68087 | 726
|  |  |  | 235.90189 | 722.5
|  |  |  | 235.12282 | 725
|  |  |  | 234.34364 | 725
|  |  |  | 233.56436 | 730.5
|  |  |  | 232.78498 | 730
|  |  |  | 232.0055 | 730
|  |  |  | 231.22592 | 727.5
|  |  |  | 230.44623 | 728.5
|  |  |  | 229.66645 | 727
|  |  |  | 228.88657 | 725
|  |  |  | 228.10659 | 725.5
|  |  |  | 227.3265 | 725
|  |  |  | 226.54632 | 727
|  |  |  | 225.76603 | 728.5
|  |  |  | 224.98565 | 728.5
|  |  |  | 224.20516 | 728
|  |  |  | 223.42457 | 728.5
|  |  |  | 222.64388 | 727.5
|  |  |  | 221.8631 | 726
|  |  |  | 221.08221 | 728.5
|  |  |  | 220.30122 | 725
|  |  |  | 219.52013 | 727
|  |  |  | 218.73893 | 727
|  |  |  | 217.95764 | 728
|  |  |  | 217.17625 | 726
|  |  |  | 216.39476 | 726.5
|  |  |  | 215.61316 | 726
|  |  |  | 214.83147 | 728.5
|  |  |  | 214.04967 | 727.5
|  |  |  | 213.26777 | 726
|  |  |  | 212.48578 | 727.5
|  |  |  | 211.70368 | 723
|  |  |  | 210.92148 | 726.5
|  |  |  | 210.13918 | 730
|  |  |  | 209.35678 | 726.5
|  |  |  | 208.57427 | 727
|  |  |  | 207.79167 | 729
|  |  |  | 207.00897 | 726
|  |  |  | 206.22616 | 727.5
|  |  |  | 205.44326 | 727.5
|  |  |  | 204.66025 | 726
|  |  |  | 203.87714 | 726
|  |  |  | 203.09394 | 727
|  |  |  | 202.31063 | 729.5
|  |  |  | 201.52722 | 727.5
|  |  |  | 200.74371 | 727.5
|  |  |  | 199.96009 | 729
|  |  |  | 199.17638 | 724.5
|  |  |  | 198.39257 | 726.5
|  |  |  | 197.60865 | 729
|  |  |  | 196.82464 | 727.5
|  |  |  | 196.04052 | 726.5
|  |  |  | 195.2563 | 725.5
|  |  |  | 194.47198 | 729.5
|  |  |  | 193.68756 | 725.5
|  |  |  | 192.90304 | 729
|  |  |  | 192.11842 | 730
|  |  |  | 191.3337 | 730
|  |  |  | 190.54887 | 729.5
|  |  |  | 189.76395 | 736.5
|  |  |  | 188.97892 | 732.5
|  |  |  | 188.19379 | 730.5
|  |  |  | 187.40856 | 730
|  |  |  | 186.62323 | 729
|  |  |  | 185.8378 | 727
|  |  |  | 185.05227 | 729.5
|  |  |  | 184.26664 | 726.5
|  |  |  | 183.4809 | 728.5
|  |  |  | 182.69506 | 728
|  |  |  | 181.90913 | 725
|  |  |  | 181.12309 | 727
|  |  |  | 180.33695 | 729.5
|  |  |  | 179.55071 | 728.5
|  |  |  | 178.76437 | 728
|  |  |  | 177.97792 | 726.5
|  |  |  | 177.19138 | 728
|  |  |  | 176.40473 | 726.5
|  |  |  | 175.61799 | 725.5
|  |  |  | 174.83114 | 728.5
|  |  |  | 174.04419 | 723.5
|  |  |  | 173.25714 | 726.5
|  |  |  | 172.46999 | 723
|  |  |  | 171.68273 | 724
|  |  |  | 170.89538 | 724.5
|  |  |  | 170.10792 | 721.5
|  |  |  | 169.32036 | 722.5
|  |  |  | 168.5327 | 723.5
|  |  |  | 167.74494 | 724.5
|  |  |  | 166.95708 | 722.5
|  |  |  | 166.16912 | 727
|  |  |  | 165.38106 | 723.5
|  |  |  | 164.59289 | 723.5
|  |  |  | 163.80462 | 723.5
|  |  |  | 163.01625 | 723
|  |  |  | 162.22778 | 728.5
|  |  |  | 161.43921 | 723.5
|  |  |  | 160.65054 | 727
|  |  |  | 159.86176 | 724.5
|  |  |  | 159.07289 | 724.5
|  |  |  | 158.28391 | 724
|  |  |  | 157.49483 | 724
|  |  |  | 156.70565 | 726.5
|  |  |  | 155.91637 | 724.5
|  |  |  | 155.12698 | 723.5
|  |  |  | 154.3375 | 724.5
|  |  |  | 153.54791 | 727
|  |  |  | 152.75822 | 726
|  |  |  | 151.96843 | 723.5
|  |  |  | 151.17854 | 724.5
|  |  |  | 150.38855 | 723
|  |  |  | 149.59845 | 723
|  |  |  | 148.80826 | 722.5
|  |  |  | 148.01796 | 725.5
|  |  |  | 147.22756 | 726.5
|  |  |  | 146.43706 | 725
|  |  |  | 145.64646 | 725
|  |  |  | 144.85575 | 727
|  |  |  | 144.06494 | 725
|  |  |  | 143.27404 | 718
|  |  |  | 142.48303 | 721
|  |  |  | 141.69192 | 721.5
|  |  |  | 140.9007 | 723
|  |  |  | 140.10939 | 723.5
|  |  |  | 139.31797 | 722.5
|  |  |  | 138.52645 | 723.5
|  |  |  | 137.73483 | 725.5
|  |  |  | 136.94311 | 721
|  |  |  | 136.15129 | 723.5
|  |  |  | 135.35936 | 724.5
|  |  |  | 134.56733 | 723.5
|  |  |  | 133.77521 | 722.5
|  |  |  | 132.98297 | 721.5
|  |  |  | 132.19064 | 721
|  |  |  | 131.39821 | 721.5
|  |  |  | 130.60567 | 722
|  |  |  | 129.81303 | 721
|  |  |  | 129.02029 | 719.5
|  |  |  | 128.22745 | 722
|  |  |  | 127.43451 | 720.5
|  |  |  | 126.64146 | 718
|  |  |  | 125.84831 | 719
|  |  |  | 125.05506 | 718.5
|  |  |  | 124.26171 | 719.5
|  |  |  | 123.46826 | 720.5
|  |  |  | 122.6747 | 722
|  |  |  | 121.88105 | 719.5
|  |  |  | 121.08729 | 720
|  |  |  | 120.29343 | 719
|  |  |  | 119.49946 | 721
|  |  |  | 118.7054 | 720.5
|  |  |  | 117.91123 | 719
|  |  |  | 117.11696 | 718
|  |  |  | 116.32259 | 719
|  |  |  | 115.52812 | 720
|  |  |  | 114.73354 | 719
|  |  |  | 113.93886 | 719
|  |  |  | 113.14408 | 719.5
|  |  |  | 112.3492 | 718
|  |  |  | 111.55422 | 718
|  |  |  | 110.75913 | 718.5
|  |  |  | 109.96394 | 719
|  |  |  | 109.16865 | 717.5
|  |  |  | 108.37326 | 718.5
|  |  |  | 107.57777 | 718
|  |  |  | 106.78217 | 718
|  |  |  | 105.98647 | 720.5
|  |  |  | 105.19067 | 718
|  |  |  | 104.39477 | 717
|  |  |  | 103.59876 | 717.5
|  |  |  | 102.80266 | 719
|  |  |  | 102.00645 | 719
|  |  |  | 101.21014 | 719
|  |  |  | 100.41372 | 718