## Fig. 3a
Energy (eV) | Normalized XANES | Normalized XANES | Normalized XANES | Normalized XANES | Normalized XANES
| s-Pt/1T′-MoS2 |  | PtNPs/2H-MoS2 | Pt foil | PtS2
11540.841 | 0.01605 | 11553.098 | 0.11298 | 0.10483 | 0.1026
11541.661 | 0.01828 | 11554.036 | 0.13512 | 0.12571 | 0.12119
11542.47 | 0.0208 | 11554.952 | 0.16126 | 0.15573 | 0.14526
11543.286 | 0.02354 | 11555.913 | 0.19581 | 0.18883 | 0.17522
11544.081 | 0.02526 | 11556.829 | 0.24159 | 0.22916 | 0.2096
11544.862 | 0.02793 | 11557.757 | 0.29456 | 0.2889 | 0.25882
11545.71 | 0.03128 | 11558.686 | 0.36368 | 0.3571 | 0.32011
11546.54 | 0.03471 | 11559.641 | 0.45392 | 0.44854 | 0.4068
11547.412 | 0.03926 | 11560.558 | 0.56726 | 0.55294 | 0.50628
11548.219 | 0.04458 | 11561.508 | 0.6929 | 0.70004 | 0.63635
11549.121 | 0.05179 | 11562.425 | 0.83174 | 0.83351 | 0.77397
11549.955 | 0.05719 | 11563.356 | 0.95343 | 0.9487 | 0.91283
11550.769 | 0.06514 | 11564.288 | 1.05642 | 1.04888 | 1.03783
11551.557 | 0.07375 | 11565.233 | 1.11207 | 1.10557 | 1.12986
11552.351 | 0.08271 | 11566.143 | 1.12835 | 1.1182 | 1.17623
11553.128 | 0.09542 | 11567.082 | 1.11267 | 1.10476 | 1.18275
11553.938 | 0.1142 | 11568.045 | 1.08302 | 1.07529 | 1.15969
11554.714 | 0.13339 | 11568.932 | 1.04856 | 1.04459 | 1.12794
11555.625 | 0.1628 | 11569.891 | 1.01993 | 1.01997 | 1.09412
11556.476 | 0.19502 | 11570.822 | 0.99397 | 0.99961 | 1.06656
11557.379 | 0.24161 | 11571.754 | 0.97346 | 0.97862 | 1.04819
11558.25 | 0.30913 | 11572.687 | 0.95956 | 0.97211 | 1.03641
11559.151 | 0.39383 | 11573.629 | 0.95277 | 0.967 | 1.02602
11559.957 | 0.4823 | 11574.551 | 0.94899 | 0.97034 | 1.0178
11560.724 | 0.5855 | 11575.494 | 0.95276 | 0.96972 | 1.00688
11561.504 | 0.70183 | 11576.434 | 0.95756 | 0.97669 | 0.99316
11562.341 | 0.838 | 11577.363 | 0.96087 | 0.98332 | 0.98154
11563.116 | 0.95797 | 11578.308 | 0.96377 | 0.98528 | 0.96589
11564.002 | 1.08314 | 11579.226 | 0.9635 | 0.98424 | 0.95236
11564.828 | 1.16649 | 11580.174 | 0.96139 | 0.97789 | 0.94307
11565.685 | 1.21313 | 11581.085 | 0.95947 | 0.96837 | 0.93531
11566.499 | 1.22707 | 11582.038 | 0.95418 | 0.9624 | 0.92687
11567.307 | 1.21386 | 11582.963 | 0.95251 | 0.95814 | 0.92301
11568.152 | 1.18395 | 11583.917 | 0.95208 | 0.95305 | 0.92291
11568.974 | 1.14645 | 11584.826 | 0.95241 | 0.955 | 0.92231
11569.792 | 1.11147 | 11585.799 | 0.95469 | 0.95817 | 0.9224
11570.621 | 1.08018 | 11586.712 | 0.96183 | 0.96513 | 0.92403
11571.449 | 1.05343 | 11587.658 | 0.96835 | 0.97307 | 0.92685
11572.274 | 1.03117 | 11588.592 | 0.9797 | 0.98712 | 0.93234
11573.121 | 1.01142 | 11589.515 | 0.98914 | 1.00065 | 0.9373
11573.916 | 0.99677 | 11590.472 | 0.99945 | 1.01822 | 0.94226
11574.762 | 0.98348 | 11591.392 | 1.00721 | 1.02341 | 0.94818
11575.569 | 0.97055 | 11592.336 | 1.01222 | 1.03121 | 0.95569
11576.41 | 0.96136 | 11593.245 | 1.01305 | 1.03 | 0.95828
11577.194 | 0.95006 | 11594.216 | 1.0155 | 1.03006 | 0.96458
11578.017 | 0.93885 | 11595.115 | 1.01172 | 1.02511 | 0.96993
11578.834 | 0.93041 | 11596.066 | 1.00929 | 1.01623 | 0.97432
11579.638 | 0.92349 | 11596.984 | 1.00441 | 1.00695 | 0.97678
11580.458 | 0.91629 | 11597.937 | 1.00028 | 0.9975 | 0.98197
11581.347 | 0.91109 | 11598.852 | 0.99605 | 0.99066 | 0.98701
11582.152 | 0.91007 | 11599.785 | 0.99074 | 0.98752 | 0.99218
11583.017 | 0.9092 | 11600.752 | 0.98724 | 0.98248 | 0.99617
11583.803 | 0.90982 | 11601.666 | 0.98649 | 0.97385 | 1.00064
11584.675 | 0.91018 | 11602.62 | 0.9833 | 0.96976 | 1.00673
11585.464 | 0.91479 | 11603.547 | 0.98109 | 0.96641 | 1.01086
11586.28 | 0.91785 | 11604.476 | 0.97882 | 0.96367 | 1.01432
11587.084 | 0.92303 | 11605.42 | 0.97937 | 0.95987 | 1.01926
11587.963 | 0.92692 | 11606.338 | 0.97777 | 0.96191 | 1.02487
11588.782 | 0.93065 | 11607.295 | 0.98012 | 0.96286 | 1.02997
11589.65 | 0.9358 | 11608.225 | 0.98121 | 0.96461 | 1.03479
11590.451 | 0.94236 | 11609.157 | 0.98469 | 0.97097 | 1.03975
11591.337 | 0.94793 | 11610.097 | 0.99071 | 0.97785 | 1.04358
11592.129 | 0.95207 | 11611.014 | 0.9952 | 0.98275 | 1.04726
11592.968 | 0.95793 | 11611.96 | 1.00016 | 0.99401 | 1.05108
11593.791 | 0.96349 | 11612.886 | 1.0057 | 1.00251 | 1.05349
11594.629 | 0.96847 | 11613.835 | 1.01361 | 1.00851 | 1.05361
11595.431 | 0.97428 | 11614.765 | 1.0189 | 1.01624 | 1.05438
11596.26 | 0.98012 | 11615.714 | 1.02451 | 1.02396 | 1.05307
11597.078 | 0.98492 | 11616.618 | 1.02646 | 1.02882 | 1.05366
11597.921 | 0.99001 | 11617.584 | 1.02955 | 1.03243 | 1.04876
11598.727 | 0.99241 | 11618.513 | 1.02828 | 1.03421 | 1.04498
11599.522 | 0.99694 | 11619.461 | 1.03012 | 1.03456 | 1.04015
11600.346 | 1.00217 | 11620.374 | 1.02809 | 1.03862 | 1.03508
11601.162 | 1.00612 | 11621.313 | 1.02725 | 1.0326 | 1.03015
11602.01 | 1.01075 | 11622.25 | 1.02686 | 1.03011 | 1.02508
11602.789 | 1.01279 | 11623.191 | 1.02166 | 1.023 | 1.01843
11603.667 | 1.01907 | 11624.126 | 1.01903 | 1.02522 | 1.01233
11604.477 | 1.02149 | 11625.068 | 1.01646 | 1.0172 | 1.00733
11605.276 | 1.0258 | 11626.001 | 1.01328 | 1.01847 | 1.00108
11606.094 | 1.02937 | 11626.942 | 1.00963 | 1.0121 | 0.99576
11606.969 | 1.03362 | 11627.866 | 1.00911 | 1.00939 | 0.99154
11607.773 | 1.03869 | 11628.803 | 1.00667 | 1.00682 | 0.98665
11608.604 | 1.04282 | 11629.733 | 1.00327 | 1.00228 | 0.98223
11609.412 | 1.04628 | 11630.689 | 1.00088 | 1.00071 | 0.97862
11610.295 | 1.04994 | 11631.608 | 0.99667 | 1.00136 | 0.97564
11611.084 | 1.05225 | 11632.558 | 0.99371 | 0.99819 | 0.97202
11611.924 | 1.05463 | 11633.489 | 0.99409 | 0.99523 | 0.96792
11612.732 | 1.05548 | 11634.429 | 0.99237 | 0.99225 | 0.96314
11613.548 | 1.05638 | 11635.366 | 0.98638 | 0.99208 | 0.9612
11614.365 | 1.05679 | 11636.276 | 0.98469 | 0.98465 | 0.95945
11615.203 | 1.05751 | 11637.237 | 0.98163 | 0.97915 | 0.96061
11616.034 | 1.05692 | 11638.135 | 0.98125 | 0.97752 | 0.95775
11616.878 | 1.05452 | 11639.117 | 0.9782 | 0.97135 | 0.95551
11617.694 | 1.05013 | 11640.013 | 0.97564 | 0.96845 | 0.95732
11618.499 | 1.04942 | 11640.973 | 0.9735 | 0.96591 | 0.95603
11619.348 | 1.04433 | 11641.926 | 0.9696 | 0.96258 | 0.95584
11620.16 | 1.04361 | 11642.823 | 0.9705 | 0.9603 | 0.95768
11621.016 | 1.03799 | 11643.789 | 0.96851 | 0.95869 | 0.95621
11621.789 | 1.03455 | 11644.684 | 0.96792 | 0.95771 | 0.95521
11622.638 | 1.0291 | 11645.664 | 0.96721 | 0.95735 | 0.95569
11623.467 | 1.02514 | 11646.562 | 0.96681 | 0.95767 | 0.95804
11624.262 | 1.01833 | 11647.534 | 0.96672 | 0.95697 | 0.9596
11625.054 | 1.0155 | 11648.442 | 0.96979 | 0.95644 | 0.96072
11625.92 | 1.00915 | 11649.385 | 0.97036 | 0.95981 | 0.96264
11626.755 | 1.00455 | 11650.335 | 0.97159 | 0.96014 | 0.96379
11627.602 | 0.99987 | 11651.247 | 0.97329 | 0.96266 | 0.96512
11628.39 | 0.99516 | 11652.196 | 0.97512 | 0.96644 | 0.96568
11629.255 | 0.99142 | 11653.135 | 0.9775 | 0.97127 | 0.96601
11630.05 | 0.98764 | 11654.075 | 0.97808 | 0.97681 | 0.97048
11630.88 | 0.98331 | 11654.999 | 0.98177 | 0.97815 | 0.97206
11631.708 | 0.97927 | 11655.943 | 0.98433 | 0.98542 | 0.9742
11632.561 | 0.97699 | 11656.865 | 0.98537 | 0.98966 | 0.97798
11633.404 | 0.97324 | 11657.817 | 0.99056 | 0.99019 | 0.98224
11634.257 | 0.96997 | 11658.751 | 0.99046 | 0.99362 | 0.9839
11635.058 | 0.9684 | 11659.678 | 0.99225 | 0.99665 | 0.98698
11635.916 | 0.96672 | 11660.627 | 0.9946 | 0.99696 | 0.99007
11636.687 | 0.96507 | 11661.547 | 0.99488 | 0.99984 | 0.99448
11637.508 | 0.96106 | 11662.494 | 0.99773 | 1.00234 | 0.99898
11638.335 | 0.96113 | 11663.423 | 0.99865 | 1.00172 | 0.99942
11639.186 | 0.96072 | 11664.361 | 0.99948 | 1.00301 | 1.00208
11640.049 | 0.96054 | 11665.306 | 0.99931 | 1.00463 | 1.00448
11640.93 | 0.961 | 11666.236 | 0.99876 | 1.00264 | 1.00813

## Fig. 3b
Radial distance (Å) | ¦FTk3χ(k)¦ (Å-4) | ¦FTk3χ(k)¦ (Å-4) | ¦FTk3χ(k)¦ (Å-4) | ¦FTk3χ(k)¦ (Å-4)
| PtS2 | s-Pt/1T′-MoS2 | Pt foil | PtNPs/2H-MoS2
0 | 0.00657 | 0.03995 | 0.35911 | 0.17791
0.03068 | 0.06268 | 0.0871 | 0.3639 | 0.18475
0.06136 | 0.12219 | 0.15437 | 0.37673 | 0.20209
0.09204 | 0.17647 | 0.2136 | 0.39379 | 0.22315
0.12272 | 0.22272 | 0.25814 | 0.41056 | 0.24151
0.1534 | 0.25827 | 0.28406 | 0.42309 | 0.25272
0.18408 | 0.28061 | 0.28908 | 0.42879 | 0.25438
0.21476 | 0.28761 | 0.27252 | 0.42674 | 0.24604
0.24544 | 0.27773 | 0.23528 | 0.41783 | 0.22928
0.27612 | 0.2503 | 0.17991 | 0.40481 | 0.20798
0.3068 | 0.20579 | 0.1107 | 0.39204 | 0.18873
0.33748 | 0.14644 | 0.03792 | 0.38467 | 0.17989
0.36816 | 0.07918 | 0.06242 | 0.38699 | 0.18718
0.39884 | 0.05282 | 0.14097 | 0.40044 | 0.20863
0.42951 | 0.12183 | 0.21357 | 0.42278 | 0.23646
0.46019 | 0.20652 | 0.27243 | 0.44908 | 0.26258
0.49087 | 0.28647 | 0.31229 | 0.47361 | 0.28084
0.52155 | 0.3535 | 0.32927 | 0.49128 | 0.28731
0.55223 | 0.40107 | 0.32106 | 0.49851 | 0.28011
0.58291 | 0.4238 | 0.28707 | 0.49374 | 0.25963
0.61359 | 0.41777 | 0.22859 | 0.47779 | 0.2293
0.64427 | 0.38091 | 0.14874 | 0.45439 | 0.19748
0.67495 | 0.31366 | 0.05276 | 0.43046 | 0.17985
0.70563 | 0.22035 | 0.05637 | 0.41569 | 0.1936
0.73631 | 0.11885 | 0.16599 | 0.4196 | 0.2387
0.76699 | 0.11575 | 0.27135 | 0.44636 | 0.30016
0.79767 | 0.24297 | 0.36401 | 0.49198 | 0.36399
0.82835 | 0.39137 | 0.43649 | 0.54704 | 0.42055
0.85903 | 0.53347 | 0.48262 | 0.60111 | 0.46304
0.88971 | 0.65513 | 0.49846 | 0.64529 | 0.48674
0.92039 | 0.74451 | 0.48366 | 0.67304 | 0.48882
0.95107 | 0.79141 | 0.44409 | 0.6806 | 0.4686
0.98175 | 0.7877 | 0.3974 | 0.66739 | 0.42817
1.01243 | 0.72801 | 0.38069 | 0.63693 | 0.37382
1.04311 | 0.61042 | 0.43686 | 0.5981 | 0.31911
1.07379 | 0.43754 | 0.56969 | 0.56633 | 0.28874
1.10447 | 0.22246 | 0.75038 | 0.56185 | 0.3094
1.13515 | 0.13162 | 0.95135 | 0.60048 | 0.3806
1.16583 | 0.39514 | 1.15224 | 0.68243 | 0.4787
1.19651 | 0.70671 | 1.33725 | 0.79367 | 0.5821
1.22718 | 1.01878 | 1.4939 | 0.91593 | 0.6761
1.25786 | 1.30845 | 1.61334 | 1.03272 | 0.75033
1.28854 | 1.55434 | 1.69159 | 1.13058 | 0.79717
1.31922 | 1.73627 | 1.73159 | 1.1991 | 0.81137
1.3499 | 1.83643 | 1.74592 | 1.23083 | 0.79006
1.38058 | 1.84141 | 1.7596 | 1.22173 | 0.73331
1.41126 | 1.74536 | 1.81011 | 1.17193 | 0.64534
1.44194 | 1.55684 | 1.93925 | 1.08748 | 0.53764
1.47262 | 1.31711 | 2.17658 | 0.98351 | 0.43778
1.5033 | 1.14707 | 2.52692 | 0.88951 | 0.40245
1.53398 | 1.26593 | 2.97357 | 0.85201 | 0.4824
1.56466 | 1.75562 | 3.48956 | 0.91579 | 0.65203
1.59534 | 2.4953 | 4.04578 | 1.08614 | 0.86251
1.62602 | 3.37897 | 4.61438 | 1.33044 | 1.08372
1.6567 | 4.34446 | 5.16973 | 1.61023 | 1.29726
1.68738 | 5.34754 | 5.68878 | 1.89449 | 1.48987
1.71806 | 6.35051 | 6.1513 | 2.15882 | 1.65097
1.74874 | 7.31881 | 6.54021 | 2.38302 | 1.77215
1.77942 | 8.22054 | 6.84194 | 2.55002 | 1.84721
1.8101 | 9.02687 | 7.04669 | 2.64564 | 1.87259
1.84078 | 9.71289 | 7.1486 | 2.65929 | 1.84821
1.87146 | 10.25834 | 7.14584 | 2.5853 | 1.77882
1.90214 | 10.64827 | 7.04045 | 2.42571 | 1.67646
1.93282 | 10.87351 | 6.83808 | 2.19608 | 1.5643
1.9635 | 10.93081 | 6.5476 | 1.93828 | 1.48116
1.99418 | 10.82282 | 6.18052 | 1.74424 | 1.47956
2.02485 | 10.5577 | 5.75037 | 1.76361 | 1.60497
2.05553 | 10.14857 | 5.27195 | 2.10445 | 1.86726
2.08621 | 9.6127 | 4.76068 | 2.72964 | 2.24184
2.11689 | 8.9706 | 4.23177 | 3.54349 | 2.69335
2.14757 | 8.24497 | 3.69965 | 4.47105 | 3.1898
2.17825 | 7.45963 | 3.17732 | 5.45993 | 3.7047
2.20893 | 6.63855 | 2.67595 | 6.46927 | 4.21576
2.23961 | 5.80485 | 2.20455 | 7.46373 | 4.70359
2.27029 | 4.98012 | 1.76981 | 8.4113 | 5.15115
2.30097 | 4.1839 | 1.37613 | 9.2829 | 5.54365
2.33165 | 3.43347 | 1.02583 | 10.0529 | 5.86885
2.36233 | 2.74414 | 0.71942 | 10.69995 | 6.11737
2.39301 | 2.13015 | 0.45602 | 11.20793 | 6.28326
2.42369 | 1.60675 | 0.23396 | 11.56694 | 6.36435
2.45437 | 1.19384 | 0.05266 | 11.77411 | 6.36273
2.48505 | 0.91834 | 0.09921 | 11.83416 | 6.285
2.51573 | 0.79842 | 0.212 | 11.75971 | 6.14239
2.54641 | 0.80221 | 0.29401 | 11.57106 | 5.95058
2.57709 | 0.85733 | 0.34698 | 11.29538 | 5.72909
2.60777 | 0.90714 | 0.37312 | 10.96511 | 5.50006
2.63845 | 0.92391 | 0.3749 | 10.61519 | 5.28598
2.66913 | 0.89738 | 0.35516 | 10.27927 | 5.10661
2.69981 | 0.82646 | 0.31728 | 9.98488 | 4.97519
2.73049 | 0.71619 | 0.26523 | 9.74874 | 4.89538
2.76117 | 0.57872 | 0.20385 | 9.57345 | 4.86013
2.79185 | 0.4417 | 0.1397 | 9.44717 | 4.85341
2.82252 | 0.37123 | 0.08634 | 9.34644 | 4.85395
2.8532 | 0.44556 | 0.0789 | 9.24127 | 4.83944
2.88388 | 0.63131 | 0.12082 | 9.10085 | 4.78997
2.91456 | 0.8616 | 0.17332 | 8.89815 | 4.69017
2.94524 | 1.10353 | 0.22311 | 8.61322 | 4.53022
2.97592 | 1.3414 | 0.26803 | 8.23474 | 4.30604
3.0066 | 1.56637 | 0.30945 | 7.76052 | 4.01901
3.03728 | 1.77339 | 0.35036 | 7.19706 | 3.67548
3.06796 | 1.96021 | 0.39403 | 6.55872 | 3.28603
3.09864 | 2.12679 | 0.44273 | 5.86641 | 2.86482
3.12932 | 2.27479 | 0.49683 | 5.14629 | 2.42898
3.16 | 2.40681 | 0.55459 | 4.42832 | 1.99832
3.19068 | 2.52557 | 0.61264 | 3.74484 | 1.59566
3.22136 | 2.63304 | 0.66667 | 3.12877 | 1.24799
3.25204 | 2.72968 | 0.71219 | 2.61057 | 0.9871
3.28272 | 2.81397 | 0.74503 | 2.21198 | 0.84092
3.3134 | 2.88246 | 0.76176 | 1.93602 | 0.80534
3.34408 | 2.93001 | 0.75999 | 1.75954 | 0.8326
3.37476 | 2.95047 | 0.73859 | 1.63959 | 0.86819
3.40544 | 2.93745 | 0.6978 | 1.5319 | 0.87822
3.43612 | 2.88507 | 0.63939 | 1.40589 | 0.84808
3.4668 | 2.78859 | 0.5669 | 1.24941 | 0.77497
3.49748 | 2.645 | 0.48609 | 1.06857 | 0.66329
3.52816 | 2.45328 | 0.40604 | 0.88911 | 0.52261
3.55884 | 2.21469 | 0.34098 | 0.76117 | 0.36892
3.58952 | 1.93277 | 0.3099 | 0.74701 | 0.23716
3.62019 | 1.61344 | 0.3247 | 0.86022 | 0.21644
3.65087 | 1.26522 | 0.37607 | 1.04916 | 0.32524
3.68155 | 0.90061 | 0.44442 | 1.25941 | 0.46684
3.71223 | 0.54431 | 0.51468 | 1.45846 | 0.60023
3.74291 | 0.30023 | 0.57801 | 1.62983 | 0.71273
3.77359 | 0.44069 | 0.62956 | 1.76692 | 0.80012
3.80427 | 0.76014 | 0.66697 | 1.86957 | 0.86251
3.83495 | 1.08734 | 0.68949 | 1.94184 | 0.9031
3.86563 | 1.38873 | 0.69759 | 1.98989 | 0.92737
3.89631 | 1.65131 | 0.69262 | 2.01988 | 0.94204
3.92699 | 1.86745 | 0.67655 | 2.03593 | 0.95373
3.95767 | 2.03238 | 0.65179 | 2.03872 | 0.96743
3.98835 | 2.14364 | 0.62091 | 2.02516 | 0.98525
4.01903 | 2.20089 | 0.58648 | 1.98917 | 1.00608
4.04971 | 2.20577 | 0.55085 | 1.92345 | 1.02623
4.08039 | 2.16176 | 0.51604 | 1.82158 | 1.04084
4.11107 | 2.07406 | 0.48361 | 1.68043 | 1.0453
4.14175 | 1.94931 | 0.4546 | 1.50292 | 1.0364
4.17243 | 1.79546 | 0.42949 | 1.30215 | 1.01313
4.20311 | 1.62148 | 0.40828 | 1.10928 | 0.97707
4.23379 | 1.43719 | 0.39053 | 0.9842 | 0.93259
4.26447 | 1.25306 | 0.37545 | 1.00284 | 0.8867
4.29515 | 1.07999 | 0.36206 | 1.18682 | 0.84825
4.32583 | 0.9287 | 0.34922 | 1.48311 | 0.82608
4.35651 | 0.80847 | 0.33579 | 1.82974 | 0.82609
4.38719 | 0.72446 | 0.32071 | 2.18391 | 0.84869
4.41786 | 0.6746 | 0.30307 | 2.51721 | 0.88853
4.44854 | 0.64918 | 0.28219 | 2.80965 | 0.93684
4.47922 | 0.63479 | 0.25767 | 3.04693 | 0.98426
4.5099 | 0.61922 | 0.22942 | 3.21937 | 1.02274
4.54058 | 0.59418 | 0.19766 | 3.32154 | 1.04626
4.57126 | 0.55553 | 0.1629 | 3.35209 | 1.051
4.60194 | 0.50275 | 0.12588 | 3.31368 | 1.03519
4.63262 | 0.43849 | 0.08752 | 3.21281 | 0.99885
4.6633 | 0.36879 | 0.04895 | 3.05983 | 0.94358
4.69398 | 0.30463 | 0.01265 | 2.86889 | 0.87239
4.72466 | 0.26403 | 0.02743 | 2.65819 | 0.78961
4.75534 | 0.26613 | 0.06099 | 2.4502 | 0.70098
4.78602 | 0.31104 | 0.09187 | 2.27142 | 0.6141
4.8167 | 0.3804 | 0.11923 | 2.15006 | 0.53911
4.84738 | 0.45741 | 0.14274 | 2.10984 | 0.48875
4.87806 | 0.532 | 0.16225 | 2.16136 | 0.47517
4.90874 | 0.59845 | 0.17774 | 2.29782 | 0.50264
4.93942 | 0.65341 | 0.18927 | 2.49977 | 0.5643
4.9701 | 0.69488 | 0.19692 | 2.74395 | 0.64824
5.00078 | 0.72183 | 0.20074 | 3.00926 | 0.74386
5.03146 | 0.73387 | 0.20076 | 3.27865 | 0.84353
5.06214 | 0.7311 | 0.19693 | 3.53879 | 0.94189
5.09282 | 0.71401 | 0.18924 | 3.7793 | 1.03493
5.1235 | 0.68338 | 0.1777 | 3.992 | 1.11952
5.15418 | 0.64026 | 0.16239 | 4.1706 | 1.19314
5.18486 | 0.58599 | 0.14355 | 4.31052 | 1.25386
5.21553 | 0.52222 | 0.12161 | 4.40895 | 1.30038
5.24621 | 0.45111 | 0.09724 | 4.4649 | 1.33212
5.27689 | 0.37561 | 0.07153 | 4.47929 | 1.34934
5.30757 | 0.3003 | 0.04666 | 4.45494 | 1.35313
5.33825 | 0.23341 | 0.0296 | 4.39641 | 1.34545
5.36893 | 0.19054 | 0.03531 | 4.30971 | 1.32892
5.39961 | 0.19062 | 0.05577 | 4.20182 | 1.30667
5.43029 | 0.23135 | 0.07816 | 4.08003 | 1.28192
5.46097 | 0.29178 | 0.09879 | 3.95118 | 1.25755
5.49165 | 0.35639 | 0.11635 | 3.82087 | 1.23564
5.52233 | 0.41713 | 0.13024 | 3.69281 | 1.21708
5.55301 | 0.46954 | 0.14019 | 3.56845 | 1.20139
5.58369 | 0.51087 | 0.14622 | 3.44695 | 1.18692
5.61437 | 0.53932 | 0.14859 | 3.32564 | 1.17114
5.64505 | 0.55383 | 0.14776 | 3.20069 | 1.15119
5.67573 | 0.55392 | 0.14433 | 3.06806 | 1.12433
5.70641 | 0.53969 | 0.13903 | 2.92424 | 1.08841
5.73709 | 0.51173 | 0.1326 | 2.76689 | 1.04209
5.76777 | 0.47115 | 0.12578 | 2.59523 | 0.98498
5.79845 | 0.41952 | 0.11923 | 2.41015 | 0.91769
5.82913 | 0.35897 | 0.11344 | 2.2141 | 0.84181
5.85981 | 0.29231 | 0.10877 | 2.01087 | 0.75978
5.89049 | 0.22373 | 0.10535 | 1.80521 | 0.67487
5.92117 | 0.16109 | 0.10317 | 1.60243 | 0.59102
5.95185 | 0.12276 | 0.10211 | 1.40797 | 0.51276
5.98253 | 0.13375 | 0.10196 | 1.22696 | 0.44491
6.0132 | 0.18294 | 0.10247 | 1.06382 | 0.39191

## Fig. 3c
s-Pt/1T′-MoS2 | [9 empty] | PtNPs/2H-MoS2
Binding energy (eV) | Intensity (a.u.) | Peak Sum | Background | Peak 1 | Peak 2 | Peak 3 | Peak 4 | Peak 5 | Peak 6 | Binding energy (eV) | Intensity (a.u.) | Peak Sum | Background | Peak 1 | Peak 2 | Peak 3 | Peak 4 | Peak 5 | Peak 6 | Peak 7 | Peak 8
| Background subtracted raw data | [9 empty] | Background subtracted raw data
80.1 | 1 | 5.6915 | 137.4204 | 3.4248 | 0.9628 | 0.4146 | 0.7876 | 0.0292 | 0.0723 | 80 | 1 | 5.467 | 211.1644 | 0.5534 | 0.2856 | 0.8448 | 0.3819 | 0.5299 | 1.9486 | 0.2419 | 0.6806
80 | 7.641 | 6.388 | 136.4263 | 4.0316 | 1.007 | 0.4256 | 0.8171 | 0.0301 | 0.0765 | 79.9 | 8.5245 | 5.8691 | 210.1667 | 0.5766 | 0.2928 | 0.8825 | 0.3922 | 0.5501 | 2.2056 | 0.2494 | 0.7199
79.9 | 7.3871 | 7.2688 | 135.4716 | 4.8172 | 1.0541 | 0.4371 | 0.8483 | 0.031 | 0.0809 | 79.8 | 12.7411 | 6.3616 | 209.1868 | 0.6013 | 0.3002 | 0.9227 | 0.4029 | 0.5713 | 2.5433 | 0.2572 | 0.7625
79.8 | 7.7105 | 8.3831 | 134.5154 | 5.8301 | 1.1047 | 0.449 | 0.8812 | 0.032 | 0.0858 | 79.7 | 11.5092 | 6.9771 | 208.2168 | 0.6277 | 0.3078 | 0.9657 | 0.414 | 0.5938 | 2.9935 | 0.2653 | 0.8091
79.7 | 10.6984 | 9.7877 | 133.561 | 7.1268 | 1.1591 | 0.4616 | 0.9162 | 0.0331 | 0.0912 | 79.6 | 11.0737 | 7.7586 | 207.2439 | 0.6557 | 0.3158 | 1.0117 | 0.4256 | 0.6176 | 3.598 | 0.2739 | 0.86
79.6 | 16.4085 | 11.5454 | 132.6244 | 8.7693 | 1.2174 | 0.4746 | 0.9532 | 0.0342 | 0.097 | 79.5 | 13.693 | 8.7608 | 206.2699 | 0.6858 | 0.3242 | 1.0612 | 0.4377 | 0.6429 | 4.4104 | 0.2829 | 0.9159
79.5 | 16.8594 | 13.7239 | 131.7217 | 10.8248 | 1.2801 | 0.488 | 0.9923 | 0.0353 | 0.1033 | 79.4 | 18.2156 | 10.0502 | 205.3022 | 0.7178 | 0.3327 | 1.1141 | 0.4503 | 0.6697 | 5.4959 | 0.2923 | 0.9772
79.4 | 18.2841 | 16.3917 | 130.8216 | 13.3608 | 1.3478 | 0.5022 | 1.034 | 0.0365 | 0.1104 | 79.3 | 19.6386 | 11.7061 | 204.345 | 0.7522 | 0.3417 | 1.1712 | 0.4635 | 0.6983 | 6.9322 | 0.3023 | 1.0449
79.3 | 22.4462 | 19.6133 | 129.9299 | 16.4411 | 1.421 | 0.517 | 1.0784 | 0.0378 | 0.1182 | 79.2 | 19.8813 | 13.8164 | 203.3913 | 0.7891 | 0.351 | 1.2326 | 0.4772 | 0.7286 | 8.8054 | 0.3126 | 1.1197
79.2 | 29.8945 | 23.4437 | 129.063 | 20.1199 | 1.5001 | 0.5323 | 1.1255 | 0.039 | 0.1267 | 79.1 | 19.1893 | 16.4746 | 202.438 | 0.8288 | 0.3608 | 1.299 | 0.4916 | 0.7611 | 11.2069 | 0.3237 | 1.2031
79.1 | 38.6143 | 27.9215 | 128.2401 | 24.4343 | 1.5861 | 0.5484 | 1.1759 | 0.0405 | 0.1364 | 79 | 20.7187 | 19.7722 | 201.4832 | 0.8714 | 0.3709 | 1.3708 | 0.5066 | 0.7957 | 14.2254 | 0.3352 | 1.2963
79 | 48.152 | 33.0621 | 127.4689 | 29.3987 | 1.6795 | 0.5653 | 1.2297 | 0.042 | 0.1471 | 78.9 | 27.0177 | 23.7897 | 200.532 | 0.9175 | 0.3814 | 1.4487 | 0.5223 | 0.8326 | 17.9384 | 0.3473 | 1.4016
78.9 | 54.1817 | 38.8504 | 126.7543 | 34.9964 | 1.7813 | 0.5828 | 1.2873 | 0.0435 | 0.1591 | 78.8 | 34.7746 | 28.5862 | 199.5956 | 0.9672 | 0.3924 | 1.5336 | 0.5388 | 0.8721 | 22.3997 | 0.3601 | 1.5222
78.8 | 57.2247 | 45.2354 | 126.0754 | 41.1747 | 1.8925 | 0.6013 | 1.3492 | 0.0451 | 0.1726 | 78.7 | 43.4876 | 34.1871 | 198.6774 | 1.0211 | 0.4039 | 1.6264 | 0.5561 | 0.9146 | 27.6284 | 0.3738 | 1.6632
78.7 | 59.5237 | 52.1255 | 125.4145 | 47.8398 | 2.0144 | 0.6206 | 1.4159 | 0.0469 | 0.1879 | 78.6 | 49.5892 | 40.5726 | 197.7798 | 1.0796 | 0.4159 | 1.7283 | 0.5741 | 0.9601 | 33.5941 | 0.3881 | 1.8326
78.6 | 64.305 | 59.3839 | 124.7673 | 54.8524 | 2.1485 | 0.6409 | 1.4881 | 0.0487 | 0.2052 | 78.5 | 52.4658 | 47.6714 | 196.8965 | 1.1431 | 0.4285 | 1.8412 | 0.5931 | 1.0091 | 40.2099 | 0.4033 | 2.0436
78.5 | 63.9356 | 66.8315 | 124.1484 | 62.03 | 2.2967 | 0.6621 | 1.5666 | 0.0506 | 0.2251 | 78.4 | 55.4743 | 55.3552 | 196.0201 | 1.2123 | 0.4415 | 1.9675 | 0.6129 | 1.0617 | 47.3223 | 0.4192 | 2.3174
78.4 | 68.0107 | 74.2473 | 123.5273 | 69.1471 | 2.4617 | 0.6845 | 1.6528 | 0.0527 | 0.2483 | 78.3 | 60.9121 | 63.4411 | 195.1506 | 1.2881 | 0.4553 | 2.1109 | 0.6339 | 1.1188 | 54.7098 | 0.4364 | 2.6881
78.3 | 82.3221 | 81.3736 | 122.9303 | 75.9395 | 2.6471 | 0.708 | 1.7481 | 0.055 | 0.2758 | 78.2 | 67.5371 | 71.6985 | 194.294 | 1.371 | 0.4696 | 2.2764 | 0.6559 | 1.1805 | 62.0835 | 0.4544 | 3.2071
78.2 | 103.1004 | 87.9262 | 122.4182 | 82.1138 | 2.8582 | 0.7327 | 1.8546 | 0.0572 | 0.3095 | 78.1 | 75.0739 | 79.862 | 193.453 | 1.462 | 0.4847 | 2.4717 | 0.679 | 1.2476 | 69.0923 | 0.4737 | 3.9509
78.1 | 113.9407 | 93.6098 | 122.0291 | 87.3599 | 3.1031 | 0.7588 | 1.9754 | 0.0598 | 0.3529 | 78 | 86.2354 | 87.656 | 192.6297 | 1.5623 | 0.5005 | 2.708 | 0.7035 | 1.3208 | 75.3401 | 0.4942 | 5.0266
78 | 109.8704 | 98.1469 | 121.7044 | 91.3773 | 3.3943 | 0.7862 | 2.1143 | 0.0624 | 0.4123 | 77.9 | 96.9341 | 94.8252 | 191.8327 | 1.6732 | 0.517 | 3.0016 | 0.7292 | 1.4012 | 80.4097 | 0.516 | 6.5772
77.9 | 107.6139 | 101.3155 | 121.3555 | 93.9072 | 3.7516 | 0.8152 | 2.2768 | 0.0653 | 0.4993 | 77.8 | 106.2387 | 101.1818 | 191.0609 | 1.7961 | 0.5344 | 3.3758 | 0.7563 | 1.4901 | 83.9079 | 0.5392 | 8.7817
77.8 | 107.9801 | 102.9953 | 120.9932 | 94.7718 | 4.2052 | 0.8458 | 2.4703 | 0.0684 | 0.6339 | 77.7 | 113.1452 | 106.6658 | 190.3109 | 1.9331 | 0.5528 | 3.8632 | 0.7851 | 1.5896 | 85.5289 | 0.5642 | 11.8491
77.7 | 110.0551 | 103.2102 | 120.6331 | 93.9074 | 4.8009 | 0.8781 | 2.7044 | 0.0716 | 0.848 | 77.6 | 117.8232 | 111.3942 | 189.5773 | 2.0865 | 0.572 | 4.5079 | 0.8154 | 1.7022 | 85.1197 | 0.5907 | 15.9997
77.6 | 103.3886 | 102.1522 | 120.2853 | 91.3776 | 5.6065 | 0.9123 | 2.992 | 0.0751 | 1.1889 | 77.5 | 121.9901 | 115.679 | 188.8546 | 2.2596 | 0.5923 | 5.369 | 0.8476 | 1.8321 | 82.7197 | 0.6193 | 21.4394
77.5 | 98.0903 | 100.1766 | 119.898 | 87.3603 | 6.7187 | 0.9485 | 3.3496 | 0.0789 | 1.7208 | 77.4 | 128.5974 | 119.9777 | 188.1418 | 2.4571 | 0.6136 | 6.522 | 0.8816 | 1.985 | 78.5499 | 0.6499 | 28.3183
77.4 | 100.1025 | 97.7741 | 119.4793 | 82.1143 | 8.2709 | 0.987 | 3.7983 | 0.0829 | 2.5209 | 77.3 | 138.2188 | 124.799 | 187.4445 | 2.6865 | 0.6362 | 8.0607 | 0.9177 | 2.1693 | 72.9594 | 0.6829 | 36.6861
77.3 | 105.6178 | 95.527 | 119.0726 | 75.9404 | 10.4391 | 1.0276 | 4.3645 | 0.0872 | 3.6679 | 77.2 | 143.9677 | 130.5917 | 186.7698 | 2.9597 | 0.6601 | 10.0972 | 0.9561 | 2.3969 | 66.357 | 0.7184 | 46.4464
77.2 | 105.2948 | 94.0599 | 118.6985 | 69.1476 | 13.4451 | 1.071 | 5.0807 | 0.0919 | 5.2234 | 77.1 | 149.5963 | 137.6511 | 186.1087 | 3.2965 | 0.6852 | 12.7583 | 0.9969 | 2.6843 | 59.157 | 0.7567 | 57.3161
77.1 | 98.1542 | 93.9869 | 118.3225 | 62.0306 | 17.552 | 1.1171 | 5.9853 | 0.097 | 7.2048 | 77 | 154.8927 | 146.0664 | 185.4608 | 3.7303 | 0.7119 | 16.182 | 1.0404 | 3.0547 | 51.7394 | 0.7981 | 68.8099
77 | 100.3026 | 95.8587 | 117.9041 | 54.853 | 23.0536 | 1.1663 | 7.1235 | 0.1026 | 9.56 | 76.9 | 170.2485 | 155.6975 | 184.8254 | 4.3158 | 0.7401 | 20.5068 | 1.0867 | 3.5387 | 44.4308 | 0.843 | 80.236
76.9 | 106.4796 | 100.1114 | 117.4986 | 47.8403 | 30.2501 | 1.2186 | 8.5464 | 0.1085 | 12.1472 | 76.8 | 179.6276 | 166.1909 | 184.2262 | 5.1407 | 0.7699 | 25.8596 | 1.1361 | 4.1768 | 37.4942 | 0.8916 | 90.7218
76.8 | 112.6083 | 107.0197 | 117.1296 | 41.1757 | 39.4138 | 1.2747 | 10.3107 | 0.1151 | 14.7297 | 76.7 | 187.646 | 177.0367 | 183.649 | 6.3396 | 0.8017 | 32.3409 | 1.189 | 5.0207 | 31.1234 | 0.9446 | 99.277
76.7 | 123.1909 | 116.6607 | 116.7969 | 34.9969 | 50.7436 | 1.3347 | 12.4765 | 0.1223 | 16.9869 | 76.6 | 187.7087 | 187.6936 | 183.0907 | 8.108 | 0.8355 | 40.0034 | 1.2456 | 6.1338 | 25.4456 | 1.0023 | 104.9196
76.6 | 142.5762 | 128.8971 | 116.527 | 29.399 | 64.3099 | 1.3988 | 15.1046 | 0.1301 | 18.5546 | 76.5 | 192.7067 | 197.8084 | 182.5326 | 10.7161 | 0.8713 | 48.8378 | 1.3062 | 7.5915 | 20.5235 | 1.0654 | 106.8964
76.5 | 165.3321 | 143.4232 | 116.3719 | 24.4347 | 80.0079 | 1.4678 | 18.2542 | 0.1387 | 19.1199 | 76.4 | 198.3012 | 207.4467 | 181.9862 | 14.5119 | 0.9096 | 58.753 | 1.3714 | 9.4805 | 16.366 | 1.1347 | 104.9195
76.4 | 181.097 | 159.8536 | 116.3517 | 20.1202 | 97.5107 | 1.5419 | 21.9779 | 0.1482 | 18.5546 | 76.3 | 214.505 | 217.1872 | 181.453 | 19.91 | 0.9504 | 69.5635 | 1.4414 | 11.8948 | 12.9388 | 1.211 | 99.2769
76.3 | 194.4312 | 177.7685 | 116.4249 | 16.4416 | 116.2425 | 1.6217 | 26.3172 | 0.1587 | 16.9869 | 76.2 | 237.5712 | 227.9778 | 180.9579 | 27.3575 | 0.9941 | 80.9831 | 1.5169 | 14.9315 | 10.177 | 1.2956 | 90.7218
76.2 | 203.8003 | 196.6384 | 116.5771 | 13.361 | 135.3717 | 1.7078 | 31.2979 | 0.1703 | 14.7298 | 76.1 | 262.7817 | 240.8342 | 180.5171 | 37.2698 | 1.0408 | 92.6193 | 1.5985 | 18.682 | 7.9979 | 1.3899 | 80.236
76.1 | 221.4475 | 215.6997 | 116.7849 | 10.8249 | 153.8205 | 1.8008 | 36.923 | 0.1832 | 12.1473 | 76 | 280.3459 | 256.5487 | 180.1357 | 49.9459 | 1.0908 | 103.9844 | 1.6867 | 23.2243 | 6.3103 | 1.4962 | 68.8098
76 | 239.8722 | 233.9182 | 117.0972 | 8.7694 | 170.3196 | 1.9016 | 43.17 | 0.1976 | 9.56 | 75.9 | 294.346 | 275.4662 | 179.7956 | 65.4627 | 1.1445 | 114.5071 | 1.7824 | 28.611 | 5.0243 | 1.6179 | 57.3161
75.9 | 255.5212 | 250.0379 | 117.5187 | 7.1269 | 183.496 | 2.0109 | 49.9855 | 0.2138 | 7.2049 | 75.8 | 314.1123 | 297.343 | 179.4884 | 83.5728 | 1.2023 | 123.561 | 1.8865 | 34.8573 | 4.0566 | 1.7601 | 46.4464
75.8 | 263.4613 | 262.7485 | 118.033 | 5.8303 | 192.0513 | 2.1298 | 57.2816 | 0.232 | 5.2234 | 75.7 | 337.9928 | 321.2887 | 179.2278 | 103.6264 | 1.2645 | 130.5158 | 2.0002 | 41.9305 | 3.3346 | 1.9307 | 36.6862
75.7 | 272.6632 | 270.9558 | 118.5943 | 4.8173 | 195.0232 | 2.2595 | 64.9352 | 0.2526 | 3.6679 | 75.6 | 355.6955 | 345.794 | 179.0234 | 124.5269 | 1.3317 | 134.8147 | 2.1249 | 49.7381 | 2.7975 | 2.142 | 28.3184
75.6 | 278.9409 | 274.0664 | 119.2102 | 4.0317 | 192.0517 | 2.4011 | 72.7849 | 0.2761 | 2.5208 | 75.5 | 367.1694 | 368.8702 | 178.8607 | 144.7523 | 1.4042 | 136.0783 | 2.2626 | 58.1237 | 2.3967 | 2.4131 | 21.4393
75.5 | 276.295 | 272.1374 | 119.8632 | 3.4249 | 183.4969 | 2.5564 | 80.6354 | 0.3031 | 1.7208 | 75.4 | 373.7672 | 388.2451 | 178.725 | 162.4284 | 1.4828 | 134.1887 | 2.4162 | 66.8619 | 2.0946 | 2.7725 | 15.9997
75.4 | 262.3 | 265.786 | 120.5006 | 2.9563 | 170.3207 | 2.7271 | 88.2585 | 0.3345 | 1.1888 | 75.3 | 380.8591 | 401.6338 | 178.6048 | 175.5211 | 1.5682 | 129.3212 | 2.5896 | 75.6595 | 1.8629 | 3.262 | 11.849
75.3 | 240.7311 | 255.9487 | 121.055 | 2.5929 | 153.8219 | 2.9154 | 95.3988 | 0.3719 | 0.848 | 75.2 | 393.1229 | 407.1279 | 178.5013 | 182.2149 | 1.6611 | 121.8981 | 2.7885 | 84.1612 | 1.6812 | 3.941 | 8.7818
75.2 | 221.0901 | 243.638 | 121.4816 | 2.3084 | 135.3717 | 3.1241 | 101.7823 | 0.4178 | 0.6339 | 75.1 | 399.6169 | 403.6973 | 178.4267 | 181.4543 | 1.7624 | 112.4991 | 3.0214 | 91.9581 | 1.5348 | 4.8896 | 6.5772
75.1 | 208.7909 | 229.7889 | 121.7918 | 2.0828 | 116.244 | 3.3568 | 107.1289 | 0.4773 | 0.4994 | 75 | 386.1145 | 391.5639 | 178.3673 | 173.365 | 1.8733 | 101.759 | 3.3011 | 98.6126 | 1.4137 | 6.2129 | 5.0267
75 | 198.8217 | 215.1789 | 122.0292 | 1.9006 | 97.5121 | 3.6186 | 111.1759 | 0.5593 | 0.4123 | 74.9 | 359.4979 | 372.1256 | 178.2762 | 159.1967 | 1.9947 | 90.2963 | 3.6457 | 103.6901 | 1.3109 | 8.0403 | 3.9509
74.9 | 188.6592 | 200.4134 | 122.2074 | 1.7507 | 80.0092 | 3.9171 | 113.7034 | 0.6803 | 0.3529 | 74.8 | 333.6146 | 347.4941 | 178.1224 | 140.8493 | 2.1282 | 78.6676 | 4.0821 | 106.8144 | 1.2217 | 10.5237 | 3.2072
74.8 | 174.5258 | 185.9401 | 122.3255 | 1.6245 | 64.311 | 4.2636 | 114.5632 | 0.8681 | 0.3095 | 74.7 | 302.6528 | 320.0017 | 177.9077 | 120.3469 | 2.2754 | 67.3416 | 4.6479 | 107.7306 | 1.143 | 13.8282 | 2.688
74.7 | 157.9521 | 172.0829 | 122.3597 | 1.5164 | 50.7437 | 4.6766 | 113.7033 | 1.1672 | 0.2759 | 74.6 | 266.8792 | 291.8991 | 177.6201 | 99.5074 | 2.4383 | 56.6905 | 5.3954 | 106.3604 | 1.0726 | 18.1172 | 2.3175
74.6 | 141.9874 | 159.0883 | 122.2958 | 1.4219 | 39.4146 | 5.1848 | 111.1756 | 1.643 | 0.2483 | 74.5 | 239.2805 | 265.1681 | 177.2483 | 79.7703 | 2.619 | 46.9799 | 6.3944 | 102.8203 | 1.009 | 23.5317 | 2.0436
74.5 | 137.2611 | 147.16 | 122.1372 | 1.3381 | 30.2508 | 5.8344 | 107.1285 | 2.3832 | 0.2252 | 74.4 | 226.9399 | 241.4137 | 176.8116 | 62.1403 | 2.8202 | 38.3754 | 7.7362 | 97.3945 | 0.9511 | 30.1633 | 1.8326
74.4 | 140.0333 | 136.4924 | 121.9507 | 1.2627 | 23.054 | 6.6971 | 101.7817 | 3.4916 | 0.2052 | 74.3 | 227.0595 | 221.7782 | 176.3458 | 47.1832 | 3.0452 | 30.9507 | 9.5359 | 90.4761 | 0.8982 | 38.0254 | 1.6632
74.3 | 135.9501 | 127.2875 | 121.7805 | 1.1944 | 17.5524 | 7.8816 | 95.3988 | 5.0726 | 0.1879 | 74.2 | 224.9924 | 206.9068 | 175.8802 | 35.0736 | 3.2981 | 24.7013 | 11.9328 | 82.5034 | 0.8496 | 47.026 | 1.5223
74.2 | 122.1015 | 119.7578 | 121.5862 | 1.1318 | 13.4451 | 9.5467 | 88.258 | 7.2036 | 0.1726 | 74.1 | 211.4053 | 196.9784 | 175.4099 | 25.6834 | 3.5837 | 19.563 | 15.0874 | 73.9118 | 0.8047 | 56.9425 | 1.4015
74.1 | 103.938 | 114.1224 | 121.3098 | 1.0743 | 10.4393 | 11.9147 | 80.6348 | 9.9002 | 0.1591 | 74 | 192.4612 | 191.7711 | 174.9075 | 18.6815 | 3.9089 | 15.4294 | 19.1772 | 65.0994 | 0.7634 | 67.415 | 1.2962
74 | 93.5502 | 110.5888 | 120.9257 | 1.0213 | 8.2711 | 15.2833 | 72.7843 | 13.082 | 0.1471 | 73.9 | 187.8833 | 190.7563 | 174.3605 | 13.6391 | 4.2835 | 12.1695 | 24.3844 | 56.4104 | 0.7252 | 77.9414 | 1.203
73.9 | 89.6152 | 109.3383 | 120.4801 | 0.972 | 6.7188 | 20.0292 | 64.9347 | 16.5474 | 0.1364 | 73.8 | 190.0705 | 193.1855 | 173.8028 | 10.112 | 4.7228 | 9.6441 | 30.8811 | 48.1245 | 0.6896 | 87.8915 | 1.1197
73.8 | 95.998 | 110.51 | 120.0112 | 0.9263 | 5.6065 | 26.6008 | 57.2816 | 19.968 | 0.1268 | 73.7 | 188.4152 | 198.1709 | 173.2502 | 7.6969 | 5.2531 | 7.7169 | 38.8097 | 40.453 | 0.6566 | 96.5396 | 1.0448
73.7 | 105.8389 | 114.1874 | 119.5801 | 0.8837 | 4.8009 | 35.4922 | 49.985 | 22.9076 | 0.1182 | 73.6 | 187.3669 | 204.7704 | 172.6937 | 6.0615 | 5.9203 | 6.2638 | 48.2561 | 33.5403 | 0.6259 | 103.1253 | 0.9772
73.6 | 119.2138 | 120.4017 | 119.2073 | 0.8439 | 4.2052 | 47.1923 | 43.1696 | 24.8804 | 0.1104 | 73.5 | 200.706 | 212.1111 | 172.1347 | 4.9511 | 6.8059 | 5.1761 | 59.2294 | 27.465 | 0.5974 | 106.9706 | 0.9159
73.5 | 124.1247 | 129.1875 | 118.9138 | 0.8068 | 3.7517 | 62.1177 | 36.9225 | 25.4856 | 0.1034 | 73.4 | 220.198 | 219.5444 | 171.6072 | 4.1829 | 8.0516 | 4.3637 | 71.6353 | 22.2497 | 0.5706 | 107.6303 | 0.86
73.4 | 131.8237 | 140.6662 | 118.6494 | 0.772 | 3.3944 | 80.5203 | 31.2975 | 24.585 | 0.0969 | 73.3 | 227.9371 | 226.7914 | 171.1255 | 3.6335 | 9.895 | 3.7547 | 85.2584 | 17.8709 | 0.5456 | 105.0242 | 0.8092
73.3 | 144.0977 | 155.0235 | 118.4306 | 0.7394 | 3.1031 | 102.3912 | 26.3172 | 22.3815 | 0.0911 | 73.2 | 223.9741 | 233.9954 | 170.662 | 3.2227 | 12.7123 | 3.2932 | 99.7506 | 14.2698 | 0.5222 | 99.4623 | 0.7626
73.2 | 168.8637 | 172.3093 | 118.2846 | 0.7087 | 2.8582 | 127.3719 | 21.9775 | 19.307 | 0.0858 | 73.1 | 225.4709 | 241.6593 | 170.1893 | 2.9007 | 17.0628 | 2.9372 | 114.6232 | 11.3653 | 0.5002 | 91.5497 | 0.7198
73.1 | 195.6379 | 192.1879 | 118.2853 | 0.68 | 2.6471 | 154.6804 | 18.2539 | 15.8454 | 0.0809 | 73 | 241.0636 | 250.5269 | 169.72 | 2.6377 | 23.7187 | 2.6567 | 129.26 | 9.0639 | 0.4797 | 82.0298 | 0.6806
73 | 224.0215 | 213.8017 | 118.4446 | 0.653 | 2.4618 | 183.0916 | 15.1045 | 12.4145 | 0.0765 | 72.9 | 258.7754 | 261.4516 | 169.2874 | 2.4154 | 33.6522 | 2.4298 | 142.9292 | 7.2685 | 0.4603 | 71.652 | 0.6445
72.9 | 243.5739 | 235.7327 | 118.7722 | 0.6274 | 2.2968 | 210.9421 | 12.4763 | 9.3178 | 0.0724 | 72.8 | 273.9225 | 275.2694 | 168.8966 | 2.2232 | 47.9568 | 2.2411 | 154.8189 | 5.8861 | 0.442 | 61.09 | 0.611
72.8 | 253.6216 | 256.0595 | 119.2157 | 0.6034 | 2.1485 | 236.1971 | 10.3107 | 6.7314 | 0.0686 | 72.7 | 290.0832 | 292.6507 | 168.5414 | 2.0543 | 67.6788 | 2.0806 | 164.1003 | 4.8325 | 0.4249 | 50.8989 | 0.5802
72.7 | 263.3573 | 272.52 | 119.7187 | 0.5806 | 2.0144 | 256.5995 | 8.5463 | 4.7141 | 0.0651 | 72.6 | 313.0482 | 313.9163 | 168.2242 | 1.9045 | 93.5518 | 1.941 | 170.0258 | 4.0345 | 0.4087 | 41.4983 | 0.5516
72.6 | 276.0322 | 282.8298 | 120.2794 | 0.5592 | 1.8925 | 269.9577 | 7.1233 | 3.2352 | 0.0618 | 72.5 | 345.1453 | 338.8553 | 167.9611 | 1.7705 | 125.689 | 1.8176 | 172.0655 | 3.4309 | 0.3934 | 33.1632 | 0.525
72.5 | 278.1737 | 285.1924 | 120.9152 | 0.5389 | 1.7813 | 274.619 | 5.9852 | 2.2092 | 0.0589 | 72.4 | 384.1138 | 366.5417 | 167.7735 | 1.6501 | 163.2712 | 1.7071 | 170.0258 | 2.9726 | 0.379 | 26.0356 | 0.5003
72.4 | 263.1747 | 278.8234 | 121.5637 | 0.5197 | 1.6795 | 269.9577 | 5.0807 | 1.5298 | 0.0561 | 72.3 | 407.3735 | 395.1829 | 167.6777 | 1.5414 | 204.3291 | 1.607 | 164.1003 | 2.621 | 0.3652 | 20.1414 | 0.4772
72.3 | 249.9356 | 264.2006 | 122.1233 | 0.5014 | 1.5861 | 256.5995 | 4.3646 | 1.0957 | 0.0535 | 72.2 | 416.8306 | 422.0286 | 167.6366 | 1.4431 | 245.6786 | 1.516 | 154.8188 | 2.3472 | 0.3523 | 15.4167 | 0.4558
72.2 | 243.9117 | 242.8539 | 122.6045 | 0.4841 | 1.5002 | 236.197 | 3.7982 | 0.8233 | 0.051 | 72.1 | 420.9417 | 443.3892 | 167.6178 | 1.3537 | 283.0311 | 1.4325 | 142.9291 | 2.1294 | 0.3399 | 11.7375 | 0.4357
72.1 | 229.3919 | 216.8808 | 123.05 | 0.4677 | 1.421 | 210.9421 | 3.3495 | 0.6518 | 0.0487 | 72 | 437.5168 | 454.9623 | 167.6086 | 1.2724 | 311.4304 | 1.356 | 129.26 | 1.9523 | 0.3284 | 8.9459 | 0.417
72 | 200.8142 | 188.4705 | 123.4094 | 0.4521 | 1.3478 | 183.0916 | 2.9919 | 0.5404 | 0.0466 | 71.9 | 441.4713 | 452.703 | 167.6385 | 1.198 | 326.2 | 1.2853 | 114.6232 | 1.8045 | 0.3173 | 6.8753 | 0.3994
71.9 | 176.5334 | 159.6108 | 123.5994 | 0.4373 | 1.2802 | 154.6805 | 2.7044 | 0.464 | 0.0447 | 71.8 | 430.6211 | 434.3486 | 167.6777 | 1.1299 | 324.5129 | 1.2199 | 99.7505 | 1.6784 | 0.3067 | 5.3672 | 0.3828
71.8 | 155.2195 | 131.9332 | 123.6456 | 0.4231 | 1.2174 | 127.3719 | 2.4703 | 0.4077 | 0.0428 | 71.7 | 398.474 | 400.7063 | 167.6913 | 1.0675 | 306.7056 | 1.1594 | 85.2584 | 1.5687 | 0.2967 | 4.2827 | 0.3673
71.7 | 125.0852 | 106.6415 | 123.5655 | 0.4096 | 1.159 | 102.3912 | 2.2768 | 0.3638 | 0.041 | 71.6 | 365.6737 | 355.4793 | 167.6293 | 1.01 | 276.1124 | 1.1032 | 71.6353 | 1.4715 | 0.2872 | 3.5069 | 0.3527
71.6 | 88.5737 | 84.5035 | 123.3067 | 0.3969 | 1.1048 | 80.5204 | 2.1143 | 0.3279 | 0.0394 | 71.5 | 325.282 | 303.7651 | 167.49 | 0.957 | 237.5764 | 1.051 | 59.2294 | 1.3845 | 0.2781 | 2.9499 | 0.339
71.5 | 62.95 | 65.867 | 122.8316 | 0.3846 | 1.0542 | 62.1177 | 1.9754 | 0.2974 | 0.0379 | 71.4 | 278.4334 | 250.5884 | 167.2557 | 0.908 | 195.9766 | 1.0023 | 48.2561 | 1.3057 | 0.2695 | 2.5443 | 0.3261
71.4 | 49.1975 | 50.7343 | 122.2047 | 0.3729 | 1.007 | 47.1923 | 1.8546 | 0.2712 | 0.0364 | 71.3 | 228.0461 | 200.0772 | 166.9111 | 0.8627 | 155.3973 | 0.9569 | 38.8097 | 1.2338 | 0.2612 | 2.2419 | 0.3138
71.3 | 38.7991 | 38.8482 | 121.4962 | 0.3618 | 0.9629 | 35.4922 | 1.7481 | 0.2483 | 0.0351 | 71.2 | 176.402 | 155.1317 | 166.4479 | 0.8206 | 118.7827 | 0.9145 | 30.8812 | 1.1678 | 0.2533 | 2.0095 | 0.3023
71.2 | 27.6594 | 29.7881 | 120.7262 | 0.351 | 0.9215 | 26.6008 | 1.6528 | 0.2282 | 0.0337 | 71.1 | 123.0865 | 117.3759 | 165.8632 | 0.7815 | 87.8667 | 0.8748 | 24.3844 | 1.107 | 0.2457 | 1.8243 | 0.2912
71.1 | 17.4122 | 23.0624 | 119.8901 | 0.3408 | 0.8828 | 20.0292 | 1.5667 | 0.2104 | 0.0325 | 71 | 75.4282 | 87.2606 | 165.1529 | 0.7451 | 63.2582 | 0.8376 | 19.1772 | 1.0509 | 0.2385 | 1.672 | 0.2809
71 | 12.7092 | 18.1747 | 118.9933 | 0.331 | 0.8464 | 15.2832 | 1.4881 | 0.1946 | 0.0313 | 70.9 | 48.8516 | 64.34 | 164.3304 | 0.7113 | 44.694 | 0.8028 | 15.0875 | 0.999 | 0.2317 | 1.5429 | 0.2712
70.9 | 12.7172 | 14.6753 | 118.0686 | 0.3217 | 0.8123 | 11.9147 | 1.4159 | 0.1805 | 0.0302 | 70.8 | 34.6327 | 47.6025 | 163.4454 | 0.6796 | 31.3518 | 0.77 | 11.9328 | 0.9507 | 0.2251 | 1.4309 | 0.2618
70.8 | 9.3687 | 12.1857 | 117.144 | 0.3127 | 0.7801 | 9.5466 | 1.3492 | 0.1678 | 0.0292 | 70.7 | 25.3592 | 35.7932 | 162.5269 | 0.65 | 22.1586 | 0.7392 | 9.536 | 0.9059 | 0.2188 | 1.3321 | 0.253
70.7 | 1.9749 | 10.4074 | 116.1995 | 0.3041 | 0.7498 | 7.8816 | 1.2873 | 0.1564 | 0.0282 | 70.6 | 19.8958 | 27.6696 | 161.5867 | 0.6222 | 16.0359 | 0.7101 | 7.7362 | 0.864 | 0.2126 | 1.2438 | 0.2445
70.6 | -0.0809 | 9.1173 | 115.2112 | 0.2958 | 0.7212 | 6.6971 | 1.2297 | 0.1462 | 0.0273 | 70.5 | 20.8378 | 22.153 | 160.6335 | 0.5963 | 12.0469 | 0.6828 | 6.3943 | 0.825 | 0.2068 | 1.1644 | 0.2365
70.5 | 6.6767 | 8.1557 | 114.2107 | 0.2879 | 0.6942 | 5.8344 | 1.1759 | 0.1369 | 0.0264 | 70.4 | 19.037 | 18.3981 | 159.6825 | 0.5719 | 9.4629 | 0.657 | 5.3954 | 0.7886 | 0.2013 | 1.0924 | 0.229
70.4 | 14.4874 | 7.4133 | 113.2503 | 0.2803 | 0.6687 | 5.1847 | 1.1255 | 0.1284 | 0.0255 | 70.3 | 8.2218 | 15.7924 | 158.7273 | 0.549 | 7.7641 | 0.6326 | 4.648 | 0.7545 | 0.1959 | 1.0269 | 0.2217
70.3 | 14.7419 | 6.818 | 112.3361 | 0.273 | 0.6446 | 4.6766 | 1.0783 | 0.1208 | 0.0247 | 70.2 | -0.5346 | 13.9194 | 157.7467 | 0.5273 | 6.6055 | 0.6095 | 4.0821 | 0.7224 | 0.1907 | 0.967 | 0.2148
70.2 | 6.9037 | 6.323 | 111.4235 | 0.2659 | 0.6217 | 4.2637 | 1.034 | 0.1137 | 0.0239 | 70.1 | 0 | 12.5116 | 156.7454 | 0.507 | 5.7727 | 0.5877 | 3.6457 | 0.6925 | 0.1858 | 0.9123 | 0.2082
70.1 | -1.006 | 5.8992 | 110.4644 | 0.2592 | 0.6001 | 3.9171 | 0.9923 | 0.1073 | 0.0232

## Fig. 3d
s-Pt/1T′-MoS2 | Binding energy (eV) | Intensity (a.u.) | Peak Sum | Background | Peak 1 | Peak 2 | Peak 3 | PtNPs/2H-MoS2 | Binding energy (eV) | Intensity (a.u.) | Peak Sum | Background | Peak 1 | Peak 2 | Peak 3
|  | Background subtracted raw data | [7 empty] | Background subtracted raw data
| 234.5 | 1 | 598.269 | 9791.511 | 109.685 | 484.719 | 3.864 |  | 234.5 | 36.3996 | 29.5885 | 400.9971 | 2.7172 | 26.4719 | 0.3994
| 234.4 | -143.477 | 638.475 | 9790.505 | 113.463 | 521.065 | 3.953 |  | 234.4 | 35.7088 | 32.3443 | 400.1779 | 2.8253 | 29.1095 | 0.4095
| 234.3 | 132.631 | 683.087 | 9790.313 | 117.439 | 561.607 | 4.045 |  | 234.3 | 29.4848 | 35.5329 | 399.3552 | 2.94 | 32.1728 | 0.42
| 234.2 | 149.428 | 732.794 | 9788.566 | 121.627 | 607.024 | 4.139 |  | 234.2 | 51.9817 | 39.2642 | 398.5016 | 3.0618 | 35.7714 | 0.431
| 234.1 | 226.515 | 788.395 | 9786.725 | 126.043 | 658.115 | 4.237 |  | 234.1 | 77.8902 | 43.685 | 397.7598 | 3.1913 | 40.0514 | 0.4423
| 234 | 439.492 | 850.922 | 9784.448 | 130.704 | 715.882 | 4.339 |  | 234 | 34.2101 | 48.9962 | 397.1466 | 3.3292 | 45.2129 | 0.4541
| 233.9 | 748.987 | 921.567 | 9780.973 | 135.629 | 781.497 | 4.443 |  | 233.9 | 70.2735 | 55.4626 | 396.3165 | 3.4762 | 51.52 | 0.4664
| 233.8 | 995.007 | 1001.817 | 9775.753 | 140.836 | 856.427 | 4.553 |  | 233.8 | 47.771 | 63.4281 | 395.6656 | 3.6329 | 59.316 | 0.4791
| 233.7 | 1066.833 | 1093.523 | 9769.147 | 146.349 | 942.513 | 4.666 |  | 233.7 | 75.2105 | 73.3298 | 394.9028 | 3.8007 | 69.0367 | 0.4925
| 233.6 | 1831.351 | 1198.991 | 9762.139 | 152.191 | 1042.011 | 4.783 |  | 233.6 | 97.4804 | 85.6891 | 394.2763 | 3.9802 | 81.2026 | 0.5064
| 233.5 | 1692.169 | 1321.159 | 9750.821 | 158.391 | 1157.859 | 4.905 |  | 233.5 | 96.4862 | 101.1127 | 393.7605 | 4.1727 | 96.4192 | 0.5208
| 233.4 | 2063.901 | 1463.771 | 9740.289 | 164.977 | 1293.761 | 5.031 |  | 233.4 | 125.6969 | 120.2505 | 393.2397 | 4.3794 | 115.3352 | 0.5359
| 233.3 | 2487.898 | 1631.688 | 9727.662 | 171.981 | 1454.548 | 5.162 |  | 233.3 | 153.2526 | 143.7438 | 392.864 | 4.6017 | 138.5905 | 0.5516
| 233.2 | 2813.943 | 1831.523 | 9712.647 | 179.441 | 1646.783 | 5.299 |  | 233.2 | 203.3216 | 172.1487 | 392.6251 | 4.8415 | 166.7392 | 0.5681
| 233.1 | 3518.074 | 2072.344 | 9695.796 | 187.394 | 1879.504 | 5.44 |  | 233.1 | 223.4451 | 205.7535 | 392.6349 | 5.1002 | 200.068 | 0.5853
| 233 | 3634.212 | 2367.492 | 9674.978 | 195.89 | 2166.012 | 5.587 |  | 233 | 272.1587 | 244.3437 | 392.7446 | 5.3802 | 238.3601 | 0.6033
| 232.9 | 3976.745 | 2737.095 | 9653.505 | 204.976 | 2526.375 | 5.742 |  | 232.9 | 296.4704 | 286.7068 | 393.0963 | 5.6838 | 280.4009 | 0.6221
| 232.8 | 4707.496 | 3212.376 | 9630.104 | 214.707 | 2991.766 | 5.902 |  | 232.8 | 322.1713 | 329.9911 | 393.5687 | 6.0135 | 323.3357 | 0.6418
| 232.7 | 5537.686 | 3841.946 | 9602.584 | 225.147 | 3610.726 | 6.069 |  | 232.7 | 363.8512 | 369.1638 | 394.1688 | 6.3726 | 362.1286 | 0.6625
| 232.6 | 6538.091 | 4697.851 | 9570.389 | 236.366 | 4455.241 | 6.243 |  | 232.6 | 372.6075 | 397.3236 | 394.9758 | 6.7647 | 389.8748 | 0.6843
| 232.5 | 7789.951 | 5881.261 | 9532.559 | 248.444 | 5626.391 | 6.424 |  | 232.5 | 378.3002 | 407.9479 | 395.8264 | 7.1938 | 400.0471 | 0.707
| 232.4 | 9304.714 | 7520.534 | 9487.676 | 261.471 | 7252.454 | 6.614 |  | 232.4 | 405.1048 | 398.2704 | 396.7052 | 7.6647 | 389.8748 | 0.7309
| 232.3 | 11640.71 | 9759.33 | 9434.26 | 275.546 | 9476.97 | 6.812 |  | 232.3 | 389.9995 | 371.0676 | 397.7172 | 8.1828 | 362.1286 | 0.756
| 232.2 | 13111.944 | 12728.244 | 9367.686 | 290.788 | 12430.434 | 7.019 |  | 232.2 | 308.5292 | 332.8732 | 398.6541 | 8.7549 | 323.3358 | 0.7825
| 232.1 | 16352.318 | 16477.168 | 9292.822 | 307.326 | 16162.608 | 7.236 |  | 232.1 | 297.4269 | 290.5997 | 399.1864 | 9.3884 | 280.4009 | 0.8104
| 232 | 19891.875 | 20834.395 | 9199.705 | 325.316 | 20501.625 | 7.463 |  | 232 | 299.4664 | 249.2925 | 399.6636 | 10.0925 | 238.3601 | 0.8398
| 231.9 | 23827.62 | 25138.56 | 9086.65 | 344.928 | 24785.94 | 7.701 |  | 231.9 | 230.0224 | 211.8168 | 400.1509 | 10.8779 | 200.068 | 0.8708
| 231.8 | 26842.416 | 28068.216 | 8951.424 | 366.36 | 27693.916 | 7.948 |  | 231.8 | 216.7934 | 179.4 | 400.2933 | 11.7572 | 166.7392 | 0.9035
| 231.7 | 28529.717 | 28258.117 | 8799.213 | 389.852 | 27860.057 | 8.209 |  | 231.7 | 154.8066 | 152.275 | 400.37 | 12.7462 | 138.5905 | 0.9382
| 231.6 | 28350.302 | 25617.802 | 8637.498 | 415.668 | 25193.652 | 8.483 |  | 231.6 | 121.3145 | 130.1733 | 400.1388 | 13.8633 | 115.3353 | 0.9748
| 231.5 | 25159.877 | 21436.747 | 8476.793 | 444.132 | 20983.837 | 8.77 |  | 231.5 | 106.612 | 112.5644 | 399.7413 | 15.1315 | 96.4193 | 1.0137
| 231.4 | 19884.627 | 17092.067 | 8334.063 | 475.612 | 16607.377 | 9.073 |  | 231.4 | 74.3659 | 98.8364 | 399.2708 | 16.5791 | 81.2026 | 1.0549
| 231.3 | 14318.783 | 13315.483 | 8221.047 | 510.544 | 12795.543 | 9.391 |  | 231.3 | 63.9232 | 88.3766 | 398.6401 | 18.2414 | 69.0367 | 1.0986
| 231.2 | 10025.924 | 10317.394 | 8139.386 | 549.461 | 9758.204 | 9.726 |  | 231.2 | 41.4524 | 80.6267 | 397.9576 | 20.1656 | 59.3161 | 1.1451
| 231.1 | 6652.013 | 8063.823 | 8081.907 | 592.977 | 7460.763 | 10.079 |  | 231.1 | 33.6898 | 75.1291 | 397.1635 | 22.4146 | 51.52 | 1.1945
| 231 | 4739.005 | 6429.515 | 8043.435 | 641.858 | 5777.205 | 10.452 |  | 231 | 14.8925 | 71.5411 | 396.3308 | 25.081 | 45.2128 | 1.2473
| 230.9 | 3622.902 | 5271.502 | 8015.738 | 697.011 | 4563.642 | 10.846 |  | 230.9 | 5.2485 | 69.6613 | 395.4048 | 28.3064 | 40.0514 | 1.3035
| 230.8 | 2941.98 | 4460.13 | 7994.33 | 759.54 | 3689.33 | 11.261 |  | 230.8 | 21.8259 | 69.4532 | 394.4308 | 32.3181 | 35.7715 | 1.3638
| 230.7 | 2668.583 | 3892.543 | 7976.757 | 830.835 | 3050.003 | 11.701 |  | 230.7 | 27.7508 | 71.0916 | 393.5392 | 37.4906 | 32.1729 | 1.4282
| 230.6 | 2564.216 | 3495.516 | 7960.724 | 912.578 | 2570.766 | 12.167 |  | 230.6 | 31.6329 | 75.0313 | 392.6771 | 44.4246 | 29.1095 | 1.4971
| 230.5 | 2348.901 | 3220.431 | 7945.279 | 1006.93 | 2200.841 | 12.661 |  | 230.5 | 23.4158 | 82.0982 | 391.8342 | 54.055 | 26.4719 | 1.5713
| 230.4 | 2543.733 | 3037.263 | 7931.047 | 1116.581 | 1907.5 | 13.185 |  | 230.4 | 80.6728 | 93.5663 | 390.9505 | 67.7355 | 24.1798 | 1.651
| 230.3 | 2925.272 | 2928.432 | 7915.718 | 1244.977 | 1669.718 | 13.741 |  | 230.3 | 103.9222 | 111.181 | 390.3511 | 87.2714 | 22.1727 | 1.7369
| 230.2 | 3023.022 | 2884.592 | 7898.238 | 1396.647 | 1473.607 | 14.335 |  | 230.2 | 154.2361 | 137.0679 | 389.8672 | 114.8352 | 20.4031 | 1.8297
| 230.1 | 3602.911 | 2902.201 | 7880.209 | 1577.445 | 1309.788 | 14.966 |  | 230.1 | 176.1133 | 173.4215 | 389.6333 | 152.6569 | 18.8347 | 1.9299
| 230 | 4030.557 | 2982.407 | 7858.913 | 1795.301 | 1171.463 | 15.64 |  | 230 | 229.0888 | 222.036 | 389.5079 | 202.5597 | 17.4378 | 2.0386
| 229.9 | 4114.462 | 3130.872 | 7835.208 | 2060.863 | 1053.649 | 16.36 |  | 229.9 | 267.2043 | 283.5826 | 389.6457 | 265.2377 | 16.1885 | 2.1566
| 229.8 | 4715.56 | 3358.5 | 7811.03 | 2388.83 | 952.538 | 17.133 |  | 229.8 | 351.9405 | 356.7851 | 389.9728 | 339.4332 | 15.0669 | 2.285
| 229.7 | 5455.484 | 3683.224 | 7783.466 | 2800.134 | 865.125 | 17.964 |  | 229.7 | 453.3693 | 437.4258 | 390.7207 | 420.9445 | 14.0562 | 2.4251
| 229.6 | 6214.636 | 4133.016 | 7751.734 | 3325.056 | 789.092 | 18.861 |  | 229.6 | 529.631 | 516.938 | 391.9723 | 501.2169 | 13.1428 | 2.5784
| 229.5 | 6446.295 | 4752.985 | 7715.725 | 4010.605 | 722.548 | 19.837 |  | 229.5 | 551.6572 | 581.579 | 393.6028 | 566.5183 | 12.3142 | 2.7464
| 229.4 | 8043.788 | 5619.848 | 7678.412 | 4934.938 | 664.002 | 20.905 |  | 229.4 | 560.4874 | 614.7554 | 395.3426 | 600.263 | 11.5608 | 2.9311
| 229.3 | 9971.34 | 6874.8 | 7632.1 | 6240.47 | 612.239 | 22.092 |  | 229.3 | 570.2805 | 605.5198 | 397.1262 | 591.5109 | 10.8738 | 3.1349
| 229.2 | 11468.292 | 8786.762 | 7574.928 | 8197.092 | 566.247 | 23.43 |  | 229.2 | 583.0448 | 556.8767 | 398.9585 | 543.2709 | 10.2455 | 3.3603
| 229.1 | 14278.006 | 11837.226 | 7509.324 | 11287.036 | 525.217 | 24.973 |  | 229.1 | 535.8491 | 483.3151 | 400.8542 | 470.035 | 9.6697 | 3.6105
| 229 | 18668.747 | 16778.907 | 7427.893 | 16263.657 | 488.453 | 26.797 |  | 229 | 448.1178 | 400.9333 | 402.5155 | 387.9037 | 9.1405 | 3.8891
| 228.9 | 25401.913 | 24543.243 | 7321.727 | 24058.823 | 455.394 | 29.025 |  | 228.9 | 373.4056 | 321.4175 | 403.7411 | 308.5635 | 8.6532 | 4.2006
| 228.8 | 34400.409 | 35807.349 | 7177.631 | 35349.949 | 425.566 | 31.831 |  | 228.8 | 302.0844 | 251.4188 | 404.5956 | 238.6647 | 8.2037 | 4.5504
| 228.7 | 44508.104 | 49630.234 | 6982.846 | 49196.204 | 398.554 | 35.476 |  | 228.7 | 258.2974 | 193.8085 | 405.0959 | 181.0754 | 7.788 | 4.9451
| 228.6 | 55645.971 | 60444.721 | 6731.119 | 60030.361 | 374.026 | 40.338 |  | 228.6 | 153.3213 | 148.9669 | 405.3787 | 136.1712 | 7.4029 | 5.3928
| 228.5 | 59707.876 | 59553.046 | 6416.654 | 59154.416 | 351.679 | 46.955 |  | 228.5 | 119.3331 | 115.652 | 405.1402 | 102.7026 | 7.0454 | 5.904
| 228.4 | 54005.177 | 47807.877 | 6079.303 | 47420.537 | 331.266 | 56.077 |  | 228.4 | 89.0372 | 91.8271 | 404.7328 | 78.6219 | 6.713 | 6.4923
| 228.3 | 40514.6 | 34102.68 | 5774.08 | 33721.37 | 312.576 | 68.734 |  | 228.3 | 47.8183 | 75.2516 | 404.175 | 61.6727 | 6.4035 | 7.1755
| 228.2 | 24971.458 | 23260.098 | 5544.852 | 22878.378 | 295.415 | 86.304 |  | 228.2 | 19.3875 | 63.8966 | 403.4125 | 49.8039 | 6.1148 | 7.9781
| 228.1 | 13614.959 | 15883.879 | 5403.181 | 15493.659 | 279.626 | 110.588 |  | 228.1 | 9.2178 | 56.1672 | 402.5089 | 41.3897 | 5.8449 | 8.9325
| 228 | 7582.366 | 11216.276 | 5325.484 | 10807.326 | 265.064 | 143.893 |  | 228 | 12.1854 | 50.9268 | 401.5546 | 35.2505 | 5.5926 | 10.0837
| 227.9 | 4776.619 | 8338.119 | 5281.771 | 7897.439 | 251.605 | 189.08 |  | 227.9 | 8.0916 | 47.4457 | 400.6151 | 30.5993 | 5.3561 | 11.4904
| 227.8 | 3690.833 | 6534.257 | 5253.863 | 6045.507 | 239.145 | 249.602 |  | 227.8 | 6.0313 | 45.3006 | 399.6553 | 26.9374 | 5.1343 | 13.229
| 227.7 | 2894.909 | 5356.978 | 5232.072 | 4799.868 | 227.582 | 329.532 |  | 227.7 | 28.1414 | 44.2798 | 398.6853 | 23.957 | 4.9257 | 15.397
| 227.6 | 2350.352 | 4562.457 | 5214.764 | 3912.181 | 216.838 | 433.437 |  | 227.6 | 27.4917 | 44.3116 | 397.825 | 21.4714 | 4.7297 | 18.1106
| 227.5 | 2314.426 | 4023.706 | 5200.524 | 3250.537 | 206.833 | 566.336 |  | 227.5 | 56.5417 | 45.4108 | 396.9616 | 19.3611 | 4.5451 | 21.5046
| 227.4 | 2855.212 | 3673.052 | 5186.486 | 2742.167 | 197.504 | 733.381 |  | 227.4 | 46.1876 | 47.6432 | 396.2424 | 17.548 | 4.371 | 25.7242
| 227.3 | 2666.614 | 3471.327 | 5169.402 | 2342.973 | 188.791 | 939.562 |  | 227.3 | 57.0249 | 51.0953 | 395.4718 | 15.9765 | 4.2067 | 30.9121
| 227.2 | 3028.785 | 3393.97 | 5153.38 | 2023.916 | 180.64 | 1189.414 |  | 227.2 | 36.6017 | 55.848 | 394.755 | 14.6045 | 4.0514 | 37.1921
| 227.1 | 3137.147 | 3424.489 | 5135.318 | 1765.186 | 173.005 | 1486.298 |  | 227.1 | 58.5599 | 61.9328 | 393.9368 | 13.3999 | 3.9045 | 44.6283
| 227 | 3391.601 | 3550.577 | 5116.646 | 1552.567 | 165.841 | 1832.169 |  | 227 | 71.8524 | 69.2747 | 393.2276 | 12.3365 | 3.7655 | 53.1727
| 226.9 | 3667.557 | 3761.692 | 5096.54 | 1375.843 | 159.113 | 2226.737 |  | 226.9 | 81.0522 | 77.5812 | 392.5845 | 11.3933 | 3.6337 | 62.5541
| 226.8 | 3744.4 | 4047.315 | 5074.88 | 1227.451 | 152.786 | 2667.079 |  | 226.8 | 74.0997 | 86.198 | 391.987 | 10.5533 | 3.5088 | 72.136
| 226.7 | 4177.859 | 4395.967 | 5052.787 | 1101.65 | 146.827 | 3147.49 |  | 226.7 | 103.925 | 93.986 | 391.355 | 9.8019 | 3.3901 | 80.7941
| 226.6 | 4668.942 | 4794.137 | 5028.252 | 994.137 | 141.21 | 3658.79 |  | 226.6 | 74.7121 | 99.3916 | 390.8712 | 9.1272 | 3.2773 | 86.9871
| 226.5 | 5323.329 | 5226.339 | 5000.951 | 901.525 | 135.908 | 4188.906 |  | 226.5 | 120.6411 | 100.947 | 390.2422 | 8.5193 | 3.1701 | 89.2578
| 226.4 | 5424.547 | 5674.717 | 4969.963 | 821.21 | 130.9 | 4722.608 |  | 226.4 | 102.4186 | 98.0246 | 389.8414 | 7.9695 | 3.068 | 86.9871
| 226.3 | 5827.335 | 6119.545 | 4938.405 | 751.127 | 126.163 | 5242.255 |  | 226.3 | 80.2599 | 91.2358 | 389.3501 | 7.471 | 2.9707 | 80.7941
| 226.2 | 6653.791 | 6540.121 | 4904.579 | 689.599 | 121.676 | 5728.841 |  | 226.2 | 96.9679 | 82.0314 | 388.7487 | 7.0174 | 2.8779 | 72.1359
| 226.1 | 6617.024 | 6915.174 | 4866.096 | 635.311 | 117.426 | 6162.434 |  | 226.1 | 93.963 | 71.9474 | 388.2303 | 6.6037 | 2.7895 | 62.5541
| 226 | 6956.299 | 7224.569 | 4827.821 | 587.158 | 113.394 | 6524.019 |  | 226 | 84.9331 | 62.1031 | 387.6969 | 6.2253 | 2.7051 | 53.1727
| 225.9 | 7422.906 | 7450.166 | 4787.634 | 544.262 | 109.566 | 6796.336 |  | 225.9 | 71.9213 | 53.1311 | 387.1187 | 5.8783 | 2.6244 | 44.6284
| 225.8 | 7556.021 | 7577.481 | 4744.819 | 505.889 | 105.928 | 6965.671 |  | 225.8 | 65.014 | 45.2987 | 386.476 | 5.5593 | 2.5472 | 37.1921
| 225.7 | 7719.986 | 7597.036 | 4701.254 | 471.42 | 102.468 | 7023.156 |  | 225.7 | 65.1879 | 38.6512 | 385.7988 | 5.2656 | 2.4735 | 30.9122
| 225.6 | 7358.124 | 7505.204 | 4656.766 | 440.35 | 99.173 | 6965.684 |  | 225.6 | 54.2874 | 33.1214 | 385.1226 | 4.9943 | 2.4028 | 25.7242
| 225.5 | 7049.405 | 7304.615 | 4614.315 | 412.244 | 96.037 | 6796.335 |  | 225.5 | 41.9311 | 28.5832 | 384.3922 | 4.7434 | 2.3352 | 21.5047
| 225.4 | 6999.816 | 7003.796 | 4573.604 | 386.737 | 93.045 | 6524.016 |  | 225.4 | 28.6295 | 24.8916 | 383.6005 | 4.5108 | 2.2703 | 18.1105
| 225.3 | 6473.367 | 6616.217 | 4533.173 | 363.524 | 90.192 | 6162.497 |  | 225.3 | 19.4207 | 21.9001 | 382.7426 | 4.295 | 2.2081 | 15.3971
| 225.2 | 6305.153 | 6158.643 | 4495.707 | 342.332 | 87.467 | 5728.843 |  | 225.2 | 22.8409 | 19.4715 | 381.8391 | 4.0941 | 2.1484 | 13.229
| 225.1 | 5990.502 | 5650.142 | 4459.188 | 322.94 | 84.864 | 5242.335 |  | 225.1 | 13.1575 | 17.4884 | 380.9525 | 3.907 | 2.0912 | 11.4904
| 225 | 5252.686 | 5110.128 | 4424.442 | 305.145 | 82.376 | 4722.609 |  | 225 | -5.5379 | 15.852 | 380.0179 | 3.7322 | 2.0361 | 10.0837
| 224.9 | 4736.46 | 4557.678 | 4393.853 | 288.777 | 79.994 | 4188.907 |  | 224.9 | -10.0471 | 14.4847 | 378.9904 | 3.569 | 1.9832 | 8.9325
| 224.8 | 4302.609 | 4010.278 | 4366.171 | 273.692 | 77.715 | 3658.87 |  | 224.8 | -19.0639 | 13.3265 | 377.9405 | 3.4162 | 1.9323 | 7.978
| 224.7 | 3821.165 | 3482.778 | 4340.933 | 259.755 | 75.532 | 3147.491 |  | 224.7 | -4.8825 | 12.3318 | 376.8458 | 3.273 | 1.8834 | 7.1755
| 224.6 | 3432.324 | 2987.446 | 4318.408 | 246.857 | 73.439 | 2667.15 |  | 224.6 | -11.4083 | 11.467 | 375.8216 | 3.1385 | 1.8362 | 6.4922
| 224.5 | 3091.461 | 2533.062 | 4298.072 | 234.892 | 71.432 | 2226.738 |  | 224.5 | -19.9149 | 10.7071 | 374.7649 | 3.0122 | 1.7909 | 5.904
| 224.4 | 2522.927 | 2125.45 | 4279.657 | 223.776 | 69.506 | 1832.169 |  | 224.4 | -2.7093 | 10.0333 | 373.666 | 2.8933 | 1.7472 | 5.3928
| 224.3 | 2543.156 | 1767.434 | 4264.445 | 213.43 | 67.657 | 1486.347 |  | 224.3 | 11.3908 | 9.4315 | 372.6525 | 2.7813 | 1.7051 | 4.9452
| 224.2 | 2026.717 | 1459.078 | 4249.119 | 203.784 | 65.881 | 1189.414 |  | 224.2 | -7.7991 | 8.8906 | 371.7091 | 2.6757 | 1.6645 | 4.5505
| 224.1 | 1753.184 | 1198.547 | 4236.702 | 194.777 | 64.173 | 939.596 |  | 224.1 | -2.7338 | 8.4018 | 370.6704 | 2.5759 | 1.6253 | 4.2006
| 224 | 1693.827 | 982.265 | 4225.826 | 186.353 | 62.531 | 733.381 |  | 224 | -26.3835 | 7.9582 | 369.6568 | 2.4816 | 1.5874 | 3.8891
| 223.9 | 1799.686 | 805.751 | 4215.284 | 178.464 | 60.951 | 566.337 |  | 223.9 | -32.8025 | 7.5537 | 368.5258 | 2.3924 | 1.5509 | 3.6104
| 223.8 | 1253.975 | 663.95 | 4204.146 | 171.064 | 59.431 | 433.455 |  | 223.8 | -14.5262 | 7.1838 | 367.3629 | 2.3078 | 1.5156 | 3.3603
| 223.7 | 1246.989 | 551.613 | 4196.082 | 164.115 | 57.966 | 329.532 |  | 223.7 | -23.5207 | 6.8442 | 366.2907 | 2.2278 | 1.4815 | 3.1349
| 223.6 | 793.481 | 463.748 | 4188.058 | 157.581 | 56.554 | 249.612 |  | 223.6 | -13.3439 | 6.5315 | 365.1739 | 2.1518 | 1.4486 | 2.9312
| 223.5 | 894.267 | 395.702 | 4182.588 | 151.428 | 55.194 | 189.079 |  | 223.5 | -14.2909 | 6.2427 | 364.1076 | 2.0796 | 1.4167 | 2.7464
| 223.4 | 1040.771 | 343.404 | 4176.55 | 145.628 | 53.883 | 143.892 |  | 223.4 | 1.88 | 5.9751 | 363.0367 | 2.0109 | 1.3858 | 2.5783
| 223.3 | 736.602 | 303.365 | 4169.687 | 140.156 | 52.617 | 110.592 |  | 223.3 | -5.1827 | 5.7267 | 362.046 | 1.9456 | 1.356 | 2.4251
| 223.2 | 681.551 | 272.686 | 4164.538 | 134.985 | 51.395 | 86.304 |  | 223.2 | -14.2235 | 5.4956 | 361.0202 | 1.8835 | 1.3272 | 2.285
| 223.1 | 671.341 | 249.049 | 4159.698 | 130.097 | 50.216 | 68.737 |  | 223.1 | 33.6571 | 5.2799 | 359.9496 | 1.8242 | 1.2992 | 2.1565
| 223 | 525.623 | 230.622 | 4154.917 | 125.467 | 49.076 | 56.077 |  | 223 | 6.8065 | 5.0783 | 359.1168 | 1.7676 | 1.2721 | 2.0385
| 222.9 | 323.9 | 216.01 | 4150.956 | 121.081 | 47.975 | 46.954 |  | 222.9 | 8.7795 | 4.8895 | 358.1505 | 1.7138 | 1.2459 | 1.9299
| 222.8 | 366.859 | 204.171 | 4148.131 | 116.921 | 46.911 | 40.338 |  | 222.8 | -5.3642 | 4.7122 | 357.1942 | 1.6622 | 1.2203 | 1.8296
| 222.7 | 299.693 | 194.329 | 4145.064 | 112.972 | 45.882 | 35.477 |  | 222.7 | -7.8608 | 4.5456 | 356.1675 | 1.613 | 1.1957 | 1.7369
| 222.6 | 332.48 | 185.936 | 4142.376 | 109.219 | 44.885 | 31.832 |  | 222.6 | -5.3118 | 4.3887 | 355.1285 | 1.566 | 1.1717 | 1.651
| 222.5 | 410.603 | 178.596 | 4139.503 | 105.649 | 43.921 | 29.025 |  | 222.5 | 2.2579 | 4.2407 | 354.1021 | 1.5209 | 1.1485 | 1.5713