## Fig. 4b
s-Pt/1T′-MoS2 |  | HiSPEC 9100 Pt/C
EIR-corrected vs. RHE (V) | jgeometric (mA cm-2) | EIR-corrected vs. RHE (V) | jgeometric (mA cm-2)
-0.19882 | -502.29427 | -0.25845 | -507.11221
-0.19678 | -493.55094 | -0.25636 | -497.08672
-0.19469 | -480.92295 | -0.25424 | -486.98484
-0.19267 | -469.84958 | -0.25211 | -477.42536
-0.19064 | -458.34714 | -0.25 | -467.98429
-0.18649 | -437.55895 | -0.24792 | -458.58014
-0.18448 | -426.9516 | -0.24574 | -449.48794
-0.18241 | -415.83876 | -0.24365 | -440.4352
-0.18031 | -405.15373 | -0.24153 | -431.45886
-0.17766 | -409.428 | -0.23943 | -423.45528
-0.17541 | -404.72593 | -0.23726 | -414.86728
-0.17121 | -383.78241 | -0.23513 | -406.00808
-0.16919 | -374.4954 | -0.23301 | -397.73202
-0.1671 | -364.35405 | -0.23083 | -389.6113
-0.16507 | -354.60103 | -0.22868 | -381.49058
-0.16286 | -345.3153 | -0.22649 | -374.37954
-0.16072 | -336.14543 | -0.22426 | -366.49182
-0.15649 | -318.46522 | -0.22213 | -358.6041
-0.15442 | -308.78988 | -0.21996 | -350.83224
-0.15232 | -300.04781 | -0.21782 | -343.29467
-0.15016 | -291.07147 | -0.21564 | -335.83348
-0.14804 | -282.87309 | -0.21342 | -328.80138
-0.14374 | -257.73297 | -0.21129 | -321.61267
-0.14159 | -257.26696 | -0.20901 | -314.57929
-0.13943 | -242.46301 | -0.20687 | -307.62486
-0.13724 | -242.19053 | -0.20467 | -300.82449
-0.13508 | -234.18568 | -0.20244 | -294.06359
-0.13289 | -226.25976 | -0.20026 | -287.49749
-0.13071 | -219.65419 | -0.19802 | -281.00779
-0.12638 | -205.12144 | -0.1958 | -274.67469
-0.12418 | -198.12753 | -0.19358 | -268.34033
-0.12196 | -191.17183 | -0.19139 | -262.16257
-0.11979 | -184.21739 | -0.18916 | -256.10068
-0.11752 | -177.68949 | -0.18694 | -250.00058
-0.11531 | -171.16159 | -0.18467 | -244.17169
-0.11312 | -164.75083 | -0.1824 | -238.38227
-0.1109 | -158.5718 | -0.18016 | -232.74819
-0.10644 | -146.68229 | -0.17792 | -227.15357
-0.10417 | -140.8152 | -0.1757 | -221.55769
-0.10189 | -135.49179 | -0.17342 | -216.23427
-0.09967 | -130.20657 | -0.17117 | -210.91086
-0.09739 | -124.61183 | -0.16897 | -205.70458
-0.0952 | -119.28854 | -0.16667 | -200.73131
-0.09291 | -114.04292 | -0.16438 | -196.65057
-0.09068 | -108.95276 | -0.16215 | -191.48377
-0.08842 | -103.94027 | -0.15982 | -186.43155
-0.08379 | -94.07089 | -0.15762 | -181.49775
-0.08151 | -89.48582 | -0.15529 | -176.64034
-0.07923 | -84.97843 | -0.15305 | -171.8224
-0.07694 | -80.78196 | -0.15074 | -167.08213
-0.07461 | -76.58549 | -0.14847 | -162.41826
-0.07241 | -72.46681 | -0.14625 | -157.79512
-0.07002 | -68.50347 | -0.14391 | -153.28786
-0.06777 | -64.73443 | -0.14165 | -148.85825
-0.06546 | -61.00422 | -0.13939 | -144.54452
-0.06311 | -57.40222 | -0.13707 | -140.30972
-0.0608 | -53.94792 | -0.13475 | -136.1526
-0.05617 | -47.40844 | -0.13248 | -131.9942
-0.05384 | -44.30377 | -0.13015 | -128.10827
-0.05146 | -41.31968 | -0.12782 | -124.14557
-0.04912 | -38.44038 | -0.12555 | -120.18223
-0.04677 | -35.67388 | -0.1233 | -116.37422
-0.04442 | -33.03165 | -0.12096 | -112.60518
-0.04208 | -30.49434 | -0.11862 | -108.8751
-0.03973 | -28.05418 | -0.11628 | -105.02826
-0.03735 | -25.71498 | -0.11394 | -101.49234
-0.03498 | -23.48083 | -0.11165 | -97.99526
-0.03263 | -21.3437 | -0.1093 | -94.61481
-0.03026 | -19.29989 | -0.10699 | -91.70062
-0.02788 | -17.34534 | -0.10464 | -88.32017
-0.02551 | -15.48425 | -0.10238 | -84.97843
-0.02314 | -13.70846 | -0.09999 | -81.75344
-0.02076 | -12.00656 | -0.09766 | -78.56716
-0.01835 | -10.37849 | -0.09533 | -75.41984
-0.01598 | -8.83202 | -0.093 | -72.35018
-0.01118 | -5.93489 | -0.0906 | -69.35832
-0.00878 | -4.5454 | -0.08829 | -66.40517
-0.0064 | -3.2472 | -0.08604 | -63.54535
-0.00401 | -2.00343 | -0.08361 | -60.74384
-0.00161 | -0.79189 | -0.08128 | -58.00446
0.00078005 | 0.35736 | -0.07894 | -55.33117
0.00319 | 1.46099 | -0.07659 | -52.72791
0.00556 | 2.52604 | -0.07424 | -50.20218
0.00798 | 3.55962 | -0.07188 | -47.73872
0.01038 | 4.56171 | -0.06953 | -45.34515
0.0128 | 5.53351 | -0.06717 | -43.02162
0.01519 | 6.47733 | -0.06481 | -40.7718
0.0176 | 7.40211 | -0.06245 | -38.58807
0.02 | 8.30746 | -0.06006 | -36.47437
0.02241 | 9.19338 | -0.0577 | -34.43043
0.02481 | 10.05987 | -0.05531 | -32.4643
0.02723 | 10.91859 | -0.05295 | -30.55266
0.02964 | 11.76565 | -0.05058 | -28.70302
0.03204 | 12.60494 | -0.04819 | -26.91565
0.03445 | 13.43255 | -0.04583 | -25.18659
0.03686 | 14.25634 | -0.04342 | -23.5119
0.03927 | 15.08012 | -0.04105 | -21.8838
0.0417 | 15.89601 | -0.03867 | -20.31008
0.04618 | 17.52028 | -0.03627 | -18.79085
0.04859 | 18.33618 | -0.03389 | -17.24832
0.05097 | 19.14443 | -0.0315 | -15.82229
|  | -0.02909 | -14.44287
|  | -0.02672 | -13.10227
|  | -0.02433 | -11.80063
|  | -0.02193 | -10.53002
|  | -0.01954 | -9.29439
|  | -0.01715 | -8.08986
|  | -0.01475 | -6.90474
|  | -0.01235 | -5.71458
|  | -0.00994 | -4.57337
|  | -0.00756 | -3.45238
|  | -0.00516 | -2.3442
|  | -0.00276 | -1.24767
|  | -0.000368146 | -0.16564
|  | 0.00205 | 0.90418
|  | 0.00443 | 1.96845
|  | 0.00683 | 3.02612
|  | 0.00926 | 4.0733
|  | 0.01164 | 5.11386
|  | 0.01388 | 6.14822
|  | 0.01625 | 7.18063
|  | 0.01866 | 8.20254
|  | 0.021 | 9.2128
|  | 0.02344 | 10.22306
|  | 0.02579 | 11.22555
|  | 0.02816 | 12.22027
|  | 0.03063 | 13.20719
|  | 0.03294 | 14.18644
|  | 0.03538 | 15.16174
|  | 0.03776 | 16.12138
|  | 0.04023 | 17.07733
|  | 0.04264 | 18.02156
|  | 0.04504 | 18.96185
|  | 0.04745 | 19.89042
|  | 0.04977 | 20.80754
|  | 0.05218 | 21.71676
|  | 0.05453 | 22.61426
|  | 0.05694 | 23.49636
|  | 0.05935 | 24.36675

## Fig. 4b inset
s-Pt/1T′-MoS2
EIR-corrected vs. RHE (V) | jgeometric (mA cm-2) | EIR-corrected vs. RHE (V) | jgeometric (mA cm-2)
cathodic |  | anodic
0.0919 | 34.3 | -0.191 | -515
0.0895 | 33.3 | -0.189 | -504
0.0871 | 32.3 | -0.187 | -490
0.0848 | 31.3 | -0.185 | -477
0.0824 | 30.3 | -0.183 | -466
0.08 | 29.3 | -0.181 | -455
0.0776 | 28.3 | -0.179 | -443
0.0752 | 27.4 | -0.177 | -431
0.0728 | 26.4 | -0.175 | -421
0.0704 | 25.5 | -0.173 | -412
0.068 | 24.6 | -0.17 | -400
0.0656 | 23.7 | -0.169 | -390
0.0633 | 22.8 | -0.166 | -379
0.0608 | 21.9 | -0.164 | -369
0.0584 | 21 | -0.162 | -359
0.0561 | 20.1 | -0.16 | -349
0.0537 | 19.3 | -0.158 | -341
0.0513 | 18.4 | -0.156 | -332
0.0489 | 17.6 | -0.154 | -322
0.0465 | 16.8 | -0.152 | -312
0.0443 | 15.9 | -0.149 | -304
0.0419 | 15.1 | -0.147 | -294
0.0395 | 14.3 | -0.145 | -285
0.0371 | 13.5 | -0.143 | -277
0.0347 | 12.7 | -0.141 | -268
0.0323 | 11.9 | -0.139 | -259
0.0299 | 11.1 | -0.137 | -252
0.0275 | 10.3 | -0.135 | -244
0.025 | 9.43 | -0.132 | -236
0.0226 | 8.61 | -0.13 | -228
0.0203 | 7.77 | -0.128 | -221
0.0178 | 6.91 | -0.126 | -214
0.0154 | 6.04 | -0.124 | -207
0.013 | 5.15 | -0.121 | -200
0.0106 | 4.24 | -0.119 | -193
0.0082 | 3.3 | -0.117 | -186
0.00582 | 2.32 | -0.115 | -179
0.00339 | 1.32 | -0.113 | -173
0.000986 | 0.274 | -0.11 | -166
-0.00141 | -0.815 | -0.108 | -160
-0.00381 | -1.95 | -0.106 | -154
-0.00621 | -3.14 | -0.104 | -147
-0.00861 | -4.38 | -0.102 | -141
-0.011 | -5.68 | -0.0993 | -136
-0.0134 | -7.05 | -0.097 | -130
-0.0158 | -8.48 | -0.0948 | -124
-0.0181 | -9.99 | -0.0926 | -119
-0.0206 | -11.6 | -0.0902 | -114
-0.023 | -13.3 | -0.088 | -109
-0.0253 | -15 | -0.0857 | -104
-0.0277 | -16.8 | -0.0834 | -98.7
-0.0301 | -18.8 | -0.0811 | -93.9
-0.0324 | -20.8 | -0.0788 | -89.3
-0.0348 | -23 | -0.0766 | -84.7
-0.0371 | -25.2 | -0.0743 | -80.3
-0.0395 | -27.6 | -0.072 | -76.1
-0.0419 | -30.1 | -0.0697 | -72
-0.0442 | -32.6 | -0.0674 | -68
-0.0466 | -35.3 | -0.0651 | -64.1
-0.0489 | -38.2 | -0.0629 | -60.3
-0.0512 | -41.1 | -0.0605 | -56.7
-0.0536 | -44.2 | -0.0582 | -53.2
-0.0559 | -47.4 | -0.0559 | -49.9
-0.0583 | -50.7 | -0.0536 | -46.6
-0.0606 | -54.2 | -0.0512 | -43.5
-0.0629 | -57.7 | -0.0488 | -40.5
-0.0652 | -61.5 | -0.0465 | -37.6
-0.0675 | -65.3 | -0.0442 | -34.8
-0.0698 | -69.2 | -0.0418 | -32.1
-0.0721 | -73.4 | -0.0395 | -29.6
-0.0745 | -77.6 | -0.0371 | -27.1
-0.0767 | -81.9 | -0.0347 | -24.8
-0.079 | -86.5 | -0.0324 | -22.5
-0.0813 | -91.1 | -0.03 | -20.4
-0.0836 | -95.8 | -0.0276 | -18.3
-0.0858 | -101 | -0.0253 | -16.3
-0.088 | -106 | -0.0229 | -14.5
-0.0903 | -111 | -0.0205 | -12.7
-0.0926 | -116 | -0.0181 | -11
-0.0948 | -121 | -0.0157 | -9.31
-0.0971 | -127 | -0.0134 | -7.74
-0.0993 | -132 | -0.011 | -6.25
-0.102 | -138 | -0.00858 | -4.78
-0.104 | -144 | -0.00621 | -3.4
-0.106 | -150 | -0.0038 | -2.09
-0.108 | -156 | -0.00141 | -0.806
-0.11 | -162 | 0.000971 | 0.432
-0.113 | -168 | 0.00336 | 1.62
-0.115 | -175 | 0.00575 | 2.77
-0.117 | -182 | 0.00816 | 3.88
-0.119 | -188 | 0.0106 | 4.96
-0.121 | -195 | 0.013 | 6
-0.124 | -202 | 0.0154 | 7.01
-0.126 | -209 | 0.0178 | 8
-0.128 | -216 | 0.0202 | 8.96
-0.13 | -223 | 0.0226 | 9.91
-0.132 | -230 | 0.025 | 10.8
-0.135 | -237 | 0.0274 | 11.7
-0.137 | -245 | 0.0298 | 12.6
-0.139 | -252 | 0.0322 | 13.5
-0.141 | -260 | 0.0346 | 14.4
-0.143 | -270 | 0.037 | 15.3
-0.145 | -277 | 0.0394 | 16.2
-0.147 | -285 | 0.0418 | 17
-0.15 | -293 | 0.0442 | 17.9
-0.152 | -302 | 0.0464 | 18.7
-0.154 | -311 | 0.0487 | 19.6
-0.156 | -319 | 0.0512 | 20.5
-0.158 | -327 | 0.0536 | 21.3
-0.16 | -335 | 0.0559 | 22.2
-0.162 | -343 | 0.0583 | 23
-0.165 | -352 | 0.0608 | 23.9
-0.167 | -362 | 0.0632 | 24.7
-0.169 | -370 | 0.0655 | 25.6
-0.171 | -379 | 0.0679 | 26.4
-0.173 | -388 | 0.0703 | 27.2
-0.175 | -416 | 0.0727 | 28.1
-0.177 | -424 | 0.0751 | 28.9
-0.179 | -431 | 0.0776 | 29.8
-0.181 | -440 | 0.0799 | 30.6
-0.183 | -451 | 0.0824 | 31.4
-0.186 | -460 | 0.0847 | 32.2
-0.188 | -469 | 0.0871 | 33.1
-0.19 | -481 | 0.0895 | 33.9
-0.192 | -489 | 0.0919 | 34.7
-0.193 | -513 | 0.0943 | 35.4

## Fig. 4c
s-Pt/1T′-MoS2 |  | HiSPEC 9100 Pt/C
EIR-corrected vs. RHE (V) | jmass,Pt (A mgPt-1) | EIR-corrected vs. RHE (V) | jmass,Pt (A mgPt-1)
-0.2439 | -2050.41027 | -0.27298 | -2024.11387
-0.24225 | -1998.68744 | -0.27091 | -1987.13287
-0.24021 | -1965.50603 | -0.26882 | -1950.28998
-0.23787 | -1956.7214 | -0.26678 | -1915.89288
-0.23421 | -1871.81716 | -0.26467 | -1880.27066
-0.2324 | -1828.87576 | -0.2626 | -1843.42777
-0.23025 | -1799.59898 | -0.26055 | -1807.94365
-0.22652 | -1724.45473 | -0.25845 | -1774.36182
-0.2246 | -1687.36868 | -0.25636 | -1739.28311
-0.22263 | -1656.13799 | -0.25424 | -1703.93709
-0.21886 | -1579.03983 | -0.25211 | -1670.48891
-0.21684 | -1546.73784 | -0.25 | -1637.45505
-0.21489 | -1511.70165 | -0.24792 | -1604.55038
-0.21115 | -1432.55682 | -0.24574 | -1572.73718
-0.20896 | -1406.30206 | -0.24365 | -1541.0621
-0.20687 | -1385.32064 | -0.24153 | -1509.65431
-0.20479 | -1359.84937 | -0.23943 | -1481.65014
-0.20276 | -1328.42361 | -0.23726 | -1451.60113
-0.19882 | -1261.57471 | -0.23513 | -1420.60321
-0.19678 | -1239.61473 | -0.23301 | -1391.64567
-0.19469 | -1207.89796 | -0.23083 | -1363.23165
-0.19267 | -1180.08582 | -0.22868 | -1334.81762
-0.19064 | -1151.196 | -0.22649 | -1309.93642
-0.18649 | -1098.98388 | -0.22426 | -1282.33766
-0.18448 | -1072.34218 | -0.22213 | -1254.7389
-0.18241 | -1044.43091 | -0.21996 | -1227.54555
-0.18031 | -1017.59413 | -0.21782 | -1201.17192
-0.17766 | -1028.32948 | -0.21564 | -1175.06558
-0.17541 | -1016.51964 | -0.21342 | -1150.46059
-0.17121 | -963.91738 | -0.21129 | -1125.30763
-0.16919 | -940.5919 | -0.20901 | -1100.69818
-0.1671 | -915.12063 | -0.20687 | -1076.36494
-0.16507 | -890.62472 | -0.20467 | -1052.57076
-0.16286 | -867.30243 | -0.20244 | -1028.91468
-0.16072 | -844.27116 | -0.20026 | -1005.94021
-0.15649 | -799.86512 | -0.19802 | -983.23305
-0.15442 | -775.56428 | -0.1958 | -961.07386
-0.15232 | -753.6075 | -0.19358 | -938.9102
-0.15016 | -731.0623 | -0.19139 | -917.29452
-0.14804 | -710.47103 | -0.18916 | -896.08424
-0.14374 | -647.32849 | -0.18694 | -874.74031
-0.14159 | -646.15806 | -0.18467 | -854.34529
-0.13943 | -608.97608 | -0.1824 | -834.08838
-0.13724 | -608.29173 | -0.18016 | -814.37498
-0.13508 | -588.18653 | -0.17792 | -794.79969
-0.13289 | -568.2796 | -0.1757 | -775.21994
-0.13071 | -551.6889 | -0.17342 | -756.59356
-0.12638 | -515.18807 | -0.17117 | -737.96719
-0.12418 | -497.62201 | -0.16897 | -719.75067
-0.12196 | -480.15188 | -0.16667 | -702.34942
-0.11979 | -462.68495 | -0.16438 | -688.07113
-0.11752 | -446.28932 | -0.16215 | -669.99271
-0.11531 | -429.89368 | -0.15982 | -652.31525
-0.11312 | -413.79226 | -0.15762 | -635.05211
-0.1109 | -398.27285 | -0.15529 | -618.05626
-0.10644 | -368.41086 | -0.15305 | -601.19852
-0.10417 | -353.67494 | -0.15074 | -584.61254
-0.10189 | -340.30452 | -0.14847 | -568.29385
-0.09967 | -327.03004 | -0.14625 | -552.11773
-0.09739 | -312.97814 | -0.14391 | -536.34701
-0.0952 | -299.60804 | -0.14165 | -520.84804
-0.09291 | -286.43302 | -0.13939 | -505.75449
-0.09068 | -273.64845 | -0.13707 | -490.93714
-0.08842 | -261.05896 | -0.13475 | -476.39155
-0.08379 | -236.27076 | -0.13248 | -461.8415
-0.08151 | -224.7548 | -0.13015 | -448.24482
-0.07923 | -213.43392 | -0.12782 | -434.37951
-0.07694 | -202.89396 | -0.12555 | -420.51197
-0.07461 | -192.354 | -0.1233 | -407.18794
-0.07241 | -182.00943 | -0.12096 | -394.00023
-0.07002 | -172.05501 | -0.11862 | -380.94885
-0.06777 | -162.58859 | -0.11628 | -367.48894
-0.06546 | -153.2197 | -0.11394 | -355.11694
-0.06311 | -144.17284 | -0.11165 | -342.88083
-0.0608 | -135.49694 | -0.1093 | -331.05279
-0.05617 | -119.0722 | -0.10699 | -320.85617
-0.05384 | -111.27444 | -0.10464 | -309.02813
-0.05146 | -103.77953 | -0.10238 | -297.33552
-0.04912 | -96.5478 | -0.09999 | -286.05144
-0.04677 | -89.5994 | -0.09766 | -274.90279
-0.04442 | -82.96312 | -0.09533 | -263.89046
-0.04208 | -76.59034 | -0.093 | -253.14989
-0.03973 | -70.46157 | -0.0906 | -242.68152
-0.03735 | -64.58639 | -0.08829 | -232.34858
-0.03498 | -58.97503 | -0.08604 | -222.34219
-0.03263 | -53.60736 | -0.08361 | -212.53984
-0.03026 | -48.47409 | -0.08128 | -202.9549
-0.02788 | -43.56499 | -0.07894 | -193.60117
-0.02551 | -38.89062 | -0.07659 | -184.49246
-0.02314 | -34.43051 | -0.07424 | -175.65507
-0.02076 | -30.15597 | -0.07188 | -167.03553
-0.01835 | -26.06688 | -0.06953 | -158.66056
-0.01598 | -22.18271 | -0.06717 | -150.53062
-0.01118 | -14.90621 | -0.06481 | -142.65863
-0.00878 | -11.41634 | -0.06245 | -135.01785
-0.0064 | -8.15576 | -0.06006 | -127.62209
-0.00401 | -5.03186 | -0.0577 | -120.47047
-0.00161 | -1.98893 | -0.05531 | -113.59105
0.00078005 | 0.89755 | -0.05295 | -106.90231
0.00319 | 3.66946 | -0.05058 | -100.43052
0.00556 | 6.34447 | -0.04819 | -94.17659
0.00798 | 8.94043 | -0.04583 | -88.12669
0.01038 | 11.45731 | -0.04342 | -82.26702
0.0128 | 13.8981 | -0.04105 | -76.5704
0.01519 | 16.26861 | -0.03867 | -71.06402
0.0176 | 18.59131 | -0.03627 | -65.74831
0.02 | 20.86521 | -0.03389 | -60.35107
0.02241 | 23.09031 | -0.0315 | -55.36146
0.02481 | 25.26661 | -0.02909 | -50.53491
0.02723 | 27.4234 | -0.02672 | -45.84423
0.02964 | 29.5509 | -0.02433 | -41.28984
0.03204 | 31.65889 | -0.02193 | -36.84405
0.03445 | 33.73752 | -0.01954 | -32.52065
0.03686 | 35.80657 | -0.01715 | -28.30603
0.03927 | 37.87561 | -0.01475 | -24.15936
0.0417 | 39.92482 | -0.01235 | -19.99504
0.04618 | 44.00438 | -0.00994 | -16.00202
0.04859 | 46.0536 | -0.00756 | -12.0797
0.05097 | 48.08362 | -0.00516 | -8.20224
0.05338 | 50.12324 | -0.00276 | -4.36554
|  | -0.000368146 | -0.57958
|  | 0.00205 | 3.1637
|  | 0.00443 | 6.88753
|  | 0.00683 | 10.58826
|  | 0.00926 | 14.25228
|  | 0.01164 | 17.89317
|  | 0.01388 | 21.51233
|  | 0.01625 | 25.12467
|  | 0.01866 | 28.7003
|  | 0.021 | 32.23517
|  | 0.02344 | 35.77
|  | 0.02579 | 39.27769
|  | 0.02816 | 42.75816
|  | 0.03063 | 46.21133
|  | 0.03294 | 49.63767
|  | 0.03538 | 53.0502
|  | 0.03776 | 56.40794
|  | 0.04023 | 59.75276
|  | 0.04264 | 63.05659
|  | 0.04504 | 66.34661
|  | 0.04745 | 69.59565
|  | 0.04977 | 72.80459
|  | 0.05218 | 75.98591

## Fig. 4e
s-Pt/1T′-MoS2
| E1 | E1 | E3 | E3 | E5 | E5 | Fit | Fit
| EIR-corrected vs. RHE (V) | ¦jmass,Pt¦ (A mgPt-1) | EIR-corrected vs. RHE (V) | ¦jmass,Pt¦ (A mgPt-1) | EIR-corrected vs. RHE (V) | ¦jmass,Pt¦ (A mgPt-1) | EIR-corrected vs. RHE (V) | ¦jmass,Pt¦ (A mgPt-1)
| -0.3101 | 3223.4831 | -0.31408 | 3840.26205 | -0.314 | 3869.52284 | -0.31408 | 4687.38323
| -0.3001 | 2925.81298 | -0.30407 | 3508.44796 | -0.305 | 3530.89722 | -0.30407 | 4345.70699
| -0.2911 | 2696.47239 | -0.2942 | 3168.8182 | -0.294 | 3414.74949 | -0.2942 | 4004.31854
| -0.2801 | 3147.3475 | -0.28548 | 2915.07763 | -0.284 | 3093.67075 | -0.28548 | 3703.01488
| -0.2701 | 2936.54833 | -0.27474 | 2636.94029 | -0.274 | 2902.39156 | -0.27474 | 3337.4821
| -0.2611 | 2706.22919 | -0.26536 | 2433.9472 | -0.265 | 2719.89381 | -0.26536 | 3027.50064
| -0.2501 | 2456.39326 | -0.25533 | 2283.6555 | -0.255 | 2513.97464 | -0.25533 | 2709.57783
| -0.2411 | 2256.32944 | -0.24578 | 2088.47168 | -0.244 | 2254.37872 | -0.24578 | 2422.86891
| -0.2301 | 2009.42279 | -0.23421 | 1871.81716 | -0.235 | 2013.32742 | -0.23421 | 2099.56346
| -0.2201 | 1823.0204 | -0.2246 | 1687.36868 | -0.224 | 1792.76827 | -0.2246 | 1852.75069
| -0.2111 | 1621.98123 | -0.21489 | 1511.70165 | -0.214 | 1632.71658 | -0.21489 | 1624.19658
| -0.2011 | 1434.21334 | -0.20479 | 1359.84937 | -0.205 | 1434.89769 | -0.20479 | 1408.80058
| -0.1911 | 1293.97583 | -0.19469 | 1207.89796 | -0.195 | 1262.94021 | -0.19469 | 1215.73753
| -0.1811 | 1142.90064 | -0.18448 | 1072.34218 | -0.185 | 1122.79864 | -0.18448 | 1042.33764
| -0.1701 | 1005.19907 | -0.17541 | 1016.51964 | -0.175 | 1101.52302 | -0.17541 | 905.61321
| -0.1601 | 877.74358 | -0.16507 | 890.62472 | -0.165 | 959.03739 | -0.16507 | 768.1933
| -0.1521 | 783.07934 | -0.15442 | 775.56428 | -0.154 | 836.56102 | -0.15442 | 645.44964
| -0.1411 | 673.09397 | -0.14585 | 688.22004 | -0.144 | 721.59652 | -0.14585 | 559.21726
| -0.1301 | 572.18424 | -0.13508 | 588.18653 | -0.135 | 633.17778 | -0.13508 | 465.03023
| -0.1211 | 502.40287 | -0.12418 | 497.62201 | -0.124 | 536.17269 | -0.12418 | 383.93949
| -0.1101 | 417.20761 | -0.11531 | 429.89368 | -0.116 | 464.14959 | -0.11531 | 327.20488
| -0.1021 | 355.33465 | -0.10417 | 353.67494 | -0.105 | 380.90186 | -0.10417 | 266.14897
| -0.0903 | 286.33548 | -0.0952 | 299.60804 | -0.0957 | 322.0541 | -0.0952 | 224.15092
| -0.0812 | 235.88029 | -0.08603 | 248.2744 | -0.0844 | 255.49621 | -0.08603 | 186.90074
| -0.0721 | 191.18293 | -0.07461 | 192.354 | -0.0752 | 207.57856 | -0.07461 | 147.36641
| -0.0606 | 142.52368 | -0.06546 | 153.2197 | -0.066 | 165.51626 | -0.06546 | 120.32936
| -0.0513 | 109.24474 | -0.05617 | 119.0722 | -0.0545 | 120.21417 | -0.05617 | 96.41299
| -0.0419 | 80.7281 | -0.04442 | 82.96312 | -0.0451 | 89.71644 | -0.04442 | 70.38818
| -0.0301 | 51.17727 | -0.03498 | 58.97503 | -0.0357 | 63.90331 | -0.03498 | 52.27516
| -0.0206 | 31.8248 | -0.02551 | 38.89062 | -0.0263 | 42.3258 | -0.02551 | 36.12591
| -0.0111 | 15.69478 | -0.01598 | 22.18271 | -0.0144 | 20.46509 | -0.01598 | 21.53932
| -0.00151 | 2.02406 | -0.00401 | 5.03186 | -0.00479 | 6.19417 | -0.00401 | 5.11004
| 0.00326 | 4.07253 | 0.00078005 | 0.89755 | 0 | 0.03894 | 0.00078005 | 0.97345
| 0.00806 | 9.74163 | 0.00556 | 6.34447 | 0.00479 | 5.32073 | 0.00556 | 6.79969
| 0.0129 | 15.0614 | 0.01038 | 11.45731 | 0.0096 | 10.34281 | 0.01038 | 12.44513
| 0.0177 | 20.08447 | 0.01519 | 16.26861 | 0.0144 | 15.04775 | 0.01519 | 17.86205
| 0.0249 | 27.20869 | 0.02 | 20.86521 | 0.0192 | 19.53795 | 0.02 | 23.07105
| 0.0297 | 31.76624 | 0.02481 | 25.26661 | 0.024 | 23.80274 | 0.02481 | 28.07657
| 0.0345 | 36.20662 | 0.02964 | 29.5509 | 0.0289 | 27.94063 | 0.02964 | 32.89871
| 0.0393 | 40.5887 | 0.03445 | 33.73752 | 0.0336 | 31.96144 | 0.03445 | 37.49477
| 0.0441 | 44.92154 | 0.03927 | 37.87561 | 0.0409 | 37.8561 | 0.03927 | 41.88859
| 0.0486 | 49.22559 | 0.0441 | 41.97435 | 0.0455 | 41.71085 | 0.0441 | 46.07151
| 0.0535 | 53.49991 | 0.05097 | 48.08362 | 0.0503 | 45.556 | 0.05097 | 51.62537
| 0.0582 | 57.79405 | 0.05589 | 52.17278 | 0.055 | 49.36214 | 0.05589 | 55.30576
| 0.0631 | 62.05877 | 0.06056 | 56.25202 | 0.0599 | 53.15837 | 0.06056 | 58.56262
| 0.0678 | 66.31389 | 0.06536 | 60.32167 | 0.0647 | 56.93541 | 0.06536 | 61.66615
| 0.0726 | 70.54951 | 0.07018 | 64.40091 | 0.0695 | 60.70222 | 0.07018 | 64.53257
| 0.0798 | 76.84394 | 0.07501 | 68.49006 | 0.0743 | 64.44984 | 0.07501 | 67.15577
| 0.0846 | 80.9721 | 0.07983 | 72.55012 | 0.0791 | 68.15844 | 0.07983 | 69.5304
| 0.0894 | 85.04175 | 0.0846 | 76.58043 | 0.0839 | 71.84722 | 0.0846 | 71.64986
|  |  | 0.08942 | 80.59155 | 0.0887 | 75.47779 | 0.08942 | 73.57

## Fig. 4f
HiSPEC 9100 Pt/C
E2 | E2 | E4 | E4 | E6 | E6 | Fit | Fit
EIR-corrected vs. RHE (V) | ¦jmass,Pt¦ (A mgPt-1) | EIR-corrected vs. RHE (V) | ¦jmass,Pt¦ (A mgPt-1) | EIR-corrected vs. RHE (V) | ¦jmass,Pt¦ (A mgPt-1) | EIR-corrected vs. RHE (V) | ¦jmass,Pt¦ (A mgPt-1)
-0.31342 | 2857.7924 | -0.31447 | 1717.67341 | -0.31396 | 1422.82961 | -0.31396 | 2162.64803
-0.30343 | 2634.82829 | -0.30407 | 1585.49248 | -0.30383 | 1351.05911 | -0.30383 | 2050.00693
-0.29341 | 2421.37561 | -0.29573 | 1477.15832 | -0.29344 | 1290.4733 | -0.29344 | 1926.70245
-0.28321 | 2220.02719 | -0.28531 | 1342.25134 | -0.28359 | 1207.51657 | -0.28359 | 1804.01522
-0.27298 | 2024.11387 | -0.27502 | 1203.93959 | -0.27358 | 1134.81452 | -0.27358 | 1675.42609
-0.2626 | 1843.42777 | -0.26429 | 1098.39846 | -0.26358 | 1058.84899 | -0.26358 | 1544.69778
-0.25424 | 1703.93709 | -0.25564 | 1006.75772 | -0.25378 | 978.22418 | -0.25378 | 1416.29349
-0.24365 | 1541.0621 | -0.24474 | 911.36838 | -0.24363 | 907.38523 | -0.24363 | 1285.00188
-0.23301 | 1391.64567 | -0.23604 | 832.40007 | -0.23318 | 846.79942 | -0.23318 | 1153.51765
-0.22426 | 1282.33766 | -0.22501 | 746.62 | -0.22319 | 774.56314 | -0.22319 | 1033.05337
-0.21342 | 1150.46059 | -0.21595 | 687.13813 | -0.21289 | 708.85076 | -0.21289 | 915.42194
-0.20467 | 1052.57076 | -0.2048 | 615.73176 | -0.20256 | 645.14349 | -0.20256 | 805.26552
-0.19358 | 938.9102 | -0.19583 | 558.56737 | -0.19832 | 621.51422 | -0.19832 | 762.40485
-0.18467 | 854.34529 | -0.18427 | 508.14777 | -0.19424 | 596.39447 | -0.19424 | 722.61339
-0.17342 | 756.59356 | -0.17436 | 511.82715 | -0.18789 | 562.00046 | -0.18789 | 663.51449
-0.16438 | 688.07113 | -0.16533 | 462.02153 | -0.18366 | 539.81737 | -0.18366 | 625.96642
-0.15305 | 601.19852 | -0.15612 | 416.02924 | -0.17941 | 518.52002 | -0.17941 | 589.69645
-0.14391 | 536.34701 | -0.14471 | 361.5909 | -0.17304 | 487.01534 | -0.17304 | 538.26003
-0.13475 | 476.39155 | -0.13541 | 321.86785 | -0.16875 | 467.02216 | -0.16875 | 505.44057
-0.1233 | 407.18794 | -0.12616 | 285.8934 | -0.16441 | 447.58791 | -0.16441 | 473.7739
-0.11394 | 355.11694 | -0.1146 | 242.42399 | -0.158 | 417.71421 | -0.158 | 429.72441
-0.10464 | 309.02813 | -0.10514 | 210.33165 | -0.15357 | 400.14458 | -0.15357 | 401.16554
-0.093 | 253.14989 | -0.09575 | 180.48868 | -0.14926 | 381.64188 | -0.14926 | 374.77954
-0.08361 | 212.53984 | -0.08403 | 146.28494 | -0.1428 | 354.61169 | -0.1428 | 337.66088
-0.07424 | 175.65507 | -0.07457 | 121.62035 | -0.13839 | 337.55518 | -0.13839 | 314.006
-0.06481 | 142.65863 | -0.06514 | 98.65903 | -0.13395 | 320.45133 | -0.13395 | 291.49188
-0.05295 | 106.90231 | -0.05566 | 77.49633 | -0.12954 | 304.18587 | -0.12954 | 270.39849
-0.04819 | 94.17659 | -0.0461 | 58.55488 | -0.1229 | 281.07124 | -0.1229 | 240.79525
-0.03389 | 60.35107 | -0.03417 | 37.6103 | -0.11851 | 264.1537 | -0.11851 | 222.64056
-0.02433 | 41.28984 | -0.0246 | 23.68357 | -0.11404 | 249.28709 | -0.11404 | 205.18461
-0.01475 | 24.15936 | -0.01498 | 12.40731 | -0.1074 | 227.00933 | -0.1074 | 181.17619
-0.00276 | 4.36554 | -0.00533 | 3.79305 | -0.10296 | 212.23588 | -0.10296 | 166.27685
0.00683 | 10.58826 | 0.00433 | 2.51145 | -0.09857 | 197.41509 | -0.09857 | 152.45741
0.01625 | 25.12467 | 0.01402 | 6.79916 | -0.0941 | 183.48156 | -0.0941 | 139.21203
0.02579 | 39.27769 | 0.02377 | 9.77459 | -0.08954 | 169.406 | -0.08954 | 126.5412
0.03538 | 53.0502 | 0.0359 | 12.35962 | -0.08288 | 148.80747 | -0.08288 | 109.45996
0.04023 | 59.75276 | 0.04565 | 13.89947 | -0.07836 | 135.38553 | -0.07836 | 98.76344
0.04504 | 66.34661 | 0.05513 | 15.14633 | -0.0738 | 122.42951 | -0.0738 | 88.65232
0.05218 | 75.98591 | 0.06491 | 16.20241 | -0.06248 | 91.2046 | -0.06248 | 66.33704
0.05694 | 82.21267 | 0.07457 | 17.10859 | -0.0534 | 68.72266 | -0.0534 | 51.03443
0.06176 | 88.2492 | 0.08439 | 17.87852 | -0.04423 | 48.65954 | -0.04423 | 37.73674
0.06655 | 94.04071 | 0.09412 | 18.24646 | -0.03262 | 27.62241 | -0.03262 | 23.78638
0.07135 | 99.61481 |  |  | -0.02323 | 15.24426 | -0.02323 | 14.71977
0.07621 | 104.90379 |  |  | -0.0137 | 6.70822 | -0.0137 | 7.42942
0.08095 | 109.90676 |  |  | -0.00411 | 1.47875 | -0.00411 | 1.88235
0.08575 | 114.59744 |  |  | 0.00556 | 1.551 | 0.00556 | 2.12441
|  |  |  | 0.01525 | 3.34945 | 0.01525 | 4.84028
|  |  |  | 0.02743 | 4.64226 | 0.02743 | 6.91589
|  |  |  | 0.03714 | 5.32687 | 0.03714 | 7.8675
|  |  |  | 0.04672 | 5.86515 | 0.04672 | 8.43318
|  |  |  | 0.05644 | 6.29718 | 0.05644 | 8.77763
|  |  |  | 0.06619 | 6.65462 | 0.06619 | 8.98519
|  |  |  | 0.07595 | 6.93938 | 0.07595 | 9.11166
|  |  |  | 0.08571 | 7.1435 | 0.08571 | 9.19037
|  |  |  | 0.09538 | 7.2754 | 0.09538 | 9.2402