## Extended Data Fig. 4c
s-Pt-6/1T′-MoS2
Intensity (a.u.) | Raman shift (cm-1)
451.06055 | 1216.06641
449.19141 | 1295.69299
447.32031 | 1263.94922
445.44922 | 1289.83752
443.57813 | 1387.71765
441.70703 | 1357.28308
439.83398 | 1394.90723
437.96094 | 1419.43079
436.08789 | 1433.47937
434.21484 | 1467.13501
432.33984 | 1438.02441
430.4668 | 1453.36499
428.5918 | 1473.92468
426.71484 | 1510.15076
424.83984 | 1504.56592
422.96289 | 1596.91357
421.08594 | 1650.05444
419.20898 | 1696.64404
417.33203 | 1829.328
415.45313 | 1898.02844
413.57422 | 2022.77539
411.69531 | 2122.68921
409.81641 | 2055.7002
407.93555 | 2052.60181
406.05664 | 1894.45654
404.17578 | 1939.5946
402.29492 | 1905.27039
400.41211 | 1873.56641
398.5293 | 1770.28503
396.64648 | 1703.49121
394.76367 | 1578.18164
392.88086 | 1553.08936
390.99609 | 1619.03931
389.11328 | 1492.53943
387.22656 | 1575.36939
385.3418 | 1528.20972
383.45703 | 1586.30664
381.57031 | 1640.47876
379.68359 | 1640.08521
377.79688 | 1643.58643
375.9082 | 1682.13013
374.02148 | 1734.92908
372.13281 | 1809.75696
370.24219 | 1823.58936
368.35352 | 1930.77698
366.46289 | 2040.50562
364.57422 | 2142.40503
362.68359 | 2312.93042
360.79102 | 2435.4419
358.90039 | 2568.25562
357.00781 | 2594.82935
355.11523 | 2823.33423
353.22266 | 3005.1377
351.32813 | 3302.00952
349.43359 | 3587.09619
347.53906 | 3958.69409
345.64453 | 4174.95801
343.75 | 4186.8794
341.85352 | 4046.29907
339.95703 | 3874.77759
338.06055 | 3494.08081
336.16406 | 3277.5752
334.26563 | 3150.25855
332.36914 | 3012.67676
330.46875 | 3097.12134
328.57031 | 3131.20898
326.67188 | 3067.25147
324.77148 | 2942.71655
322.87109 | 3061.90454
320.9707 | 3085.65503
319.06836 | 3124.85718
317.16797 | 3191.09399
315.26563 | 3250.85889
313.36133 | 3289.9917
311.45898 | 3384.46167
309.55469 | 3454.43189
307.65234 | 3512.78711
305.74609 | 3407.73828
303.8418 | 3318.17285
301.9375 | 3190.07666
300.03125 | 3015.76416
298.125 | 2813.26148
296.2168 | 2628.84473
294.31055 | 2439.37891
292.40234 | 2460.62109
290.49414 | 2394.54492
288.58594 | 2274.58814
286.67578 | 2295.854
284.76758 | 2250.39307
282.85742 | 2194.69238
280.94727 | 2262.12744
279.03516 | 2248.75903
277.125 | 2176.43555
275.21289 | 2164.37524
273.29883 | 2190.75488
271.38672 | 2077.51074
269.47461 | 1968.16272
267.56055 | 1912.6366
265.64648 | 1908.33313
263.73047 | 1905.31128
261.81641 | 1908.68701
259.90039 | 1906.94507
257.98438 | 2002.38196
256.06836 | 2090.1023
254.15039 | 2246.79395
252.23242 | 2445.57446
250.31445 | 2609.76782
248.39648 | 2672.98975
246.47852 | 2673.61743
244.55859 | 2550.42505
242.63867 | 2482.16821
240.71875 | 2365.46094
238.79883 | 2264.11719
236.87695 | 2116.91333
234.95508 | 2052.65161
233.0332 | 1925.96448
231.11133 | 1883.4436
229.1875 | 1890.62964
227.26367 | 1794.64246
225.33984 | 1739.45007
223.41602 | 1714.83838
221.49023 | 1743.69482
219.56445 | 1696.18945
217.63867 | 1616.90332
215.71289 | 1579.62634
213.78516 | 1511.85059
211.85938 | 1541.9917
209.93164 | 1511.11426
208.00195 | 1475.16931
206.07422 | 1446.86353
204.14453 | 1493.50037
202.21484 | 1409.33789
200.28516 | 1514.35169
198.35547 | 1507.63721
196.42383 | 1469.20728
194.49219 | 1462.50684
192.56055 | 1542.04224
190.62695 | 1532.79138
188.69531 | 1521.00989
186.76172 | 1586.53308
184.82813 | 1578.54468
182.89258 | 1613.62366
180.95898 | 1671.47827
179.02344 | 1660.94251
177.08789 | 1801.02454
175.15039 | 1886.62817
173.21484 | 2035.44153
171.27734 | 2276.50708
169.33984 | 2557.91602
167.40039 | 3064.19824
165.46289 | 4173.06543
163.52344 | 5766.57031
161.58398 | 6967.70996
159.64453 | 7161.75195
157.70313 | 6513.56787
155.76172 | 5302.73438
153.82031 | 4358.76367
151.87891 | 3564.1272
149.9375 | 3114.22192
147.99414 | 2751.54712
146.05078 | 2505.03491
144.10742 | 2312.84058
142.16211 | 2179.9646
140.2168 | 2030.776
138.27344 | 1948.41272
136.32617 | 1878.68127
134.38086 | 1776.25342
132.43359 | 1789.66248
130.48633 | 1727.57007
128.53906 | 1715.82544
126.5918 | 1632.40161
124.64258 | 1709.95532
122.69336 | 1632.85852
120.74414 | 1628.68823
118.79297 | 1552.90515
116.84375 | 1558.80493
114.89258 | 1601.11914
112.94141 | 1604.49292
110.98828 | 1616.651
109.03711 | 1594.92188
107.08398 | 1653.49439
105.13086 | 1579.0885
103.17578 | 1631.36621
101.22266 | 1656.03833
99.26758 | 1686.96472

## Extended Data Fig. 4d
s-Pt-6/1T′-MoS2
Binding energy (eV) | Intensity (a.u.) | Peak Sum | Background | Peak 1 | Peak 2 | Peak 3
Background subtracted raw data
234.5 | 242.93 | 168.494 | 2031.55 | 26.285 | 129.538 | 12.634
234.45 | 198.2 | 173.839 | 2031.09 | 26.733 | 134.289 | 12.778
234.4 | 251.536 | 179.464 | 2030.714 | 27.193 | 139.304 | 12.926
234.35 | 227.733 | 185.386 | 2030.237 | 27.664 | 144.602 | 13.077
234.3 | 407.114 | 191.63 | 2029.806 | 28.148 | 150.207 | 13.229
234.25 | 338.446 | 198.221 | 2029.034 | 28.645 | 156.142 | 13.385
234.2 | 393.408 | 205.184 | 2028.392 | 29.155 | 162.434 | 13.544
234.15 | 373.104 | 212.548 | 2027.646 | 29.679 | 169.11 | 13.705
234.1 | 286.761 | 220.343 | 2026.939 | 30.216 | 176.2 | 13.869
234.05 | 457.135 | 228.612 | 2026.395 | 30.769 | 183.744 | 14.037
234 | 374.421 | 237.388 | 2025.529 | 31.337 | 191.778 | 14.206
233.95 | 558.481 | 246.718 | 2024.819 | 31.921 | 200.346 | 14.379
233.9 | 504.74 | 256.65 | 2023.76 | 32.521 | 209.495 | 14.556
233.85 | 416.577 | 267.233 | 2022.803 | 33.138 | 219.276 | 14.736
233.8 | 496.167 | 278.535 | 2022.013 | 33.774 | 229.753 | 14.919
233.75 | 510.657 | 290.619 | 2021.073 | 34.427 | 240.989 | 15.105
233.7 | 754.396 | 303.563 | 2020.104 | 35.1 | 253.061 | 15.296
233.65 | 852.716 | 317.449 | 2018.674 | 35.792 | 266.05 | 15.489
233.6 | 546.693 | 332.368 | 2017.057 | 36.505 | 280.047 | 15.687
233.55 | 655.239 | 348.435 | 2016.021 | 37.239 | 295.166 | 15.887
233.5 | 631.671 | 365.77 | 2014.779 | 37.996 | 311.523 | 16.092
233.45 | 730.819 | 384.51 | 2013.581 | 38.777 | 329.256 | 16.301
233.4 | 656.234 | 404.81 | 2012.196 | 39.581 | 348.519 | 16.514
233.35 | 771.438 | 426.845 | 2010.952 | 40.41 | 369.485 | 16.731
233.3 | 953.861 | 450.833 | 2009.489 | 41.267 | 392.369 | 16.953
233.25 | 690.329 | 477.002 | 2007.681 | 42.15 | 417.4 | 17.178
233.2 | 884.228 | 505.625 | 2006.372 | 43.062 | 444.849 | 17.409
233.15 | 875.574 | 537.016 | 2004.696 | 44.004 | 475.027 | 17.643
233.1 | 1203.124 | 571.53 | 2003.036 | 44.977 | 508.291 | 17.883
233.05 | 1272.765 | 609.614 | 2000.755 | 45.982 | 545.083 | 18.128
233 | 1396.478 | 651.755 | 1998.342 | 47.022 | 585.892 | 18.378
232.95 | 1373.786 | 698.54 | 1995.694 | 48.098 | 631.302 | 18.633
232.9 | 1216.7 | 750.658 | 1993.09 | 49.21 | 682.004 | 18.893
232.85 | 1320.297 | 808.908 | 1990.783 | 50.362 | 738.797 | 19.159
232.8 | 1364.34 | 874.3 | 1988.28 | 51.554 | 802.688 | 19.43
232.75 | 1548.307 | 947.978 | 1985.693 | 52.79 | 874.825 | 19.708
232.7 | 1638.502 | 1031.333 | 1982.758 | 54.069 | 956.599 | 19.991
232.65 | 1765.818 | 1126.043 | 1979.652 | 55.396 | 1049.687 | 20.28
232.6 | 1834.476 | 1234.094 | 1976.304 | 56.772 | 1156.073 | 20.575
232.55 | 1878.794 | 1357.991 | 1972.826 | 58.2 | 1278.259 | 20.877
232.5 | 2163.026 | 1500.656 | 1969.264 | 59.682 | 1419.161 | 21.186
232.45 | 2258.497 | 1665.64 | 1965.163 | 61.222 | 1582.326 | 21.502
232.4 | 2583.758 | 1857.201 | 1960.882 | 62.821 | 1772.006 | 21.823
232.35 | 2746.457 | 2080.318 | 1955.983 | 64.485 | 1993.174 | 22.154
232.3 | 2924.214 | 2340.992 | 1950.776 | 66.215 | 2251.825 | 22.491
232.25 | 3450.067 | 2645.759 | 1945.233 | 68.014 | 2554.489 | 22.835
232.2 | 3843.458 | 3001.595 | 1938.692 | 69.889 | 2908.139 | 23.188
232.15 | 4079.025 | 3415.029 | 1931.405 | 71.842 | 3319.296 | 23.55
232.1 | 4412.918 | 3890.333 | 1923.672 | 73.877 | 3792.232 | 23.92
232.05 | 4791.034 | 4427.245 | 1915.306 | 75.999 | 4326.674 | 24.298
232 | 5393.228 | 5015.624 | 1906.222 | 78.215 | 4912.479 | 24.686
231.95 | 5773.392 | 5630.28 | 1895.998 | 80.528 | 5524.451 | 25.082
231.9 | 6286.088 | 6225.77 | 1885.052 | 82.946 | 6117.14 | 25.489
231.85 | 7183.585 | 6736.21 | 1873.135 | 85.472 | 6624.658 | 25.904
231.8 | 7100.574 | 7086.448 | 1859.516 | 88.115 | 6971.843 | 26.331
231.75 | 6877.196 | 7213.597 | 1846.054 | 90.884 | 7095.803 | 26.768
231.7 | 7008.734 | 7092.972 | 1833.016 | 93.784 | 6971.844 | 27.216
231.65 | 6936.121 | 6749.274 | 1819.729 | 96.824 | 6624.658 | 27.675
231.6 | 6623.461 | 6245.405 | 1806.579 | 100.013 | 6117.14 | 28.145
231.55 | 6331.148 | 5656.54 | 1794.022 | 103.362 | 5524.451 | 28.628
231.5 | 5681.981 | 5048.573 | 1782.019 | 106.882 | 4912.478 | 29.123
231.45 | 5210.853 | 4466.973 | 1771.247 | 110.584 | 4326.674 | 29.631
231.4 | 4490.462 | 3936.943 | 1761.368 | 114.48 | 3792.232 | 30.153
231.35 | 3972.346 | 3468.64 | 1752.854 | 118.584 | 3319.297 | 30.689
231.3 | 3372.216 | 3062.355 | 1745.324 | 122.912 | 2908.139 | 31.237
231.25 | 2863.87 | 2713.834 | 1738.93 | 127.481 | 2554.489 | 31.802
231.2 | 2447.879 | 2416.571 | 1733.501 | 132.307 | 2251.824 | 32.382
231.15 | 2000.31 | 2163.617 | 1728.86 | 137.411 | 1993.174 | 32.977
231.1 | 1714.492 | 1948.459 | 1725.068 | 142.812 | 1772.006 | 33.589
231.05 | 1522.253 | 1765.13 | 1721.817 | 148.538 | 1582.326 | 34.219
231 | 1459.568 | 1608.683 | 1718.932 | 154.612 | 1419.16 | 34.864
230.95 | 1370.266 | 1474.897 | 1716.164 | 161.065 | 1278.259 | 35.53
230.9 | 1046.093 | 1360.254 | 1713.567 | 167.926 | 1156.072 | 36.214
230.85 | 889.057 | 1261.874 | 1711.583 | 175.23 | 1049.687 | 36.918
230.8 | 972.052 | 1177.298 | 1709.898 | 183.019 | 956.599 | 37.642
230.75 | 961.495 | 1104.583 | 1708.055 | 191.334 | 874.825 | 38.388
230.7 | 829.768 | 1042.103 | 1706.232 | 200.224 | 802.688 | 39.157
230.65 | 918.421 | 988.518 | 1704.659 | 209.742 | 738.797 | 39.948
230.6 | 1154.652 | 942.742 | 1702.918 | 219.945 | 682.004 | 40.763
230.55 | 926.721 | 903.84 | 1700.729 | 230.906 | 631.302 | 41.603
230.5 | 669.178 | 871.087 | 1698.972 | 242.698 | 585.892 | 42.469
230.45 | 933.617 | 843.878 | 1697.703 | 255.406 | 545.083 | 43.363
230.4 | 898.327 | 821.726 | 1695.933 | 269.125 | 508.291 | 44.284
230.35 | 907.74 | 804.248 | 1694.23 | 283.961 | 475.028 | 45.234
230.3 | 942.601 | 791.134 | 1692.509 | 300.046 | 444.849 | 46.216
230.25 | 833.918 | 782.168 | 1690.722 | 317.516 | 417.4 | 47.23
230.2 | 962.349 | 777.2 | 1689.141 | 336.533 | 392.369 | 48.276
230.15 | 831.743 | 776.146 | 1687.317 | 357.282 | 369.485 | 49.358
230.1 | 1031.08 | 778.987 | 1685.74 | 379.972 | 348.519 | 50.475
230.05 | 1044.155 | 785.774 | 1683.785 | 404.867 | 329.256 | 51.632
230 | 1143.275 | 796.623 | 1681.805 | 432.255 | 311.523 | 52.828
229.95 | 1106.432 | 811.734 | 1679.638 | 462.486 | 295.165 | 54.064
229.9 | 1308.85 | 831.402 | 1677.54 | 495.993 | 280.047 | 55.345
229.85 | 1345.321 | 856.032 | 1675.059 | 533.295 | 266.05 | 56.671
229.8 | 1335.872 | 886.221 | 1672.508 | 575.099 | 253.061 | 58.045
229.75 | 1378.364 | 922.766 | 1669.976 | 622.292 | 240.989 | 59.468
229.7 | 1575.667 | 966.796 | 1667.363 | 676.084 | 229.752 | 60.944
229.65 | 1501.775 | 1019.899 | 1664.375 | 738.134 | 219.276 | 62.475
229.6 | 1559.712 | 1084.285 | 1661.528 | 810.712 | 209.496 | 64.063
229.55 | 1770.079 | 1163.111 | 1658.571 | 897.039 | 200.347 | 65.712
229.5 | 1842.185 | 1260.661 | 1655.215 | 1001.445 | 191.779 | 67.425
229.45 | 2159.957 | 1382.74 | 1651.723 | 1129.78 | 183.744 | 69.203
229.4 | 2362.052 | 1536.979 | 1647.628 | 1289.714 | 176.2 | 71.053
229.35 | 2395.35 | 1733.001 | 1643.15 | 1490.904 | 169.11 | 72.976
229.3 | 2714.221 | 1982.758 | 1638.609 | 1745.336 | 162.433 | 74.977
229.25 | 2826.557 | 2299.981 | 1633.463 | 2066.766 | 156.142 | 77.06
229.2 | 3026.586 | 2699.848 | 1628.104 | 2470.399 | 150.207 | 79.23
229.15 | 3265.274 | 3197.937 | 1622.366 | 2971.833 | 144.602 | 81.492
229.1 | 3808.764 | 3808.559 | 1616.176 | 3585.396 | 139.304 | 83.848
229.05 | 4634.925 | 4543.643 | 1608.955 | 4323.035 | 134.289 | 86.308
229 | 5389.852 | 5409.331 | 1600.168 | 5190.907 | 129.538 | 88.875
228.95 | 6084.211 | 6404.007 | 1589.949 | 6187.406 | 125.034 | 91.558
228.9 | 7167.565 | 7514.865 | 1578.415 | 7299.736 | 120.758 | 94.36
228.85 | 8188.324 | 8713.354 | 1564.826 | 8499.354 | 116.7 | 97.291
228.8 | 9873.298 | 9951.228 | 1549.302 | 9738.018 | 112.839 | 100.359
228.75 | 11287.916 | 11152.516 | 1530.584 | 10939.766 | 109.166 | 103.571
228.7 | 11970.716 | 12212.466 | 1509.184 | 11999.856 | 105.669 | 106.939
228.65 | 12466.411 | 13005.971 | 1486.489 | 12793.161 | 102.336 | 110.471
228.6 | 13412.345 | 13414.865 | 1462.855 | 13201.525 | 99.159 | 114.178
228.55 | 14050.173 | 13369.233 | 1437.427 | 13155.023 | 96.127 | 118.075
228.5 | 13304.61 | 12877.21 | 1410.79 | 12661.8 | 93.229 | 122.173
228.45 | 12601.633 | 12021.813 | 1385.567 | 11804.853 | 90.462 | 126.488
228.4 | 11596.224 | 10925.644 | 1361.676 | 10706.784 | 87.814 | 131.036
228.35 | 9713.109 | 9711.669 | 1339.691 | 9490.549 | 85.282 | 135.836
228.3 | 8020.303 | 8478.266 | 1321.277 | 8254.494 | 82.856 | 140.908
228.25 | 6503.368 | 7295.7 | 1306.072 | 7068.884 | 80.532 | 146.277
228.2 | 5497.058 | 6208.327 | 1293.742 | 5978.049 | 78.305 | 151.966
228.15 | 4106.619 | 5240.866 | 1283.321 | 5006.687 | 76.167 | 158.005
228.1 | 3067.745 | 4403.839 | 1275.535 | 4165.29 | 74.117 | 164.425
228.05 | 2441.021 | 3696.546 | 1269.719 | 3453.127 | 72.148 | 171.265
228 | 1834.179 | 3111.724 | 1265.091 | 2862.897 | 70.256 | 178.565
227.95 | 1374.316 | 2637.077 | 1261.614 | 2382.264 | 68.436 | 186.37
227.9 | 1193.652 | 2257.768 | 1259.008 | 1996.342 | 66.687 | 194.734
227.85 | 933.495 | 1958.31 | 1256.745 | 1689.59 | 65.004 | 203.711
227.8 | 870.354 | 1723.596 | 1254.976 | 1446.836 | 63.383 | 213.371
227.75 | 834.974 | 1540.344 | 1253.326 | 1254.732 | 61.822 | 223.784
227.7 | 878.387 | 1397.19 | 1251.743 | 1101.834 | 60.318 | 235.033
227.65 | 755.443 | 1284.92 | 1250.077 | 978.841 | 58.868 | 247.206
227.6 | 703.975 | 1196.369 | 1248.645 | 878.497 | 57.47 | 260.397
227.55 | 696.429 | 1126.068 | 1247.311 | 795.219 | 56.12 | 274.723
227.5 | 790.26 | 1070.076 | 1245.99 | 724.952 | 54.818 | 290.301
227.45 | 603.208 | 1025.538 | 1244.492 | 664.716 | 53.559 | 307.257
227.4 | 637.162 | 990.442 | 1243.348 | 612.361 | 52.345 | 325.732
227.35 | 920.43 | 963.387 | 1242.14 | 566.345 | 51.171 | 345.867
227.3 | 973.534 | 943.374 | 1240.396 | 525.501 | 50.034 | 367.832
227.25 | 1154.86 | 929.732 | 1238.55 | 488.999 | 48.936 | 391.792
227.2 | 939.76 | 921.985 | 1236.36 | 456.188 | 47.874 | 417.919
227.15 | 698.651 | 919.8 | 1234.579 | 426.556 | 46.846 | 446.394
227.1 | 896.236 | 922.953 | 1233.254 | 399.702 | 45.851 | 477.396
227.05 | 985.735 | 931.29 | 1231.555 | 375.269 | 44.886 | 511.13
227 | 948.274 | 944.715 | 1229.686 | 352.981 | 43.952 | 547.778
226.95 | 977.692 | 963.169 | 1227.888 | 332.594 | 43.047 | 587.525
226.9 | 1069.065 | 986.621 | 1226.035 | 313.9 | 42.169 | 630.548
226.85 | 1006.032 | 1015.05 | 1224.008 | 296.725 | 41.318 | 677.004
226.8 | 1097.809 | 1048.464 | 1222.101 | 280.899 | 40.492 | 727.068
226.75 | 1180.33 | 1086.843 | 1220.02 | 266.293 | 39.69 | 780.856
226.7 | 1299.008 | 1130.161 | 1217.782 | 252.784 | 38.913 | 838.461
226.65 | 1447.991 | 1178.362 | 1215.319 | 240.267 | 38.158 | 899.934
226.6 | 1257.316 | 1231.328 | 1212.574 | 228.651 | 37.424 | 965.248
226.55 | 1158.78 | 1288.928 | 1210.19 | 217.847 | 36.712 | 1034.366
226.5 | 1455.157 | 1350.899 | 1207.993 | 207.784 | 36.02 | 1107.092
226.45 | 1389.135 | 1416.882 | 1205.235 | 198.396 | 35.346 | 1183.137
226.4 | 1458.299 | 1486.38 | 1202.601 | 189.625 | 34.692 | 1262.06
226.35 | 1570.284 | 1558.7 | 1199.836 | 181.422 | 34.056 | 1343.219
226.3 | 1809.091 | 1633.006 | 1196.859 | 173.733 | 33.437 | 1425.834
226.25 | 1743.8 | 1708.163 | 1193.43 | 166.518 | 32.834 | 1508.807
226.2 | 1958.446 | 1782.803 | 1190.124 | 159.741 | 32.247 | 1590.81
226.15 | 1706.589 | 1855.289 | 1186.411 | 153.367 | 31.677 | 1670.242
226.1 | 1863.295 | 1923.728 | 1183.175 | 147.367 | 31.122 | 1745.237
226.05 | 1929.517 | 1986.097 | 1179.643 | 141.707 | 30.58 | 1813.807
226 | 2140.885 | 2040.222 | 1175.985 | 136.365 | 30.052 | 1873.8
225.95 | 1969.834 | 2083.991 | 1171.926 | 131.319 | 29.539 | 1923.129
225.9 | 2158.709 | 2115.495 | 1168.191 | 126.546 | 29.039 | 1959.908
225.85 | 2122.761 | 2133.204 | 1164.099 | 122.028 | 28.55 | 1982.623
225.8 | 1989.186 | 2136.134 | 1160.074 | 117.746 | 28.075 | 1990.311
225.75 | 1912.257 | 2123.92 | 1156.303 | 113.684 | 27.61 | 1982.623
225.7 | 1948.482 | 2096.886 | 1152.678 | 109.827 | 27.157 | 1959.899
225.65 | 1837.326 | 2055.997 | 1148.984 | 106.163 | 26.715 | 1923.116
225.6 | 1997.039 | 2002.767 | 1145.501 | 102.679 | 26.284 | 1873.8
225.55 | 1936.186 | 1939.037 | 1141.714 | 99.363 | 25.864 | 1813.807
225.5 | 1971.116 | 1866.896 | 1138.044 | 96.203 | 25.453 | 1745.237
225.45 | 1836.503 | 1788.465 | 1134.307 | 93.192 | 25.052 | 1670.218
225.4 | 1628.145 | 1705.768 | 1130.825 | 90.319 | 24.661 | 1590.786
225.35 | 1591.992 | 1620.666 | 1127.738 | 87.578 | 24.279 | 1508.808
225.3 | 1703.08 | 1534.698 | 1124.72 | 84.957 | 23.905 | 1425.833
225.25 | 1469.329 | 1449.214 | 1121.491 | 82.453 | 23.54 | 1343.219
225.2 | 1471.294 | 1365.277 | 1118.706 | 80.057 | 23.182 | 1262.036
225.15 | 1518.283 | 1283.712 | 1115.917 | 77.763 | 22.833 | 1183.113
225.1 | 1458.602 | 1205.155 | 1113.038 | 75.568 | 22.493 | 1107.092
225.05 | 1350.547 | 1129.99 | 1110.273 | 73.463 | 22.159 | 1034.365
225 | 1323.418 | 1058.528 | 1107.712 | 71.445 | 21.834 | 965.248
224.95 | 954.497 | 990.939 | 1105.203 | 69.508 | 21.515 | 899.915
224.9 | 1134.886 | 927.295 | 1103.394 | 67.648 | 21.202 | 838.442
224.85 | 888.218 | 867.618 | 1101.242 | 65.863 | 20.897 | 780.856
224.8 | 969.242 | 811.816 | 1099.558 | 64.147 | 20.599 | 727.069
224.75 | 996.879 | 759.808 | 1097.721 | 62.496 | 20.306 | 677.003
224.7 | 864.609 | 711.466 | 1095.831 | 60.909 | 20.02 | 630.535
224.65 | 910.078 | 666.634 | 1094.192 | 59.381 | 19.739 | 587.511
224.6 | 820.994 | 625.155 | 1092.466 | 57.91 | 19.466 | 547.778
224.55 | 858.88 | 586.821 | 1090.91 | 56.493 | 19.196 | 511.13
224.5 | 782.699 | 551.458 | 1089.281 | 55.127 | 18.934 | 477.396
224.45 | 633.532 | 518.872 | 1087.798 | 53.809 | 18.675 | 446.385
224.4 | 509.883 | 488.873 | 1086.597 | 52.538 | 18.423 | 417.91
224.35 | 581.81 | 461.281 | 1085.63 | 51.312 | 18.175 | 391.792
224.3 | 495.093 | 435.896 | 1084.527 | 50.128 | 17.933 | 367.833
224.25 | 461.452 | 412.549 | 1083.588 | 48.985 | 17.696 | 345.867
224.2 | 565.497 | 391.07 | 1082.713 | 47.88 | 17.463 | 325.726
224.15 | 538.579 | 371.3 | 1081.641 | 46.812 | 17.234 | 307.252
224.1 | 198.88 | 353.092 | 1080.62 | 45.779 | 17.01 | 290.301
224.05 | 359.137 | 336.296 | 1080.243 | 44.78 | 16.79 | 274.724
224 | 436.668 | 320.787 | 1079.562 | 43.814 | 16.575 | 260.397
223.95 | 255.026 | 306.445 | 1078.734 | 42.878 | 16.364 | 247.202
223.9 | 328.659 | 293.158 | 1078.251 | 41.971 | 16.156 | 235.03
223.85 | 335.872 | 280.832 | 1077.628 | 41.093 | 15.953 | 223.785
223.8 | 278.649 | 269.368 | 1076.991 | 40.243 | 15.753 | 213.371
223.75 | 356.457 | 258.688 | 1076.463 | 39.418 | 15.557 | 203.711
223.7 | 290.383 | 248.717 | 1075.787 | 38.619 | 15.365 | 194.732
223.65 | 154.273 | 239.389 | 1075.237 | 37.843 | 15.176 | 186.368
223.6 | 130.526 | 230.649 | 1074.944 | 37.091 | 14.991 | 178.565
223.55 | 154.993 | 222.436 | 1074.697 | 36.36 | 14.809 | 171.265
223.5 | 121.297 | 214.708 | 1074.403 | 35.652 | 14.63 | 164.425
223.45 | 141.087 | 207.423 | 1074.173 | 34.963 | 14.455 | 158.003
223.4 | 231.975 | 200.544 | 1073.905 | 34.295 | 14.283 | 151.965
223.35 | 164.874 | 194.037 | 1073.466 | 33.645 | 14.113 | 146.277
223.3 | 194.497 | 187.872 | 1073.153 | 33.014 | 13.947 | 140.909
223.25 | 166.056 | 182.022 | 1072.784 | 32.4 | 13.784 | 135.836
223.2 | 72.491 | 176.464 | 1072.469 | 31.803 | 13.624 | 131.036
223.15 | 45.398 | 171.177 | 1072.332 | 31.222 | 13.466 | 126.487
223.1 | 185.534 | 166.143 | 1072.246 | 30.657 | 13.311 | 122.173
223.05 | 100.786 | 161.343 | 1071.894 | 30.108 | 13.159 | 118.075
223 | 121.977 | 156.762 | 1071.703 | 29.573 | 13.009 | 114.178
222.95 | 31.178 | 152.385 | 1071.472 | 29.052 | 12.862 | 110.47
222.9 | -36.523 | 148.201 | 1071.413 | 28.544 | 12.717 | 106.937
222.85 | 58.248 | 144.199 | 1071.482 | 28.05 | 12.575 | 103.571
222.8 | 7.348 | 140.364 | 1071.372 | 27.569 | 12.435 | 100.358
222.75 | 25.292 | 136.689 | 1071.358 | 27.099 | 12.297 | 97.29
222.7 | 16.97 | 133.165 | 1071.31 | 26.642 | 12.162 | 94.359
222.65 | 14.513 | 129.784 | 1071.277 | 26.197 | 12.03 | 91.557
222.6 | 56.56 | 126.537 | 1071.25 | 25.762 | 11.899 | 88.876
222.55 | -19.603 | 123.417 | 1071.143 | 25.338 | 11.77 | 86.308
222.5 | -3.42 | 120.417 | 1071.18 | 24.924 | 11.643 | 83.848