## EDfig5a
ED Fig. 5a
| Power density | Intensity
| [W/cm^2] | [a.u.]
| 34.36188 | 97
| 34.90376 | 104
| 35.44564 | 100
| 35.71655 | 95
| 37.07127 | 108
| 37.61315 | 102
| 38.69685 | 122
| 40.32248 | 124
| 40.32248 | 123
| 42.49 | 117
| 41.67715 | 122
| 42.49 | 109
| 41.94812 | 135
| 43.03188 | 139
| 44.11558 | 123
| 44.11558 | 150
| 44.38655 | 136
| 45.19933 | 145
| 46.01218 | 152
| 47.90873 | 158
| 49.80527 | 427
| 49.26339 | 149
| 50.34715 | 157
| 50.07618 | 155
| 51.70182 | 161
| 53.05648 | 156
| 54.41121 | 171
| 55.76588 | 174
| 56.84964 | 168
| 56.03679 | 178
| 56.30776 | 184
| 59.28806 | 184
| 60.64242 | 207
| 61.18485 | 202
| 62.26848 | 179
| 63.08121 | 204
| 64.16485 | 214
| 64.16485 | 231
| 67.14545 | 213
| 67.14545 | 216
| 67.95818 | 219
| 69.85455 | 230
| 70.66727 | 253
| 74.1897 | 282
| 75.27333 | 270
| 80.96303 | 318
| 81.77576 | 410
| 84.48485 | 311
| 85.02727 | 407
| 84.48485 | 375
| 84.21394 | 543
| 86.65273 | 800
| 87.46545 | 894
| 89.09091 | 1344
| 93.96788 | 1628
| 95.05152 | 3183
| 102.90909 | 2711
| 102.63758 | 3216
| 100.74121 | 2369
| 103.45091 | 4389
| 101.82485 | 2812
| 103.45091 | 3343
| 102.36667 | 4474
| 107.24364 | 4218
| 103.72182 | 5218
| 105.61818 | 5718
| 108.59818 | 6989
| 109.95333 | 7271
| 108.32727 | 7120
| 108.59818 | 6080
| 110.22424 | 9600
| 117.53939 | 10519
| 118.08121 | 12018
| 117.53939 | 9915
| 117.26848 | 11258
| 120.7903 | 12531
| 126.48 | 13162

## EDfig5b
ED Fig. 5b
| Wavelength | Intensity | Intensity | Intensity | Intensity
| [nm] | [a.u.] | [a.u.] | [a.u.] | [a.u.]
|  | 106 W/cm^2 | 103 W/cm^2 | 94 W/cm^2 | 75 W/cm^2
| 535.98718 | 14 | 16 | 12 | 11
| 536.01398 | 16 | 14 | 15 | 16
| 536.04077 | 10 | 10 | 11 | 9
| 536.06763 | 12 | 13 | 14 | 11
| 536.09442 | 10 | 13 | 10 | 8
| 536.12122 | 16 | 15 | 13 | 11
| 536.14801 | 12 | 12 | 11 | 9
| 536.17481 | 11 | 11 | 15 | 14
| 536.2016 | 14 | 11 | 13 | 9
| 536.22839 | 10 | 8 | 10 | 10
| 536.25519 | 11 | 15 | 13 | 10
| 536.28198 | 14 | 14 | 13 | 14
| 536.30878 | 14 | 12 | 13 | 9
| 536.33557 | 18 | 16 | 10 | 14
| 536.36243 | 15 | 10 | 12 | 10
| 536.38922 | 14 | 12 | 11 | 7
| 536.41602 | 12 | 11 | 12 | 11
| 536.44281 | 17 | 14 | 12 | 14
| 536.4696 | 14 | 17 | 12 | 15
| 536.4964 | 15 | 13 | 18 | 11
| 536.52319 | 13 | 15 | 13 | 14
| 536.54999 | 17 | 12 | 11 | 10
| 536.57678 | 16 | 11 | 13 | 10
| 536.60358 | 16 | 15 | 12 | 13
| 536.63037 | 11 | 13 | 13 | 9
| 536.65723 | 17 | 14 | 12 | 11
| 536.68402 | 12 | 10 | 11 | 9
| 536.71082 | 10 | 12 | 13 | 9
| 536.73761 | 16 | 14 | 15 | 11
| 536.7644 | 16 | 13 | 17 | 12
| 536.7912 | 15 | 15 | 13 | 9
| 536.81799 | 15 | 14 | 14 | 12
| 536.84479 | 17 | 12 | 12 | 10
| 536.87158 | 16 | 10 | 12 | 11
| 536.89838 | 17 | 14 | 9 | 13
| 536.92517 | 12 | 11 | 9 | 10
| 536.95203 | 12 | 11 | 11 | 9
| 536.97882 | 17 | 14 | 11 | 10
| 537.00562 | 15 | 13 | 15 | 11
| 537.03241 | 15 | 10 | 13 | 8
| 537.0592 | 16 | 12 | 10 | 11
| 537.086 | 13 | 15 | 16 | 9
| 537.11279 | 14 | 15 | 13 | 12
| 537.13959 | 17 | 21 | 17 | 13
| 537.16638 | 14 | 13 | 11 | 10
| 537.19318 | 17 | 18 | 15 | 12
| 537.21997 | 15 | 11 | 15 | 11
| 537.24683 | 15 | 21 | 17 | 11
| 537.27362 | 18 | 16 | 11 | 9
| 537.30042 | 14 | 13 | 11 | 11
| 537.32721 | 17 | 15 | 15 | 13
| 537.354 | 16 | 18 | 16 | 15
| 537.3808 | 20 | 16 | 16 | 14
| 537.40759 | 19 | 13 | 14 | 13
| 537.43439 | 14 | 10 | 12 | 12
| 537.46118 | 14 | 16 | 17 | 14
| 537.48798 | 18 | 18 | 15 | 13
| 537.51477 | 18 | 12 | 14 | 17
| 537.54163 | 16 | 16 | 11 | 10
| 537.56842 | 14 | 14 | 14 | 12
| 537.59522 | 19 | 19 | 18 | 15
| 537.62201 | 15 | 17 | 15 | 12
| 537.6488 | 15 | 14 | 11 | 12
| 537.6756 | 16 | 14 | 13 | 15
| 537.70239 | 18 | 16 | 15 | 14
| 537.72919 | 14 | 14 | 14 | 13
| 537.75598 | 15 | 17 | 17 | 12
| 537.78278 | 16 | 20 | 16 | 12
| 537.80957 | 16 | 20 | 16 | 13
| 537.83643 | 20 | 16 | 20 | 14
| 537.86322 | 19 | 14 | 13 | 12
| 537.89002 | 22 | 16 | 16 | 13
| 537.91681 | 16 | 15 | 16 | 10
| 537.9436 | 18 | 16 | 14 | 10
| 537.9704 | 15 | 19 | 15 | 15
| 537.99719 | 21 | 15 | 12 | 13
| 538.02399 | 19 | 16 | 15 | 11
| 538.05078 | 23 | 19 | 17 | 18
| 538.07758 | 18 | 17 | 17 | 15
| 538.10437 | 17 | 15 | 20 | 14
| 538.13123 | 20 | 19 | 17 | 13
| 538.15802 | 18 | 21 | 19 | 12
| 538.18481 | 19 | 15 | 17 | 13
| 538.21161 | 17 | 20 | 16 | 16
| 538.2384 | 23 | 18 | 16 | 17
| 538.2652 | 18 | 18 | 18 | 9
| 538.29199 | 22 | 22 | 15 | 15
| 538.31879 | 20 | 16 | 16 | 15
| 538.34558 | 21 | 21 | 18 | 12
| 538.37238 | 20 | 19 | 18 | 13
| 538.39917 | 18 | 19 | 22 | 17
| 538.42603 | 22 | 19 | 18 | 17
| 538.45282 | 19 | 18 | 17 | 15
| 538.47961 | 18 | 17 | 13 | 14
| 538.50641 | 22 | 18 | 17 | 15
| 538.5332 | 21 | 19 | 15 | 16
| 538.56 | 18 | 20 | 15 | 12
| 538.58679 | 26 | 24 | 23 | 13
| 538.61359 | 23 | 22 | 18 | 19
| 538.64038 | 25 | 18 | 23 | 16
| 538.66718 | 21 | 18 | 21 | 18
| 538.69397 | 22 | 21 | 19 | 13
| 538.72083 | 25 | 21 | 21 | 16
| 538.74762 | 23 | 26 | 21 | 19
| 538.77441 | 31 | 22 | 20 | 20
| 538.80121 | 23 | 26 | 23 | 18
| 538.828 | 26 | 24 | 21 | 17
| 538.8548 | 23 | 24 | 23 | 16
| 538.88159 | 27 | 25 | 25 | 23
| 538.90839 | 27 | 21 | 23 | 19
| 538.93518 | 24 | 26 | 23 | 24
| 538.96198 | 24 | 21 | 24 | 18
| 538.98877 | 30 | 27 | 27 | 24
| 539.01563 | 29 | 25 | 19 | 20
| 539.04242 | 30 | 25 | 30 | 18
| 539.06921 | 32 | 27 | 25 | 23
| 539.09601 | 35 | 28 | 25 | 22
| 539.1228 | 32 | 31 | 25 | 22
| 539.1496 | 31 | 32 | 29 | 23
| 539.17639 | 37 | 29 | 27 | 22
| 539.20319 | 38 | 30 | 29 | 26
| 539.22998 | 38 | 34 | 33 | 24
| 539.25678 | 41 | 31 | 27 | 21
| 539.28363 | 36 | 29 | 34 | 23
| 539.31043 | 37 | 32 | 32 | 23
| 539.33722 | 33 | 27 | 30 | 24
| 539.36401 | 35 | 32 | 27 | 26
| 539.39081 | 38 | 35 | 30 | 25
| 539.4176 | 36 | 30 | 33 | 21
| 539.4444 | 33 | 34 | 32 | 32
| 539.47119 | 35 | 33 | 36 | 29
| 539.49799 | 35 | 31 | 30 | 30
| 539.52478 | 36 | 29 | 28 | 26
| 539.55158 | 35 | 33 | 26 | 23
| 539.57843 | 37 | 30 | 29 | 25
| 539.60523 | 38 | 35 | 27 | 24
| 539.63202 | 34 | 31 | 29 | 23
| 539.65881 | 33 | 28 | 31 | 25
| 539.68561 | 25 | 27 | 21 | 22
| 539.7124 | 24 | 24 | 16 | 20
| 539.7392 | 21 | 17 | 17 | 16
| 539.76599 | 22 | 21 | 19 | 16
| 539.79279 | 18 | 20 | 14 | 14
| 539.81958 | 18 | 17 | 12 | 12
| 539.84638 | 21 | 17 | 18 | 17
| 539.87323 | 18 | 19 | 14 | 11
| 539.90002 | 23 | 17 | 18 | 13
| 539.92682 | 22 | 23 | 22 | 15
| 539.95361 | 25 | 23 | 19 | 17
| 539.98041 | 24 | 26 | 26 | 21
| 540.0072 | 26 | 20 | 26 | 15
| 540.034 | 22 | 24 | 22 | 15
| 540.06079 | 21 | 21 | 22 | 16
| 540.08759 | 18 | 18 | 20 | 12
| 540.11438 | 12 | 12 | 12 | 14
| 540.14117 | 13 | 11 | 13 | 11
| 540.16803 | 12 | 13 | 13 | 12
| 540.19482 | 13 | 13 | 11 | 7
| 540.22162 | 17 | 13 | 13 | 9
| 540.24841 | 13 | 10 | 12 | 11
| 540.27521 | 13 | 13 | 10 | 12
| 540.302 | 16 | 13 | 12 | 10
| 540.3288 | 11 | 12 | 14 | 11
| 540.35559 | 12 | 15 | 15 | 12
| 540.38239 | 10 | 13 | 8 | 7
| 540.40918 | 13 | 10 | 12 | 9
| 540.43597 | 16 | 12 | 10 | 14
| 540.46283 | 13 | 12 | 11 | 9
| 540.48962 | 17 | 15 | 13 | 13
| 540.51642 | 14 | 16 | 15 | 12
| 540.54321 | 11 | 10 | 9 | 9
| 540.57001 | 14 | 13 | 14 | 12
| 540.5968 | 17 | 15 | 13 | 13
| 540.6236 | 15 | 15 | 10 | 11
| 540.65039 | 17 | 10 | 11 | 12
| 540.67719 | 12 | 12 | 12 | 9
| 540.70398 | 14 | 12 | 12 | 8
| 540.73077 | 10 | 11 | 13 | 9
| 540.75763 | 13 | 14 | 13 | 5
| 540.78442 | 14 | 11 | 10 | 10
| 540.81122 | 11 | 12 | 9 | 9
| 540.83801 | 13 | 12 | 12 | 10
| 540.86481 | 12 | 12 | 11 | 9
| 540.8916 | 15 | 14 | 11 | 11
| 540.9184 | 12 | 12 | 11 | 11
| 540.94519 | 13 | 11 | 8 | 9
| 540.97199 | 12 | 11 | 13 | 10
| 540.99878 | 13 | 13 | 10 | 10
| 541.02557 | 13 | 8 | 10 | 9
| 541.05243 | 15 | 17 | 11 | 8
| 541.07922 | 16 | 15 | 13 | 7
| 541.10602 | 13 | 13 | 12 | 13
| 541.13281 | 16 | 11 | 12 | 8
| 541.15961 | 14 | 14 | 13 | 12
| 541.1864 | 15 | 9 | 10 | 10
| 541.2132 | 15 | 11 | 14 | 10
| 541.23999 | 17 | 15 | 16 | 12
| 541.26679 | 19 | 17 | 13 | 13
| 541.29358 | 14 | 11 | 14 | 12
| 541.32037 | 17 | 15 | 14 | 12
| 541.34723 | 17 | 16 | 14 | 10
| 541.37402 | 23 | 18 | 20 | 7
| 541.40082 | 60 | 33 | 25 | 13
| 541.42761 | 180 | 72 | 49 | 15
| 541.45441 | 653 | 307 | 192 | 17
| 541.4812 | 865 | 434 | 244 | 19
| 541.508 | 990 | 459 | 265 | 22
| 541.53479 | 804 | 373 | 211 | 16
| 541.56158 | 728 | 293 | 179 | 13
| 541.58838 | 547 | 258 | 134 | 17
| 541.61517 | 339 | 159 | 83 | 14
| 541.64203 | 157 | 83 | 49 | 13
| 541.66882 | 76 | 40 | 26 | 15
| 541.69562 | 55 | 27 | 24 | 11
| 541.72241 | 46 | 25 | 17 | 13
| 541.74921 | 35 | 17 | 12 | 9
| 541.776 | 32 | 21 | 14 | 10
| 541.8028 | 22 | 13 | 12 | 9
| 541.82959 | 17 | 16 | 14 | 10
| 541.85638 | 18 | 12 | 12 | 11
| 541.88318 | 19 | 15 | 13 | 13
| 541.90997 | 19 | 11 | 13 | 12
| 541.93683 | 19 | 16 | 13 | 15
| 541.96362 | 20 | 16 | 14 | 12
| 541.99042 | 17 | 11 | 13 | 12
| 542.01721 | 15 | 17 | 16 | 12
| 542.04401 | 17 | 18 | 10 | 10
| 542.0708 | 15 | 17 | 15 | 12
| 542.0976 | 16 | 13 | 11 | 14
| 542.12439 | 13 | 17 | 13 | 12
| 542.15118 | 15 | 11 | 13 | 12
| 542.17798 | 17 | 15 | 13 | 11
| 542.20477 | 13 | 13 | 10 | 9
| 542.23163 | 17 | 14 | 15 | 14
| 542.25842 | 13 | 18 | 14 | 12
| 542.28522 | 18 | 14 | 15 | 12
| 542.31201 | 15 | 13 | 11 | 12
| 542.33881 | 13 | 11 | 11 | 9
| 542.3656 | 16 | 13 | 13 | 12
| 542.3924 | 14 | 14 | 12 | 8
| 542.41919 | 13 | 13 | 13 | 11
| 542.44598 | 11 | 17 | 14 | 11
| 542.47278 | 16 | 14 | 12 | 11
| 542.49957 | 15 | 14 | 12 | 12
| 542.52643 | 16 | 15 | 16 | 13
| 542.55322 | 18 | 17 | 16 | 13
| 542.58002 | 17 | 16 | 14 | 12
| 542.60681 | 15 | 13 | 15 | 9
| 542.63361 | 17 | 11 | 11 | 11
| 542.6604 | 12 | 13 | 13 | 11
| 542.6872 | 13 | 12 | 12 | 9
| 542.71399 | 15 | 13 | 15 | 11
| 542.74078 | 20 | 18 | 12 | 12
| 542.76758 | 11 | 9 | 9 | 10
| 542.79437 | 15 | 14 | 13 | 12
| 542.82123 | 13 | 13 | 13 | 10
| 542.84802 | 12 | 11 | 11 | 10
| 542.87482 | 19 | 14 | 15 | 10
| 542.90161 | 14 | 12 | 12 | 11
| 542.92841 | 16 | 17 | 12 | 11
| 542.9552 | 14 | 15 | 11 | 8
| 542.982 | 17 | 13 | 13 | 12
| 543.00879 | 13 | 15 | 14 | 14
| 543.03558 | 15 | 12 | 10 | 7
| 543.06238 | 13 | 13 | 10 | 6
| 543.08917 | 11 | 13 | 10 | 11
| 543.11603 | 15 | 17 | 14 | 14
| 543.14282 | 12 | 12 | 9 | 8
| 543.16962 | 14 | 15 | 11 | 11
| 543.19641 | 13 | 13 | 13 | 11
| 543.22321 | 14 | 14 | 11 | 8
| 543.25 | 17 | 12 | 13 | 12
| 543.27679 | 15 | 12 | 13 | 10
| 543.30359 | 12 | 12 | 10 | 9
| 543.33038 | 13 | 11 | 12 | 8
| 543.35718 | 15 | 14 | 11 | 10
| 543.38397 | 15 | 15 | 14 | 13
| 543.41083 | 13 | 13 | 16 | 9
| 543.43762 | 14 | 10 | 12 | 11
| 543.46442 | 18 | 12 | 15 | 12
| 543.49121 | 14 | 14 | 13 | 12
| 543.51801 | 13 | 12 | 13 | 13
| 543.5448 | 12 | 12 | 11 | 7
| 543.57159 | 17 | 11 | 17 | 12
| 543.59839 | 12 | 10 | 10 | 7
| 543.62518 | 13 | 14 | 12 | 9
| 543.65198 | 17 | 13 | 13 | 13
| 543.67877 | 12 | 14 | 8 | 10
| 543.70563 | 15 | 12 | 16 | 11
| 543.73242 | 13 | 10 | 15 | 8
| 543.75922 | 16 | 13 | 12 | 11
| 543.78601 | 14 | 11 | 9 | 10
| 543.81281 | 11 | 9 | 11 | 8
| 543.8396 | 14 | 10 | 11 | 15
| 543.86639 | 15 | 14 | 13 | 12
| 543.89319 | 14 | 13 | 15 | 12
| 543.91998 | 16 | 15 | 12 | 8
| 543.94678 | 17 | 11 | 11 | 10
| 543.97357 | 12 | 8 | 10 | 7
| 544.00043 | 14 | 14 | 13 | 9

## EDfig5c
ED Fig. 5c
| Wavelength | Refractive index | Refractive index | Refractive index | Refractive index | Refractive index | Refractive index
| [nm] | [a.u.] | [a.u.] | [a.u.] | [a.u.] | [a.u.] | [a.u.]
|  | PVPy | HSQ | Parylene | BBEHP-PPV ordinary | BBEHP-PPV extraordinary | Glass
| 350.599 | 1.55289 | 1.39816 | 1.74525 | 1.50763 | 1.61057 | 1.53266
| 352.18509 | 1.55225 | 1.39793 | 1.74383 | 1.50624 | 1.60931 | 1.53232
| 353.77115 | 1.55161 | 1.39771 | 1.74243 | 1.50467 | 1.60795 | 1.53198
| 355.35715 | 1.55099 | 1.39749 | 1.74105 | 1.50285 | 1.60646 | 1.53164
| 356.94318 | 1.55039 | 1.39727 | 1.73971 | 1.50078 | 1.60483 | 1.5313
| 358.52914 | 1.54979 | 1.39706 | 1.73838 | 1.49847 | 1.60307 | 1.53096
| 360.11508 | 1.54921 | 1.39685 | 1.73709 | 1.49596 | 1.60123 | 1.53063
| 361.70102 | 1.54863 | 1.39664 | 1.73581 | 1.49335 | 1.59939 | 1.5303
| 363.28693 | 1.54807 | 1.39643 | 1.73456 | 1.49077 | 1.59767 | 1.52997
| 364.87277 | 1.54752 | 1.39623 | 1.73333 | 1.48829 | 1.59613 | 1.52964
| 366.45862 | 1.54698 | 1.39603 | 1.73213 | 1.48596 | 1.5948 | 1.52932
| 368.0444 | 1.54645 | 1.39583 | 1.73094 | 1.48381 | 1.59368 | 1.529
| 369.63019 | 1.54592 | 1.39564 | 1.72978 | 1.48184 | 1.59276 | 1.52868
| 371.21594 | 1.54541 | 1.39544 | 1.72864 | 1.48004 | 1.59199 | 1.52837
| 372.80164 | 1.54491 | 1.39525 | 1.72752 | 1.4784 | 1.59129 | 1.52806
| 374.38733 | 1.54442 | 1.39506 | 1.72642 | 1.47687 | 1.59057 | 1.52776
| 375.97296 | 1.54393 | 1.39488 | 1.72534 | 1.47544 | 1.58979 | 1.52746
| 377.55862 | 1.54346 | 1.3947 | 1.72427 | 1.47413 | 1.58892 | 1.52716
| 379.1442 | 1.54299 | 1.39451 | 1.72323 | 1.47293 | 1.58798 | 1.52687
| 380.72977 | 1.54254 | 1.39434 | 1.7222 | 1.47186 | 1.58699 | 1.52659
| 382.31528 | 1.54209 | 1.39416 | 1.72119 | 1.47096 | 1.58599 | 1.52631
| 383.90079 | 1.54164 | 1.39399 | 1.7202 | 1.47026 | 1.58504 | 1.52603
| 385.48624 | 1.54121 | 1.39381 | 1.71923 | 1.46982 | 1.58426 | 1.52576
| 387.07166 | 1.54078 | 1.39364 | 1.71827 | 1.46965 | 1.58371 | 1.52549
| 388.65704 | 1.54037 | 1.39347 | 1.71733 | 1.4698 | 1.58342 | 1.52523
| 390.24243 | 1.53995 | 1.39331 | 1.7164 | 1.47026 | 1.58339 | 1.52498
| 391.82776 | 1.53955 | 1.39314 | 1.71549 | 1.47106 | 1.58362 | 1.52473
| 393.41303 | 1.53915 | 1.39298 | 1.71459 | 1.47221 | 1.58411 | 1.52448
| 394.99829 | 1.53876 | 1.39282 | 1.71371 | 1.47371 | 1.58481 | 1.52424
| 396.58353 | 1.53838 | 1.39266 | 1.71285 | 1.47556 | 1.58568 | 1.524
| 398.1687 | 1.538 | 1.39251 | 1.71199 | 1.47778 | 1.58666 | 1.52377
| 399.75385 | 1.53763 | 1.39235 | 1.71116 | 1.48036 | 1.58772 | 1.52354
| 401.33896 | 1.53727 | 1.3922 | 1.71033 | 1.4833 | 1.58883 | 1.52332
| 402.92404 | 1.53691 | 1.39205 | 1.70952 | 1.48661 | 1.58999 | 1.5231
| 404.50909 | 1.53655 | 1.3919 | 1.70872 | 1.49029 | 1.5912 | 1.52288
| 406.09409 | 1.53621 | 1.39175 | 1.70794 | 1.49433 | 1.59246 | 1.52267
| 407.67908 | 1.53587 | 1.39161 | 1.70716 | 1.49875 | 1.5938 | 1.52245
| 409.26401 | 1.53553 | 1.39147 | 1.7064 | 1.50355 | 1.59524 | 1.52225
| 410.84888 | 1.5352 | 1.39132 | 1.70565 | 1.50875 | 1.59683 | 1.52204
| 412.43375 | 1.53488 | 1.39118 | 1.70492 | 1.51435 | 1.59859 | 1.52184
| 414.01856 | 1.53456 | 1.39104 | 1.70419 | 1.52033 | 1.60053 | 1.52164
| 415.60336 | 1.53425 | 1.39091 | 1.70348 | 1.52668 | 1.60263 | 1.52145
| 417.18808 | 1.53394 | 1.39077 | 1.70277 | 1.53338 | 1.60488 | 1.52125
| 418.7728 | 1.53363 | 1.39064 | 1.70208 | 1.54041 | 1.60725 | 1.52106
| 420.35748 | 1.53333 | 1.3905 | 1.7014 | 1.54775 | 1.6097 | 1.52087
| 421.94208 | 1.53304 | 1.39037 | 1.70073 | 1.55536 | 1.61221 | 1.52069
| 423.52667 | 1.53275 | 1.39024 | 1.70007 | 1.56323 | 1.61469 | 1.5205
| 425.11118 | 1.53247 | 1.39011 | 1.69942 | 1.57133 | 1.61707 | 1.52032
| 426.69571 | 1.53219 | 1.38999 | 1.69878 | 1.57964 | 1.61932 | 1.52014
| 428.28012 | 1.53191 | 1.38986 | 1.69814 | 1.58812 | 1.6214 | 1.51996
| 429.86456 | 1.53164 | 1.38974 | 1.69752 | 1.59674 | 1.62331 | 1.51978
| 431.44891 | 1.53137 | 1.38962 | 1.69691 | 1.60547 | 1.62504 | 1.51961
| 433.03326 | 1.53111 | 1.38949 | 1.69631 | 1.61429 | 1.6266 | 1.51943
| 434.61758 | 1.53085 | 1.38937 | 1.69571 | 1.62315 | 1.62799 | 1.51926
| 436.20181 | 1.53059 | 1.38926 | 1.69512 | 1.63203 | 1.62923 | 1.51909
| 437.78604 | 1.53034 | 1.38914 | 1.69455 | 1.64089 | 1.63036 | 1.51892
| 439.37018 | 1.53009 | 1.38902 | 1.69398 | 1.6497 | 1.63142 | 1.51876
| 440.95429 | 1.52985 | 1.38891 | 1.69341 | 1.6584 | 1.63246 | 1.51859
| 442.53839 | 1.52961 | 1.38879 | 1.69286 | 1.66699 | 1.63347 | 1.51843
| 444.12241 | 1.52937 | 1.38868 | 1.69232 | 1.67543 | 1.63448 | 1.51826
| 445.70639 | 1.52914 | 1.38857 | 1.69178 | 1.6837 | 1.63546 | 1.5181
| 447.29034 | 1.52891 | 1.38846 | 1.69125 | 1.69177 | 1.63641 | 1.51794
| 448.87421 | 1.52868 | 1.38835 | 1.69073 | 1.69962 | 1.63732 | 1.51779
| 450.45807 | 1.52846 | 1.38824 | 1.69021 | 1.70722 | 1.63815 | 1.51763
| 452.04184 | 1.52824 | 1.38814 | 1.6897 | 1.71455 | 1.63889 | 1.51748
| 453.62564 | 1.52802 | 1.38803 | 1.6892 | 1.72158 | 1.63946 | 1.51732
| 455.20932 | 1.52781 | 1.38793 | 1.68871 | 1.72826 | 1.63981 | 1.51717
| 456.79303 | 1.5276 | 1.38782 | 1.68822 | 1.73457 | 1.63986 | 1.51702
| 458.37662 | 1.52739 | 1.38772 | 1.68774 | 1.74049 | 1.6396 | 1.51688
| 459.96021 | 1.52719 | 1.38762 | 1.68727 | 1.746 | 1.63902 | 1.51673
| 461.5437 | 1.52699 | 1.38752 | 1.6868 | 1.75106 | 1.6381 | 1.51658
| 463.1272 | 1.52679 | 1.38742 | 1.68634 | 1.75567 | 1.63687 | 1.51644
| 464.7106 | 1.52659 | 1.38732 | 1.68589 | 1.7598 | 1.63533 | 1.5163
| 466.29401 | 1.5264 | 1.38723 | 1.68544 | 1.76342 | 1.6335 | 1.51616
| 467.87729 | 1.52621 | 1.38713 | 1.68499 | 1.76649 | 1.63143 | 1.51602
| 469.4606 | 1.52602 | 1.38704 | 1.68456 | 1.76899 | 1.62914 | 1.51588
| 471.04379 | 1.52584 | 1.38694 | 1.68413 | 1.77084 | 1.6267 | 1.51575
| 472.62701 | 1.52565 | 1.38685 | 1.6837 | 1.77195 | 1.6242 | 1.51561
| 474.21011 | 1.52547 | 1.38676 | 1.68328 | 1.77227 | 1.62169 | 1.51548
| 475.79321 | 1.5253 | 1.38666 | 1.68287 | 1.77177 | 1.61923 | 1.51535
| 477.37622 | 1.52512 | 1.38657 | 1.68246 | 1.77047 | 1.61684 | 1.51522
| 478.95923 | 1.52495 | 1.38648 | 1.68206 | 1.76837 | 1.61454 | 1.51509
| 480.54215 | 1.52478 | 1.3864 | 1.68166 | 1.76551 | 1.61234 | 1.51496
| 482.125 | 1.52461 | 1.38631 | 1.68127 | 1.76192 | 1.61027 | 1.51484
| 483.70786 | 1.52444 | 1.38622 | 1.68088 | 1.75766 | 1.60832 | 1.51471
| 485.29062 | 1.52428 | 1.38613 | 1.6805 | 1.75278 | 1.6065 | 1.51459
| 486.87335 | 1.52412 | 1.38605 | 1.68012 | 1.74737 | 1.6048 | 1.51447
| 488.45599 | 1.52396 | 1.38597 | 1.67974 | 1.74153 | 1.60323 | 1.51435
| 490.03864 | 1.5238 | 1.38588 | 1.67938 | 1.7354 | 1.60176 | 1.51423
| 491.62119 | 1.52365 | 1.3858 | 1.67901 | 1.7292 | 1.60037 | 1.51411
| 493.20367 | 1.5235 | 1.38572 | 1.67865 | 1.72304 | 1.59906 | 1.51399
| 494.78613 | 1.52334 | 1.38564 | 1.6783 | 1.71701 | 1.59782 | 1.51388
| 496.3685 | 1.5232 | 1.38556 | 1.67795 | 1.71117 | 1.59663 | 1.51376
| 497.95087 | 1.52305 | 1.38548 | 1.6776 | 1.70558 | 1.5955 | 1.51365
| 499.53314 | 1.5229 | 1.3854 | 1.67726 | 1.70027 | 1.59441 | 1.51354
| 501.11539 | 1.52276 | 1.38532 | 1.67692 | 1.69526 | 1.59338 | 1.51343
| 502.69757 | 1.52262 | 1.38524 | 1.67659 | 1.69058 | 1.59238 | 1.51332
| 504.27969 | 1.52248 | 1.38516 | 1.67626 | 1.68624 | 1.59143 | 1.51321
| 505.86173 | 1.52234 | 1.38509 | 1.67593 | 1.68223 | 1.59051 | 1.5131
| 507.44376 | 1.5222 | 1.38501 | 1.67561 | 1.67855 | 1.58963 | 1.513
| 509.0257 | 1.52207 | 1.38494 | 1.6753 | 1.67517 | 1.58878 | 1.51289
| 510.60761 | 1.52194 | 1.38487 | 1.67498 | 1.67205 | 1.58796 | 1.51279
| 512.18945 | 1.52181 | 1.38479 | 1.67467 | 1.66913 | 1.58717 | 1.51268
| 513.77118 | 1.52168 | 1.38472 | 1.67437 | 1.6664 | 1.5864 | 1.51258
| 515.35291 | 1.52155 | 1.38465 | 1.67406 | 1.66383 | 1.58566 | 1.51248
| 516.93457 | 1.52142 | 1.38458 | 1.67376 | 1.6614 | 1.58493 | 1.51238
| 518.51624 | 1.5213 | 1.38451 | 1.67347 | 1.6591 | 1.58423 | 1.51228
| 520.09778 | 1.52118 | 1.38444 | 1.67318 | 1.65692 | 1.58355 | 1.51218
| 521.67926 | 1.52105 | 1.38437 | 1.67289 | 1.65486 | 1.58289 | 1.51208
| 523.26062 | 1.52093 | 1.3843 | 1.6726 | 1.65289 | 1.58225 | 1.51199
| 524.84198 | 1.52081 | 1.38423 | 1.67232 | 1.65102 | 1.58162 | 1.51189
| 526.42334 | 1.5207 | 1.38416 | 1.67204 | 1.64924 | 1.58101 | 1.5118
| 528.00458 | 1.52058 | 1.3841 | 1.67177 | 1.64753 | 1.58041 | 1.5117
| 529.58575 | 1.52047 | 1.38403 | 1.6715 | 1.64591 | 1.57983 | 1.51161
| 531.16687 | 1.52035 | 1.38396 | 1.67123 | 1.64434 | 1.57926 | 1.51152
| 532.74793 | 1.52024 | 1.3839 | 1.67096 | 1.64284 | 1.5787 | 1.51143
| 534.32898 | 1.52013 | 1.38384 | 1.6707 | 1.64139 | 1.57816 | 1.51133
| 535.90985 | 1.52002 | 1.38377 | 1.67044 | 1.63999 | 1.57763 | 1.51124
| 537.49078 | 1.51992 | 1.38371 | 1.67018 | 1.63863 | 1.57711 | 1.51115
| 539.07159 | 1.51981 | 1.38365 | 1.66993 | 1.6373 | 1.5766 | 1.51107
| 540.65228 | 1.5197 | 1.38358 | 1.66967 | 1.63602 | 1.5761 | 1.51098
| 542.23303 | 1.5196 | 1.38352 | 1.66943 | 1.63476 | 1.57561 | 1.51089
| 543.8136 | 1.5195 | 1.38346 | 1.66918 | 1.63354 | 1.57514 | 1.5108
| 545.39417 | 1.51939 | 1.3834 | 1.66894 | 1.63235 | 1.57467 | 1.51072
| 546.97473 | 1.51929 | 1.38334 | 1.6687 | 1.63118 | 1.57421 | 1.51063
| 548.55512 | 1.51919 | 1.38328 | 1.66846 | 1.63004 | 1.57376 | 1.51055
| 550.1355 | 1.5191 | 1.38322 | 1.66822 | 1.62893 | 1.57332 | 1.51046
| 551.71576 | 1.519 | 1.38316 | 1.66799 | 1.62784 | 1.57289 | 1.51038
| 553.29602 | 1.5189 | 1.38311 | 1.66776 | 1.62677 | 1.57246 | 1.5103
| 554.87616 | 1.51881 | 1.38305 | 1.66753 | 1.62572 | 1.57205 | 1.51022
| 556.4563 | 1.51871 | 1.38299 | 1.66731 | 1.6247 | 1.57164 | 1.51013
| 558.03632 | 1.51862 | 1.38293 | 1.66709 | 1.6237 | 1.57124 | 1.51005
| 559.61633 | 1.51853 | 1.38288 | 1.66686 | 1.62272 | 1.57084 | 1.50997
| 561.19617 | 1.51844 | 1.38282 | 1.66665 | 1.62177 | 1.57046 | 1.50989
| 562.77606 | 1.51835 | 1.38277 | 1.66643 | 1.62084 | 1.57007 | 1.50982
| 564.35584 | 1.51826 | 1.38271 | 1.66622 | 1.61994 | 1.5697 | 1.50974
| 565.93555 | 1.51817 | 1.38266 | 1.66601 | 1.61905 | 1.56933 | 1.50966
| 567.51514 | 1.51809 | 1.38261 | 1.6658 | 1.61819 | 1.56897 | 1.50958
| 569.09473 | 1.518 | 1.38255 | 1.66559 | 1.61735 | 1.56861 | 1.50951
| 570.67419 | 1.51792 | 1.3825 | 1.66539 | 1.61653 | 1.56826 | 1.50943
| 572.25366 | 1.51783 | 1.38245 | 1.66518 | 1.61573 | 1.56792 | 1.50936
| 573.83301 | 1.51775 | 1.3824 | 1.66498 | 1.61495 | 1.56758 | 1.50928
| 575.41229 | 1.51767 | 1.38234 | 1.66479 | 1.61419 | 1.56725 | 1.50921
| 576.99152 | 1.51759 | 1.38229 | 1.66459 | 1.61344 | 1.56692 | 1.50914
| 578.57068 | 1.51751 | 1.38224 | 1.6644 | 1.61272 | 1.56659 | 1.50906
| 580.14978 | 1.51743 | 1.38219 | 1.6642 | 1.61201 | 1.56628 | 1.50899
| 581.72876 | 1.51735 | 1.38214 | 1.66401 | 1.61131 | 1.56596 | 1.50892
| 583.30774 | 1.51727 | 1.38209 | 1.66382 | 1.61063 | 1.56565 | 1.50885
| 584.8866 | 1.51719 | 1.38204 | 1.66364 | 1.60997 | 1.56535 | 1.50878
| 586.46539 | 1.51712 | 1.382 | 1.66345 | 1.60932 | 1.56505 | 1.50871
| 588.04407 | 1.51704 | 1.38195 | 1.66327 | 1.60868 | 1.56475 | 1.50864
| 589.62274 | 1.51697 | 1.3819 | 1.66309 | 1.60806 | 1.56446 | 1.50857
| 591.20129 | 1.51689 | 1.38185 | 1.66291 | 1.60745 | 1.56417 | 1.5085
| 592.77985 | 1.51682 | 1.3818 | 1.66273 | 1.60685 | 1.56389 | 1.50844
| 594.35828 | 1.51675 | 1.38176 | 1.66256 | 1.60626 | 1.56361 | 1.50837
| 595.93665 | 1.51668 | 1.38171 | 1.66239 | 1.60569 | 1.56334 | 1.5083
| 597.51489 | 1.51661 | 1.38167 | 1.66221 | 1.60512 | 1.56307 | 1.50824
| 599.09314 | 1.51654 | 1.38162 | 1.66204 | 1.60457 | 1.5628 | 1.50817
| 600.67127 | 1.51647 | 1.38158 | 1.66187 | 1.60402 | 1.56253 | 1.50811
| 602.24933 | 1.5164 | 1.38153 | 1.66171 | 1.60349 | 1.56227 | 1.50804
| 603.82727 | 1.51633 | 1.38149 | 1.66154 | 1.60297 | 1.56202 | 1.50798
| 605.40515 | 1.51626 | 1.38144 | 1.66138 | 1.60245 | 1.56176 | 1.50792
| 606.98303 | 1.5162 | 1.3814 | 1.66122 | 1.60194 | 1.56151 | 1.50785
| 608.56079 | 1.51613 | 1.38135 | 1.66106 | 1.60145 | 1.56127 | 1.50779
| 610.13849 | 1.51607 | 1.38131 | 1.6609 | 1.60096 | 1.56102 | 1.50773
| 611.71606 | 1.516 | 1.38127 | 1.66074 | 1.60048 | 1.56078 | 1.50767
| 613.29358 | 1.51594 | 1.38123 | 1.66058 | 1.6 | 1.56054 | 1.50761
| 614.87103 | 1.51587 | 1.38118 | 1.66043 | 1.59954 | 1.56031 | 1.50755
| 616.44843 | 1.51581 | 1.38114 | 1.66028 | 1.59908 | 1.56008 | 1.50749
| 618.02576 | 1.51575 | 1.3811 | 1.66012 | 1.59863 | 1.55985 | 1.50743
| 619.60297 | 1.51569 | 1.38106 | 1.65997 | 1.59819 | 1.55962 | 1.50737
| 621.18005 | 1.51563 | 1.38102 | 1.65982 | 1.59776 | 1.5594 | 1.50731
| 622.7572 | 1.51557 | 1.38098 | 1.65968 | 1.59733 | 1.55918 | 1.50725
| 624.33411 | 1.51551 | 1.38094 | 1.65953 | 1.59691 | 1.55896 | 1.5072
| 625.91101 | 1.51545 | 1.3809 | 1.65939 | 1.59649 | 1.55875 | 1.50714
| 627.48792 | 1.51539 | 1.38086 | 1.65924 | 1.59608 | 1.55854 | 1.50708
| 629.06458 | 1.51533 | 1.38082 | 1.6591 | 1.59568 | 1.55833 | 1.50703
| 630.6413 | 1.51527 | 1.38078 | 1.65896 | 1.59528 | 1.55812 | 1.50697
| 632.2179 | 1.51522 | 1.38074 | 1.65882 | 1.59489 | 1.55791 | 1.50692
| 633.79437 | 1.51516 | 1.3807 | 1.65868 | 1.59451 | 1.55771 | 1.50686
| 635.37079 | 1.51511 | 1.38066 | 1.65855 | 1.59413 | 1.55751 | 1.50681
| 636.94714 | 1.51505 | 1.38063 | 1.65841 | 1.59376 | 1.55731 | 1.50676
| 638.52338 | 1.515 | 1.38059 | 1.65828 | 1.59339 | 1.55712 | 1.5067
| 640.09955 | 1.51494 | 1.38055 | 1.65814 | 1.59303 | 1.55692 | 1.50665
| 641.67566 | 1.51489 | 1.38052 | 1.65801 | 1.59267 | 1.55673 | 1.5066
| 643.25171 | 1.51484 | 1.38048 | 1.65788 | 1.59232 | 1.55654 | 1.50655
| 644.82764 | 1.51478 | 1.38044 | 1.65775 | 1.59197 | 1.55636 | 1.5065
| 646.40344 | 1.51473 | 1.38041 | 1.65762 | 1.59163 | 1.55617 | 1.50644
| 647.97925 | 1.51468 | 1.38037 | 1.6575 | 1.59129 | 1.55599 | 1.50639
| 649.55493 | 1.51463 | 1.38033 | 1.65737 | 1.59096 | 1.55581 | 1.50634
| 651.13049 | 1.51458 | 1.3803 | 1.65724 | 1.59063 | 1.55563 | 1.50629
| 652.70599 | 1.51453 | 1.38026 | 1.65712 | 1.5903 | 1.55545 | 1.50624
| 654.28143 | 1.51448 | 1.38023 | 1.657 | 1.58998 | 1.55528 | 1.50619
| 655.85681 | 1.51443 | 1.38019 | 1.65688 | 1.58967 | 1.55511 | 1.50614
| 657.43201 | 1.51438 | 1.38016 | 1.65675 | 1.58936 | 1.55494 | 1.5061
| 659.0072 | 1.51433 | 1.38013 | 1.65664 | 1.58905 | 1.55477 | 1.50605
| 660.58234 | 1.51428 | 1.38009 | 1.65652 | 1.58875 | 1.5546 | 1.506
| 662.15735 | 1.51424 | 1.38006 | 1.6564 | 1.58845 | 1.55443 | 1.50595
| 663.73224 | 1.51419 | 1.38002 | 1.65628 | 1.58815 | 1.55427 | 1.5059
| 665.30701 | 1.51414 | 1.37999 | 1.65617 | 1.58786 | 1.55411 | 1.50586
| 666.88178 | 1.5141 | 1.37996 | 1.65605 | 1.58757 | 1.55395 | 1.50581
| 668.45642 | 1.51405 | 1.37993 | 1.65594 | 1.58729 | 1.55379 | 1.50576
| 670.03101 | 1.514 | 1.37989 | 1.65583 | 1.58701 | 1.55363 | 1.50572
| 671.60547 | 1.51396 | 1.37986 | 1.65572 | 1.58673 | 1.55348 | 1.50567
| 673.17987 | 1.51391 | 1.37983 | 1.6556 | 1.58646 | 1.55332 | 1.50563
| 674.75421 | 1.51387 | 1.3798 | 1.65549 | 1.58619 | 1.55317 | 1.50558
| 676.32837 | 1.51383 | 1.37977 | 1.65539 | 1.58592 | 1.55302 | 1.50554
| 677.90247 | 1.51378 | 1.37973 | 1.65528 | 1.58566 | 1.55287 | 1.50549
| 679.47656 | 1.51374 | 1.3797 | 1.65517 | 1.5854 | 1.55272 | 1.50545
| 681.05048 | 1.5137 | 1.37967 | 1.65507 | 1.58514 | 1.55257 | 1.5054
| 682.62439 | 1.51365 | 1.37964 | 1.65496 | 1.58488 | 1.55243 | 1.50536
| 684.19812 | 1.51361 | 1.37961 | 1.65486 | 1.58463 | 1.55229 | 1.50531
| 685.77179 | 1.51357 | 1.37958 | 1.65475 | 1.58438 | 1.55214 | 1.50527
| 687.34534 | 1.51353 | 1.37955 | 1.65465 | 1.58414 | 1.552 | 1.50523
| 688.91882 | 1.51349 | 1.37952 | 1.65455 | 1.5839 | 1.55186 | 1.50518
| 690.49225 | 1.51345 | 1.37949 | 1.65445 | 1.58366 | 1.55173 | 1.50514
| 692.06555 | 1.51341 | 1.37946 | 1.65435 | 1.58342 | 1.55159 | 1.5051
| 693.63879 | 1.51337 | 1.37943 | 1.65425 | 1.58318 | 1.55145 | 1.50506
| 695.21191 | 1.51333 | 1.3794 | 1.65415 | 1.58295 | 1.55132 | 1.50501
| 696.78491 | 1.51329 | 1.37937 | 1.65405 | 1.58272 | 1.55119 | 1.50497
| 698.35785 | 1.51325 | 1.37935 | 1.65395 | 1.5825 | 1.55106 | 1.50493
| 699.93073 | 1.51321 | 1.37932 | 1.65386 | 1.58227 | 1.55093 | 1.50489
| 701.50348 | 1.51318 | 1.37929 | 1.65376 | 1.58205 | 1.5508 | 1.50485
| 703.07611 | 1.51314 | 1.37926 | 1.65367 | 1.58183 | 1.55067 | 1.50481
| 704.64868 | 1.5131 | 1.37923 | 1.65358 | 1.58162 | 1.55054 | 1.50477
| 706.22113 | 1.51306 | 1.37921 | 1.65348 | 1.5814 | 1.55042 | 1.50472
| 707.79352 | 1.51303 | 1.37918 | 1.65339 | 1.58119 | 1.55029 | 1.50468
| 709.36585 | 1.51299 | 1.37915 | 1.6533 | 1.58098 | 1.55017 | 1.50464
| 710.93799 | 1.51295 | 1.37912 | 1.65321 | 1.58077 | 1.55005 | 1.5046
| 712.51007 | 1.51292 | 1.3791 | 1.65312 | 1.58057 | 1.54993 | 1.50456
| 714.08209 | 1.51288 | 1.37907 | 1.65303 | 1.58036 | 1.54981 | 1.50452
| 715.65393 | 1.51285 | 1.37904 | 1.65294 | 1.58016 | 1.54969 | 1.50448
| 717.22577 | 1.51281 | 1.37902 | 1.65285 | 1.57996 | 1.54957 | 1.50444
| 718.79749 | 1.51278 | 1.37899 | 1.65276 | 1.57977 | 1.54945 | 1.5044
| 720.36908 | 1.51274 | 1.37896 | 1.65268 | 1.57957 | 1.54934 | 1.50436
| 721.94055 | 1.51271 | 1.37894 | 1.65259 | 1.57938 | 1.54922 | 1.50432
| 723.51202 | 1.51267 | 1.37891 | 1.65251 | 1.57919 | 1.54911 | 1.50429
| 725.08331 | 1.51264 | 1.37889 | 1.65242 | 1.579 | 1.549 | 1.50425
| 726.65454 | 1.51261 | 1.37886 | 1.65234 | 1.57881 | 1.54888 | 1.50421
| 728.22565 | 1.51257 | 1.37884 | 1.65226 | 1.57863 | 1.54877 | 1.50417
| 729.79663 | 1.51254 | 1.37881 | 1.65217 | 1.57845 | 1.54866 | 1.50413
| 731.36755 | 1.51251 | 1.37879 | 1.65209 | 1.57827 | 1.54855 | 1.50409
| 732.93835 | 1.51248 | 1.37876 | 1.65201 | 1.57809 | 1.54845 | 1.50405
| 734.50909 | 1.51244 | 1.37874 | 1.65193 | 1.57791 | 1.54834 | 1.50402
| 736.07971 | 1.51241 | 1.37871 | 1.65185 | 1.57773 | 1.54823 | 1.50398
| 737.65027 | 1.51238 | 1.37869 | 1.65177 | 1.57756 | 1.54813 | 1.50394
| 739.22064 | 1.51235 | 1.37866 | 1.65169 | 1.57739 | 1.54802 | 1.5039
| 740.79096 | 1.51232 | 1.37864 | 1.65161 | 1.57722 | 1.54792 | 1.50386
| 742.36121 | 1.51229 | 1.37862 | 1.65153 | 1.57705 | 1.54782 | 1.50383
| 743.93127 | 1.51226 | 1.37859 | 1.65146 | 1.57688 | 1.54772 | 1.50379
| 745.50134 | 1.51223 | 1.37857 | 1.65138 | 1.57671 | 1.54762 | 1.50375
| 747.07123 | 1.5122 | 1.37855 | 1.6513 | 1.57655 | 1.54752 | 1.50372
| 748.64099 | 1.51217 | 1.37852 | 1.65123 | 1.57639 | 1.54742 | 1.50368
| 750.21075 | 1.51214 | 1.3785 | 1.65115 | 1.57623 | 1.54732 | 1.50364
| 751.78033 | 1.51211 | 1.37848 | 1.65108 | 1.57607 | 1.54722 | 1.5036
| 753.34985 | 1.51208 | 1.37845 | 1.65101 | 1.57591 | 1.54713 | 1.50357
| 754.91925 | 1.51205 | 1.37843 | 1.65093 | 1.57575 | 1.54703 | 1.50353
| 756.48853 | 1.51202 | 1.37841 | 1.65086 | 1.5756 | 1.54694 | 1.5035
| 758.05774 | 1.51199 | 1.37839 | 1.65079 | 1.57544 | 1.54684 | 1.50346
| 759.62683 | 1.51196 | 1.37836 | 1.65072 | 1.57529 | 1.54675 | 1.50342
| 761.19574 | 1.51193 | 1.37834 | 1.65065 | 1.57514 | 1.54665 | 1.50339
| 762.76465 | 1.51191 | 1.37832 | 1.65057 | 1.57499 | 1.54656 | 1.50335
| 764.33337 | 1.51188 | 1.3783 | 1.6505 | 1.57484 | 1.54647 | 1.50331
| 765.90204 | 1.51185 | 1.37828 | 1.65043 | 1.5747 | 1.54638 | 1.50328
| 767.47058 | 1.51182 | 1.37826 | 1.65037 | 1.57455 | 1.54629 | 1.50324
| 769.03906 | 1.5118 | 1.37823 | 1.6503 | 1.57441 | 1.5462 | 1.50321
| 770.60742 | 1.51177 | 1.37821 | 1.65023 | 1.57426 | 1.54611 | 1.50317
| 772.17566 | 1.51174 | 1.37819 | 1.65016 | 1.57412 | 1.54603 | 1.50314
| 773.74377 | 1.51172 | 1.37817 | 1.65009 | 1.57398 | 1.54594 | 1.5031
| 775.31177 | 1.51169 | 1.37815 | 1.65003 | 1.57384 | 1.54585 | 1.50307
| 776.8797 | 1.51167 | 1.37813 | 1.64996 | 1.57371 | 1.54577 | 1.50303
| 778.44751 | 1.51164 | 1.37811 | 1.6499 | 1.57357 | 1.54568 | 1.503
| 780.0152 | 1.51161 | 1.37809 | 1.64983 | 1.57343 | 1.5456 | 1.50296
| 781.58283 | 1.51159 | 1.37807 | 1.64977 | 1.5733 | 1.54551 | 1.50293
| 783.15027 | 1.51156 | 1.37805 | 1.6497 | 1.57317 | 1.54543 | 1.50289
| 784.71765 | 1.51154 | 1.37803 | 1.64964 | 1.57303 | 1.54535 | 1.50286
| 786.28491 | 1.51151 | 1.37801 | 1.64958 | 1.5729 | 1.54527 | 1.50282
| 787.85205 | 1.51149 | 1.37799 | 1.64951 | 1.57277 | 1.54519 | 1.50279
| 789.41907 | 1.51146 | 1.37797 | 1.64945 | 1.57265 | 1.54511 | 1.50276
| 790.98602 | 1.51144 | 1.37795 | 1.64939 | 1.57252 | 1.54503 | 1.50272
| 792.55286 | 1.51142 | 1.37793 | 1.64933 | 1.57239 | 1.54495 | 1.50269
| 794.11951 | 1.51139 | 1.37791 | 1.64926 | 1.57227 | 1.54487 | 1.50266
| 795.68616 | 1.51137 | 1.37789 | 1.6492 | 1.57214 | 1.54479 | 1.50262
| 797.25263 | 1.51134 | 1.37787 | 1.64914 | 1.57202 | 1.54471 | 1.50259
| 798.81897 | 1.51132 | 1.37785 | 1.64908 | 1.5719 | 1.54463 | 1.50256
| 800.38525 | 1.5113 | 1.37783 | 1.64902 | 1.57178 | 1.54456 | 1.50252