## Fig.3a
I(A) | U(V)
0.09 | 5.8
0.09 | 6.9
0.18 | 8.8
0.32 | 10.2
0.41 | 11
0.48 | 11.4
0.48 | 11.6
0.52 | 11.6
0.52 | 11.8
0.55 | 11.8
0.55 | 12.5
0.61 | 12.5
0.61 | 13.3
0.7 | 13.5
0.72 | 13.9
0.75 | 14.3
0.79 | 14.8
0.83 | 15.2
0.83 | 15.3
0.85 | 15.3
0.85 | 16.1
0.83 | 16.1
0.83 | 16.5
0.81 | 16.5
0.81 | 16.7
0.79 | 17.3
0.76 | 17.7
0.73 | 18.2
0.72 | 18.5
0.68 | 18.7
0.66 | 18.7
0.65 | 18.7
0.65 | 19.2
0.65 | 20.1
0.64 | 20.1
0.64 | 20.6
0.64 | 21.1
0.64 | 21.6
0.64 | 21.8
0.57 | 21.8
0.54 | 21.8
0.53 | 21.9
0.53 | 23.3
0.5 | 23.3
0.5 | 24.2
0.49 | 24.2
0.49 | 25.1
0.48 | 25.8
0.34 | 25.8
0.34 | 26
0.27 | 26.5
0.23 | 26.8
0.17 | 27.2
0.16 | 27.6
0.12 | 27.9
0.1 | 28
0.1 | 28.3
0.11 | 28.3
0.11 | 28.6
0.11 | 29
0.11 | 29.1
0.1 | 29.7
0.04 | 30
0.02 | 30.1
0.01 | 30.7
0.02 | 30.9
0.01 | 30.9
0.01 | 31.2
0.01 | 32.2
0.01 | 33.1
0 | 39.7
6.96 | 39.7
15.29 | 30.9
15.29 | 24.9
16.48 | 24.9
16.48 | 22.7
17.02 | 21.5
17.28 | 20.1
17.38 | 20.8
17.45 | 20.8
17.48 | 19.4
17.48 | 20.1
17.49 | 20.1
17.5 | 20.3
17.5 | 21.1
17.5 | 21.9
17.51 | 22.2
17.52 | 22.5
17.52 | 22.4
17.53 | 21.9
17.53 | 21.5
17.53 | 21.1
17.53 | 21
17.53 | 20.6
17.53 | 20.4
17.53 | 20.3
17.53 | 20.2
17.53 | 21
17.69 | 21
17.86 | 19.8
17.97 | 19.3
18.04 | 19.1
18.08 | 19.1
18.13 | 18.9
18.13 | 18.6
18.4 | 18.6
18.82 | 18.5
19.27 | 18.2
19.63 | 18.2
19.97 | 18.2
20.29 | 18.2
20.47 | 18.2
20.56 | 18.2
20.61 | 18.2
20.78 | 18.2
21.05 | 18.2
21.37 | 18.2
21.76 | 18.2
22.11 | 18.2
22.53 | 18.3
22.98 | 18.3
23.26 | 18.4
23.44 | 18.4
23.89 | 18.5
24.77 | 18.6
25 | 18.6
25.11 | 18.6
25.17 | 18.6
25.18 | 18.7
25.19 | 18.7
25.24 | 18.7
25.55 | 18.7
25.99 | 18.7
26.41 | 18.7
26.69 | 18.8
26.82 | 18.3
26.87 | 17.9
26.89 | 17.5
26.9 | 17.2
26.93 | 17.3
26.93 | 16.9
27.2 | 16.9
27.2 | 16.7
27.62 | 16.7
27.62 | 16.8
27.98 | 16.8
27.98 | 17
28.16 | 17.2
28.24 | 17.3
28.28 | 16.8
28.39 | 16.7
28.79 | 16.8
29.16 | 17.3
29.39 | 17.6
29.39 | 18.3
29.49 | 18.3
29.49 | 18.6
29.57 | 18.6
29.57 | 18.2
29.59 | 18.2
29.59 | 18.4
29.61 | 18.4
29.62 | 18.4
29.59 | 19.1
29.59 | 19.3
29.6 | 19.7
29.6 | 20.1
29.61 | 20.1
29.61 | 20.3
29.76 | 20.3
30.09 | 20.3
30.55 | 20.3
30.55 | 20.2
30.84 | 19.9
30.97 | 19.7
31.03 | 19.6
31.06 | 19.6
31.06 | 19.5
31.06 | 19.4
31.17 | 19.3
31.5 | 18.7
31.97 | 18.7
31.97 | 18.6
32.41 | 18.6
32.41 | 17.7
32.6 | 17.7
32.6 | 17.8
32.67 | 17.8
32.71 | 17.8
32.71 | 18.1
32.72 | 19
32.9 | 19.3
33.24 | 19.6
33.77 | 19.7
34.33 | 19.6
34.63 | 19.5
34.77 | 19.5
34.84 | 19.5
34.87 | 19.5
34.91 | 19.4
35.09 | 19.4
35.34 | 19.3
35.7 | 19.3
36.13 | 19.5
36.44 | 19.6
36.58 | 19.6
36.63 | 19.6
36.67 | 19.6
36.68 | 19.6
36.69 | 19.7
36.69 | 19.8
36.69 | 19.9
36.7 | 19.9
36.71 | 19.9
36.71 | 19.5
36.71 | 19.4
36.71 | 19.9
36.71 | 20.2
36.71 | 20.3
36.71 | 20.2
36.71 | 20.5
36.71 | 20.6
36.8 | 20.6
37.04 | 20.6
37.39 | 20.6
37.93 | 20.7
38.46 | 20.7
38.75 | 20.8
38.88 | 20.8
38.94 | 20.8
38.97 | 20.9
38.99 | 20.9
39 | 20.9
39.02 | 20.9
39.26 | 20.9
39.72 | 20.9
39.72 | 21
40.25 | 21
40.63 | 21
40.84 | 21.1
40.92 | 21.1
40.97 | 21.2
40.98 | 21.2
40.99 | 21.2
40.99 | 21.3
41 | 21.3
40.99 | 21.3
40.99 | 21.4
40.99 | 21.5
41 | 21.5
41.04 | 21.6
41.16 | 21.6
41.4 | 21.7
41.88 | 21.7
42.45 | 21.8
42.92 | 21.8
43.34 | 21.9
43.62 | 22
43.76 | 22.1
43.84 | 22.1
43.86 | 22.2
43.96 | 22.2
44.24 | 22.3
44.59 | 22.3
44.93 | 22.3
45.27 | 22.3
45.5 | 22.4
45.6 | 22.4
45.63 | 22.4
45.68 | 22.4
45.69 | 22.4
45.72 | 22.4
45.73 | 22.3
45.73 | 22.2
45.64 | 22.2
45.07 | 22.2
44.59 | 22.2
44.35 | 22.2
44.08 | 22.1
43.39 | 22.1
42.31 | 22
41.27 | 22
40.72 | 21.9
40.47 | 21.8
40.36 | 21.8
40.31 | 21.7
40.26 | 21.6
39.92 | 21.6
39.14 | 21.5
38.45 | 21.5
38.07 | 21.5
37.91 | 21.4
37.84 | 21.4
37.52 | 21.4
36.7 | 21.3
35.58 | 21.3
34.83 | 21.3
34.48 | 21.2
34.31 | 21.2
34.23 | 21.1
33.68 | 21.1
32.82 | 21
32.29 | 20.9
32.03 | 20.9
31.92 | 20.8
31.88 | 20.8
31.82 | 20.7
31.45 | 20.7
30.66 | 20.6
30.06 | 20.6
29.77 | 20.5
29.64 | 20.5
29.55 | 20.4
29.12 | 20.4
28.48 | 20.5
27.87 | 20.3
27.8 | 20.3
27.76 | 20.2
27.52 | 20.1
26.93 | 20
26.38 | 19.9
26.11 | 19.8
26 | 19.8
25.98 | 19.7
25.73 | 19.6
25.03 | 19.5
24.26 | 19.4
23.83 | 19.4
23.63 | 19.3
23.55 | 19.2
23.5 | 19.1
23.38 | 19.1
22.99 | 19
22.62 | 19
22.44 | 19
22.36 | 19.1
22.32 | 19.1
22.3 | 19.1
22.29 | 19.1
22.28 | 19.1
22.25 | 19.1
22 | 19.1
21.55 | 19
21.28 | 19
21.15 | 18.9
21.1 | 18.9
21.08 | 18.9
21.06 | 18.9
21.04 | 18.9
20.97 | 18.9
20.77 | 18.9
20.5 | 18.9
20.11 | 18.8
19.76 | 18.8
19.57 | 18.7
19.49 | 18.7
19.45 | 18.6
19.43 | 18.6
19.33 | 18.5
19.03 | 18.4
18.58 | 18.4
18.14 | 18.3
17.92 | 18.3
17.82 | 18.2
17.77 | 18.1
17.59 | 18.1
16.93 | 18
16.38 | 17.9
16.11 | 17.8
16 | 17.7
15.84 | 17.6
15.35 | 17.5
14.86 | 17.4
14.61 | 17.4
14.51 | 17.3
14.46 | 17.3
14.42 | 17.2
14.28 | 17.2
13.96 | 17.1
13.52 | 17.1
13.1 | 17
12.87 | 17
12.77 | 17
12.75 | 16.9
12.69 | 16.9
12.58 | 16.8
12.26 | 16.8
11.8 | 16.7
11.51 | 16.7
11.39 | 16.6
11.32 | 16.6
11.21 | 16.6
10.87 | 16.5
10.49 | 16.5
10.26 | 16.5
10.16 | 16.4
10.11 | 16.4
10.09 | 16.4
10.05 | 16.3
9.85 | 16.3
9.49 | 16.2
9.12 | 16.2
8.88 | 16.1
8.75 | 16.1
8.7 | 16.1
8.54 | 16.1
8.54 | 18.2
6.38 | 18.2
2.87 | 33.9
1.27 | 40.2
0.56 | 40.5
0.23 | 40.6
0.08 | 40.6

## Fig.3c
Time (s) | Average | Shot 1 | Shot 2 | Shot 3 | Shot 4 | Shot 5 | Shot 6 | Shot 7 | Shot 8 | Shot 9 | Shot 10 | Shot 11 | Shot 12 | Shot 13 | Shot 14 | Shot 15 | Shot 16 | Shot 17 | Shot 18 | Shot 19 | Shot 20 | Shot 21 | Shot 22 | Shot 23 | Shot 24 | Shot 25 | Shot 26 | Shot 27 | Shot 28 | Shot 29 | Shot 30 | Shot 31 | Shot 32 | Shot 33 | Shot 34 | Shot 35 | Shot 36 | Shot 37 | Shot 38 | Shot 39 | Shot 40 | Shot 41 | Shot 42 | Shot 43 | Shot 44 | Shot 45 | Shot 46 | Shot 47 | Shot 48 | Shot 49 | Shot 50 | Shot 51 | Shot 52 | Shot 53 | Shot 54 | Shot 55 | Shot 56 | Shot 57 | Shot 58 | Shot 59 | Shot 60 | Shot 61 | Shot 62 | Shot 63 | Shot 64 | Shot 65 | Shot 66 | Shot 67 | Shot 68 | Shot 69 | Shot 70 | Shot 71 | Shot 72 | Shot 73 | Shot 74 | Shot 75 | Shot 76 | Shot 77 | Shot 78 | Shot 79 | Shot 80 | Shot 81 | Shot 82 | Shot 83 | Shot 84 | Shot 85 | Shot 86 | Shot 87 | Shot 88 | Shot 89 | Shot 90 | Shot 91 | Shot 92 | Shot 93 | Shot 94 | Shot 95 | Shot 96 | Shot 97 | Shot 98 | Shot 99 | Shot 100 | Shot 101 | Shot 102 | Shot 103 | Shot 104 | Shot 105 | Shot 106 | Shot 107 | Shot 108 | Shot 109 | Shot 110 | Shot 111 | Shot 112 | Shot 113 | Shot 114 | Shot 115 | Shot 116 | Shot 117 | Shot 118 | Shot 119 | Shot 120 | Shot 121 | Shot 122 | Shot 123 | Shot 124 | Shot 125 | Shot 126 | Shot 127 | Shot 128 | Shot 129 | Shot 130 | Shot 131 | Shot 132 | Shot 133 | Shot 134 | Shot 135 | Shot 136 | Shot 137 | Shot 138 | Shot 139 | Shot 140 | Shot 141 | Shot 142 | Shot 143 | Shot 144 | Shot 145 | Shot 146 | Shot 147 | Shot 148 | Shot 149 | Shot 150 | Shot 151 | Shot 152 | Shot 153 | Shot 154 | Shot 155 | Shot 156 | Shot 157 | Shot 158 | Shot 159 | Shot 160 | Shot 161 | Shot 162 | Shot 163 | Shot 164 | Shot 165 | Shot 166 | Shot 167 | Shot 168 | Shot 169 | Shot 170 | Shot 171 | Shot 172 | Shot 173 | Shot 174 | Shot 175 | Shot 176 | Shot 177 | Shot 178 | Shot 179 | Shot 180 | Shot 181 | Shot 182 | Shot 183 | Shot 184 | Shot 185 | Shot 186 | Shot 187 | Shot 188 | Shot 189 | Shot 190 | Shot 191 | Shot 192 | Shot 193 | Shot 194 | Shot 195 | Shot 196 | Shot 197 | Shot 198 | Shot 199 | Shot 200 | Shot 201 | Shot 202 | Shot 203 | Shot 204 | Shot 205 | Shot 206 | Shot 207 | Shot 208 | Shot 209 | Shot 210 | Shot 211 | Shot 212 | Shot 213 | Shot 214 | Shot 215 | Shot 216 | Shot 217 | Shot 218 | Shot 219 | Shot 220 | Shot 221 | Shot 222 | Shot 223 | Shot 224 | Shot 225 | Shot 226 | Shot 227 | Shot 228 | Shot 229 | Shot 230 | Shot 231 | Shot 232 | Shot 233 | Shot 234 | Shot 235 | Shot 236 | Shot 237 | Shot 238 | Shot 239 | Shot 240 | Shot 241 | Shot 242 | Shot 243 | Shot 244 | Shot 245 | Shot 246 | Shot 247 | Shot 248 | Shot 249 | Shot 250 | Shot 251 | Shot 252 | Shot 253 | Shot 254 | Shot 255 | Shot 256 | Shot 257 | Shot 258 | Shot 259 | Shot 260 | Shot 261 | Shot 262 | Shot 263 | Shot 264 | Shot 265 | Shot 266 | Shot 267 | Shot 268 | Shot 269 | Shot 270 | Shot 271 | Shot 272 | Shot 273 | Shot 274 | Shot 275 | Shot 276 | Shot 277 | Shot 278 | Shot 279 | Shot 280 | Shot 281 | Shot 282 | Shot 283 | Shot 284 | Shot 285 | Shot 286 | Shot 287 | Shot 288 | Shot 289 | Shot 290 | Shot 291 | Shot 292 | Shot 293 | Shot 294 | Shot 295 | Shot 296 | Shot 297 | Shot 298 | Shot 299 | Shot 300
1 | 0 | 0 | 0 | 0 | 0 | 0 | 0 | 0 | 0 | 0 | 0 | 0 | 0 | 0 | 0 | 0 | 0 | 0 | 0 | 0 | 0 | 0 | 0 | 0 | 0 | 0 | 0 | 0 | 0 | 0 | 0 | 0 | 0 | 0 | 0 | 0 | 0 | 0 | 0 | 0 | 0 | 0 | 0 | 0 | 0 | 0 | 0 | 0 | 0 | 0 | 0 | 0 | 0 | 0 | 0 | 0 | 0 | 0 | 0 | 0 | 0 | 0 | 0 | 0 | 0 | 0 | 0 | 0 | 0 | 0 | 0 | 0 | 0 | 0 | 0 | 0 | 0 | 0 | 0 | 0 | 0 | 0 | 0 | 0 | 0 | 0 | 0 | 0 | 0 | 0 | 0 | 0 | 0 | 0 | 0 | 0 | 0 | 0 | 0 | 0 | 0 | 0 | 0 | 0 | 0 | 0 | 0 | 0 | 0 | 0 | 0 | 0 | 0 | 0 | 0 | 0 | 0 | 0 | 0 | 0 | 0 | 0 | 0 | 0 | 0 | 0 | 0 | 0 | 0 | 0 | 0 | 0 | 0 | 0 | 0 | 0 | 0 | 0 | 0 | 0 | 0 | 0 | 0 | 0 | 0 | 0 | 0 | 0 | 0 | 0 | 0 | 0 | 0 | 0 | 0 | 0 | 0 | 0 | 0 | 0 | 0 | 0 | 0 | 0 | 0 | 0 | 0 | 0 | 0 | 0 | 0 | 0 | 0 | 0 | 0 | 0 | 0 | 0 | 0 | 0 | 0 | 0 | 0 | 0 | 0 | 0 | 0 | 0 | 0 | 0 | 0 | 0 | 0 | 0 | 0 | 0 | 0 | 0 | 0 | 0 | 0 | 0 | 0 | 0 | 0 | 0 | 0 | 0 | 0 | 0 | 0 | 0 | 0 | 0 | 0 | 0 | 0 | 0 | 0 | 0 | 0 | 0 | 0 | 0 | 0 | 0 | 0 | 0 | 0 | 0 | 0 | 0 | 0 | 0 | 0 | 0 | 0 | 0 | 0 | 0 | 0 | 0 | 0 | 0 | 0 | 0 | 0 | 0 | 0 | 0 | 0 | 0 | 0 | 0 | 0 | 0 | 0 | 0 | 0 | 0 | 0 | 0 | 0 | 0 | 0 | 0 | 0 | 0 | 0 | 0 | 0 | 0 | 0 | 0 | 0 | 0 | 0 | 0 | 0 | 0 | 0 | 0 | 0 | 0 | 0 | 0 | 0 | 0 | 0 | 0 | 0 | 0 | 0 | 0 | 0 | 0 | 0 | 0 | 0 | 0 | 0
2 | 1.78221 | 1.389921 | 0.9678515 | 2.709567 | 2.084977 | 1.732462 | 2.071743 | 1.870958 | 2.088711 | 1.869196 | 2.245211 | 1.823795 | 2.823914 | 1.178955 | 0.9393761 | 0.947652 | 0.849794 | 1.573526 | 1.666474 | 1.491251 | 2.335326 | 2.047504 | 2.353315 | 2.694761 | 2.779419 | 1.122395 | 1.009578 | 2.192616 | 0.9139529 | 1.82997 | 1.840454 | 2.542552 | 1.743902 | 1.549916 | 2.139904 | 2.288108 | 1.81861 | 1.452828 | 1.033186 | 1.958776 | 1.271215 | 0.8091761 | 2.317133 | 1.230124 | 1.653802 | 2.174638 | 1.477269 | 2.27767 | 1.552572 | 2.165341 | 2.209131 | 1.653596 | 0.756377 | 1.417054 | 1.615401 | 1.28846 | 1.133062 | 2.458887 | 1.627312 | 2.599075 | 1.545091 | 2.347232 | 1.556995 | 2.430856 | 2.317439 | 1.515828 | 1.173314 | 2.392425 | 2.729676 | 1.410066 | 2.13955 | 1.645827 | 2.483889 | 2.34668 | 1.069812 | 2.544336 | 2.81578 | 1.806663 | 2.591668 | 1.962881 | 1.043279 | 1.139024 | 1.578566 | 2.303916 | 2.467086 | 2.391482 | 1.390877 | 1.848349 | 0.9057404 | 0.9519144 | 1.004099 | 2.155231 | 1.765813 | 1.117476 | 1.76545 | 1.028116 | 0.8315044 | 2.520421 | 1.904585 | 2.687874 | 2.193467 | 1.95177 | 2.445465 | 2.580488 | 2.813741 | 0.7159332 | 2.551676 | 2.014967 | 2.815945 | 1.8348 | 1.732589 | 2.415646 | 1.19841 | 1.772005 | 2.62684 | 1.934515 | 2.508674 | 2.282552 | 1.958553 | 1.238506 | 2.12926 | 0.8920126 | 2.043393 | 2.117647 | 2.263687 | 2.605402 | 2.799715 | 2.347051 | 1.948916 | 2.685124 | 1.946038 | 0.7508699 | 0.971343 | 2.545886 | 1.74272 | 2.507989 | 1.159277 | 1.887036 | 2.051721 | 0.7827238 | 2.019524 | 1.484025 | 0.8199549 | 1.753913 | 1.123418 | 0.9760637 | 1.150976 | 1.025795 | 1.116121 | 0.8053521 | 2.063001 | 1.313073 | 1.85797 | 2.190274 | 1.774174 | 1.852036 | 1.659704 | 0.9778646 | 1.755584 | 2.525271 | 2.569693 | 1.288511 | 1.157273 | 1.913966 | 2.073855 | 1.599948 | 1.151997 | 2.726766 | 0.8890166 | 0.9391875 | 1.0163 | 1.068129 | 2.032779 | 1.932495 | 0.8253572 | 2.691254 | 2.261373 | 2.280857 | 0.8493974 | 2.541067 | 2.698054 | 2.804162 | 2.53788 | 2.382135 | 1.804443 | 1.091777 | 1.560811 | 0.999087 | 0.780386 | 2.708107 | 1.354332 | 1.342081 | 1.421465 | 1.706154 | 2.090594 | 0.76837 | 2.502367 | 1.901344 | 2.52761 | 1.453181 | 1.661494 | 0.8299451 | 1.090727 | 2.121602 | 1.416993 | 2.621817 | 0.9656031 | 2.812693 | 1.86091 | 2.215222 | 2.836197 | 1.325771 | 1.594628 | 1.701424 | 2.336286 | 2.451423 | 0.9275398 | 1.092869 | 1.478132 | 0.8351774 | 1.822501 | 1.427647 | 1.087673 | 1.158304 | 2.635969 | 2.148309 | 1.709125 | 2.650781 | 0.9355839 | 2.29721 | 2.277516 | 1.907348 | 1.105767 | 1.982376 | 1.351426 | 0.9994938 | 1.166061 | 2.614294 | 0.8664796 | 1.22949 | 0.8289155 | 1.652358 | 0.7430174 | 2.619069 | 1.132222 | 0.9129988 | 1.367196 | 1.682785 | 0.9306128 | 2.82749 | 1.419675 | 1.345929 | 0.8465124 | 1.347833 | 0.8132027 | 1.787571 | 2.330914 | 2.05424 | 0.9056151 | 0.886451 | 2.364479 | 2.635929 | 1.847729 | 0.9464989 | 2.467563 | 1.43242 | 1.338768 | 2.298838 | 0.7367634 | 0.8176516 | 2.132444 | 1.995656 | 1.831451 | 2.263597 | 2.215935 | 2.373259 | 1.326041 | 2.18469 | 1.896329 | 1.55642 | 0.8455476 | 2.370709 | 1.43133 | 2.00499 | 2.2881 | 0.9372854 | 0.9862613 | 1.881196 | 1.7447 | 2.604816 | 2.410579 | 2.273427 | 0.8237739 | 0.8695199 | 0.9027197 | 2.409285 | 2.716313 | 2.165977 | 0.9951641 | 2.248772 | 0.9490443
3 | 6.736894 | 6.274511 | 5.777026 | 7.82995 | 7.093759 | 6.678257 | 7.078161 | 6.841499 | 7.098161 | 6.839422 | 7.282624 | 6.78591 | 7.964729 | 6.02585 | 5.743463 | 5.753218 | 5.637875 | 6.490922 | 6.600479 | 6.393947 | 7.38884 | 7.049591 | 7.410044 | 7.812499 | 7.912284 | 5.959184 | 5.826209 | 7.220631 | 5.713497 | 6.793187 | 6.805545 | 7.633093 | 6.691741 | 6.463094 | 7.158501 | 7.333186 | 6.779799 | 6.348658 | 5.854035 | 6.945009 | 6.134595 | 5.589999 | 7.367397 | 6.086162 | 6.585542 | 7.199441 | 6.377466 | 7.320883 | 6.466224 | 7.188483 | 7.240097 | 6.5853 | 5.527766 | 6.306492 | 6.540279 | 6.154921 | 5.971756 | 7.53448 | 6.554319 | 7.699716 | 6.457407 | 7.402874 | 6.471438 | 7.50144 | 7.367757 | 6.422915 | 6.019201 | 7.456142 | 7.853652 | 6.298256 | 7.158084 | 6.576142 | 7.563948 | 7.402223 | 5.897205 | 7.635196 | 7.955142 | 6.765717 | 7.690985 | 6.949847 | 5.865931 | 5.978783 | 6.496863 | 7.351818 | 7.544143 | 7.455031 | 6.275637 | 6.814851 | 5.703817 | 5.758242 | 5.81975 | 7.176566 | 6.717568 | 5.953385 | 6.71714 | 5.848059 | 5.616317 | 7.607008 | 6.881135 | 7.804382 | 7.221634 | 6.936751 | 7.518659 | 7.677809 | 7.952739 | 5.480096 | 7.643847 | 7.01124 | 7.955337 | 6.79888 | 6.678407 | 7.483512 | 6.048781 | 6.724866 | 7.732442 | 6.916413 | 7.593162 | 7.326637 | 6.944746 | 6.096042 | 7.145955 | 5.687637 | 7.044746 | 7.132267 | 7.304401 | 7.707174 | 7.936206 | 7.402661 | 6.933387 | 7.80114 | 6.929995 | 5.521275 | 5.781142 | 7.637023 | 6.690348 | 7.592355 | 6.002655 | 6.86045 | 7.054561 | 5.55882 | 7.016611 | 6.38543 | 5.602704 | 6.703541 | 5.96039 | 5.786706 | 5.992871 | 5.845324 | 5.951789 | 5.585492 | 7.067857 | 6.183932 | 6.82619 | 7.217871 | 6.727422 | 6.819197 | 6.592499 | 5.788829 | 6.70551 | 7.612725 | 7.665084 | 6.154981 | 6.000294 | 6.892192 | 7.08065 | 6.522066 | 5.994076 | 7.850223 | 5.684105 | 5.743241 | 5.834132 | 5.895221 | 7.032234 | 6.914032 | 5.609071 | 7.808366 | 7.301674 | 7.324639 | 5.637407 | 7.631344 | 7.81638 | 7.941448 | 7.627587 | 7.444013 | 6.7631 | 5.923095 | 6.475936 | 5.813843 | 5.556065 | 7.82823 | 6.232563 | 6.218123 | 6.311692 | 6.647248 | 7.10038 | 5.541902 | 7.585728 | 6.877315 | 7.615482 | 6.349074 | 6.594609 | 5.614479 | 5.921857 | 7.136929 | 6.30642 | 7.726522 | 5.774376 | 7.951504 | 6.829656 | 7.247277 | 7.979206 | 6.198898 | 6.515795 | 6.641674 | 7.389972 | 7.525681 | 5.729512 | 5.924382 | 6.378484 | 5.620646 | 6.784385 | 6.318979 | 5.918258 | 6.001508 | 7.743202 | 7.168408 | 6.650751 | 7.760661 | 5.738993 | 7.343914 | 7.320701 | 6.884392 | 5.939585 | 6.972826 | 6.229138 | 5.814323 | 6.010652 | 7.717655 | 5.657541 | 6.085415 | 5.613266 | 6.58384 | 5.512019 | 7.723283 | 5.970766 | 5.712373 | 6.247725 | 6.619703 | 5.733134 | 7.968945 | 6.309582 | 6.222658 | 5.634007 | 6.224903 | 5.594745 | 6.743213 | 7.38364 | 7.05753 | 5.70367 | 5.681081 | 7.423203 | 7.743155 | 6.81412 | 5.751859 | 7.544706 | 6.324604 | 6.214218 | 7.345833 | 5.504648 | 5.599989 | 7.149708 | 6.988478 | 6.794934 | 7.304295 | 7.248117 | 7.433552 | 6.199218 | 7.211289 | 6.871404 | 6.470761 | 5.632869 | 7.430546 | 6.323319 | 6.999481 | 7.333176 | 5.740999 | 5.798726 | 6.853567 | 6.692682 | 7.706482 | 7.477539 | 7.315882 | 5.607205 | 5.661125 | 5.700257 | 7.476015 | 7.837902 | 7.189233 | 5.809219 | 7.286821 | 5.754859
4 | 9.773988 | 9.311465 | 8.813829 | 10.86738 | 10.13096 | 9.715334 | 10.11536 | 9.878626 | 10.13537 | 9.876548 | 10.31988 | 9.823019 | 11.0022 | 9.062728 | 8.780256 | 8.790013 | 8.674635 | 9.527942 | 9.637532 | 9.430938 | 10.42613 | 10.08678 | 10.44734 | 10.84992 | 10.94974 | 8.996042 | 8.863027 | 10.25787 | 8.750281 | 9.830299 | 9.842661 | 10.67046 | 9.728822 | 9.500106 | 10.19572 | 10.37046 | 9.816906 | 9.385634 | 8.890862 | 9.982167 | 9.171506 | 8.626745 | 10.40468 | 9.123059 | 9.62259 | 10.23668 | 9.414451 | 10.35815 | 9.503237 | 10.22571 | 10.27734 | 9.622348 | 8.564493 | 9.343456 | 9.577314 | 9.191839 | 9.008618 | 10.57182 | 9.591358 | 10.7371 | 9.494417 | 10.44017 | 9.508452 | 10.53877 | 10.40504 | 9.459914 | 9.056077 | 10.49346 | 10.89109 | 9.335217 | 10.19531 | 9.613188 | 10.60129 | 10.43952 | 8.934045 | 10.67256 | 10.99261 | 9.80282 | 10.72837 | 9.987007 | 8.902761 | 9.015648 | 9.533885 | 10.3891 | 10.58148 | 10.49234 | 9.312592 | 9.85197 | 8.740598 | 8.795039 | 8.856566 | 10.21379 | 9.754657 | 8.990242 | 9.754228 | 8.884883 | 8.653071 | 10.64437 | 9.918273 | 10.8418 | 10.25888 | 9.973906 | 10.55599 | 10.71519 | 10.9902 | 8.516808 | 10.68122 | 10.04842 | 10.9928 | 9.835994 | 9.715484 | 10.52083 | 9.085666 | 9.761957 | 10.76984 | 9.953562 | 10.63052 | 10.36391 | 9.981904 | 9.132942 | 10.18317 | 8.724413 | 10.08193 | 10.16948 | 10.34167 | 10.74456 | 10.97367 | 10.43996 | 9.970542 | 10.83856 | 9.967148 | 8.558 | 8.817946 | 10.67439 | 9.727429 | 10.62971 | 9.039527 | 9.897582 | 10.09175 | 8.595557 | 10.05379 | 9.422417 | 8.639454 | 9.740625 | 8.997249 | 8.823512 | 9.02974 | 8.882147 | 8.988645 | 8.622236 | 10.10505 | 9.220859 | 9.863312 | 10.25511 | 9.764514 | 9.856316 | 9.629549 | 8.825635 | 9.742595 | 10.65009 | 10.70246 | 9.191899 | 9.037165 | 9.929334 | 10.11785 | 9.559095 | 9.030944 | 10.88766 | 8.72088 | 8.780033 | 8.870952 | 8.93206 | 10.06942 | 9.951181 | 8.645823 | 10.84579 | 10.33894 | 10.36191 | 8.674168 | 10.66871 | 10.8538 | 10.97891 | 10.66495 | 10.48132 | 9.800202 | 8.959942 | 9.512951 | 8.850657 | 8.592801 | 10.86566 | 9.269504 | 9.25506 | 9.348657 | 9.684316 | 10.13758 | 8.578633 | 10.62308 | 9.914452 | 10.65284 | 9.386051 | 9.63166 | 8.651233 | 8.958704 | 10.17414 | 9.343384 | 10.76392 | 8.811178 | 10.98897 | 9.866779 | 10.28453 | 11.01668 | 9.235829 | 9.552823 | 9.67874 | 10.42727 | 10.56302 | 8.7663 | 8.96123 | 9.415469 | 8.657402 | 9.821494 | 9.355946 | 8.955104 | 9.03838 | 10.7806 | 10.20563 | 9.687819 | 10.79807 | 8.775785 | 10.38119 | 10.35797 | 9.921531 | 8.976437 | 10.00999 | 9.266078 | 8.851137 | 9.047526 | 10.75505 | 8.694308 | 9.122311 | 8.650019 | 9.620888 | 8.548742 | 10.76068 | 9.007628 | 8.749156 | 9.284671 | 9.656762 | 8.769924 | 11.00641 | 9.346547 | 9.259596 | 8.670766 | 9.261841 | 8.631493 | 9.780309 | 10.42093 | 10.09472 | 8.74045 | 8.717855 | 10.46051 | 10.78056 | 9.851238 | 8.788654 | 10.58205 | 9.361573 | 9.251154 | 10.38311 | 8.541368 | 8.636738 | 10.18693 | 10.02565 | 9.832046 | 10.34156 | 10.28537 | 10.47086 | 9.236149 | 10.24853 | 9.908539 | 9.507774 | 8.669629 | 10.46785 | 9.360288 | 10.03665 | 10.37045 | 8.777791 | 8.835535 | 9.890697 | 9.729763 | 10.74387 | 10.51486 | 10.35315 | 8.643956 | 8.697893 | 8.737036 | 10.51333 | 10.87533 | 10.22646 | 8.846032 | 10.32408 | 8.791655
5 | 21.74274 | 21.27967 | 20.78144 | 22.83744 | 22.10014 | 21.68402 | 22.08452 | 21.84751 | 22.10455 | 21.84543 | 22.28929 | 21.79183 | 22.97242 | 21.03064 | 20.74783 | 20.7576 | 20.64208 | 21.4964 | 21.60612 | 21.39928 | 22.39567 | 22.05591 | 22.4169 | 22.81996 | 22.91989 | 20.96387 | 20.8307 | 22.22721 | 20.71782 | 21.79912 | 21.8115 | 22.64029 | 21.69752 | 21.46853 | 22.16498 | 22.33993 | 21.78571 | 21.35393 | 20.85856 | 21.95117 | 21.13954 | 20.59413 | 22.37419 | 21.09104 | 21.59117 | 22.20598 | 21.38278 | 22.32761 | 21.47167 | 22.19501 | 22.2467 | 21.59092 | 20.53181 | 21.3117 | 21.54584 | 21.1599 | 20.97646 | 22.54152 | 21.5599 | 22.70701 | 21.46284 | 22.40972 | 21.47689 | 22.50843 | 22.37455 | 21.4283 | 21.02398 | 22.46307 | 22.86117 | 21.30345 | 22.16456 | 21.58175 | 22.57104 | 22.40907 | 20.9018 | 22.64239 | 22.96282 | 21.77161 | 22.69826 | 21.95602 | 20.87048 | 20.9835 | 21.50235 | 22.35859 | 22.5512 | 22.46196 | 21.2808 | 21.82082 | 20.70812 | 20.76263 | 20.82423 | 22.18307 | 21.72339 | 20.95806 | 21.72296 | 20.85258 | 20.62049 | 22.61416 | 21.8872 | 22.81183 | 22.22821 | 21.9429 | 22.52568 | 22.68507 | 22.96041 | 20.48406 | 22.65106 | 22.0175 | 22.96301 | 21.80482 | 21.68417 | 22.49048 | 21.0536 | 21.7307 | 22.73978 | 21.92253 | 22.60029 | 22.33337 | 21.95091 | 21.10093 | 22.15242 | 20.69192 | 22.05106 | 22.13871 | 22.3111 | 22.71448 | 22.94385 | 22.40951 | 21.93953 | 22.80858 | 21.93613 | 20.5253 | 20.78556 | 22.64422 | 21.69613 | 22.59949 | 21.00741 | 21.86649 | 22.06089 | 20.56291 | 22.02288 | 21.39075 | 20.60686 | 21.70934 | 20.96508 | 20.79113 | 20.99761 | 20.84984 | 20.95646 | 20.58962 | 22.0742 | 21.18895 | 21.83217 | 22.22444 | 21.73326 | 21.82517 | 21.59813 | 20.79326 | 21.71131 | 22.61989 | 22.67232 | 21.15996 | 21.00504 | 21.89827 | 22.08701 | 21.52759 | 20.99881 | 22.85774 | 20.68838 | 20.7476 | 20.83863 | 20.89981 | 22.03853 | 21.92015 | 20.61323 | 22.81582 | 22.30837 | 22.33137 | 20.64161 | 22.63853 | 22.82385 | 22.9491 | 22.63477 | 22.45092 | 21.76899 | 20.92773 | 21.4814 | 20.81831 | 20.56015 | 22.83571 | 21.23766 | 21.2232 | 21.31691 | 21.65296 | 22.10677 | 20.54596 | 22.59285 | 21.88337 | 22.62265 | 21.35434 | 21.60025 | 20.61865 | 20.92649 | 22.14338 | 21.31163 | 22.73385 | 20.77879 | 22.95917 | 21.83565 | 22.25389 | 22.98692 | 21.20394 | 21.52131 | 21.64738 | 22.3968 | 22.53271 | 20.73385 | 20.92902 | 21.3838 | 20.62483 | 21.79031 | 21.3242 | 20.92288 | 21.00626 | 22.75056 | 22.1749 | 21.65647 | 22.76804 | 20.74335 | 22.35067 | 22.32743 | 21.89046 | 20.94424 | 21.97903 | 21.23423 | 20.81879 | 21.01541 | 22.72497 | 20.66178 | 21.09029 | 20.61743 | 21.58946 | 20.51604 | 22.73061 | 20.97547 | 20.71669 | 21.25284 | 21.62538 | 20.73748 | 22.97664 | 21.31479 | 21.22774 | 20.63821 | 21.22999 | 20.59889 | 21.74907 | 22.39046 | 22.06386 | 20.70797 | 20.68535 | 22.43008 | 22.75051 | 21.82009 | 20.75623 | 22.55177 | 21.32984 | 21.21929 | 22.3526 | 20.50865 | 20.60414 | 22.15618 | 21.99471 | 21.80087 | 22.31099 | 22.25473 | 22.44044 | 21.20426 | 22.21785 | 21.87746 | 21.47621 | 20.63707 | 22.43743 | 21.32855 | 22.00572 | 22.33992 | 20.74536 | 20.80317 | 21.85959 | 21.69847 | 22.71378 | 22.4845 | 22.3226 | 20.61136 | 20.66536 | 20.70456 | 22.48297 | 22.8454 | 22.19576 | 20.81368 | 22.29349 | 20.75924
6 | 27.85173 | 27.38837 | 26.88984 | 28.94708 | 28.20934 | 27.79297 | 28.19371 | 27.95655 | 28.21376 | 27.95447 | 28.39861 | 27.90085 | 29.08215 | 27.13919 | 26.85621 | 26.86598 | 26.7504 | 27.60524 | 27.71503 | 27.50806 | 28.50505 | 28.16508 | 28.52629 | 28.9296 | 29.02959 | 27.07238 | 26.93913 | 28.33648 | 26.82618 | 27.90814 | 27.92052 | 28.74981 | 27.80648 | 27.57735 | 28.27422 | 28.44928 | 27.89472 | 27.46268 | 26.96701 | 28.06028 | 27.24816 | 26.70242 | 28.48356 | 27.19963 | 27.70006 | 28.31525 | 27.49154 | 28.43695 | 27.58049 | 28.30427 | 28.35599 | 27.69982 | 26.64006 | 27.42042 | 27.6547 | 27.26853 | 27.08498 | 28.65099 | 27.66877 | 28.81658 | 27.57165 | 28.51911 | 27.58571 | 28.61788 | 28.48392 | 27.53709 | 27.13253 | 28.57249 | 28.97084 | 27.41217 | 28.2738 | 27.69064 | 28.68052 | 28.51846 | 27.01027 | 28.75192 | 29.07254 | 27.88061 | 28.80783 | 28.06513 | 26.97893 | 27.09202 | 27.61119 | 28.46795 | 28.66068 | 28.57138 | 27.3895 | 27.92985 | 26.81648 | 26.87102 | 26.93266 | 28.29233 | 27.83236 | 27.06657 | 27.83193 | 26.96102 | 26.72879 | 28.72367 | 27.99627 | 28.92146 | 28.33749 | 28.05201 | 28.63514 | 28.79462 | 29.07013 | 26.59229 | 28.76059 | 28.12665 | 29.07273 | 27.91385 | 27.79312 | 28.59992 | 27.16217 | 27.83968 | 28.84937 | 28.03163 | 28.7098 | 28.44271 | 28.06002 | 27.20953 | 28.26165 | 26.80026 | 28.16023 | 28.24793 | 28.42043 | 28.82405 | 29.05356 | 28.5189 | 28.04864 | 28.91821 | 28.04524 | 26.63355 | 26.89397 | 28.75375 | 27.80509 | 28.70899 | 27.11595 | 27.97555 | 28.17006 | 26.67118 | 28.13203 | 27.49953 | 26.71515 | 27.81831 | 27.07359 | 26.89954 | 27.10614 | 26.95828 | 27.06497 | 26.6979 | 28.18339 | 27.2976 | 27.94121 | 28.33372 | 27.84224 | 27.9342 | 27.70703 | 26.90167 | 27.82028 | 28.7294 | 28.78187 | 27.26859 | 27.11358 | 28.00735 | 28.19621 | 27.63645 | 27.10735 | 28.9674 | 26.79673 | 26.85599 | 26.94707 | 27.00829 | 28.14769 | 28.02924 | 26.72153 | 28.92545 | 28.4177 | 28.44071 | 26.74993 | 28.74806 | 28.93349 | 29.05882 | 28.7443 | 28.56034 | 27.87799 | 27.03622 | 27.59022 | 26.92674 | 26.66842 | 28.94536 | 27.34634 | 27.33187 | 27.42563 | 27.76189 | 28.21598 | 26.65422 | 28.70235 | 27.99244 | 28.73216 | 27.46309 | 27.70914 | 26.72695 | 27.03498 | 28.25261 | 27.42035 | 28.84344 | 26.88719 | 29.06889 | 27.94469 | 28.36319 | 29.09665 | 27.3126 | 27.63017 | 27.75631 | 28.50618 | 28.64218 | 26.84223 | 27.03751 | 27.49256 | 26.73313 | 27.89932 | 27.43293 | 27.03137 | 27.1148 | 28.86015 | 28.28415 | 27.7654 | 28.87765 | 26.85173 | 28.46003 | 28.43676 | 27.99954 | 27.05274 | 28.08816 | 27.3429 | 26.92722 | 27.12396 | 28.83455 | 26.77011 | 27.19888 | 26.72574 | 27.69835 | 26.62428 | 28.84019 | 27.08399 | 26.82505 | 27.36153 | 27.73429 | 26.84586 | 29.08637 | 27.42352 | 27.33641 | 26.74652 | 27.33866 | 26.70718 | 27.85806 | 28.49984 | 28.17304 | 26.81633 | 26.7937 | 28.53948 | 28.86011 | 27.92912 | 26.86462 | 28.66124 | 27.43857 | 27.32795 | 28.46195 | 26.61689 | 26.71243 | 28.26541 | 28.10384 | 27.90989 | 28.42032 | 28.36403 | 28.54985 | 27.31292 | 28.32712 | 27.98652 | 27.58504 | 26.74538 | 28.54684 | 27.43728 | 28.11487 | 28.44927 | 26.85374 | 26.91159 | 27.96865 | 27.80742 | 28.82336 | 28.59393 | 28.43194 | 26.71966 | 26.7737 | 26.81291 | 28.5924 | 28.95505 | 28.30502 | 26.9221 | 28.40281 | 26.86763
7 | 36.55853 | 36.09477 | 35.59581 | 37.65484 | 36.91646 | 36.49972 | 36.90081 | 36.66345 | 36.92087 | 36.66137 | 37.10588 | 36.60769 | 37.79002 | 35.84537 | 35.56215 | 35.57193 | 35.45625 | 36.31183 | 36.42171 | 36.21457 | 37.21242 | 36.87216 | 37.23368 | 37.63733 | 37.73742 | 35.77851 | 35.64514 | 37.04371 | 35.53209 | 36.61499 | 36.62739 | 37.4574 | 36.51325 | 36.28392 | 36.98139 | 37.1566 | 36.60156 | 36.16914 | 35.67305 | 36.76727 | 35.95444 | 35.40823 | 37.19091 | 35.90587 | 36.40673 | 37.02245 | 36.19804 | 37.14426 | 36.28706 | 37.01146 | 37.06323 | 36.40649 | 35.34581 | 36.12685 | 36.36133 | 35.97483 | 35.79112 | 37.35849 | 36.37541 | 37.52422 | 36.27821 | 37.22649 | 36.29229 | 37.32535 | 37.19127 | 36.24362 | 35.83871 | 37.27992 | 37.67861 | 36.11859 | 36.98097 | 36.3973 | 37.38804 | 37.22584 | 35.71635 | 37.4595 | 37.7804 | 36.58744 | 37.51546 | 36.77212 | 35.68498 | 35.79817 | 36.31779 | 37.17528 | 37.36818 | 37.2788 | 36.0959 | 36.63672 | 35.52238 | 35.57697 | 35.63866 | 36.99951 | 36.53915 | 35.77269 | 36.53872 | 35.66705 | 35.43462 | 37.43123 | 36.7032 | 37.62919 | 37.04471 | 36.75898 | 37.34262 | 37.50224 | 37.77799 | 35.298 | 37.46818 | 36.83369 | 37.7806 | 36.6207 | 36.49987 | 37.30737 | 35.86837 | 36.54647 | 37.55704 | 36.73858 | 37.41735 | 37.15003 | 36.767 | 35.91578 | 36.96881 | 35.50616 | 36.8673 | 36.95508 | 37.12773 | 37.5317 | 37.76141 | 37.22628 | 36.75561 | 37.62594 | 36.75221 | 35.3393 | 35.59994 | 37.46134 | 36.51185 | 37.41654 | 35.82211 | 36.68246 | 36.87714 | 35.37696 | 36.83908 | 36.20602 | 35.42097 | 36.52508 | 35.77972 | 35.60552 | 35.8123 | 35.66431 | 35.77109 | 35.40371 | 36.89048 | 36.00393 | 36.64809 | 37.04094 | 36.54903 | 36.64108 | 36.41371 | 35.60765 | 36.52706 | 37.43697 | 37.48948 | 35.97489 | 35.81974 | 36.71429 | 36.90331 | 36.34307 | 35.81351 | 37.67517 | 35.50261 | 35.56193 | 35.65309 | 35.71436 | 36.85475 | 36.7362 | 35.42736 | 37.63319 | 37.12499 | 37.14802 | 35.45578 | 37.45564 | 37.64123 | 37.76667 | 37.45187 | 37.26775 | 36.58482 | 35.74231 | 36.2968 | 35.63274 | 35.37419 | 37.65311 | 36.0527 | 36.03822 | 36.13207 | 36.46862 | 36.9231 | 35.35999 | 37.40989 | 36.69937 | 37.43973 | 36.16956 | 36.41582 | 35.43278 | 35.74107 | 36.95976 | 36.12678 | 37.5511 | 35.59315 | 37.77675 | 36.65157 | 37.07043 | 37.80454 | 36.01894 | 36.33678 | 36.46303 | 37.21355 | 37.34966 | 35.54816 | 35.7436 | 36.19906 | 35.43897 | 36.60616 | 36.13937 | 35.73746 | 35.82096 | 37.56783 | 36.99133 | 36.47213 | 37.58534 | 35.55767 | 37.16736 | 37.14407 | 36.70647 | 35.75885 | 36.79517 | 36.04927 | 35.63322 | 35.83013 | 37.54221 | 35.47597 | 35.90512 | 35.43156 | 36.40502 | 35.33002 | 37.54785 | 35.79013 | 35.53097 | 36.06791 | 36.44099 | 35.55179 | 37.79425 | 36.12995 | 36.04277 | 35.45237 | 36.04502 | 35.41299 | 36.56487 | 37.2072 | 36.88012 | 35.52224 | 35.49958 | 37.24688 | 37.56778 | 36.63599 | 35.57057 | 37.36875 | 36.14502 | 36.0343 | 37.16928 | 35.32262 | 35.41825 | 36.97257 | 36.81086 | 36.61674 | 37.12762 | 37.07128 | 37.25726 | 36.01926 | 37.03434 | 36.69344 | 36.29161 | 35.45123 | 37.25425 | 36.14373 | 36.8219 | 37.15659 | 35.55968 | 35.61758 | 36.67555 | 36.51419 | 37.531 | 37.30138 | 37.13924 | 35.42549 | 35.47957 | 35.51881 | 37.29985 | 37.66281 | 37.01222 | 35.6281 | 37.11009 | 35.57358
8 | 56.08135 | 55.6167 | 55.11677 | 57.17976 | 56.43996 | 56.02242 | 56.42429 | 56.18646 | 56.44439 | 56.18438 | 56.62975 | 56.1306 | 57.3152 | 55.36681 | 55.08304 | 55.09284 | 54.97694 | 55.83417 | 55.94426 | 55.73672 | 56.73649 | 56.39558 | 56.7578 | 57.16223 | 57.2625 | 55.29982 | 55.16619 | 56.56746 | 55.05293 | 56.13792 | 56.15033 | 56.98194 | 56.03597 | 55.8062 | 56.50502 | 56.68056 | 56.12446 | 55.69121 | 55.19416 | 56.29048 | 55.47609 | 54.92883 | 56.71494 | 55.42742 | 55.92925 | 56.54616 | 55.72016 | 56.6682 | 55.80935 | 56.53515 | 56.58702 | 55.92901 | 54.86629 | 55.64883 | 55.88377 | 55.49652 | 55.31246 | 56.88284 | 55.89788 | 57.04889 | 55.80049 | 56.75059 | 55.81459 | 56.84964 | 56.7153 | 55.76583 | 55.36013 | 56.80412 | 57.20358 | 55.64056 | 56.5046 | 55.91981 | 56.91246 | 56.74994 | 55.23754 | 56.98405 | 57.30557 | 56.11031 | 57.04012 | 56.29534 | 55.20611 | 55.31952 | 55.84014 | 56.69929 | 56.89255 | 56.80301 | 55.61783 | 56.15969 | 55.0432 | 55.09789 | 55.1597 | 56.52317 | 56.06193 | 55.29399 | 56.06149 | 55.18815 | 54.95527 | 56.95573 | 56.22629 | 57.15407 | 56.56846 | 56.28218 | 56.86695 | 57.02688 | 57.30315 | 54.81838 | 56.99275 | 56.35704 | 57.30577 | 56.14364 | 56.02257 | 56.83163 | 55.38986 | 56.06926 | 57.08178 | 56.26175 | 56.94181 | 56.67398 | 56.29022 | 55.43735 | 56.49241 | 55.02694 | 56.39071 | 56.47866 | 56.65164 | 57.05639 | 57.28654 | 56.75038 | 56.2788 | 57.15081 | 56.27539 | 54.85976 | 55.12091 | 56.98589 | 56.03457 | 56.941 | 55.34351 | 56.20551 | 56.40057 | 54.89749 | 56.36243 | 55.72816 | 54.94159 | 56.04783 | 55.30103 | 55.1265 | 55.33367 | 55.1854 | 55.29239 | 54.9243 | 56.41393 | 55.52567 | 56.17108 | 56.56468 | 56.07183 | 56.16405 | 55.93624 | 55.12863 | 56.04981 | 56.96147 | 57.01409 | 55.49658 | 55.34113 | 56.23741 | 56.42679 | 55.86546 | 55.33488 | 57.20014 | 55.02339 | 55.08282 | 55.17416 | 55.23554 | 56.37814 | 56.25935 | 54.94799 | 57.15807 | 56.6489 | 56.67197 | 54.97647 | 56.98018 | 57.16613 | 57.29181 | 56.97641 | 56.79193 | 56.10768 | 55.26356 | 55.81911 | 55.15377 | 54.89473 | 57.17803 | 55.57454 | 55.56003 | 55.65406 | 55.99126 | 56.44661 | 54.88049 | 56.93434 | 56.22246 | 56.96424 | 55.69162 | 55.93836 | 54.95343 | 55.26231 | 56.48334 | 55.64876 | 57.07583 | 55.11411 | 57.30191 | 56.17456 | 56.59423 | 57.32975 | 55.54071 | 55.85916 | 55.98566 | 56.73763 | 56.874 | 55.06902 | 55.26485 | 55.72118 | 54.95962 | 56.12907 | 55.66138 | 55.25869 | 55.34235 | 57.09259 | 56.51498 | 55.99478 | 57.11013 | 55.07855 | 56.69134 | 56.66802 | 56.22957 | 55.28013 | 56.31844 | 55.5711 | 55.15425 | 55.35154 | 57.06692 | 54.9967 | 55.42667 | 54.95221 | 55.92754 | 54.85046 | 57.07257 | 55.31146 | 55.0518 | 55.58978 | 55.96358 | 55.07266 | 57.31944 | 55.65194 | 55.56459 | 54.97305 | 55.56684 | 54.9336 | 56.0877 | 56.73126 | 56.40355 | 55.04305 | 55.02035 | 56.77102 | 57.09254 | 56.15895 | 55.09148 | 56.89312 | 55.66703 | 55.55611 | 56.69327 | 54.84306 | 54.93886 | 56.49618 | 56.33416 | 56.13967 | 56.65153 | 56.59508 | 56.78142 | 55.54103 | 56.55807 | 56.21652 | 55.81391 | 54.97191 | 56.7784 | 55.66574 | 56.34522 | 56.68055 | 55.08057 | 55.13858 | 56.19859 | 56.03692 | 57.05569 | 56.82562 | 56.66317 | 54.94612 | 55.0003 | 55.03962 | 56.82409 | 57.18775 | 56.5359 | 55.14912 | 56.63397 | 55.09449
9 | 58.3273 | 57.86254 | 57.36249 | 59.42598 | 58.686 | 58.26836 | 58.67032 | 58.43244 | 58.69042 | 58.43035 | 58.87584 | 58.37657 | 59.56145 | 57.61259 | 57.32875 | 57.33856 | 57.22262 | 58.08006 | 58.19018 | 57.98259 | 58.9826 | 58.6416 | 59.00391 | 59.40844 | 59.50874 | 57.54559 | 57.41193 | 58.81352 | 57.29863 | 58.38388 | 58.3963 | 59.22811 | 58.28191 | 58.05209 | 58.75107 | 58.92666 | 58.37042 | 57.93706 | 57.4399 | 58.53648 | 57.7219 | 57.1745 | 58.96105 | 57.67322 | 58.17517 | 58.79223 | 57.96602 | 58.91429 | 58.05524 | 58.78121 | 58.83309 | 58.17492 | 57.11195 | 57.89468 | 58.12967 | 57.74233 | 57.55822 | 59.12899 | 58.14378 | 59.29507 | 58.04637 | 58.99671 | 58.06048 | 59.09578 | 58.96141 | 58.0117 | 57.60591 | 59.05025 | 59.4498 | 57.8864 | 58.75066 | 58.16572 | 59.15861 | 58.99605 | 57.48329 | 59.23022 | 59.55181 | 58.35627 | 59.2863 | 58.54135 | 57.45185 | 57.56529 | 58.08603 | 58.94539 | 59.1387 | 59.04913 | 57.86367 | 58.40566 | 57.2889 | 57.34361 | 57.40543 | 58.76923 | 58.30787 | 57.53976 | 58.30744 | 57.43389 | 57.20095 | 59.20189 | 58.47228 | 59.40028 | 58.81453 | 58.52818 | 59.11309 | 59.27305472 | 59.5494 | 57.06403 | 59.23892 | 58.60306 | 59.55201 | 58.3896 | 58.26851 | 59.07776 | 57.63564 | 58.31521 | 59.32797 | 58.50774 | 59.18797 | 58.92008 | 58.53622 | 57.68315 | 58.73846 | 57.27264 | 58.63673 | 58.72471 | 58.89773 | 59.30257 | 59.53278 | 58.99649 | 58.5248 | 59.39702 | 58.52139 | 57.10542 | 57.36663 | 59.23206 | 58.28051 | 59.18716 | 57.58928 | 58.45149 | 58.6466 | 57.14316 | 58.60845 | 57.97402 | 57.18727 | 58.29377 | 57.5468 | 57.37222 | 57.57945 | 57.43114 | 57.53815 | 57.16997 | 58.65996 | 57.77149 | 58.41705 | 58.81075 | 58.31778 | 58.41002 | 58.18216 | 57.37435 | 58.29575 | 59.20764 | 59.26026 | 57.74239 | 57.58691 | 58.4834 | 58.67282 | 58.11136 | 57.58066 | 59.44636 | 57.26909 | 57.32853 | 57.41989 | 57.48129 | 58.62416 | 58.50535 | 57.19367 | 59.40428 | 58.89498 | 58.91807 | 57.22215 | 59.22635 | 59.41234 | 59.53805 | 59.22257 | 59.03806 | 58.35364 | 57.50931 | 58.065 | 57.3995 | 57.14039 | 59.42425 | 57.82037 | 57.80586 | 57.89991 | 58.23719 | 58.69265 | 57.12616 | 59.1805 | 58.46844 | 59.21041 | 57.93748 | 58.18428 | 57.19911 | 57.50807 | 58.72939 | 57.89461 | 59.32202 | 57.35983 | 59.54816 | 58.42054 | 58.84031 | 59.576 | 57.78653 | 58.10506 | 58.23159 | 58.98374 | 59.12014 | 57.31473 | 57.5106 | 57.96704 | 57.20531 | 58.37503 | 57.90723 | 57.50445 | 57.58813 | 59.33878 | 58.76103 | 58.24071 | 59.35633 | 57.32426 | 58.93744 | 58.91411 | 58.47555 | 57.52589 | 58.56444 | 57.81693 | 57.39998 | 57.59732 | 59.31311 | 57.24239 | 57.67247 | 57.19789 | 58.17346 | 57.09612 | 59.31876 | 57.55723 | 57.2975 | 57.83561 | 58.2095 | 57.31837 | 59.56569 | 57.89779 | 57.81042 | 57.21873 | 57.81267 | 57.17927 | 58.33365 | 58.97737 | 58.64958 | 57.28876 | 57.26605 | 59.01714 | 59.33874 | 58.40492 | 57.33719 | 59.13927 | 57.91289 | 57.80193 | 58.93937 | 57.08871 | 57.18454 | 58.74224 | 58.58018 | 58.38564 | 58.89762 | 58.84115 | 59.02754 | 57.78685 | 58.80413 | 58.4625 | 58.05979 | 57.21759 | 59.02452 | 57.91159 | 58.59124 | 58.92665 | 57.32628 | 57.3843 | 58.44457 | 58.28286 | 59.30188 | 59.07175 | 58.90927 | 57.1918 | 57.24599 | 57.28533 | 59.07022 | 59.43397 | 58.78196 | 57.39485 | 58.88006 | 57.34021
10 | 68.01426 | 67.54906 | 67.04854 | 69.11398 | 68.3733 | 67.95526 | 68.35761 | 68.1195 | 68.37773 | 68.11741 | 68.56331 | 68.06357 | 69.24958 | 67.29888 | 67.01477 | 67.02458 | 66.90854 | 67.76679 | 67.87701 | 67.66922 | 68.67018 | 68.32886 | 68.69151 | 69.09642 | 69.19681 | 67.23181 | 67.09802 | 68.50094 | 66.98462 | 68.07089 | 68.08333 | 68.91592 | 67.96883 | 67.73879 | 68.43844 | 68.61419 | 68.05742 | 67.62365 | 67.12602 | 68.22364 | 67.40829 | 66.86037 | 68.64861 | 67.35956 | 67.86198 | 68.47963 | 67.65264 | 68.60181 | 67.74194 | 68.4686 | 68.52053 | 67.86174 | 66.79776 | 67.58123 | 67.81644 | 67.42874 | 67.24445 | 68.81671 | 67.83057 | 68.98295 | 67.73307 | 68.6843 | 67.74718 | 68.78347 | 68.64897 | 67.69836 | 67.29219 | 68.73789 | 69.13783 | 67.57295 | 68.43802 | 67.85253 | 68.84635 | 68.68364 | 67.16945 | 68.91804 | 69.23993 | 68.04326 | 68.97417 | 68.22851 | 67.13798 | 67.25153 | 67.77276 | 68.63293 | 68.82643 | 68.73677 | 67.55019 | 68.09269 | 66.97488 | 67.02964 | 67.09152 | 68.45661 | 67.99481 | 67.22597 | 67.99438 | 67.12 | 66.88685 | 68.88968 | 68.15938 | 69.08825 | 68.50195 | 68.21533 | 68.80079 | 68.96091 | 69.23752 | 66.7498 | 68.92674 | 68.29028 | 69.24013 | 68.07662 | 67.95541 | 68.76543 | 67.32195 | 68.00216 | 69.01588 | 68.19487 | 68.87575 | 68.6076 | 68.22338 | 67.3695 | 68.42581 | 66.9586 | 68.32399 | 68.41204 | 68.58523 | 68.99045 | 69.22088 | 68.68408 | 68.21195 | 69.08499 | 68.20854 | 66.79123 | 67.05268 | 68.91988 | 67.96743 | 68.87494 | 67.27554 | 68.13857 | 68.33386 | 66.829 | 68.29568 | 67.66065 | 66.87315 | 67.9807 | 67.23302 | 67.05828 | 67.2657 | 67.11725 | 67.22437 | 66.85584 | 68.34724 | 67.45792 | 68.1041 | 68.49817 | 68.00473 | 68.09706 | 67.86898 | 67.06041 | 67.98268 | 68.89543 | 68.94811 | 67.4288 | 67.27317 | 68.1705 | 68.36011 | 67.79812 | 67.26691 | 69.13438 | 66.95505 | 67.01455 | 67.10599 | 67.16745 | 68.3114 | 68.19248 | 66.87956 | 69.09226 | 68.58248 | 68.60559 | 66.90807 | 68.91416 | 69.10033 | 69.22616 | 68.91038 | 68.72569 | 68.04062 | 67.1955 | 67.75171 | 67.08558 | 66.82623 | 69.11225 | 67.50685 | 67.49232 | 67.58646 | 67.92407 | 68.37996 | 66.81198 | 68.86827 | 68.15553 | 68.8982 | 67.62407 | 67.87111 | 66.885 | 67.19425 | 68.41673 | 67.58116 | 69.00992 | 67.04587 | 69.23627 | 68.10759 | 68.52775 | 69.26414 | 67.47298 | 67.79181 | 67.91846 | 68.67132 | 68.80785 | 67.00073 | 67.19679 | 67.65366 | 66.8912 | 68.06204 | 67.59379 | 67.19063 | 67.27439 | 69.0267 | 68.4484 | 67.92759 | 69.04427 | 67.01027 | 68.62498 | 68.60162 | 68.16265 | 67.21209 | 68.25163 | 67.50341 | 67.08606 | 67.28359 | 69.001 | 66.92832 | 67.35881 | 66.88378 | 67.86027 | 66.78191 | 69.00666 | 67.24346 | 66.98349 | 67.52211 | 67.89635 | 67.00438 | 69.25382 | 67.58434 | 67.49689 | 66.90465 | 67.49914 | 66.86515 | 68.02062 | 68.66495 | 68.33685 | 66.97473 | 66.95201 | 68.70475 | 69.02665 | 68.09196 | 67.02322 | 68.827 | 67.59945 | 67.4884 | 68.62691 | 66.7745 | 66.87042 | 68.42959 | 68.26738 | 68.07265 | 68.58512 | 68.5286 | 68.71516 | 67.4733 | 68.49155 | 68.14959 | 67.7465 | 66.9035 | 68.71214 | 67.59816 | 68.27845 | 68.61418 | 67.01229 | 67.07037 | 68.13164 | 67.96978 | 68.98976 | 68.75942 | 68.59678 | 66.87768 | 66.93193 | 66.9713 | 68.75789 | 69.12198 | 68.46935 | 67.08093 | 68.56754 | 67.02624
11 | 74.61164 | 74.14614 | 73.6453 | 75.71208 | 74.97092 | 74.55261 | 74.95521 | 74.71695 | 74.97535 | 74.71486 | 75.16106 | 74.66099 | 75.84776 | 73.8958 | 73.61151 | 73.62133 | 73.50521 | 74.36401 | 74.47431 | 74.26638 | 75.26799 | 74.92645 | 75.28934 | 75.69451 | 75.79497 | 73.82869 | 73.69481 | 75.09864 | 73.58134 | 74.66832 | 74.68076 | 75.51389 | 74.56619 | 74.336 | 75.0361 | 75.21196 | 74.65484 | 74.22079 | 73.72283 | 74.82116 | 74.00528 | 73.45701 | 75.2464 | 73.95652 | 74.45927 | 75.07731 | 74.24979 | 75.19957 | 74.33915 | 75.06628 | 75.11824 | 74.45903 | 73.39436 | 74.17834 | 74.4137 | 74.02574 | 73.84134 | 75.41461 | 74.42784 | 75.58096 | 74.33027 | 75.28212 | 74.3444 | 75.38135 | 75.24676 | 74.29555 | 73.88911 | 75.33575 | 75.73594 | 74.17005 | 75.03568 | 74.44981 | 75.44428 | 75.28146 | 73.76629 | 75.51601 | 75.83811 | 74.64066 | 75.57217 | 74.82603 | 73.7348 | 73.84842 | 74.36999 | 75.23072 | 75.42434 | 75.33463 | 74.14727 | 74.69013 | 73.5716 | 73.62639 | 73.68831 | 75.05428 | 74.59219 | 73.82285 | 74.59176 | 73.71681 | 73.48351 | 75.48763 | 74.75686 | 75.68633 | 75.09965 | 74.81285 | 75.39868 | 75.55891 | 75.83569 | 73.34636 | 75.52472 | 74.88784 | 75.83831 | 74.67405 | 74.55276 | 75.3633 | 73.91889 | 74.59953 | 75.61391 | 74.79237 | 75.47369 | 75.20537 | 74.8209 | 73.96647 | 75.02346 | 73.55531 | 74.92157 | 75.00968 | 75.18298 | 75.58847 | 75.81905 | 75.2819 | 74.80946 | 75.68307 | 74.80605 | 73.38782 | 73.64944 | 75.51785 | 74.56478 | 75.47288 | 73.87245 | 74.73603 | 74.93145 | 73.42562 | 74.89325 | 74.25781 | 73.4698 | 74.57807 | 73.8299 | 73.65504 | 73.8626 | 73.71406 | 73.82124 | 73.45247 | 74.94484 | 74.05495 | 74.70154 | 75.09587 | 74.60211 | 74.6945 | 74.46627 | 73.65718 | 74.58005 | 75.49338 | 75.5461 | 74.0258 | 73.87007 | 74.76799 | 74.95772 | 74.39537 | 73.86381 | 75.73249 | 73.55175 | 73.61129 | 73.70279 | 73.76429 | 74.90898 | 74.78998 | 73.47621 | 75.69035 | 75.18023 | 75.20335 | 73.50474 | 75.51213 | 75.69841 | 75.82433 | 75.50835 | 75.32353 | 74.63803 | 73.79235 | 74.34892 | 73.68236 | 73.42285 | 75.71034 | 74.10391 | 74.08937 | 74.18357 | 74.52139 | 74.97758 | 73.40859 | 75.46621 | 74.75301 | 75.49616 | 74.22121 | 74.4684 | 73.48165 | 73.79111 | 75.01438 | 74.17826 | 75.60795 | 73.64263 | 75.83445 | 74.70503 | 75.12547 | 75.86234 | 74.07002 | 74.38905 | 74.51578 | 75.26913 | 75.40575 | 73.59746 | 73.79365 | 74.25081 | 73.48786 | 74.65945 | 74.19091 | 73.78748 | 73.8713 | 75.62474 | 75.04607 | 74.52492 | 75.64232 | 73.60701 | 75.22276 | 75.19939 | 74.76014 | 73.80895 | 74.84917 | 74.10046 | 73.68285 | 73.8805 | 75.59902 | 73.52501 | 73.95577 | 73.48043 | 74.45756 | 73.3785 | 75.60469 | 73.84035 | 73.58021 | 74.11917 | 74.49366 | 73.60111 | 75.85201 | 74.18145 | 74.09394 | 73.50131 | 74.0962 | 73.46179 | 74.61801 | 75.26275 | 74.93444 | 73.57145 | 73.54871 | 75.30258 | 75.62469 | 74.68939 | 73.61996 | 75.42491 | 74.19657 | 74.08544 | 75.22469 | 73.37108 | 73.46707 | 75.02724 | 74.86493 | 74.67007 | 75.18287 | 75.12632 | 75.313 | 74.07034 | 75.08924 | 74.74706 | 74.34371 | 73.50017 | 75.30998 | 74.19528 | 74.876 | 75.21195 | 73.60903 | 73.66714 | 74.7291 | 74.56713 | 75.58777 | 75.35729 | 75.19454 | 73.47433 | 73.52862 | 73.56801 | 75.35575 | 75.72008 | 75.06703 | 73.67771 | 75.16528 | 73.62298
12 | 95.61896 | 95.15249 | 94.6506 | 96.72168 | 95.97898 | 95.5598 | 95.96324 | 95.72449 | 95.98342 | 95.72239 | 96.16951 | 95.66841 | 96.85765 | 94.90162 | 94.61674 | 94.62658 | 94.51022 | 95.37081 | 95.48133 | 95.27298 | 96.27667 | 95.93442 | 96.29806 | 96.70407 | 96.80474 | 94.83437 | 94.70022 | 96.10697 | 94.58651 | 95.67575 | 95.68821 | 96.52308 | 95.5734 | 95.34274 | 96.04429 | 96.22052 | 95.66224 | 95.22729 | 94.72829 | 95.82891 | 95.01133 | 94.46192 | 96.25504 | 94.96247 | 95.46627 | 96.08559 | 95.25635 | 96.20811 | 95.34589 | 96.07454 | 96.12661 | 95.46602 | 94.39914 | 95.18475 | 95.4206 | 95.03184 | 94.84705 | 96.4236 | 95.43477 | 96.59029 | 95.337 | 96.29083 | 95.35115 | 96.39026 | 96.2554 | 95.3022 | 94.89492 | 96.34457 | 96.74559 | 95.17644 | 96.04387 | 95.45678 | 96.45332 | 96.29017 | 94.77184 | 96.5252 | 96.84798 | 95.64803 | 96.58148 | 95.83379 | 94.74029 | 94.85414 | 95.3768 | 96.23932 | 96.43334 | 96.34344 | 95.15362 | 95.6976 | 94.57674 | 94.63165 | 94.6937 | 96.06252 | 95.59946 | 94.82852 | 95.59903 | 94.72226 | 94.48847 | 96.49676 | 95.76447 | 96.69588 | 96.10798 | 95.82058 | 96.40764 | 96.56819 | 96.84555 | 94.35104 | 96.53393 | 95.89573 | 96.84817 | 95.68149 | 95.55995 | 96.37218 | 94.92476 | 95.60682 | 96.62331 | 95.80006 | 96.4828 | 96.21392 | 95.82865 | 94.97244 | 96.03164 | 94.56042 | 95.92953 | 96.01783 | 96.19148 | 96.59782 | 96.82887 | 96.29061 | 95.81719 | 96.69261 | 95.81376 | 94.39259 | 94.65475 | 96.52705 | 95.572 | 96.48198 | 94.87822 | 95.74361 | 95.93943 | 94.43047 | 95.90115 | 95.26438 | 94.47474 | 95.58531 | 94.83559 | 94.66037 | 94.86835 | 94.7195 | 94.82691 | 94.45737 | 95.95285 | 95.0611 | 95.70904 | 96.10419 | 95.6094 | 95.70199 | 95.47328 | 94.66251 | 95.5873 | 96.50253 | 96.55535 | 95.0319 | 94.87584 | 95.77563 | 95.96575 | 95.40223 | 94.86957 | 96.74213 | 94.55686 | 94.61652 | 94.70821 | 94.76984 | 95.91691 | 95.79766 | 94.48116 | 96.6999 | 96.18873 | 96.2119 | 94.50975 | 96.52132 | 96.70799 | 96.83416 | 96.51753 | 96.33233 | 95.64539 | 94.79796 | 95.35569 | 94.68774 | 94.42769 | 96.71994 | 95.11017 | 95.0956 | 95.18999 | 95.52852 | 95.98566 | 94.4134 | 96.4753 | 95.76062 | 96.50531 | 95.22771 | 95.47541 | 94.48662 | 94.79671 | 96.02253 | 95.18468 | 96.61734 | 94.64793 | 96.84431 | 95.71254 | 96.13385 | 96.87225 | 95.0762 | 95.3959 | 95.52289 | 96.27781 | 96.41472 | 94.60267 | 94.79926 | 95.25738 | 94.49284 | 95.66687 | 95.19735 | 94.79308 | 94.87707 | 96.63416 | 96.05429 | 95.53205 | 96.65178 | 94.61223 | 96.23134 | 96.20793 | 95.76776 | 94.8146 | 95.85698 | 95.10671 | 94.68823 | 94.88629 | 96.60839 | 94.53006 | 94.96172 | 94.48539 | 95.46455 | 94.38325 | 96.61407 | 94.84605 | 94.58538 | 95.12546 | 95.50073 | 94.60632 | 96.8619 | 95.18787 | 95.10017 | 94.50632 | 95.10244 | 94.46671 | 95.62533 | 96.27142 | 95.94243 | 94.5766 | 94.55381 | 96.31133 | 96.63412 | 95.69687 | 94.62521 | 96.43391 | 95.20302 | 95.09166 | 96.23328 | 94.37581 | 94.472 | 96.03542 | 95.87277 | 95.67751 | 96.19138 | 96.1347 | 96.32177 | 95.07653 | 96.09755 | 95.75466 | 95.35047 | 94.50517 | 96.31874 | 95.20172 | 95.88387 | 96.22051 | 94.61425 | 94.67249 | 95.73666 | 95.57435 | 96.59712 | 96.36615 | 96.20306 | 94.47928 | 94.53367 | 94.57315 | 96.36461 | 96.7297 | 96.0753 | 94.68308 | 96.17375 | 94.62824
13 | 2.257219 | 1.795044 | 1.297782 | 3.349787 | 2.613925 | 2.198609 | 2.598334 | 2.361778 | 2.618325 | 2.359702 | 2.802705 | 2.306214 | 3.484505 | 1.546494 | 1.264234 | 1.273984 | 1.158693 | 2.011358 | 2.120865 | 1.914427 | 2.908874 | 2.569776 | 2.930068 | 3.332343 | 3.432084 | 1.479858 | 1.346943 | 2.74074 | 1.234281 | 2.313488 | 2.32584 | 3.153018 | 2.212087 | 1.983543 | 2.678638 | 2.853245 | 2.300105 | 1.869158 | 1.374756 | 2.465242 | 1.65519 | 1.110839 | 2.887441 | 1.60678 | 2.105936 | 2.71956 | 1.897953 | 2.840947 | 1.986671 | 2.708607 | 2.760197 | 2.105693 | 1.048633 | 1.827011 | 2.060693 | 1.675508 | 1.492425 | 3.054449 | 2.074726 | 3.219611 | 1.977858 | 2.922902 | 1.991883 | 3.021423 | 2.887801 | 1.943382 | 1.539848 | 2.976146 | 3.373478 | 1.818778 | 2.678221 | 2.09654 | 3.083904 | 2.922251 | 1.417907 | 3.15512 | 3.474922 | 2.286029 | 3.210884 | 2.470078 | 1.386647 | 1.499449 | 2.017297 | 2.871868 | 3.064107 | 2.975035 | 1.79617 | 2.335142 | 1.224606 | 1.279006 | 1.340487 | 2.696695 | 2.237902 | 1.474062 | 2.237474 | 1.368783 | 1.137145 | 3.126944 | 2.401396 | 3.324229 | 2.741743 | 2.456987 | 3.038635 | 3.197713 | 3.47252 | 1.000984 | 3.163767 | 2.531443 | 3.475117 | 2.319179 | 2.198759 | 3.003503 | 1.569415 | 2.245197 | 3.252322 | 2.436658 | 3.113105 | 2.846699 | 2.464979 | 1.616655 | 2.666098 | 1.208433 | 2.564934 | 2.652416 | 2.824473 | 3.227065 | 3.455995 | 2.922688 | 2.453625 | 3.320989 | 2.450234 | 1.042145 | 1.301896 | 3.156946 | 2.210695 | 3.112298 | 1.52331 | 2.380721 | 2.574745 | 1.079674 | 2.536811 | 1.905913 | 1.123538 | 2.223882 | 1.481064 | 1.307457 | 1.51353 | 1.366049 | 1.472466 | 1.106333 | 2.588034 | 1.704506 | 2.346476 | 2.737981 | 2.247752 | 2.339486 | 2.112889 | 1.309579 | 2.22585 | 3.132659 | 3.184994 | 1.675568 | 1.52095 | 2.412448 | 2.600822 | 2.042488 | 1.514734 | 3.37005 | 1.204903 | 1.264012 | 1.354862 | 1.415924 | 2.552428 | 2.434279 | 1.129902 | 3.328211 | 2.821747 | 2.844702 | 1.158225 | 3.151269 | 3.336223 | 3.461234 | 3.147514 | 2.964023 | 2.283414 | 1.443785 | 1.996379 | 1.334582 | 1.076919 | 3.348067 | 1.753115 | 1.738681 | 1.832208 | 2.167614 | 2.620543 | 1.062763 | 3.105674 | 2.397578 | 3.135414 | 1.869574 | 2.114998 | 1.135308 | 1.442548 | 2.657075 | 1.826939 | 3.246405 | 1.295133 | 3.471285 | 2.349941 | 2.767374 | 3.498976 | 1.719465 | 2.03622 | 2.162042 | 2.910006 | 3.045654 | 1.250289 | 1.445072 | 1.89897 | 1.141472 | 2.304689 | 1.839492 | 1.438951 | 1.522164 | 3.263077 | 2.68854 | 2.171115 | 3.280528 | 1.259766 | 2.863968 | 2.840766 | 2.404651 | 1.460268 | 2.493046 | 1.749691 | 1.335062 | 1.531303 | 3.237542 | 1.178351 | 1.606032 | 1.134095 | 2.104235 | 1.032894 | 3.243167 | 1.491435 | 1.233157 | 1.76827 | 2.140082 | 1.253909 | 3.488719 | 1.830099 | 1.743214 | 1.154826 | 1.745458 | 1.115583 | 2.263536 | 2.903676 | 2.577712 | 1.224458 | 1.20188 | 2.943222 | 3.26303 | 2.334412 | 1.272626 | 3.06467 | 1.845115 | 1.734778 | 2.865886 | 1.025525 | 1.120824 | 2.669848 | 2.508691 | 2.315234 | 2.824367 | 2.768214 | 2.953565 | 1.719784 | 2.731402 | 2.391669 | 1.991206 | 1.15369 | 2.950561 | 1.84383 | 2.519689 | 2.853235 | 1.261771 | 1.319472 | 2.373841 | 2.213028 | 3.226374 | 2.997533 | 2.835949 | 1.128037 | 1.181933 | 1.221047 | 2.99601 | 3.357735 | 2.709356 | 1.329961 | 2.806901 | 1.275624
14 | 6.122069 | 5.465699 | 4.7595 | 7.673706 | 6.628653 | 6.038832 | 6.606512 | 6.270561 | 6.634902 | 6.267613 | 6.896754 | 6.191649 | 7.86503 | 5.112714 | 4.711856 | 4.725703 | 4.561968 | 5.772903 | 5.928422 | 5.635243 | 7.047533 | 6.565954 | 7.077632 | 7.648933 | 7.790582 | 5.01808 | 4.829316 | 6.808753 | 4.669318 | 6.20198 | 6.219523 | 7.394259 | 6.057973 | 5.7334 | 6.720557 | 6.968529 | 6.182974 | 5.570953 | 4.868817 | 6.417497 | 5.267082 | 4.494007 | 7.017094 | 5.19833 | 5.907219 | 6.778673 | 5.611848 | 6.951065 | 5.737843 | 6.763118 | 6.836386 | 5.906875 | 4.405665 | 5.511098 | 5.842967 | 5.295937 | 5.035926 | 7.254274 | 5.862897 | 7.488833 | 5.725327 | 7.067454 | 5.745244 | 7.207372 | 7.017605 | 5.676364 | 5.103276 | 7.14307 | 7.707352 | 5.499405 | 6.719965 | 5.893876 | 7.296106 | 7.066531 | 4.930098 | 7.397245 | 7.85142 | 6.162984 | 7.476439 | 6.424365 | 4.885704 | 5.045902 | 5.781337 | 6.994978 | 7.267991 | 7.141493 | 5.467298 | 6.232733 | 4.655577 | 4.732834 | 4.820148 | 6.746201 | 6.094635 | 5.009848 | 6.094027 | 4.860333 | 4.531367 | 7.35723 | 6.326825 | 7.63741 | 6.810177 | 6.405774 | 7.231816 | 7.457735 | 7.848008 | 4.337995 | 7.409525 | 6.511514 | 7.851697 | 6.210062 | 6.039045 | 7.181922 | 5.145266 | 6.104995 | 7.535289 | 6.376903 | 7.337576 | 6.959233 | 6.417124 | 5.212355 | 6.702748 | 4.632608 | 6.559077 | 6.683317 | 6.927668 | 7.49942 | 7.82454 | 7.067151 | 6.400999 | 7.632808 | 6.396184 | 4.39645 | 4.765342 | 7.399838 | 6.055996 | 7.33643 | 5.079789 | 6.297462 | 6.573011 | 4.449748 | 6.519139 | 5.623152 | 4.512042 | 6.074723 | 5.019792 | 4.773241 | 5.0659 | 4.85645 | 5.007582 | 4.487609 | 6.591884 | 5.337118 | 6.248829 | 6.804835 | 6.108624 | 6.238901 | 5.917095 | 4.776254 | 6.077519 | 7.365346 | 7.439671 | 5.296022 | 5.076437 | 6.342521 | 6.610045 | 5.817112 | 5.06761 | 7.702484 | 4.627595 | 4.71154 | 4.840563 | 4.927282 | 6.541317 | 6.373524 | 4.521081 | 7.643065 | 6.923797 | 6.956397 | 4.561305 | 7.391776 | 7.654442 | 7.831981 | 7.386443 | 7.125853 | 6.159269 | 4.96685 | 5.751629 | 4.811763 | 4.445836 | 7.671263 | 5.406152 | 5.385653 | 5.518479 | 5.994814 | 6.638052 | 4.425731 | 7.327023 | 6.321402 | 7.369259 | 5.571544 | 5.92009 | 4.528758 | 4.965092 | 6.689934 | 5.510995 | 7.526885 | 4.755738 | 7.846255 | 6.253749 | 6.846578 | 7.885581 | 5.358364 | 5.808211 | 5.986901 | 7.04914 | 7.241784 | 4.692051 | 4.968677 | 5.613292 | 4.537512 | 6.189484 | 5.528822 | 4.959984 | 5.078161 | 7.550563 | 6.73462 | 5.999786 | 7.575347 | 4.705511 | 6.983757 | 6.950807 | 6.331448 | 4.990258 | 6.456984 | 5.40129 | 4.812443 | 5.09114 | 7.514298 | 4.589886 | 5.197269 | 4.527035 | 5.904804 | 4.383312 | 7.522287 | 5.034521 | 4.667722 | 5.427675 | 5.955713 | 4.697193 | 7.871014 | 5.515483 | 5.392092 | 4.556478 | 5.395278 | 4.500745 | 6.13104 | 7.040151 | 6.577225 | 4.655367 | 4.623302 | 7.096312 | 7.550496 | 6.231695 | 4.723773 | 7.26879 | 5.536808 | 5.380111 | 6.986483 | 4.372848 | 4.508188 | 6.708074 | 6.479203 | 6.204459 | 6.927518 | 6.847771 | 7.111002 | 5.358817 | 6.795491 | 6.313011 | 5.744283 | 4.554863 | 7.106735 | 5.534983 | 6.494821 | 6.968515 | 4.708357 | 4.790303 | 6.287692 | 6.059309 | 7.498438 | 7.173444 | 6.943966 | 4.518432 | 4.594973 | 4.650523 | 7.17128 | 7.684994 | 6.764182 | 4.805199 | 6.902713 | 4.728032
15 | 1.919195 | 1.457036 | 0.9597911 | 3.011724 | 2.275888 | 1.860587 | 2.260298 | 2.02375 | 2.280288 | 2.021674 | 2.464662 | 1.968188 | 3.146438 | 1.208494 | 0.926244 | 0.9359938 | 0.8207063 | 1.673342 | 1.782846 | 1.576414 | 2.570827 | 2.231741 | 2.592021 | 2.994281 | 3.094019 | 1.141861 | 1.00895 | 2.402699 | 0.8962926 | 1.975462 | 1.987814 | 2.814962 | 1.874064 | 1.645528 | 2.340599 | 2.5152 | 1.962079 | 1.531147 | 1.036763 | 2.12721 | 1.317187 | 0.7728539 | 2.549395 | 1.268778 | 1.767916 | 2.381519 | 1.559941 | 2.502903 | 1.648656 | 2.370567 | 2.422155 | 1.767674 | 0.7106507 | 1.489002 | 1.722676 | 1.337504 | 1.154427 | 2.716397 | 1.736708 | 2.881553 | 1.639843 | 2.584854 | 1.653867 | 2.683373 | 2.549754 | 1.605368 | 1.201849 | 2.638097 | 3.035415 | 1.480769 | 2.340182 | 1.758521 | 2.745851 | 2.584204 | 1.079912 | 2.817064 | 3.136855 | 1.948004 | 2.872826 | 2.132046 | 1.048653 | 1.161451 | 1.679281 | 2.533823 | 2.726055 | 2.636986 | 1.458162 | 1.997115 | 0.8866173 | 0.9410155 | 1.002494 | 2.358655 | 1.899879 | 1.136065 | 1.899451 | 1.030789 | 0.7991591 | 2.788889 | 2.063366 | 2.986168 | 2.403701 | 2.118956 | 2.700584 | 2.859656 | 3.134453 | 0.6630034 | 2.825711 | 2.193409 | 3.13705 | 1.981152 | 1.860737 | 2.665453 | 1.231414 | 1.907173 | 2.914263 | 2.098628 | 2.77505 | 2.508654 | 2.126948 | 1.278653 | 2.328059 | 0.8704445 | 2.226899 | 2.314377 | 2.486429 | 2.889007 | 3.117929 | 2.584641 | 2.115594 | 2.982928 | 2.112203 | 0.7041628 | 0.9639045 | 2.81889 | 1.872672 | 2.774244 | 1.185311 | 2.042692 | 2.23671 | 0.7416902 | 2.198777 | 1.567901 | 0.7855526 | 1.885858 | 1.143066 | 0.969466 | 1.175532 | 1.028055 | 1.134469 | 0.7683488 | 2.249998 | 1.3665 | 2.008449 | 2.39994 | 1.909728 | 2.001458 | 1.77487 | 0.9715877 | 1.887827 | 2.794604 | 2.846937 | 1.337563 | 1.182951 | 2.074419 | 2.262786 | 1.704471 | 1.176735 | 3.031987 | 0.8669148 | 0.9260218 | 1.016869 | 1.077929 | 2.214393 | 2.096248 | 0.7919171 | 2.99015 | 2.483703 | 2.506657 | 0.8202391 | 2.813214 | 2.998161 | 3.123168 | 2.809459 | 2.625974 | 1.945388 | 1.105789 | 1.658363 | 0.99659 | 0.738936 | 3.010005 | 1.415108 | 1.400674 | 1.494199 | 1.829593 | 2.282506 | 0.7247799 | 2.76762 | 2.059548 | 2.797359 | 1.531563 | 1.776979 | 0.7973221 | 1.104552 | 2.319037 | 1.488929 | 2.908346 | 0.9571422 | 3.133219 | 2.011913 | 2.429332 | 3.160908 | 1.381459 | 1.698204 | 1.824021 | 2.571958 | 2.707602 | 0.9122994 | 1.107076 | 1.560958 | 0.8034863 | 1.966663 | 1.501482 | 1.100955 | 1.184165 | 2.925018 | 2.350501 | 1.833094 | 2.942468 | 0.9217763 | 2.525922 | 2.502721 | 2.066622 | 1.122271 | 2.155014 | 1.411684 | 0.9970693 | 1.193304 | 2.899483 | 0.8403637 | 1.268031 | 0.7961091 | 1.766215 | 0.6949116 | 2.905108 | 1.153438 | 0.8951686 | 1.430263 | 1.802061 | 0.9159198 | 3.150652 | 1.49209 | 1.405208 | 0.8168402 | 1.407451 | 0.7775978 | 1.925511 | 2.565629 | 2.239677 | 0.8864697 | 0.8638923 | 2.605174 | 2.924971 | 1.996385 | 0.9346354 | 2.726618 | 1.507105 | 1.396772 | 2.527841 | 0.6875438 | 0.782839 | 2.33181 | 2.170658 | 1.977207 | 2.486323 | 2.430172 | 2.615517 | 1.381779 | 2.393361 | 2.05364 | 1.653191 | 0.8157036 | 2.612512 | 1.50582 | 2.181655 | 2.51519 | 0.9237809 | 0.9814799 | 2.035813 | 1.875005 | 2.888316 | 2.659483 | 2.497904 | 0.7900517 | 0.8439456 | 0.8830586 | 2.65796 | 3.019673 | 2.371316 | 0.9919683 | 2.468857 | 0.9376342
16 | 0.8503573 | 0.6051999 | 0.3414309 | 1.429901 | 1.039569 | 0.8192678 | 1.031299 | 0.9058198 | 1.041903 | 0.9047186 | 1.139706 | 0.8763459 | 1.501362 | 0.4733583 | 0.3236355 | 0.3288074 | 0.2676519 | 0.719942 | 0.7780293 | 0.6685254 | 1.196023 | 1.016151 | 1.207265 | 1.420649 | 1.473555 | 0.4380118 | 0.3675076 | 1.106837 | 0.3077474 | 0.8802046 | 0.8867568 | 1.325527 | 0.8264173 | 0.7051876 | 1.073896 | 1.166515 | 0.8731057 | 0.6445127 | 0.3822614 | 0.9607012 | 0.5310155 | 0.242268 | 1.184654 | 0.5053363 | 0.7701099 | 1.095602 | 0.6597871 | 1.159991 | 0.7068471 | 1.089792 | 1.117158 | 0.7699814 | 0.2092717 | 0.6221564 | 0.7461114 | 0.5417927 | 0.4446776 | 1.273242 | 0.7535551 | 1.360851 | 0.7021722 | 1.203464 | 0.7096113 | 1.255724 | 1.184844 | 0.6838844 | 0.469833 | 1.231707 | 1.442468 | 0.6177893 | 1.073674 | 0.7651261 | 1.288866 | 1.203118 | 0.4051502 | 1.326642 | 1.496279 | 0.8656393 | 1.356222 | 0.9632664 | 0.3885686 | 0.4484035 | 0.7230921 | 1.176393 | 1.278365 | 1.231117 | 0.605797 | 0.8916909 | 0.3026151 | 0.3314712 | 0.3640833 | 1.083474 | 0.8401107 | 0.4349372 | 0.8398836 | 0.3790925 | 0.2562219 | 1.311696 | 0.9268346 | 1.416345 | 1.107369 | 0.9563226 | 1.264853 | 1.349235 | 1.495004 | 0.1839966 | 1.331229 | 0.9958171 | 1.496382 | 0.883223 | 0.8193476 | 1.246218 | 0.4855165 | 0.8439802 | 1.378202 | 0.9455392 | 1.304355 | 1.163042 | 0.9605619 | 0.5105745 | 1.067244 | 0.294036 | 1.013582 | 1.059986 | 1.151253 | 1.364805 | 1.486239 | 1.20335 | 0.9545393 | 1.414626 | 0.9527405 | 0.20583 | 0.3436129 | 1.327611 | 0.8256787 | 1.303927 | 0.4610604 | 0.9158676 | 1.018786 | 0.2257369 | 0.9986648 | 0.6640093 | 0.2490042 | 0.8326735 | 0.4386511 | 0.3465631 | 0.4558729 | 0.3776423 | 0.4340907 | 0.2398782 | 1.025836 | 0.5571743 | 0.8977029 | 1.105374 | 0.8453354 | 0.8939948 | 0.7737984 | 0.3476885 | 0.8337178 | 1.314728 | 1.342488 | 0.5418244 | 0.4598086 | 0.9326974 | 1.032619 | 0.7364544 | 0.4565114 | 1.44065 | 0.2921637 | 0.3235176 | 0.3717083 | 0.4040983 | 1.006949 | 0.9442772 | 0.2523803 | 1.418457 | 1.149807 | 1.161983 | 0.267404 | 1.324599 | 1.422707 | 1.489018 | 1.322607 | 1.225276 | 0.8642519 | 0.4188771 | 0.7119962 | 0.3609513 | 0.2242759 | 1.428989 | 0.5829586 | 0.5753023 | 0.6249132 | 0.8028269 | 1.04308 | 0.2167666 | 1.300414 | 0.9248092 | 1.316189 | 0.6447336 | 0.7749172 | 0.2552474 | 0.4182207 | 1.062458 | 0.6221181 | 1.375063 | 0.3400258 | 1.49435 | 0.8995405 | 1.120965 | 1.509038 | 0.5651095 | 0.7331299 | 0.7998713 | 1.196623 | 1.268576 | 0.3162384 | 0.4195596 | 0.6603265 | 0.2585173 | 0.8755373 | 0.6287766 | 0.4163126 | 0.4604524 | 1.383907 | 1.079148 | 0.8046839 | 1.393164 | 0.3212656 | 1.172202 | 1.159895 | 0.9285615 | 0.4276203 | 0.9754499 | 0.5811427 | 0.3612055 | 0.4653002 | 1.370362 | 0.2780793 | 0.5049399 | 0.254604 | 0.7692076 | 0.2009227 | 1.373346 | 0.4441528 | 0.3071512 | 0.5909978 | 0.7882225 | 0.3181589 | 1.503597 | 0.6237945 | 0.5777071 | 0.265601 | 0.578897 | 0.2447844 | 0.8537079 | 1.193265 | 1.02036 | 0.3025368 | 0.2905603 | 1.214242 | 1.383882 | 0.8913033 | 0.3280868 | 1.278664 | 0.6317594 | 0.5732321 | 1.17322 | 0.1970143 | 0.2475647 | 1.069233 | 0.9837488 | 0.8811305 | 1.151196 | 1.121411 | 1.219729 | 0.5652788 | 1.101884 | 0.9216753 | 0.7092523 | 0.2649981 | 1.218135 | 0.6310778 | 0.9895822 | 1.166509 | 0.3223289 | 0.352936 | 0.9122184 | 0.8269161 | 1.364438 | 1.243051 | 1.15734 | 0.2513908 | 0.2799794 | 0.3007273 | 1.242243 | 1.434118 | 1.09019 | 0.3584997 | 1.141932 | 0.3296775
17 | 5.376189 | 4.711794 | 3.996961 | 6.946796 | 5.888967 | 5.291934 | 5.866554 | 5.526496 | 5.895292 | 5.523512 | 6.160345 | 5.44662 | 7.140459 | 4.354494 | 3.948734 | 3.96275 | 3.797014 | 5.022754 | 5.180175 | 4.883411 | 6.312967 | 5.825501 | 6.343435 | 6.92172 | 7.065101 | 4.258702 | 4.067631 | 6.071268 | 3.905676 | 5.457077 | 5.474834 | 6.663933 | 5.311309 | 4.982768 | 5.981994 | 6.232998 | 5.437838 | 4.818335 | 4.107614 | 5.675229 | 4.510749 | 3.728222 | 6.282156 | 4.441156 | 5.158712 | 6.04082 | 4.859729 | 6.21532 | 4.987265 | 6.025075 | 6.099238 | 5.158364 | 3.6388 | 4.757748 | 5.093675 | 4.539956 | 4.276767 | 6.522236 | 5.113848 | 6.759663 | 4.974596 | 6.333132 | 4.994757 | 6.474761 | 6.282673 | 4.925035 | 4.34494 | 6.409673 | 6.980853 | 4.745912 | 5.981394 | 5.145206 | 6.564579 | 6.332197 | 4.169645 | 6.666955 | 7.126682 | 5.417604 | 6.747118 | 5.682181 | 4.124707 | 4.286864 | 5.03129 | 6.25977 | 6.536121 | 6.408076 | 4.713412 | 5.488206 | 3.891767 | 3.969969 | 4.058351 | 6.007952 | 5.34842 | 4.25037 | 5.347804 | 4.099027 | 3.766038 | 6.626451 | 5.583448 | 6.910056 | 6.072709 | 5.663362 | 6.499503 | 6.728184 | 7.123229 | 3.570302 | 6.679385 | 5.770395 | 7.126963 | 5.465257 | 5.29215 | 6.449 | 4.387443 | 5.358906 | 6.806686 | 5.634139 | 6.606556 | 6.223588 | 5.674851 | 4.455352 | 5.963967 | 3.868517 | 5.81854 | 5.944298 | 6.191637 | 6.770379 | 7.099474 | 6.332826 | 5.658529 | 6.905398 | 5.653654 | 3.629473 | 4.002874 | 6.66958 | 5.309308 | 6.605397 | 4.321166 | 5.553726 | 5.832644 | 3.683422 | 5.778113 | 4.871172 | 3.746478 | 5.328264 | 4.260435 | 4.010869 | 4.307107 | 4.095097 | 4.248076 | 3.721746 | 5.851748 | 4.581641 | 5.504499 | 6.067302 | 5.362579 | 5.494449 | 5.168708 | 4.01392 | 5.331094 | 6.634666 | 6.7099 | 4.540042 | 4.317773 | 5.599336 | 5.87013 | 5.067504 | 4.308837 | 6.975925 | 3.863443 | 3.948415 | 4.079015 | 4.166794 | 5.800562 | 5.630718 | 3.755627 | 6.915781 | 6.187718 | 6.220717 | 3.796343 | 6.661419 | 6.927297 | 7.107006 | 6.656021 | 6.392245 | 5.413844 | 4.206846 | 5.00122 | 4.049863 | 3.679462 | 6.944323 | 4.651519 | 4.630769 | 4.765219 | 5.247378 | 5.89848 | 3.659112 | 6.595874 | 5.577959 | 6.638627 | 4.818933 | 5.171741 | 3.763397 | 4.205067 | 5.950997 | 4.757644 | 6.79818 | 3.993153 | 7.121455 | 5.509479 | 6.109555 | 7.161261 | 4.603146 | 5.058494 | 5.239368 | 6.314593 | 6.509593 | 3.928687 | 4.208695 | 4.861191 | 3.772259 | 5.444428 | 4.775689 | 4.199896 | 4.319518 | 6.822147 | 5.996229 | 5.25241 | 6.847234 | 3.942311 | 6.248412 | 6.215059 | 5.588128 | 4.230541 | 5.715199 | 4.646597 | 4.050552 | 4.332656 | 6.785439 | 3.825274 | 4.440082 | 3.761654 | 5.156267 | 3.616173 | 6.793526 | 4.275345 | 3.90406 | 4.673305 | 5.207799 | 3.933892 | 7.146516 | 4.762187 | 4.637287 | 3.791456 | 4.640511 | 3.735042 | 5.385269 | 6.305495 | 5.836909 | 3.891555 | 3.859098 | 6.362343 | 6.82208 | 5.487155 | 3.960797 | 6.53693 | 4.783772 | 4.625159 | 6.25117 | 3.605581 | 3.742577 | 5.969359 | 5.737689 | 5.459586 | 6.191485 | 6.110763 | 6.377212 | 4.603605 | 6.057844 | 5.569466 | 4.993784 | 3.789822 | 6.372893 | 4.781925 | 5.753498 | 6.232984 | 3.945193 | 4.02814 | 5.543837 | 5.312661 | 6.769385 | 6.440418 | 6.208134 | 3.752946 | 3.830423 | 3.886651 | 6.438228 | 6.958222 | 6.026152 | 4.043219 | 6.166376 | 3.965108
18 | 2.273832 | 1.811658 | 1.314397 | 3.366398 | 2.630537 | 2.215222 | 2.614947 | 2.378391 | 2.634937 | 2.376315 | 2.819317 | 2.322827 | 3.501116 | 1.563108 | 1.280849 | 1.290599 | 1.175308 | 2.027972 | 2.137479 | 1.93104 | 2.925486 | 2.586389 | 2.94668 | 3.348954 | 3.448695 | 1.496472 | 1.363557 | 2.757352 | 1.250896 | 2.330101 | 2.342453 | 3.169629 | 2.2287 | 2.000156 | 2.69525 | 2.869857 | 2.316718 | 1.885771 | 1.391371 | 2.481854 | 1.671805 | 1.127454 | 2.904053 | 1.623394 | 2.122549 | 2.736172 | 1.914567 | 2.857559 | 2.003285 | 2.725219 | 2.776809 | 2.122306 | 1.065248 | 1.843625 | 2.077307 | 1.692122 | 1.509039 | 3.07106 | 2.091339 | 3.236222 | 1.994472 | 2.939513 | 2.008496 | 3.038035 | 2.904412 | 1.959995 | 1.556462 | 2.992758 | 3.390089 | 1.835392 | 2.694833 | 2.113153 | 3.100515 | 2.938863 | 1.434521 | 3.171731 | 3.491533 | 2.302642 | 3.227495 | 2.48669 | 1.403261 | 1.516063 | 2.03391 | 2.88848 | 3.080719 | 2.991647 | 1.812784 | 2.351755 | 1.241221 | 1.295621 | 1.357102 | 2.713307 | 2.254515 | 1.490676 | 2.254087 | 1.385397 | 1.15376 | 3.143555 | 2.418009 | 3.34084 | 2.758355 | 2.4736 | 3.055247 | 3.214324 | 3.489131 | 1.017599 | 3.180378 | 2.548055 | 3.491728 | 2.335791 | 2.215372 | 3.020115 | 1.586029 | 2.26181 | 3.268933 | 2.453271 | 3.129716 | 2.863311 | 2.481592 | 1.633269 | 2.68271 | 1.225047 | 2.581546 | 2.669028 | 2.841085 | 3.243676 | 3.472606 | 2.9393 | 2.470238 | 3.3376 | 2.466847 | 1.05876 | 1.31851 | 3.173557 | 2.227308 | 3.128909 | 1.539924 | 2.397333 | 2.591357 | 1.096289 | 2.553424 | 1.922526 | 1.140153 | 2.240495 | 1.497678 | 1.324072 | 1.530145 | 1.382663 | 1.48908 | 1.122948 | 2.604647 | 1.721119 | 2.363089 | 2.754593 | 2.264365 | 2.356098 | 2.129502 | 1.326194 | 2.242463 | 3.14927 | 3.201605 | 1.692182 | 1.537564 | 2.429061 | 2.617434 | 2.059101 | 1.531348 | 3.386661 | 1.221518 | 1.280626 | 1.371476 | 1.432538 | 2.56904 | 2.450892 | 1.146517 | 3.344823 | 2.838359 | 2.861314 | 1.17484 | 3.16788 | 3.352834 | 3.477845 | 3.164125 | 2.980634 | 2.300027 | 1.4604 | 2.012992 | 1.351197 | 1.093534 | 3.364678 | 1.769728 | 1.755295 | 1.848822 | 2.184227 | 2.637155 | 1.079378 | 3.122285 | 2.41419 | 3.152025 | 1.886188 | 2.131612 | 1.151923 | 1.459162 | 2.673688 | 1.843552 | 3.263016 | 1.311748 | 3.487896 | 2.366553 | 2.783986 | 3.515587 | 1.736079 | 2.052834 | 2.178656 | 2.926617 | 3.062265 | 1.266904 | 1.461686 | 1.915584 | 1.158087 | 2.321302 | 1.856105 | 1.455565 | 1.538778 | 3.279688 | 2.705153 | 2.187728 | 3.297139 | 1.276381 | 2.880579 | 2.857378 | 2.421264 | 1.476882 | 2.509659 | 1.766305 | 1.351676 | 1.547917 | 3.254153 | 1.194966 | 1.622647 | 1.15071 | 2.120848 | 1.049509 | 3.259778 | 1.50805 | 1.249772 | 1.784884 | 2.156695 | 1.270524 | 3.50533 | 1.846713 | 1.759828 | 1.171441 | 1.762072 | 1.132198 | 2.280149 | 2.920288 | 2.594325 | 1.241073 | 1.218495 | 2.959833 | 3.279641 | 2.351024 | 1.28924 | 3.081282 | 1.861728 | 1.751392 | 2.882498 | 1.042141 | 1.137439 | 2.686461 | 2.525304 | 2.331846 | 2.840979 | 2.784826 | 2.970177 | 1.736398 | 2.748014 | 2.408282 | 2.007819 | 1.170305 | 2.967173 | 1.860443 | 2.536301 | 2.869847 | 1.278385 | 1.336086 | 2.390454 | 2.229641 | 3.242985 | 3.014145 | 2.852561 | 1.144652 | 1.198548 | 1.237662 | 3.012621 | 3.374346 | 2.725968 | 1.346575 | 2.823513 | 1.292239

## Fig.3d
Time (s) | Voltage (V) | Current (A)
0.884 | 1.67 | 0
0.968 | 6.84 | 0.3
1.068 | 15.48 | 0.5
1.168 | 24.59 | 3.2
1.268 | 30.83 | 9.5
1.385 | 33.89 | 15.8
1.468 | 33.27 | 21.2
1.552 | 29.07 | 27.4
1.669 | 28.05 | 33.6
1.769 | 27.53 | 35
1.869 | 27.14 | 35
1.968 | 26.82 | 35
2.038 | 26.63 | 35
2.168 | 26.45 | 35
2.269 | 26.24 | 35
2.369 | 26.02 | 35
2.469 | 25.8 | 35
2.553 | 25.68 | 35
2.669 | 25.21 | 34.7
2.769 | 22.15 | 30.2
2.87 | 16.58 | 24.6
2.953 | 10.91 | 18.3
3.053 | 5.24 | 12.7
3.154 | 0.96 | 6.4
3.271 | 0 | 1
3.353 | 0.28 | 0
3.453 | 3.47 | 0
3.57 | 10.23 | 0.3
3.671 | 16.65 | 4.6
3.753 | 22.33 | 10.9
3.87 | 26.59 | 16.5
3.955 | 27.27 | 22.7
4.07 | 25.5 | 28.9
4.187 | 25.32 | 34.4
4.271 | 25.18 | 35
4.387 | 25.06 | 35
4.47 | 24.9 | 35
4.573 | 24.79 | 35
4.655 | 24.68 | 35
4.722 | 24.56 | 35
4.856 | 24.47 | 35
4.971 | 24.34 | 35
5.071 | 24.18 | 35
5.172 | 23.99 | 35
5.273 | 22.95 | 34.5
5.356 | 18.69 | 29.9
5.455 | 13.33 | 23.6
5.555 | 8.04 | 18
5.655 | 2.88 | 11.7
5.765 | 0.16 | 5.4
5.856 | 0 | 0.9
593.972 | -- | -- | 0.93 | 0
594.073 | -- | -- | 5.19 | 0
594.172 | -- | -- | 12.99 | 0
594.272 | -- | -- | 18.8 | 5.8
594.373 | -- | -- | 24.22 | 11.4
594.457 | -- | -- | 27.14 | 17.7
594.574 | -- | -- | 26.46 | 23.9
594.674 | -- | -- | 24.43 | 29.4
594.773 | -- | -- | 24.19 | 35.1
594.891 | -- | -- | 24.03 | 35
594.974 | -- | -- | 23.92 | 35
595.091 | -- | -- | 23.81 | 35
595.157 | -- | -- | 23.72 | 35
595.247 | -- | -- | 23.64 | 35
595.358 | -- | -- | 23.53 | 35
595.474 | -- | -- | 22.95 | 35
595.574 | -- | -- | 21.99 | 35
595.674 | -- | -- | 21 | 35
595.758 | -- | -- | 20.02 | 35
595.857 | -- | -- | 18.54 | 34.2
595.958 | -- | -- | 14.65 | 28.9
596.059 | -- | -- | 10.4 | 23.3
596.16 | -- | -- | 6.21 | 17
596.258 | -- | -- | 2.04 | 10.7
596.375 | -- | -- | 0 | 5.1
596.474 | -- | -- | 0.1 | 0.4
596.575 | -- | -- | 2.57 | 0
596.675 | -- | -- | 8.61 | 0
596.775 | -- | -- | 16.01 | 2.2
596.859 | -- | -- | 21.53 | 7.8
596.975 | -- | -- | 26.13 | 14.1
597.059 | -- | -- | 27.19 | 20.4
597.16 | -- | -- | 24.7 | 25.9
597.275 | -- | -- | 24 | 32.1
597.377 | -- | -- | 23.75 | 35
597.469 | -- | -- | 23.62 | 35
597.43 | -- | -- | 23.55 | 35
597.66 | -- | -- | 23.51 | 35
597.744 | -- | -- | 23.47 | 35
597.843 | -- | -- | 23.45 | 35
597.943 | -- | -- | 23.43 | 35
598.061 | -- | -- | 23.41 | 35
598.177 | -- | -- | 23.39 | 35
598.26 | -- | -- | 23.36 | 35
598.361 | -- | -- | 23.33 | 35
598.478 | -- | -- | 20.49 | 35
598.561 | -- | -- | 15.32 | 25.7
598.678 | -- | -- | 10.1 | 19.4
598.761 | -- | -- | 4.9 | 13.8
598.861 | -- | -- | 0.62 | 7.5
598.945 | -- | -- | 0 | 1.4