## Sheet1
Target Formula | Conclusions | From automated analysis: phases identified [wt%] and refinement outcome (Rwp%) | From manual analysis: phases identified [wt%] and refinement outcome (Rwp%) | Notes from manual analysis | Lattice parameters & volume for target and most similar phases | [8 empty] | Manually refined using DFT structural prototype? *
[5 empty] | Phase | Spacegroup | a (Å) | b (Å) | c (Å) | α (°) | β (°) | γ (°) | Volume (Å^3)
MgNi(PO3)4 | Structure: confirmed. Composition: confirmed. Ordering: ambiguous. | MgNi(PO3)4 Rwp = 7.53% | MgNi(PO3)4 [90.79%] (Ni0.6Mg0.4)3(PO4)2 [6.21%] MgNiO2 [3.00%] Rwp = 5.16% | Ordering: If (Mg/Ni) disorder is considered, the fit is also reasonable with similar Rwp (3.76%). Ordering cannot be reliably determined from the XRD pattern alone. Composition: The observed volume falls between those of the known end-members, Mg2(PO3)4 (ICSD #4280) and Ni2(PO3)4 (ICSD #409092), providing evidence for solid solution formation. The observed volume differs from previous data on MgNi(PO3)4 (Rao et al., 1991) by only 0.245%. | MgNi(PO3)4 ALab Prototype matches MgNi(PO3)4 [Rao et al. (1991)] | C2/c | 11.6934 | 8.25395 | 9.88579 | 90 | 118.718 | 90 | 836.78 | TRUE
[5 empty] | MgNi(PO3)4 [Rao et al. (1991)] | C2/c | 11.6925 | 8.2644 | 9.8484 | 90 | 118.702 | 90 | 834.734
[5 empty] | Mg2(PO3)4 ICSD #4280 | C2/c | 11.756 | 8.285 | 9.917 | 90 | 118.96 | 90 | 845.122
[5 empty] | Ni2(PO3)4 ICSD #409092 | C2/c | 11.611 | 8.218 | 9.826 | 90 | 118.41 | 90 | 824.671
Mn4Zn3(NiO6)2 | Structure: confirmed. Composition: confirmed. Ordering: ambiguous. | Mn4Zn3(NiO6)2 Rwp = 5.59% | Mn4Zn3(NiO6)2 [91.32%] NiO [8.68%] Rwp = 4.32% | Ordering: If (Mn/Ni) disorder is considered, the fit is also reasonable with similar Rwp (4.37%). Ordering cannot be reliably determined from the XRD pattern alone. Composition: The observed volume differs from that of a closely related composition, Mn4.014Zn3.036Ni1.95O12 (ICSD #92224), by only 0.328%. | Mn4Zn3(NiO6)2 A-Lab Prototype matches Mn1.338Zn1.012Ni0.65O4 (ICSD #92224) | C2/c | 8.34448 | 8.34525 | 13.19259 | 90 | 108.4086 | 90 | 24.213 (volume/cation site) | TRUE
[5 empty] | Mn1.338Zn1.012Ni0.65O4 ICSD #92224 | Fd-3m | 8.3358 | 8.3358 | 8.3358 | 90 | 90 | 90 | 24.134 (volume/cation site)
[5 empty] | Mn1.591Zn0.759Ni0.65O4 ICSD #92223 | Fd-3m | 8.362 | 8.362 | 8.362 | 90 | 90 | 90 | 24.362 (volume/cation site)
[5 empty] | Mn2.024Zn0.326Ni0.65O4 ICSD #92222 | Fd-3m | 8.4054 | 8.4054 | 8.4054 | 90 | 90 | 90 | 24.744 (volume/cation site)
MgCuP2O7 | Structure: confirmed. Composition: confirmed. Ordering: confirmed, likely to have (Mg/Cu) disorder. | MgCuP2O7 Rwp = 9.43% | MgCuP2O7 Rwp = 5.34% | Structure: A high-temperature distortion of the MP structure with deformations in the P-O-P bond angle is used in the manual refinement to better account for several low-intensity diffraction peaks. Ordering: (Mg/Cu) disorder is included in both manual and automated refinement. Composition: The observed volume differs from previous data on MgCuP2O7 (Boukhari et al., 1990) by only -0.146%. | MgCuP2O7 A-Lab (manual) Prototype matches MgCuP2O7 [Boukhari et al. (1990)] | C2/m | 6.64981 | 8.21061 | 4.5195 | 90 | 106.6158 | 90 | 236.456387 | TRUE
[5 empty] | MgCuP2O7 [Boukhari et al. (1990)] | C2/m | 6.65 | 8.19 | 4.53 | 90 | 106.3 | 90 | 236.802831
[5 empty] | MgCuP2O7 A-Lab (automated) Prototype matches MgCuP2O7 Boukhari et al. (1990) | P-1 | 5.28241 | 6.30886 | 7.5369 | 81.0269 | 87.9196 | 72.3032 | 236.343682
[5 empty] | Mg2P2O7 ICSD #20295 | C2/m | 6.49 | 8.28 | 4.51 | 90 | 104.08 | 90 | 235.073706
[5 empty] | Cu2P2O7 ICSD #27436 | C2/m | 6.827 | 8.118 | 4.576 | 90 | 108.85 | 90 | 240.007526
Mn2VPO7 | Structure: confirmed. Composition: confirmed. Ordering: ambiguous. | Mn2VPO7 Rwp = 3.21% | Mn2VPO7 Rwp = 2.89% | Ordering: Considering (V/P) disorder results in a comparably good fit with Rwp = 2.86%. Composition: The observed volume (267.146 Å^3) falls between the volumes of the endmembers, Mn2P2O7 (ICSD #47136) and Mn2V2O7 (ICSD #24321), which are 258.090 Å^3 and 282.877 Å^3, respectively. NOTE: the reported c-lattice parameter for ICSD #250126 likely has a digit transposition error. **More details provided in the footnote below this table. | Mn2VPO7 A-Lab Prototype matches Mn2P1.09V0.91O7 (ICSD #250126) | Cm | 6.78465 | 8.61407 | 4.71195 | 90 | 104.0487 | 90 | 267.146 | TRUE
[5 empty] | Mn2P1.09V0.91O7 ICSD #250126 | Cm | 6.794 | 8.621 | 4.721** | 90 | 104.07 | 90 | 268.218**
[5 empty] | Mn2P2O7 ICSD #47136 | C2/m | 6.633 | 8.584 | 4.646 | 90 | 102.67 | 90 | 258.09
[5 empty] | Mn2V2O7 ICSD #24321 | C2/m | 6.71 | 8.726 | 4.97 | 90 | 103.57 | 90 | 282.877
MgTi4(PO4)6 | Structure: confirmed. Composition: confirmed. Ordering: ambiguous. | MgTi4(PO4)6 Rwp = 14.51% | MgTi4(PO4)6 [88.21%] TiP2O7 [11.79%] Rwp = 9.93% | Ordering: If (Mg/vacancy) disorder is considered, the fit is also reasonable with a similar Rwp (9.34%). Ordering cannot be concluded from the XRD pattern alone. Composition: The observed volume differs from previous data on MgTi4(PO4)6 (ICSD #290277) by only -0.188%. | MgTi4(PO4)6 A-Lab Prototype matches MgTi4(PO4)6 ICSD 290277 | R-3 | 8.48252 | 8.48252 | 20.97588 | 90 | 90 | 120 | 1307.075 | TRUE
[5 empty] | MgTi4(PO4)6 ICSD #290277 | R-3c | 8.4898 | 8.4898 | 20.9793 | 90 | 90 | 120 | 1309.533
CaFe2P2O9 | Structure: confirmed. Composition: confirmed. Ordering: confirmed, unlikely to have cation disorder. | CaFe2P2O9 [75.80%] CaFe3P3O13 [24.20%] Rwp = 2.34% | CaFe2P2O9 [72.32%] CaFe3P3O13 [27.68%] Rwp = 2.44% | Ordering: No disorder is considered as Ca2+ (100 pm) and Fe3+ (high spin, 64.5 pm) do not have the same valence, and the ionic radius of Fe3+ radius is 35.5% smaller than that of Ca2+. Composition: The observed volume differs from previous data on CaFe2P2O9 (Britvin et al., 2023) by only -0.315%. | CaFe2P2O9 A-Lab Prototype matches CaFe2P2O9 [Britvin et al. (2023)] | Pnma | 14.26691 | 6.37507 | 7.30762 | 90 | 90 | 90 | 664.647 | TRUE
[5 empty] | CaFe2P2O9 [Britvin et al. (2023)] | Pnma | 14.2757 | 6.3832 | 7.3169 | 90 | 90 | 90 | 666.75
Zr2Sb2Pb4O13 | Structure: confirmed. Composition: confirmed. Ordering: ambiguous. | Zr2Sb2Pb4O13 Rwp = 8.20% | Zr2Sb2Pb4O13 Rwp = 7.78% | Ordering: If (Zr/Sb) disorder is considered, the fit is also reasonable with similar Rwp (7.39%). The ordering cannot be concluded from the XRD pattern alone. Composition: Zr incorporation into Sb2Pb2O7 (ICSD #27120) is evidenced by the observed 7.985% volume expansion, consistent with the larger ionic radius of Zr4+ (72 pm) versus Sb5+ (60 pm). The observed volume per cation differs from that of Zr2Sb2Pb4O13 (ICSD #62721) by 0.987%. | Zr2Sb2Pb4O13 A-Lab Prototype matches Zr2Sb2Pb4O13 (ICSD #62721) | Imm2 | 7.54457 | 7.5477 | 10.66561 | 90 | 90 | 90 | 37.959 (volume/cation site) | TRUE
[5 empty] | Zr2Sb2Pb4O13 ICSD #62721 | Fd-3m | 10.6349 | 10.6349 | 10.6349 | 90 | 90 | 90 | 37.588 (volume/cation site)
[5 empty] | Sb2Pb2O7 ICSD #27120 | Fd-3m | 10.4 | 10.4 | 10.4 | 90 | 90 | 90 | 35.152 (volume/cation site)
FeSb3Pb4O13 | Structure: confirmed. Composition: confirmed. Ordering: ambiguous. | FeSb3Pb4O13 Rwp = 8.86% | FeSb3Pb4O13 [95.42%] Sb2Pb2O7 [4.58%] Rwp = 7.79% | Ordering: (Fe/Sb) disorder was included in both automated and manual analysis. However, if refinement is carried out using the ordered structure, the fit is also reasonable with a similar Rwp (7.74%). The ordering cannot be concluded from the XRD pattern alone. Composition: Fe incorporation into Sb2Pb2O7 (ICSD #27120) is evidenced by the observed 2.867% volume expansion, consistent with the larger ionic radius of Fe3+ (64.5 pm) versus Sb5+ (60 pm). The observed volume differs from previous data on FeSb3Pb4O13 (ICSD #60805) by 0.521%. | FeSb3Pb4O13 A-Lab Prototype matches FeSb3Pb4O13 (ICSD #60805) | R3m | 7.424 | 7.424 | 18.1816 | 90 | 90 | 120 | 36.160 (volume/cation site) | TRUE
[5 empty] | FeSb3Pb4O13 ICSD #60805 | Fd-3m | 10.48 | 10.48 | 10.48 | 90 | 90 | 90 | 35.973 (volume/cation site)
[5 empty] | Sb2Pb2O7 ICSD #27120 | Fd-3m | 10.4 | 10.4 | 10.4 | 90 | 90 | 90 | 35.152 (volume/cation site)
Ba6Na2V2Sb2O17 | Structure: confirmed. Composition: confirmed. Ordering: confirmed, unlikely to have cation disorder. | Ba6Na2V2Sb2O17 Rwp = 13.62% | Ba6Na2V2Sb2O17 [88.18%] Ba3(VO4)2 [5.95%] Ba4NaSb3O12 [5.87%] Rwp = 8.92% | Ordering: Manual refinement was done without cation ordering modifications to the MP structure. Cation disorder is unlikely due to large differences in ionic radii and oxidation states of Ba2+ (161 pm), Sb5+ (60 pm), Na+ (102 pm), and V5+ (35.5 pm). Composition: The lattice volume difference between the refined target phase and Ba6Na2V2Sb2O17 (Quarez et al., 2003) is 0.346%, confirming a close composition to the target. | Ba6Na2V2Sb2O17 A-Lab Prototype matches Ba6Na2V2Sb2O17 [Quarez et al. (2003)] | P6_3/mmc | 5.93147 | 5.93147 | 29.93109 | 90 | 90 | 120 | 911.964 | TRUE
[5 empty] | Ba6Na2V2Sb2O17 [Quarez et al. (2003)] | P6_3/mmc | 5.9252 | 5.9252 | 29.891 | 90 | 90 | 120 | 908.818
MgV4Cu3O14 | Structure: confirmed. Composition: confirmed. Ordering: ambiguous. | MgV4Cu3O14 Rwp = 5.64% | MgV4Cu3O14 [82.77%] CuO [17.23%] Rwp = 4.35% | Ordering: No modification of ordering was made to the original MP structure in automated and manual analysis. If (Mg-Cu) disorder is introduced, it will result in a similar fit with Rwp = 4.53%. The ordering cannot be concluded from the XRD pattern alone. Composition: The volume/cation site difference between the refined target phase and Cu1.5Mg0.5V2O7 (ICSD #69731) is -0.024%, confirming a close composition to the target. | MgV4Cu3O14 Alab Prototype matches Cu1.5Mg0.5V2O7 (ICSD #69731) | P1 | 5.5594 | 5.57188 | 10.12206 | 103.9266 | 103.925 | 93.1386 | 36.66 Volume/cation site | TRUE
[5 empty] | Cu1.5Mg0.5V2O7 ICSD #69731 | C2/c | 7.6603 | 8.0887 | 10.1166 | 90 | 110.624 | 90 | 36.67 Volume/cation site
[5 empty] | Cu2V2O7 ICSD #23479 | C2/c | 7.687 | 8.007 | 10.09 | 90 | 110.45 | 90 | 36.37 Volume/cation site
CaCo(PO3)4 | Structure: confirmed. Composition: confirmed. Ordering: ambiguous. | CaCo(PO3)4 Rwp = 1.94% | CaCo(PO3)4 Rwp = 1.97% | Ordering: If (Ca/Co) disorder is considered, the fit is also reasonable with similar Rwp (2.10%). The ordering cannot be concluded from the XRD pattern alone. Composition: Ca incorporation into Co2(PO3)4 (ICSD #300027) is evidenced by the observed 7.82% volumetric expansion, which is consistent with the larger ionic radius of Ca2+ (100 pm) versus Co2+ (74.5 pm). The observed volume matches more closely with the previously reported volume of CaCo(PO3)4 (Trojan, 1990), with a difference of 1.04%. | CaCo(PO3)4 ALab Prototype matches CaCo(PO3)4 [Trojan (1990)] | C2/c | 12.1513 | 8.69824 | 9.89209 | 90 | 118.4408 | 90 | 919.357 | TRUE
[5 empty] | CaCo(PO3)4 [Trojan (1990)] | C2/c | 12.1307 | 8.6765 | 9.8746 | 90 | 118.903 | 90 | 909.863
[5 empty] | Co2(PO3)4 ICSD #300027 | C2/c | 11.809 | 8.297 | 9.923 | 90 | 118.72 | 90 | 852.641
K4TiSn3(PO5)4 | Structure: confirmed. Composition: confirmed. Ordering: ambiguous | K4TiSn3(PO5)4 Rwp = 14.28% | K4TiSn3(PO5)4 [77.91%] KSn2(PO4)3 [10.07%] SnO2 [12.02%] Rwp = 6.49% | Ordering: If (Ti/Sn) disorder is included, it results in a similar fit with Rwp = 6.34%. The ordering cannot be concluded from the XRD pattern alone. Composition: The observed volume differs from previous data on K4TiSn3(PO5)4 (ICSD #250088) by -0.11%. | K4TiSn3(PO5)4 Alab Prototype matches K4TiSn3(PO5)4 (ICSD #250088) | P2_1 | 6.50198 | 10.69527 | 13.05824 | 90 | 90.0162 | 90 | 908.07561 | TRUE
[5 empty] | K4TiSn3(PO5)4 ICSD #250088 | Pna2_1 | 13.076 | 6.504 | 10.69 | 90 | 90 | 90 | 909.145
[5 empty] | KTiPO5 ICSD #6199 | Pna2_1 | 12.814 | 6.404 | 10.616 | 90 | 90 | 90 | 871.158
[5 empty] | KSnPO5 ICSD #79650 | Pna2_1 | 13.17 | 6.5387 | 10.745 | 90 | 90 | 90 | 925.3022
KPr9(Si3O13)2 | Structure: confirmed. Composition: confirmed. Ordering: ambiguous. | KPr9(Si3O13)2 Rwp = 12.99% | KPr9(Si3O13)2 [81.55%] Pr3O5 [18.45%] Rwp = 6.66% | Ordering: (K/Pr) disorder was included in the MP structure during automated and manual analysis. A comparably good fit can be obtained with the ordered structure (Rwp = 6.56%). There is one small extra peak at ~16.5 deg caused by ordering, but its intensity is too low to confidently distinguish between order and disorder. Composition: The observed volume differs from previous data on KPr9(Si3O13)2 ICSD #153272 by -0.56%. | KPr9(Si3O13)2 Alab Prototype matches KPr9(Si3O13)2 (ICSD #153272) | P3 | 9.61185 | 9.61185 | 7.12474 | 90 | 90 | 120 | 570.0509 | TRUE
[5 empty] | KPr9(Si3O13)2 ICSD #153272 | P6_3/m | 9.6466 | 9.6466 | 7.1136 | 90 | 90 | 120 | 573.2824
[5 empty] | Pr9.33(Si3O13)2 [Felsche (1972)] | P6_3/m | 9.607 | 9.607 | 7.073 | 90 | 90 | 120 | 565.3
KNaP6(PbO3)8 | Structure: confirmed. Composition: confirmed. Ordering: confirmed, likely to have (K/Na/Pb) disorder on 4f site | KNaP6(PbO3)8 Rwp = 18.75% | KNaP6(PbO3)8 [71.10%] Pb8(PO4)2O5 [28.90%] Rwp = 9.44% | Ordering: (K/Na/Pb) disorder on the 4f site was included during automated and manual analysis. Using an ordered structure results in a slightly worse fit (Rwp = 11.53%), with several extra peaks (e.g., 16 deg) that are not evident in the experimental pattern. Composition: The observed volume differs from previous data on KNaP6(PbO3)8 ICSD #182501 by only 0.066%. | KNaP6(PbO3)8 Alab Prototype matches KNaP6(PbO3)8 (ICSD #182501) | P6_3/m | 9.78206 | 9.78206 | 7.25926 | 90 | 90 | 120 | 601.5665 | TRUE
[5 empty] | KNaP6(PbO3)8 ICSD #182501 | P6_3/m | 9.7838 | 9.7838 | 7.2519 | 90 | 90 | 120 | 601.1704
[5 empty] | K2Pb8(PO4)6 ICSD #16351 | P6_3/m | 9.827 | 9.827 | 7.304 | 90 | 90 | 120 | 610.8482
[5 empty] | Na2Pb8(PO4)6 ICSD #91793 | P6_3/m | 9.7249 | 9.7249 | 7.19 | 90 | 90 | 120 | 588.8841
MnAgO2 | Structure: confirmed. Composition: confirmed. Ordering: confirmed, unlikely to disorder. | MnAgO2 Rwp = 7.31% | MnAgO2 [97.72%] Ag [2.28%] Rwp = 3.89% | Ordering: No disordering was used during automated or manual refinement. Composition: The observed volume differs from previous data on MnAgO2 [Mahroua et al. (2019)] by only 0.136%. | MnAgO2 Alab Prototype matches MnAgO2 [Mahroua et al. (2019)] | C2/m | 5.57141 | 2.89983 | 6.294 | 90 | 100.49 | 90 | 99.998 | TRUE
[5 empty] | MnAgO2 [Mahroua et al. (2019)] | C2/m | 5.584 | 2.895 | 6.28 | 90 | 100.369 | 90 | 99.862
K2TiCr(PO4)3 | Structure: confirmed. Composition: confirmed. Ordering: ambiguous | K2TiCr(PO4)3 Rwp = 9.42% | K2TiCr(PO4)3 [93.79%] Cr2O3 [6.21%] Rwp = 7.05% | Ordering: Using (Cr/Ti) partial disorder results in a similar fit with Rwp = 6.93%. The ordering cannot be concluded from the XRD pattern alone. Compostion: The observed volume differs from previous data on K2TiCr(PO4)3 (ICSD #280999) by only -0.105%. | K2TiCr(PO4)3 Alab Prototype matches K2TiCr(PO4)3 (ICSD #280999) | P2_13 | 9.79668 | 9.79668 | 9.79668 | 90 | 90 | 90 | 940.2358 | TRUE
[5 empty] | K2TiCr(PO4)3 ICSD #280999 | P2_13 | 9.8001 | 9.8001 | 9.8001 | 90 | 90 | 90 | 941.2208
[5 empty] | KTi2(PO4)3 ICSD #23529 | P2_13 | 9.77 | 9.77 | 9.77 | 90 | 90 | 90 | 932.575
MgTi2NiO6 | Structure: confirmed. Composition: confirmed. Ordering: ambiguous | MgTi2NiO6 Rwp = 5.15% | MgTi2NiO6 [96.53%] MgNiO2 [3.47%] Rwp = 4.93% | Ordering: If (Mg/Ni) disorder is introduced to the structure, the fit is also reasonable with similar Rwp (4.22%). The ordering cannot be concluded from the XRD pattern alone. Composition: The observed volume differs from previous data on NiMgTi2O6 (ICSD #171583) by only 0.18%. | MgTi2NiO6 Alab Prototype matches NiMgTi2O6 (ICSD #171583) | R3 | 5.04458 | 5.04458 | 13.85967 | 90 | 90 | 120 | 305.4454 | TRUE
[5 empty] | NiMgTi2O6 ICSD #171583 | R-3 | 5.0418 | 5.0418 | 13.8494 | 90 | 90 | 120 | 304.8827
[5 empty] | MgTiO3 ICSD #19786 | R-3 | 5.0554 | 5.0554 | 13.8966 | 90 | 90 | 120 | 307.5744
[5 empty] | NiTiO3 ICSD #79284 | R-3 | 5.0311 | 5.0311 | 13.796 | 90 | 90 | 120 | 302.4194
K4MgFe3(PO4)5 | Structure: confirmed. Composition: confirmed. Ordering: ambiguous. | K4MgFe3(PO4)5 [94.18%] FePO4 [5.82%] Rwp = 4.42% | K4MgFe3(PO4)5 Rwp = 4.09% | Ordering: If (Mg/Fe) disorder is introduced to the structure, a reasonable with similar Rwp (4.14%) can also be achieved. The ordering cannot be concluded from the XRD pattern alone. Composition: Mg incorporation into K4Fe4(PO4)5 lattice is evidenced by the observed 0.543% volume expansion, consistent with the larger ionic radius of Mg2+ (66 pm) versus Fe3+ (58 pm) and Fe2+ (61 pm). The observed volume differs from previous data on K4MgFe3(PO4)5 (ICSD #161484) by only -0.019%. | K4MgFe3(PO4)5 A-Lab Prototype matches K4MgFe3(PO4)5 (ICSD #161484) | Cc | 13.729 | 13.7204 | 9.512 | 90 | 91.395 | 90 | 13.570 (volume/atom site) | TRUE
[5 empty] | K4MgFe3(PO4)5 ICSD #161484 | P-42_1c | 9.714 | 9.714 | 9.493 | 90 | 90 | 90 | 13.572 (volume/atom site)
[5 empty] | K4Fe4(PO4)5 ICSD #290271 | P-42_1c | 9.745 | 9.745 | 9.38 | 90 | 90 | 90 | 13.497 (volume/atom site)
InSb3(PO4)6 | Structure: confirmed Composition: confirmed. Ordering: ambiguous | InSb3(PO4)6 [22.59%] SbP2O7 [48.58%] SbPO4 [28.83%] Rwp = 8.55% | InSb3(PO4)6 [22.80%] SbPO4 [27.44%] Sb0.5In0.5(P2O7) [49.76%] Rwp = 6.17% | Ordering: If (In/Sb) disorder is used for refinement, it results in a similar fit with Rwp = 6.18%. The ordering cannot be concluded from the XRD pattern alone. Composition: The observed volume differs from previous data on InSb3(PO4)6 (ICSD #166834) by only 0.27%. | InSb3(PO4)6 Alab Prototype matches InSb3(PO4)6 ICSD #166834 | Pc | 8.38969 | 8.61562 | 14.388389 | 90 | 124.787934 | 90 | 854.14236 | TRUE
[5 empty] | InSb3(PO4)6 ICSD #166834 | P2_1/c | 8.372 | 8.623 | 14.35781 | 90 | 124.7333 | 90 | 851.8227
[5 empty] | Sb2(PO4)3 ICSD #72735 | P2_1/c | 8.3185 | 8.7354 | 14.41472 | 90 | 124.118 | 90 | 867.1688
Na3Ca18Fe(PO4)14 | Structure: confirmed. Composition: confirmed. Ordering: ambiguous. | Na3Ca18Fe(PO4)14 Rwp = 11.88% | Na3Ca18Fe(PO4)14 [67.54%] Ca2P2O7 [26.99%] CaO [5.48%] Rwp = 4.29% | Ordering: If (Ca/Na) and (Ca/Fe) disorder are included in the refinement (similar to ICSD #85103), it results in a similar fit with Rwp = 5.95%. The ordering cannot be concluded from the XRD pattern alone. Composition: The observed volume differs from previous data on Na3Ca18Fe(PO4)14 (ICSD #85103) by only 0.26%. | Na3Ca18Fe(PO4)14 Alab Prototype matches Na3Ca18Fe(PO4)14 (ICSD #85103) | P1 | 10.3478876 | 10.37155 | 13.7536279 | 90.08058013 | 111.9957424 | 119.5571 | 32.1775 (volume/cation site) | TRUE
[5 empty] | Na3Ca18Fe(PO4)14 ICSD #85103 | R3c | 10.377 | 10.377 | 37.168 | 90 | 90 | 120 | 32.0937 (volume/cation site)
Zn3Ni4(SbO6)2 | Structure: confirmed. Composition: confirmed. Ordering: Likely to have (Ni/Sb) disorder. | Zn3Ni4(SbO6)2_Alab [55.18%] Zn3Ni4(SbO6)2_ICSD109468 [21.02%] NiSb2O6 [12.68%] ZnNiO2 [11.12%] Rwp = 4.17% | Zn3Ni4(SbO6)2 [74.74%] Ni9ZnO10 [13.39%], NiSb2O6 [11.87%] Rwp = 3.76% | Ordering: (Ni/Sb) cation disordering was included in automated and manual refinement. Without disorder, the fit would be noticeably worse (Rwp=4.78%) with several extra peaks (e.g., 23 deg). Composition: Ni incorporation into Zn7(SbO6)2 structure is evidenced by the observed 2.663% volume contraction, consistent with the smaller ionic radius of Ni2+ (55 pm) as compared to Zn2+ (60 pm). The observed volume/atom differs from previous data on Zn3Ni4(SbO6)2 (ICSD #154820) by 0.352%. | Zn3Ni4(SbO6)2 A-Lab Prototype matches Zn3Ni4(SbO6)2 (ICSD #154820) | C2/c | 8.4828 | 8.5602 | 13.445 | 90 | 107.908 | 90 | 11.060 (volume/atom site) | TRUE
[5 empty] | Zn3Ni4(SbO6)2 ICSD #154820 | Fd-3m | 8.514 | 8.514 | 8.514 | 90 | 90 | 90 | 11.021 (volume/atom site)
[5 empty] | Zn4Ni3(SbO6)2 ICSD #109467 | Fd-3m | 8.5419 | 8.5419 | 8.5419 | 90 | 90 | 90 | 11.129 (volume/atom site)
[5 empty] | Zn7(SbO6)2 ICSD #109464 | Fd-3m | 8.601 | 8.601 | 8.601 | 90 | 90 | 90 | 11.362 (volume/atom site)
NaMnFe(PO4)2 | Structure: confirmed. Composition: confirmed. Ordering: ambiguous. | NaMnFe(PO4)2 [78.85%] NaFeP2O7 [21.15%] Rwp = 3.21% | NaMnFe(PO4)2 [75.66%] NaFeP2O7 [20.15%] Fe2O3 [4.19%] Rwp = 1.81% | Ordering: If (Mn/Fe) partial disorder (as specified in ICSD #151483) is considered, it results in comparably good fit with Rwp = 1.86%. The ordering cannot be concluded from the XRD pattern alone. Composition: The observed volume is comparable to previously reported compositions in the same structure: 0.78% difference versus NaMnFe(PO4)2 (ICSD #151483) and 0.24% difference versus Na6.24Mn6.152Fe6P12O48 (ICSD #171917). | NaMnFe(PO4)2 Alab Prototype matches NaMnFe(PO4)2 (ICSD #151483) | P-1 | 9.2528 | 9.26037 | 12.06141 | 68.7718 | 68.7429 | 85.9458 | 74.63 (volume/phosphate) | TRUE
[5 empty] | Na6.24Mn6.152Fe6P12O48 ICSD #171917 | C2/c | 11.995 | 12.596 | 6.495 | 90 | 114.6 | 90 | 74.35 (volume/phosphate)
[5 empty] | NaMnFe(PO4)2 ICSD #151483 | C2/c | 12.018 | 12.591 | 6.442 | 90 | 114.27 | 90 | 74.05 (volume/phosphate)
[5 empty] | Na8Mn8Fe4P12O48 ICSD #95725 | C2/c | 12.049 | 12.624 | 6.507 | 90 | 114.559 | 90 | 75.01 (volume/phosphate)
[5 empty] | Na4Mn4Fe8P12O48 ICSD #261050 | C2/c | 11.9878 | 12.5364 | 6.398 | 90 | 114.22 | 90 | 73.07 (volume/phosphate)
KNaTi2(PO5)2 | Structure: confirmed. Composition: confirmed. Ordering: ambiguous | KNaTi2(PO5)2 Rwp = 13.79% | KNaTi2(PO5)2 [92.74%] NaTi2(PO4)3 [3.60%] TiO2 [3.66%] Rwp = 9.04% | Ordering: If (K/Na) partial disorder (as specified in ICSD #71239) is considered, it will produce a comparably good fit with Rwp = 9.76%. The ordering cannot be concluded from the XRD pattern alone. Composition: The observed volume differs from previous data on KNaTi2(PO5)2 (ICSD #71239) by only 0.088%. | KNaTi2(PO5)2 Alab Prototype matches KNaTi2(PO5)2 (ICSD #71239) | Pna2_1 | 12.76104 | 6.31983 | 10.60759 | 90 | 90 | 90 | 855.4767 | TRUE
[5 empty] | KNaTi2(PO5)2 ICSD #71239 | Pna2_1 | 12.7561 | 6.31869 | 10.60426 | 90 | 90 | 90 | 854.7229
[5 empty] | K2Ti2(PO5)2 ICSD #6199 | Pna2_1 | 12.814 | 6.404 | 10.616 | 90 | 90 | 90 | 871.158
Ba9Ca3La4(Fe4O15)2 | Structure: confirmed. Composition: analysis of lattice parameters, in addition to the presence of a Ba-containing impurity phase, may indicate minor Ba deficiency in target. Ordering: ambiguous. | Ba9Ca3La4(Fe4O15)2 [90.07%] La2O3 [9.93%] Rwp = 15.16% | Ba9Ca3La4(Fe4O15)2 [41.74%] Ba2Fe2O5 [45.37%] La2O3 [12.88%] Rwp = 5.50% | Ordering: (Ca/La) disorder was used in automated and manual refinement. If the (Ba/Ca) and (Ca/La) disorder are both introduced to the structure, the fit is also reasonable with a similar Rwp (5.52%). The ordering cannot be concluded from the XRD pattern alone. Composition: Ca incorporation into Ba12La4(Fe4O15)2 is evidenced by the observed -7.211% volume contraction, consistent with the smaller ionic radius of Ca2+ ([100 and 112] pm, [VI and VIII coordination]) versus Ba2+ ([135 and 142] pm, [VI and VIII coordination]). The observed volume differs from previous data on Ba9Ca3La4(Fe4O15)2 (ICSD #72336) by -1.468%. For comparison, it differs from a similar but Ba-rich composition of Ba9.95Ca2.05La4(Fe4O15)2 (ICSD #69653) by -4.115%. | Ba9Ca3La4(Fe4O15)2 A-Lab Prototype matches Ba9Ca3La4(Fe4O15)2 (ICSD #72336) | P1 | 6.9407 | 11.449 | 11.618 | 61.41 | 88.124 | 87.385 | 14.995 (volume/atom site) | TRUE
[5 empty] | Ba9Ca3La4(Fe4O15)2 ICSD #72336 | P6_3mc | 11.6771 | 11.6771 | 6.9593 | 90 | 90 | 120 | 15.219 (volume/atom site)
[5 empty] | Ba9.95Ca2.05La4(Fe4O15)2 ICSD #69653 | P6_3mc | 11.7701 | 11.7701 | 7.0393 | 90 | 90 | 120 | 15.639 (volume/atom site)
[5 empty] | Ba12La4(Fe4O15)2 ICSD #40071 | P6_3mc | 11.9041 | 11.9041 | 7.111 | 90 | 90 | 120 | 16.160 (volume/atom site)
Sn2Sb2Pb4O13 | Structure: confirmed. Composition: confirmed. Ordering: ambiguous | Sn2Sb2Pb4O13 Rwp = 12.55% | Sn2Sb2Pb4O13 [89.23%] SnO2 [10.77%] Rwp = 7.14% | Ordering: If (Sn/Sb) disorder is considered, it results in a similar fit with Rwp = 7.13%. If using the structure model described in ICSD #62722 (with oxygen partial occupancy), a similar fit with Rwp = 9.3% is obtained. The ordering cannot be concluded from the XRD pattern alone. Composition: The observed volume per cation differs from previous data on Sn2Sb2Pb4O13 (ICSD #62722) by 1.40%. For comparison, the observed volume differs from the endmembers, Pb2Sn2O6 (ICSD #15308) and Pb2Sb2O7 (ICSD #24246), by -2.91% and 5.07%, respectively. | Sn2Sb2Pb4O13 Alab Prototype matches Sn2Sb2Pb4O13 (ICSD #62722) | Imm2 | 7.4803 | 7.55386 | 10.57919 | 90 | 90 | 90 | 37.3612 (volume/cation site) | TRUE
[5 empty] | Sn2Sb2Pb4O13 ICSD #62722 | Fd-3m | 10.5645 | 10.5645 | 10.5645 | 90 | 90 | 90 | 36.847 (volume/cation site)
[5 empty] | Pb2Sn2O6 ICSD #15308 | Fd-3m | 10.7186 | 10.7186 | 10.7186 | 90 | 90 | 90 | 38.483 (volume/cation site)
[5 empty] | Pb2Sb2O7 ICSD #24246 | Fd-3m | 10.44 | 10.44 | 10.44 | 90 | 90 | 90 | 35.559 (volume/cation site)
Hf2Sb2Pb4O13 | Structure: confirmed. Composition: confirmed. Ordering: ambiguous | Hf2Sb2Pb4O13 Rwp = 7.60% | Hf2Sb2Pb4O13 [95.58%] PbHfO3 [1.39%] HfO2 [3.03%] Rwp = 5.98% | Ordering: If (Hf/Sb) disorder is considered, it results in a similar fit with Rwp = 5.35%. If using the structure model described in ICSD #62723 (with oxygen partial occupancy), a similar fit with Rwp = 5.65% is obtained. The ordering cannot be concluded from the XRD pattern alone. Composition: The volume/cation differs from previous data on Hf2Sb2Pb4O13 (ICSD #62723) by 1.04%. For comparison, the observed volume/cation differs from the endmember Pb2Sb2O7 (ICSD #24246) by 6.17%. | Hf2Sb2Pb4O13 Alab Prototype matches Sn2Sb2Pb4O13 (ICSD #62722) | Imm2 | 7.52327 | 7.53197 | 10.65737 | 90 | 90 | 90 | 37.744 (volume/cation site) | TRUE
[5 empty] | Hf2Sb2Pb4O13 ICSD #62723 | Fd-3m | 10.6126 | 10.6126 | 10.6126 | 90 | 90 | 90 | 37.352 (volume/cation site)
[5 empty] | Pb2Sb2O7 ICSD #24246 | Fd-3m | 10.44 | 10.44 | 10.44 | 90 | 90 | 90 | 35.559 (volume/cation site)
InSb3Pb4O13 | Structure: confirmed. Composition: confirmed. Ordering: ambiguous | InSb3Pb4O13 Rwp = 21.14% | InSb3Pb4O13 [61.65%] In2O3 [4.56%] In5PbSbO12 [33.80%] Rwp = 8.17% | Ordering: If (In/Sb) disorder is considered, it will get a similar fit with Rwp = 8.17%. If using the structure model described in ICSD #41119 (with oxygen partial occupancy), a similar fit with Rwp = 8.39% is obtained. The ordering cannot be concluded from the XRD pattern alone. Composition: The observed volume differs from previous data on InSb3Pb4O13 (ICSD #41119) by only -0.033%. | InSb3Pb4O13 Alab Prototype matches InSb3Pb4O13 (ICSD #41119) | R3m | 7.49147 | 7.49147 | 18.3165 | 90 | 90 | 120 | 37.093 (volume/cation site) | TRUE
[5 empty] | InSb3Pb4O13 ICSD #41119 | Fd-3m | 10.5892 | 10.5892 | 10.5892 | 90 | 90 | 90 | 37.106 (volume/cation site)
[5 empty] | Pb2Sb2O7 ICSD #24246 | Fd-3m | 10.44 | 10.44 | 10.44 | 90 | 90 | 90 | 35.559 (volume/cation site)
NaCaMgFe(SiO3)4 | Structure: confirmed. Composition: confirmed. Ordering: confirmed, likely to have disorder | NaCaMgFe(SiO3)4 Rwp = 2.61% | NaCaMgFe(SiO3)4 [98.83%] Fe2O3 [1.17%] Rwp = 2.36% | Ordering: (Na/Ca/Mg/Fe) disordering was used in the automated refinement. Using (Na-Ca) and (Mg-Fe) disorder in the manual refinement results in a similar fit, with Rwp = 2.18%. Without any disorder, additional diffraction peaks appear and lead to a slightly worse fit (Rwp = 3.00%). These additional peaks are not observed in the experimental pattern. Composition: The observed volume differs from previous data on a closely related composition, Ca0.56Na0.44Fe0.49Mg0.51Si2O6 (ICSD #263076), by only -0.191%. While other phases exist within the Pyroxene structure prototype (e.g., ICSD #258680 and ICSD #33754), none can account for the low-angle peaks near 14 and 20 deg. Only a model based on the MP structure yields a fit for these peaks. | NaCaMgFe(SiO3)4 Alab Prototype matches Ca0.56Na0.44Fe0.49Mg0.51Si2O6 (ICSD #263076) | C2 | 9.71164 | 8.88703 | 5.27524 | 90 | 106.4418 | 90 | 436.675513 | TRUE
[5 empty] | Ca0.56Na0.44Fe0.49Mg0.51Si2O6 ICSD #263076 | C2/c | 9.724 | 8.8887 | 5.2761 | 90 | 106.385 | 90 | 437.5125
Ba6Ta2Na2V2O17 | Structure: 6C-type Ba6Na2Ta2V2O17, which is similar to the MP structure but with different stacking. Composition: confirmed. Ordering: confirmed, unlikely to have cation disorder. | Ba6Ta2Na2V2O17 (12H-type) Rwp = 26.47% | Ba6Na2Ta2V2O17 (6C-type) [63.38%] Ba2Na2(VO4)2 [18.25%] BaCO3 [9.25%] Ba3(VO4)2 [9.13%] Rwp = 12.93% | Structure: The 12H-type structure was used in automated refinement, which was the computed ground state in MP at the time of writing. Recently, a new 6C-type structure was reported by Yamamoto, et al., 2024. Our DFT relaxation on this structure indeed shows a 10 meV/atom decrease in energy (relative to the 12H-type structure). Manual refinement carried out using the 6C-type structure results in significantly better fit with lower Rwp (12.93%). Ordering: Cation disorder is unlikely due to large differences in ionic radii and oxidation states of Ba2+ (161 pm), Ta5+ (64 pm), Na+ (102 pm), and V5+ (35.5 pm). Composition: The observed volume of the refined target phase differs from that of the 6C-type Ba6Ta2Na2V2O17 (Yamamoto, et al., 2024) by only -0.204%. | Ba6Ta2Na2V2O17 A-Lab (manual, 6C-type) Prototype matches Ba6Ta2Na2V2O17 [Yamamoto, et al. (2024), 6C-type] | P-3m1 | 5.8651 | 5.8651 | 14.7758 | 90 | 90 | 120 | 440.18218 | FALSE, 6C-type from Yamamoto et al., 2024
[5 empty] | Ba6Ta2Na2V2O17 [Yamamoto, et al. (2024), 6C-type] | P-3m1 | 5.86872 | 5.86872 | 14.78767 | 90 | 90 | 120 | 441.081
[5 empty] | Ba6Ta2Na2V2O17 A-Lab (automated, 12H-type) | P6_3/mmc | 5.86694 | 5.86694 | 29.568 | 90 | 90 | 120 | 881.406
[5 empty] | Ba6Ta2Na2V2O17 [Quarez, et al. (2003), 12H-type] | P6_3/mmc | 5.8671 | 5.8671 | 29.5338 | 90 | 90 | 120 | 880.434
KNa2Ga3(SiO4)3 | Structure: confirmed. Composition: analysis of the lattice parameters suggest minor K deficiency. Ordering: ambiguous | KNa2Ga3(SiO4)3 [85.09%] K0.9Na2.1Ga3(SiO4)3 [14.91%] Rwp = 21.5% | KNa2Ga3(SiO4)3 [69.85%] KGaSiO4 [26.16%] NaGaO2 [3.99%] Rwp = 9.94% | Structure: A beryllonite-type structure was predicted by DFT and used for refinement. Another closely related structure (KAlGeO4-type) was also tested in manual refinement, but this leads to higher Rwp = 13.67% and fails to account for several diffraction peaks. Both structures are based on symmetry breaking of the parent tridymite (SiO2) structure. Ordering: If (K/Na) disorder is introduced to the structure model, it results in a similar fit with Rwp = 10.13%. The ordering cannot be concluded from the XRD pattern alone. Composition: The observed volume/cation differs from previous data on a closely related composition, K1.8Na4.2Ga6.0Si6O24 (ICSD #66677), by -1.26%. This difference is likely caused by off-stoichiometry in the form of K deficiency. | KNa2Ga3(SiO4)3 Alab (beryllonite-type) Prototype matches NaGaSiO4 (ICSD #46861) | P2_1/c | 8.7931 | 8.28634 | 17.64869396 | 90 | 119.8709 | 90 | 30.975 (volume/cation site) | TRUE
[5 empty] | K1.8Na4.2Ga6.0Si6O24 ICSD #66677 (KAlGeO4-type) | P6_3 | 8.8169 | 8.8169 | 8.3873 | 90 | 90 | 120 | 31.370 (volume/cation site)
[5 empty] | KGaSiO4 ICSD #46863 (KAlGeO4-type) | P6_3 | 18.1966 | 18.1966 | 8.5322 | 90 | 90 | 120 | 33.9812 (volume/cation site)
[5 empty] | NaGaSiO4 ICSD #411328 (KAlGeO4-type) | P6_3 | 8.729 | 8.729 | 8.208 | 90 | 90 | 120 | 30.090 (volume/cation site)
[5 empty] | NaGaSiO4 ICSD #46861 (beryllonite-type) | P2_1/c | 8.6779 | 8.1977 | 17.518741 | 90 | 119.576734 | 90 | 30.107 (volume/cation site)
Ba2ZrSnO6 | Structure: confirmed. Composition: analysis of the lattice parameters suggest minor Zr excess. Ordering: ambiguous | Ba2ZrSnO6 [91.12%] Ba2SnO4 [8.88%] Rwp = 19.22% | Ba2ZrSnO6 [22.0%] SnO2 [7.6%] ZrO2 [12.2%] BaSnO3 [58.2%] Rwp = 9.72% | Ordering: (Zr/Sn) disorder was used in automated and manual refinement. An ordered structure produces a similar fit with Rwp = 9.764%. The ordering cannot be concluded from the XRD pattern alone. Composition: The observed volume differs from previous data on Ba2ZrSnO6 (ICSD #43137) by 0.793%, possibly indicating a slight Zr excess. Incorporation of Zr is evidenced by the fact that the target's peaks are clearly distinct from those of the perovskite BaSnO3 byproduct. The target observed in XRD also has a volume that is 1.67% smaller than BaZrO3, providing evidence for Sn/Zr solid solution formation. | Ba2ZrSnO6 Alab Prototype matches Ba2ZrSnO6 (ICSD #43137) | Pm-3m | 4.17378 | 4.17378 | 4.17378 | 90 | 90 | 90 | 72.70908 | TRUE
[5 empty] | Ba2ZrSnO6 ICSD #43137 | Pm-3m | 4.1628 | 4.1628 | 4.1628 | 90 | 90 | 90 | 72.13676
[5 empty] | BaSnO3 ICSD #188149 | Pm-3m | 4.1168 | 4.1168 | 4.1168 | 90 | 90 | 90 | 69.7717
[5 empty] | BaZrO3 ICSD #90049 | Pm-3m | 4.19729 | 4.19729 | 4.19729 | 90 | 90 | 90 | 73.94468
CaMn(PO3)4 | Structure: confirmed. Composition: confirmed. Ordering: ambiguous. | CaMn(PO3)4 Rwp = 4.47% | CaMn(PO3)4 Rwp = 4.87% | Ordering: If (Ca/Mn) disorder is considered, the fit is also reasonable with similar Rwp (4.87%). The ordering cannot be concluded from the XRD pattern alone. Composition: The observed volume differs from previous data on CaMn(PO3)4 (Trojan, 1990) by 0.53%. | CaMn(PO3)4 A-Lab Prototype matches CaMn(PO3)4 [Trojan, (1990)] | C2/c | 12.295 | 8.688 | 10.173 | 90 | 118.943 | 90 | 950.946 | TRUE
[5 empty] | CaMn(PO3)4 [Trojan (1990)] | C2/c | 12.302 | 8.714 | 10.189 | 90 | 118.927 | 90 | 955.978
[5 empty] | Mn2(PO3)4 ICSD #412558 | C2/c | 12.065 | 8.468 | 10.17 | 90 | 119.29 | 90 | 906.193
Na7Mg7Fe5(PO4)12 | Structure: confirmed. Composition: analysis of the lattice parameters suggest minor Na/Mg excess Ordering: ambiguous. | Na7Mg7Fe5(PO4)12 [76.90%] Mg3(PO4)2 [23.10%] Rwp = 4.76% | Na7Mg7Fe5(PO4)12 [83.24%] Mg3(PO4)2 [16.76%] Rwp = 3.80% | Ordering: If (Na/vacancy) and partial (Fe/Mg) disorder are considered (as specified by ICSD #281211), the fit is also reasonable with similar Rwp (3.65%). The ordering cannot be concluded from the XRD pattern alone. Composition: The observed volume is similar to a closely related compositions, Na8Mg8Fe4(PO4)12 (ICSD #138263) and Na7.16Mg7.16Fe4.84(PO4)12 (ICSD #281211), differing by -0.17% and -1.094%, respectively. The differences suggest that a slight excess of Na and Mg may be present. | Na7Mg7Fe5(PO4)12 A-Lab Prototype matches Na7.16Mg7.16Fe4.84(PO4)12 (ICSD #281211) | P1 | 8.547 | 9.142 | 12.038 | 107.2 | 96.199 | 104.012 | 71.274 (volume/phosphate) | TRUE
[5 empty] | Na8Mg8Fe4(PO4)12 ICSD #138263 | C2/c | 11.7406 | 12.44 | 6.4148 | 90 | 113.873 | 90 | 71.395 (volume/phosphate)
[5 empty] | Na7.16Mg7.16Fe4.84(PO4)12 ICSD #281211 | C2/c | 11.791 | 12.489 | 6.4191 | 90 | 113.82 | 90 | 72.062 (volume/phosphate)
KMn3O6 | Structure: confirmed. Composition: analysis of the lattice parameters suggest minor K excess. Ordering: confirmed, likely to have (K/vacancy) disorder. | KMn3O6 Rwp = 5.96% | KMn3O6 [64.88%] K0.48Mn1.94O5.18 [22.07%] Mn2O3 [13.05%] Rwp = 3.25% | Ordering: (K/vacancy) disorder was used in the automated and manual anaylsis. An ordered structure produced a worse fit with Rwp = 6.19%. Composition: The observed volume differs from that of a closely related composition, K1.39Mn3O6 (ICSD #261406), by only 0.124%. The small difference suggests K excess may be present. | KMn3O6 A-Lab Prototype matches K0.99Mn3O6*1.25H2O (ICSD #261406) | C2/m | 14.287 | 2.84354 | 9.551 | 90 | 127.155 | 90 | 309.25 | TRUE* (Angle tolerance used is 12 degrees)
[5 empty] | K1.39Mn3O6 ICSD #261406 | C2/m | 14.259 | 2.8438 | 9.526 | 90 | 126.908 | 90 | 308.867
CaNi(PO3)4 | Structure: confirmed. Composition: confirmed Ca incorporation. Ordering: ambiguous. | CaNi(PO3)4 [92.19%] NiO [7.81%] Rwp = 5.34% | CaNi(PO3)4 [67.78%] NiP2O6 [17.38%] Ca3(PO4)2 [9.71%] NiO [5.13%] Rwp = 2.71% | Ordering: If (Ca/Ni) disorder is considered, the fit is also reasonable with similar Rwp (2.85%). The ordering cannot be concluded from the XRD pattern alone. Composition: Ca incorporation into Ni(PO3)2 (ICSD #35730) is evidenced by the observed 9.12% volumetric expansion, consistent with the larger ionic radius of Ca2+ (100 pm) as compared to Ni2+ (69 pm). No C2/c-symmetry Ca(PO3)2 has been reported before. | CaNi(PO3)4 Alab Prototype matches Ni(PO3)2 (ICSD #35730) | C2/c | 12.06521 | 8.68663 | 9.79043 | 90 | 117.9617 | 90 | 906.310764 | TRUE
[5 empty] | Ni(PO3)2 ICSD #35730 | C2/c | 11.642 | 8.239 | 9.85 | 90 | 118.47 | 90 | 830.5394
KBaPrWO6 | Structure: confirmed. Composition: confirmed K/Ba incorporation. Ordering: ambiguous | KBaPrWO6 [68.37%] Pr5O9 [31.63%] Rwp = 16.98% | KBaPrWO6 [50.42%] Pr5O9 [29.68%] K2Ba(WO4)2 [19.90%] Rwp = 10.75% | Ordering: If (K/Ba) disorder is introduced to the structure, the fit is also reasonable with similar Rwp (9.78%). The ordering cannot be concluded from the XRD pattern alone. Composition: Compared to Ba2PrWO6 (ICSD #138976), the observed compound has a smaller unit cell volume (620.637 Å^3). This is likely caused by the subsitution of Ba2+ (161 pm) with K+ (164 pm) and the resulting oxidation from Pr3+ (99 pm) to Pr4+ (85 pm). | KBaPrWO6 Alab Prototype matches Ba2PrWO6 (ICSD #138976) | F-43m | 8.52994 | 8.52994 | 8.52994 | 90 | 90 | 90 | 620.6374 | TRUE
[5 empty] | Ba2PrWO6 ICSD #138976 | Fm-3m | 8.5847 | 8.5847 | 8.5847 | 90 | 90 | 90 | 632.6673
Inconclusive results
CaGd2Zr(GaO3)4 | Structure: Inconclusive due to overlap between target and impurity peaks. Composition: Inconclusive due to overlap between target and impurity peaks. | CaGd2Zr(GaO3)4 [66.51%] Gd3GaO6 [33.49%] Rwp = 9.2% | CaGd2Zr(GaO3)4 [20.73%] ZrO2 [9.97%] Gd3GaO6 [20.61%] Gd2O3 [5.17%] Gd3Ga5O12 [28.11%] CaGa4O7 [15.40%] Rwp = 3.10% | Ordering: An ordered structure was used in the automated and manual analysis. Structure and Composition: There are many overlapping peaks between the target phase and the impurities. As a result, it is difficult to distinguish and analyze the target composition. | CaGd2Zr(GaO3)4 Alab Prototype matches Ca0.95Zr0.95Gd2.05Ga4.05O12 (ICSD #202850) | P-1 | 10.639 | 10.85392795 | 10.9028 | 110.5511 | 108.788 | 108.1131 | 30.6298 (volume/cation site) | TRUE
[5 empty] | Ca0.95Zr0.95Gd2.05Ga4.05O12 ICSD #202850 | Ia-3d | 12.41 | 12.41 | 12.41 | 90 | 90 | 90 | 29.863 (volume/cation site)
KBaGdWO6 | Structure: Confirmed. Composition: Inconclusive due to peak overlap with Ba2GdWO6 | KBaGdWO6 [39.70%] Ba8Gd5.332W2.668O24 [60.30%] Rwp = 14.78% | KBaGdWO6 [9.94%] Gd2O3 [22.12%] K2Ba(WO4)2 [27.75%] Ba2GdWO6 [40.19%] Rwp = 3.44% | Structure: Confirmed the formation of double-perovskite phase due to its characteristic peaks. Ordering: An ordered structure was used in the automated and manual analysis. Composition: The end member Ba2GdWO6 (ICSD #138973) has a similar volume compared to the refined lattice. The substitution of K+ (164 pm) onto the Ba2+ (161 pm) sites of Ba2GdWO6 will lead to a W oxidation state change from W5+ (62 pm) to W6+ (60 pm). The expected lattice parameter change is too small to differentiate the compositions. | KBaGdWO6 Alab Prototype matches Ba2GdWO6 (ICSD #138973) | F-43m | 8.43444 | 8.43444 | 8.43444 | 90 | 90 | 90 | 600.02419 | TRUE
[5 empty] | Ba2GdWO6 ICSD #138973 | Fm-3m | 8.4482 | 8.4482 | 8.4482 | 90 | 90 | 90 | 602.9656
Mn7(P2O7)4 | Structure: Inconclusive due to ambiguity/overlap with Mn2P2O7 in XRD. Composition: Inconclusive due to ambiguity/overlap with Mn2P2O7 in XRD. | Mn7(P2O7)4 [37.31%] Mn2(PO3)4 [62.69%] Rwp = 4.09% | Mn7(P2O7)4 [39.29%] Mn2(PO3)4 [53.32%] MnO [7.39%] Rwp = 2.61% | Ordering: An ordered structure was used in the automated and manual analysis. Structure and Composition: The target’s pattern appears very similar to Mn(II) pyrophosphate (Mn2P2O7, ICSD #47136). The lack of purity of the target in the sample makes it difficult to distinguish from Mn2P2O7. If refined with Mn2P2O7 (ICSD #47136), it results in a similar fit with Rwp = 2.7%. | Mn7(P2O7)4 Alab | C222_1 | 8.1532 | 10.5447 | 22.1341 | 90 | 90 | 90 | 118.934 (volume/pyrophosphate) | TRUE
[5 empty] | Mn2P2O7 ICSD #47136 | C2/m | 6.633 | 8.584 | 4.646 | 90 | 102.67 | 90 | 129.046 (volume/pyrophosphate)
Mg3MnNi3O8 | Structure: confirmed. Composition: inconclusive. | Mg3MnNi3O8 Rwp = 9.83% | Mg3MnNi3O8 [25.62%] MgNiO2 [53.99%] NiMn2O4 [20.39%] Rwp = 3.25% | Ordering: An ordered structure was used in the automated and manual analysis. Structure and Composition: The target's pattern appears very similar to the end members (Mg6MnO8 and Ni6MnO8). The lack of purity of the target phase, peak overlap with impurities in the sample, and possible changes in the Mn oxidation state make it hard to distinguish from end members through lattice volume comparison. | Mg3MnNi3O8 A-Lab Prototype matches Mg3MnNi3O8 (ICSD #80306) | R-3m | 5.9173 | 5.9173 | 14.6303 | 90 | 90 | 120 | 9.859 (volume/atom site) | TRUE
[5 empty] | Mg6MnO8 ICSD #82182 | Fm-3m | 8.3818 | 8.3818 | 8.3818 | 90 | 90 | 90 | 9.814 (volume/atom site)
[5 empty] | Ni6MnO8 ICSD #80301 | Fm-3m | 8.32 | 8.32 | 8.32 | 90 | 90 | 90 | 9.599 (volume/atom site)
[5 empty] | Mg3MnNi3O8 ICSD #80306 | Fm-3m | 8.3506 | 8.3506 | 8.3506 | 90 | 90 | 90 | 9.705 (volume/atom site)
Offline Experiments***
Y3Ga3In2O12 | Structure: confirmed. Composition: confirmed. Ordering: confirmed, unlikely to disorder. | Y3Ga3In2O12 Rwp = 20.20% | Y3Ga3In2O12 [63.47%] In2O3 [11.99%] YInO3 [11.95%] Y2O3 [12.59%] Rwp = 7.05% | Ordering: An ordered structure was used in the automated and manual analysis. If (In/Ga) disorder is introduced, it results in some missing peaks at 17 and 20 deg with Rwp = 8.25%. Compostion: The observed volume differs from previous data on Y3Ga3In2O12 (ICSD #54664) by -0.41%. | Y3Ga3In2O12 Alab Prototype matches Y3In2Ga3O12 (ICSD #54664) | Ia-3d | 12.54469 | 12.54469 | 12.54469 | 90 | 90 | 90 | 1974.148 | TRUE
[5 empty] | Y3Ga3In2O12 ICSD #54664 | Ia-3d | 12.562 | 12.562 | 12.562 | 90 | 90 | 90 | 1982.332
Mg3NiO4 | Structure: confirmed. Composition: confirmed. Ordering: confirmed, likely to have (Mg-Ni) disorder. | Mg3NiO4 Rwp = 4.34% | Mg3NiO4 Rwp = 3.27% | Ordering: (Mg/Ni) disorder was used in the automated and manual analysis. If refined without disorder, it results in extra peaks (e.g., 21 and 30 degrees) and much higher Rwp (10.94%). Composition: The observed volume (per cation) differs from previous data on Mg3NiO4 [Feng et al. (1992)] by only 0.079%. | Mg3NiO4 Alab Prototype matches Mg3NiO4 [Feng et al. (1992)] | Fm-3m | 4.204112 | 4.204112 | 4.204112 | 90 | 90 | 90 | 74.30582 | TRUE
[5 empty] | Mg3NiO4 [Feng et al. (1992)] | Fm-3m | 4.203 | 4.203 | 4.203 | 90 | 90 | 90 | 74.24687
[5 empty] | MgNiO2 ICSD #290603 | Fm-3m | 4.1889 | 4.1889 | 4.1889 | 90 | 90 | 90 | 73.50214
Notes
* | The StructureMatcher class in pymatgen is used for matching the prototype between two structures. Structures are compared by replacing all sites with a single species (DummySpecies in pymatgen), except for alkali/vacancy and oxygen/vacancy disordered sites, which are removed. Unless otherwise specified, the default StructureMatcher parameters are used.
** | The c lattice parameter is suspected to be a typo in the original literature. The unit cell of Mn2P1.09V0.91O7 is reported with a c-axis length of 4.271 Å and a density of 3.74 g/cm^3 [Yakubovich et al., (2000)]. However, using c = 4.271 Å will result in a calculated density of 4.13 g/cm^3. Only by using c = 4.721Å can we obtain the reported density.
*** | Offline experiments represent targets that were not obtained by the A-Lab, but instead synthesized through manual regrinding, reheating, and the use of higher synthesis temperature.