## 4a
Gate Voltage (V) | Resistance (Ohm)
-7.5 | 1587.75
-7.25 | 1577.09
-7 | 1570.08
-6.75 | 1565.1
-6.5 | 1562.44
-6.25 | 1561.34
-6 | 1561.65
-5.75 | 1563.3
-5.5 | 1566.46
-5.25 | 1569.82
-5 | 1574.45
-4.75 | 1579.39
-4.5 | 1585.15
-4.25 | 1591.43
-4 | 1598.48
-3.75 | 1606.08
-3.5 | 1614.01
-3.25 | 1621.94
-3 | 1630.83
-2.75 | 1640.05
-2.5 | 1649.35
-2.25 | 1659.27
-2 | 1669.41
-1.75 | 1679.79
-1.5 | 1690.31
-1.25 | 1701.45
-1 | 1713.14
-0.75 | 1725.12
-0.5 | 1737.69
-0.25 | 1750.76
0 | 1764.52
0.25 | 1779.35
0.5 | 1794.71
0.75 | 1810.64
1 | 1828.23
1.25 | 1846.83
1.5 | 1866.47
1.75 | 1887.99
2 | 1911.4
2.25 | 1936.53
2.5 | 1964.53
2.75 | 1995.94
3 | 2030.85
3.25 | 2070.3
3.5 | 2115.16
3.75 | 2167.07
4 | 2225.88
4.25 | 2292.93
4.5 | 2367.57
4.75 | 2451.25
5 | 2542.07
5.25 | 2641.99
5.5 | 2750.3
5.75 | 2870.42
6 | 3005.21
6.25 | 3158.23
6.5 | 3337.14
6.75 | 3551.29
7 | 3811.88
7.25 | 4134.84
7.5 | 4533.05
7.75 | 5019.72
8 | 5585.67
8.25 | 6221.52
8.5 | 6706.2
8.75 | 7022.15
9 | 7010.11
9.25 | 6663.6
9.5 | 6058.71
9.75 | 5339.92
10 | 4750
10.25 | 4219.26
10.5 | 3695.64
10.75 | 3269.97
11 | 2930.43
11.25 | 2663.58
11.5 | 2458.01
11.75 | 2303.52
12 | 2184.9
12.25 | 2096.73

## 4b
Gate Voltage (V) | Relative Current | Difference in Seebeck Coefficients (uV/K)
-7.5 | -0.05405 | -0.78165
-7.25 | 0.04054 | -0.50583
-7 | 0.00676 | -0.22368
-6.75 | -0.02703 | 0.06505
-6.5 | -0.06757 | 0.3606
-6.25 | -0.02703 | 0.66324
-6 | 0.07432 | 0.97327
-5.75 | 0.00676 | 1.29099
-5.5 | 0.02703 | 1.6167
-5.25 | 0.14865 | 1.95075
-5 | 0.08108 | 2.29349
-4.75 | 0.10811 | 2.64531
-4.5 | 0.31081 | 3.0066
-4.25 | 0.18243 | 3.37778
-4 | 0.2027 | 3.75931
-3.75 | 0.25676 | 4.15167
-3.5 | 0.2973 | 4.55537
-3.25 | 0.28379 | 4.97095
-3 | 0.33108 | 5.399
-2.75 | 0.45946 | 5.84014
-2.5 | 0.50676 | 6.29503
-2.25 | 0.49325 | 6.76439
-2 | 0.66892 | 7.24896
-1.75 | 0.62163 | 7.74958
-1.5 | 0.60136 | 8.26711
-1.25 | 0.70946 | 8.80251
-1 | 0.72974 | 9.35678
-0.75 | 0.78379 | 9.93102
-0.5 | 0.83784 | 10.52642
-0.25 | 1.00001 | 11.14423
0 | 1.00676 | 11.78585
0.25 | 1.1892 | 12.45277
0.5 | 1.13514 | 13.1466
0.75 | 1.28379 | 13.8691
1 | 1.35811 | 14.62217
1.25 | 1.45272 | 15.40788
1.5 | 1.58109 | 16.22847
1.75 | 1.61488 | 17.0864
2 | 1.69596 | 17.98431
2.25 | 1.91893 | 18.92508
2.5 | 2.02028 | 19.91184
2.75 | 2.1892 | 20.94794
3 | 2.37839 | 22.03703
3.25 | 2.52705 | 23.18297
3.5 | 2.70273 | 24.38985
3.75 | 2.97298 | 25.66193
4 | 3.10136 | 27.00354
4.25 | 3.18244 | 28.41887
4.5 | 3.4257 | 29.91171
4.75 | 3.58111 | 31.48493
5 | 3.71624 | 33.13968
5.25 | 3.96623 | 34.87409
5.5 | 4.07433 | 36.6811
5.75 | 4.41218 | 38.54498
6 | 4.67574 | 40.43546
6.25 | 4.8987 | 42.29795
6.5 | 4.97979 | 44.03703
6.75 | 4.94599 | 45.48819
7 | 4.93247 | 46.36999
7.25 | 4.66222 | 46.20445
7.5 | 4.22299 | 44.19446
7.75 | 3.37164 | 39.0735
8 | 2.01351 | 29.06952
8.25 | 0.41217 | 12.49639
8.5 | -1.60812 | -10.01066
8.75 | -3.73653 | -30.11508
9 | -5.99331 | -47.03994
9.25 | -8.22303 | -68.75761
9.5 | -10.29739 | -90.36923
9.75 | -12.05416 | -105.55448
10 | -13.26359 | -114.42587
10.25 | -13.60146 | -118.79695
10.5 | -13.70956 | -120.35379
10.75 | -13.26362 | -120.25844
11 | -12.44605 | -119.23229
11.25 | -11.55414 | -117.70568
11.5 | -10.42575 | -115.9315
11.75 | -9.43923 | -114.0574
12 | -8.79734 | -112.16883
12.25 | -8.27708 | -110.31448
12.5 | -7.83115 | -107.12295