## ED3b
Measured |  | Simulated
Wavelength (nm) | Normalized Photocurrent | Wavelength (nm) | Normalized Field Intensity
750 | 0.31548 | 500 | 0.000489822
755 | 0.36905 | 510 | 0.000442804
760 | 0.40833 | 520 | 0.000335601
765 | 0.5 | 530 | 0.000160669
770 | 0.54167 | 540 | 0.000188899
775 | 0.65476 | 550 | 0.00112
780 | 0.75714 | 560 | 0.00409
785 | 0.89286 | 570 | 0.01025
790 | 0.96667 | 580 | 0.01852
795 | 1 | 590 | 0.02584
800 | 0.98214 | 600 | 0.03062
805 | 0.95238 | 610 | 0.03368
810 | 0.86429 | 620 | 0.03628
815 | 0.79762 | 630 | 0.03911
820 | 0.7619 | 640 | 0.04253
825 | 0.70238 | 650 | 0.04633
830 | 0.59524 | 660 | 0.05121
835 | 0.5119 | 670 | 0.05732
840 | 0.4881 | 680 | 0.06494
845 | 0.42619 | 690 | 0.07441
850 | 0.40119 | 700 | 0.08591
|  | 710 | 0.09879
|  | 720 | 0.1138
|  | 730 | 0.14855
|  | 740 | 0.22439
|  | 750 | 0.33344
|  | 760 | 0.47638
|  | 770 | 0.65583
|  | 780 | 0.84734
|  | 790 | 0.98421
|  | 800 | 1
|  | 810 | 0.90082
|  | 820 | 0.74851
|  | 830 | 0.60279
|  | 840 | 0.48473
|  | 850 | 0.39454
|  | 860 | 0.32656
|  | 870 | 0.27499
|  | 880 | 0.2344
|  | 890 | 0.20281
|  | 900 | 0.17794
|  | 910 | 0.15801
|  | 920 | 0.1418
|  | 930 | 0.12842
|  | 940 | 0.11725
|  | 950 | 0.10779
|  | 960 | 0.09974
|  | 970 | 0.09242
|  | 980 | 0.0859
|  | 990 | 0.08027
|  | 1000 | 0.07536
|  | 1010 | 0.07105
|  | 1020 | 0.06724
|  | 1030 | 0.06386
|  | 1040 | 0.06084
|  | 1050 | 0.05811
|  | 1060 | 0.05566
|  | 1070 | 0.0534
|  | 1080 | 0.05119
|  | 1090 | 0.04919
|  | 1100 | 0.04738
|  | 1110 | 0.04572
|  | 1120 | 0.04421
|  | 1130 | 0.04281
|  | 1140 | 0.04153
|  | 1150 | 0.04034
|  | 1160 | 0.03923
|  | 1170 | 0.03821
|  | 1180 | 0.03726
|  | 1190 | 0.03637
|  | 1200 | 0.0355
|  | 1210 | 0.03465
|  | 1220 | 0.03386
|  | 1230 | 0.03311
|  | 1240 | 0.03242
|  | 1250 | 0.03176
|  | 1260 | 0.03114
|  | 1270 | 0.03056
|  | 1280 | 0.03001
|  | 1290 | 0.02949
|  | 1300 | 0.029
|  | 1310 | 0.02853
|  | 1320 | 0.02809
|  | 1330 | 0.02766
|  | 1340 | 0.02726
|  | 1350 | 0.02687
|  | 1360 | 0.0265
|  | 1370 | 0.02615
|  | 1380 | 0.02579
|  | 1390 | 0.02543
|  | 1400 | 0.02509
|  | 1410 | 0.02477
|  | 1420 | 0.02446
|  | 1430 | 0.02416
|  | 1440 | 0.02388
|  | 1450 | 0.0236
|  | 1460 | 0.02334
|  | 1470 | 0.02309
|  | 1480 | 0.02285
|  | 1490 | 0.02261
|  | 1500 | 0.02239
|  | 1510 | 0.02217
|  | 1520 | 0.02196
|  | 1530 | 0.02176
|  | 1540 | 0.02156
|  | 1550 | 0.02137
|  | 1560 | 0.02119
|  | 1570 | 0.02101
|  | 1580 | 0.02084
|  | 1590 | 0.02067
|  | 1600 | 0.02049
|  | 1610 | 0.02032
|  | 1620 | 0.02015
|  | 1630 | 0.01998
|  | 1640 | 0.01982
|  | 1650 | 0.01967
|  | 1660 | 0.01952
|  | 1670 | 0.01937
|  | 1680 | 0.01923
|  | 1690 | --
|  | 1700 | --