## ED5b
Experiment |  | Simulation
Wavelength (nm) | Reflectance | Wavelength (nm) | Reflectance
600 | 0.96311 | 650 | 0.85
600.11517 | 0.96313 | 660 | 0.86
600.23034 | 0.96315 | 670 | 0.87
600.3455 | 0.96317 | 680 | 0.88
600.46067 | 0.96319 | 690 | 0.885
600.57584 | 0.96321 | 700 | 0.88531
600.69101 | 0.96323 | 710 | 0.88807
600.80618 | 0.96325 | 720 | 0.89022
600.92135 | 0.96326 | 730 | 0.89348
601.03652 | 0.96328 | 740 | 0.88862
601.15169 | 0.96329 | 750 | 0.87065
601.26686 | 0.96331 | 760 | 0.84
601.38203 | 0.96332 | 770 | 0.84901
601.4972 | 0.96334 | 780 | 0.86212
601.61237 | 0.96335 | 790 | 0.85329
601.72754 | 0.96336 | 800 | 0.83608
601.84271 | 0.96337 | 810 | 0.81107
601.95788 | 0.96338 | 820 | 0.77647
602.07305 | 0.96339 | 830 | 0.72912
602.18822 | 0.9634 | 840 | 0.66494
602.30339 | 0.9634 | 850 | 0.58101
602.41855 | 0.96341 | 860 | 0.47992
602.53372 | 0.96342 | 870 | 0.37778
602.64889 | 0.96342 | 880 | 0.30751
602.76406 | 0.96343 | 890 | 0.30049
602.87923 | 0.96343 | 900 | 0.35647
602.9944 | 0.96343 | 910 | 0.44575
603.10957 | 0.96344 | 920 | 0.5384
603.22474 | 0.96344 | 930 | 0.61946
603.33991 | 0.96344 | 940 | 0.68545
603.45508 | 0.96344 | 950 | 0.7378
603.57025 | 0.96344 | 960 | 0.77921
603.68542 | 0.96344 | 970 | 0.81224
603.80059 | 0.96344 | 980 | 0.83891
603.91576 | 0.96343 | 990 | 0.86075
604.03093 | 0.96343 | 1000 | 0.87874
604.1461 | 0.96342
604.26127 | 0.96342
604.37644 | 0.96341
604.49161 | 0.96341
604.60677 | 0.9634
604.72194 | 0.96339
604.83711 | 0.96338
604.95228 | 0.96337
605.06745 | 0.96336
605.18262 | 0.96335
605.29779 | 0.96334
605.41296 | 0.96333
605.52813 | 0.96332
605.6433 | 0.9633
605.75847 | 0.96329
605.87364 | 0.96327
605.98881 | 0.96326
606.10398 | 0.96324
606.21915 | 0.96322
606.33432 | 0.9632
606.44949 | 0.96318
606.56466 | 0.96316
606.67983 | 0.96314
606.79499 | 0.96312
606.91016 | 0.9631
607.02533 | 0.96308
607.1405 | 0.96305
607.25567 | 0.96303
607.37084 | 0.96301
607.48601 | 0.96298
607.60118 | 0.96295
607.71635 | 0.96293
607.83152 | 0.9629
607.94669 | 0.96287
608.06186 | 0.96284
608.17703 | 0.96281
608.2922 | 0.96278
608.40737 | 0.96275
608.52254 | 0.96272
608.63771 | 0.96268
608.75288 | 0.96262
608.86804 | 0.96256
608.98321 | 0.9625
609.09838 | 0.96244
609.21355 | 0.96233
609.32872 | 0.96227
609.44389 | 0.96218
609.55906 | 0.96217
609.67423 | 0.96216
609.7894 | 0.96212
609.90457 | 0.96209
610.01974 | 0.96205
610.13491 | 0.96199
610.25008 | 0.96195
610.36525 | 0.96188
610.48042 | 0.96183
610.59559 | 0.96177
610.71076 | 0.9617
610.82593 | 0.96162
610.9411 | 0.96152
611.05626 | 0.96139
611.17143 | 0.96132
611.2866 | 0.96128
611.40177 | 0.96124
611.51694 | 0.96121
611.63211 | 0.96122
611.74728 | 0.96116
611.86245 | 0.96115
611.97762 | 0.96112
612.09279 | 0.96103
612.20796 | 0.96095
612.32313 | 0.9609
612.4383 | 0.96086
612.55347 | 0.96081
612.66864 | 0.96069
612.78381 | 0.96067
612.89898 | 0.96065
613.01415 | 0.9606
613.12932 | 0.96054
613.24448 | 0.96048
613.35965 | 0.96045
613.47482 | 0.96042
613.58999 | 0.96035
613.70516 | 0.96025
613.82033 | 0.96021
613.9355 | 0.96018
614.05067 | 0.96015
614.16584 | 0.9601
614.28101 | 0.96001
614.39618 | 0.95994
614.51135 | 0.9599
614.62652 | 0.95992
614.74169 | 0.95988
614.85686 | 0.95987
614.97203 | 0.95991
615.0872 | 0.95987
615.20237 | 0.95989
615.31754 | 0.95992
615.4327 | 0.9599
615.54787 | 0.95987
615.66304 | 0.95987
615.77821 | 0.95984
615.89338 | 0.95979
616.00855 | 0.95973
616.12372 | 0.95975
616.23889 | 0.95977
616.35406 | 0.95974
616.46923 | 0.95973
616.5844 | 0.95972
616.69957 | 0.95972
616.81474 | 0.95962
616.92991 | 0.95952
617.04508 | 0.95952
617.16025 | 0.95951
617.27542 | 0.95949
617.39059 | 0.95955
617.50575 | 0.95951
617.62092 | 0.95944
617.73609 | 0.9595
617.85126 | 0.95951
617.96643 | 0.95951
618.0816 | 0.95947
618.19677 | 0.95944
618.31194 | 0.95943
618.42711 | 0.95943
618.54228 | 0.95943
618.65745 | 0.9594
618.77262 | 0.95942
618.88779 | 0.95941
619.00296 | 0.95944
619.11813 | 0.95948
619.2333 | 0.95947
619.34847 | 0.95943
619.46364 | 0.95945
619.57881 | 0.95943
619.69397 | 0.95946
619.80914 | 0.95949
619.92431 | 0.95949
620.03948 | 0.95949
620.15465 | 0.95957
620.26982 | 0.95965
620.38499 | 0.95965
620.50016 | 0.95976
620.61533 | 0.95987
620.7305 | 0.95995
620.84567 | 0.95995
620.96084 | 0.95995
621.07601 | 0.96002
621.19118 | 0.96009
621.30635 | 0.96016
621.42152 | 0.9602
621.53669 | 0.96027
621.65186 | 0.96035
621.76703 | 0.96038
621.88219 | 0.96042
621.99736 | 0.96043
622.11253 | 0.96048
622.2277 | 0.96051
622.34287 | 0.96056
622.45804 | 0.96062
622.57321 | 0.96065
622.68838 | 0.9607
622.80355 | 0.96065
622.91872 | 0.96066
623.03389 | 0.96072
623.14906 | 0.96075
623.26423 | 0.96078
623.3794 | 0.96079
623.49457 | 0.96083
623.60974 | 0.96086
623.72491 | 0.96093
623.84008 | 0.96094
623.95524 | 0.96096
624.07041 | 0.96102
624.18558 | 0.96106
624.30075 | 0.9611
624.41592 | 0.96112
624.53109 | 0.96109
624.64626 | 0.96106
624.76143 | 0.96109
624.8766 | 0.96115
624.99177 | 0.9612
625.10694 | 0.96126
625.22211 | 0.9613
625.33728 | 0.96135
625.45245 | 0.96133
625.56762 | 0.96135
625.68279 | 0.96145
625.79796 | 0.96146
625.91313 | 0.96146
626.0283 | 0.96145
626.14346 | 0.96147
626.25863 | 0.96148
626.3738 | 0.96152
626.48897 | 0.96159
626.60414 | 0.96165
626.71931 | 0.96166
626.83448 | 0.96164
626.94965 | 0.96164
627.06482 | 0.96159
627.17999 | 0.96155
627.29516 | 0.96154
627.41033 | 0.96153
627.5255 | 0.9615
627.64067 | 0.96147
627.75584 | 0.96148
627.87101 | 0.9615
627.98618 | 0.96152
628.10135 | 0.96153
628.21652 | 0.96155
628.33168 | 0.96155
628.44685 | 0.96157
628.56202 | 0.96154
628.67719 | 0.96152
628.79236 | 0.96147
628.90753 | 0.96142
629.0227 | 0.96137
629.13787 | 0.96138
629.25304 | 0.96139
629.36821 | 0.9614
629.48338 | 0.96139
629.59855 | 0.96141
629.71372 | 0.96141
629.82889 | 0.96139
629.94406 | 0.96136
630.05923 | 0.96143
630.1744 | 0.96143
630.28957 | 0.96143
630.40474 | 0.96148
630.5199 | 0.96147
630.63507 | 0.9615
630.75024 | 0.96152
630.86541 | 0.96156
630.98058 | 0.96158
631.09575 | 0.96159
631.21092 | 0.96158
631.32609 | 0.9616
631.44126 | 0.96166
631.55643 | 0.96173
631.6716 | 0.9618
631.78677 | 0.96182
631.90194 | 0.96179
632.01711 | 0.96176
632.13228 | 0.96175
632.24745 | 0.96173
632.36262 | 0.9617
632.47779 | 0.96174
632.59295 | 0.96167
632.70812 | 0.96158
632.82329 | 0.96153
632.93846 | 0.96145
633.05363 | 0.96137
633.1688 | 0.96139
633.28397 | 0.96135
633.39914 | 0.9613
633.51431 | 0.96123
633.62948 | 0.96115
633.74465 | 0.96111
633.85982 | 0.96108
633.97499 | 0.961
634.09016 | 0.96091
634.20533 | 0.96089
634.3205 | 0.9609
634.43567 | 0.96089
634.55084 | 0.96082
634.66601 | 0.96079
634.78117 | 0.96073
634.89634 | 0.96076
635.01151 | 0.96078
635.12668 | 0.96067
635.24185 | 0.96059
635.35702 | 0.96055
635.47219 | 0.96051
635.58736 | 0.96044
635.70253 | 0.96036
635.8177 | 0.9603
635.93287 | 0.96028
636.04804 | 0.96025
636.16321 | 0.96014
636.27838 | 0.9601
636.39355 | 0.96006
636.50872 | 0.95999
636.62389 | 0.95997
636.73906 | 0.95996
636.85423 | 0.95988
636.96939 | 0.95984
637.08456 | 0.9598
637.19973 | 0.95974
637.3149 | 0.95973
637.43007 | 0.95972
637.54524 | 0.95966
637.66041 | 0.95962
637.77558 | 0.9596
637.89075 | 0.95954
638.00592 | 0.95951
638.12109 | 0.95949
638.23626 | 0.95944
638.35143 | 0.95936
638.4666 | 0.95927
638.58177 | 0.95927
638.69694 | 0.95923
638.81211 | 0.9592
638.92728 | 0.95914
639.04244 | 0.95911
639.15761 | 0.95912
639.27278 | 0.95912
639.38795 | 0.95912
639.50312 | 0.95909
639.61829 | 0.95912
639.73346 | 0.95915
639.84863 | 0.95915
639.9638 | 0.95915
640.07897 | 0.95916
640.19414 | 0.95917
640.30931 | 0.95915
640.42448 | 0.95913
640.53965 | 0.95913
640.65482 | 0.95912
640.76999 | 0.9591
640.88516 | 0.95909
641.00033 | 0.95907
641.1155 | 0.95905
641.23066 | 0.95907
641.34583 | 0.95907
641.461 | 0.95907
641.57617 | 0.95907
641.69134 | 0.95904
641.80651 | 0.95901
641.92168 | 0.95908
642.03685 | 0.95916
642.15202 | 0.95919
642.26719 | 0.9592
642.38236 | 0.95922
642.49753 | 0.95919
642.6127 | 0.95923
642.72787 | 0.95929
642.84304 | 0.95931
642.95821 | 0.9593
643.07338 | 0.95933
643.18855 | 0.95942
643.30372 | 0.95946
643.41888 | 0.95951
643.53405 | 0.95955
643.64922 | 0.95963
643.76439 | 0.95969
643.87956 | 0.9597
643.99473 | 0.95976
644.1099 | 0.95983
644.22507 | 0.95996
644.34024 | 0.96002
644.45541 | 0.96008
644.57058 | 0.96021
644.68575 | 0.96024
644.80092 | 0.96027
644.91609 | 0.96033
645.03126 | 0.96045
645.14643 | 0.96055
645.2616 | 0.96062
645.37677 | 0.96064
645.49194 | 0.96066
645.6071 | 0.96075
645.72227 | 0.9608
645.83744 | 0.96088
645.95261 | 0.96098
646.06778 | 0.96101
646.18295 | 0.96106
646.29812 | 0.9611
646.41329 | 0.96121
646.52846 | 0.96128
646.64363 | 0.96128
646.7588 | 0.96129
646.87397 | 0.96135
646.98914 | 0.96139
647.10431 | 0.96141
647.21948 | 0.96145
647.33465 | 0.96151
647.44982 | 0.96157
647.56499 | 0.96161
647.68015 | 0.9616
647.79532 | 0.9616
647.91049 | 0.96159
648.02566 | 0.9616
648.14083 | 0.9616
648.256 | 0.96153
648.37117 | 0.96152
648.48634 | 0.96151
648.60151 | 0.96153
648.71668 | 0.96145
648.83185 | 0.96137
648.94702 | 0.96132
649.06219 | 0.9613
649.17736 | 0.96128
649.29253 | 0.96124
649.4077 | 0.96125
649.52287 | 0.96125
649.63804 | 0.96121
649.75321 | 0.96115
649.86837 | 0.96106
649.98354 | 0.961
650.09871 | 0.96096
650.21388 | 0.96091
650.32905 | 0.9609
650.44422 | 0.96091
650.55939 | 0.96083
650.67456 | 0.96082
650.78973 | 0.96083
650.9049 | 0.9608
651.02007 | 0.96076
651.13524 | 0.96071
651.25041 | 0.96065
651.36558 | 0.96064
651.48075 | 0.96063
651.59592 | 0.96062
651.71109 | 0.96055
651.82626 | 0.96048
651.94143 | 0.96045
652.05659 | 0.96036
652.17176 | 0.96029
652.28693 | 0.96022
652.4021 | 0.96022
652.51727 | 0.96021
652.63244 | 0.96025
652.74761 | 0.96023
652.86278 | 0.9602
652.97795 | 0.9602
653.09312 | 0.96021
653.20829 | 0.96021
653.32346 | 0.96018
653.43863 | 0.96015
653.5538 | 0.96016
653.66897 | 0.96014
653.78414 | 0.96014
653.89931 | 0.96016
654.01448 | 0.96017
654.12964 | 0.96017
654.24481 | 0.9602
654.35998 | 0.96021
654.47515 | 0.96028
654.59032 | 0.96036
654.70549 | 0.96038
654.82066 | 0.96039
654.93583 | 0.96045
655.051 | 0.96047
655.16617 | 0.96049
655.28134 | 0.96051
655.39651 | 0.96049
655.51168 | 0.96047
655.62685 | 0.96051
655.74202 | 0.96061
655.85719 | 0.96071
655.97236 | 0.96075
656.08753 | 0.96084
656.2027 | 0.96095
656.31786 | 0.96104
656.43303 | 0.9611
656.5482 | 0.96116
656.66337 | 0.96124
656.77854 | 0.96134
656.89371 | 0.96144
657.00888 | 0.96151
657.12405 | 0.96155
657.23922 | 0.96156
657.35439 | 0.9616
657.46956 | 0.96167
657.58473 | 0.9618
657.6999 | 0.96191
657.81507 | 0.962
657.93024 | 0.96207
658.04541 | 0.96209
658.16058 | 0.96213
658.27575 | 0.96213
658.39092 | 0.96222
658.50608 | 0.96232
658.62125 | 0.96237
658.73642 | 0.96242
658.85159 | 0.96246
658.96676 | 0.96254
659.08193 | 0.96261
659.1971 | 0.96269
659.31227 | 0.96277
659.42744 | 0.96279
659.54261 | 0.9628
659.65778 | 0.96286
659.77295 | 0.96289
659.88812 | 0.96291
660.00329 | 0.96297
660.11846 | 0.96302
660.23363 | 0.96308
660.3488 | 0.96314
660.46397 | 0.96316
660.57914 | 0.96318
660.6943 | 0.96324
660.80947 | 0.96327
660.92464 | 0.96331
661.03981 | 0.96333
661.15498 | 0.96331
661.27015 | 0.96334
661.38532 | 0.96332
661.50049 | 0.96327
661.61566 | 0.96323
661.73083 | 0.96322
661.846 | 0.96318
661.96117 | 0.96308
662.07634 | 0.96307
662.19151 | 0.96306
662.30668 | 0.96304
662.42185 | 0.96292
662.53702 | 0.96281
662.65219 | 0.96278
662.76735 | 0.96274
662.88252 | 0.96268
662.99769 | 0.9626
663.11286 | 0.96254
663.22803 | 0.96247
663.3432 | 0.96236
663.45837 | 0.96234
663.57354 | 0.96233
663.68871 | 0.96231
663.80388 | 0.96225
663.91905 | 0.96218
664.03422 | 0.96212
664.14939 | 0.96209
664.26456 | 0.96207
664.37973 | 0.96203
664.4949 | 0.96201
664.61007 | 0.96198
664.72524 | 0.96191
664.84041 | 0.96184
664.95557 | 0.96175
665.07074 | 0.96172
665.18591 | 0.96163
665.30108 | 0.9616
665.41625 | 0.96159
665.53142 | 0.96158
665.64659 | 0.96164
665.76176 | 0.96162
665.87693 | 0.96159
665.9921 | 0.96151
666.10727 | 0.96153
666.22244 | 0.96155
666.33761 | 0.96157
666.45278 | 0.96152
666.56795 | 0.96148
666.68312 | 0.9615
666.79829 | 0.96143
666.91346 | 0.96136
667.02863 | 0.96134
667.14379 | 0.96134
667.25896 | 0.96135
667.37413 | 0.96136
667.4893 | 0.9613
667.60447 | 0.96124
667.71964 | 0.96126
667.83481 | 0.96122
667.94998 | 0.96118
668.06515 | 0.96112
668.18032 | 0.96114
668.29549 | 0.96116
668.41066 | 0.96123
668.52583 | 0.96129
668.641 | 0.96131
668.75617 | 0.96128
668.87134 | 0.96131
668.98651 | 0.96134
669.10168 | 0.96138
669.21684 | 0.96143
669.33201 | 0.96148
669.44718 | 0.96159
669.56235 | 0.96168
669.67752 | 0.96178
669.79269 | 0.96181
669.90786 | 0.96183
670.02303 | 0.96189
670.1382 | 0.96197
670.25337 | 0.96206
670.36854 | 0.96213
670.48371 | 0.96217
670.59888 | 0.96221
670.71405 | 0.96231
670.82922 | 0.96241
670.94439 | 0.9625
671.05956 | 0.96261
671.17473 | 0.9627
671.2899 | 0.96279
671.40506 | 0.96287
671.52023 | 0.96291
671.6354 | 0.96296
671.75057 | 0.96309
671.86574 | 0.96311
671.98091 | 0.96312
672.09608 | 0.96322
672.21125 | 0.96331
672.32642 | 0.96336
672.44159 | 0.96348
672.55676 | 0.96358
672.67193 | 0.96371
672.7871 | 0.96384
672.90227 | 0.96399
673.01744 | 0.96412
673.13261 | 0.96422
673.24778 | 0.96432
673.36295 | 0.96441
673.47812 | 0.9645
673.59328 | 0.96457
673.70845 | 0.96464
673.82362 | 0.96472
673.93879 | 0.9648
674.05396 | 0.96483
674.16913 | 0.96484
674.2843 | 0.96486
674.39947 | 0.96485
674.51464 | 0.96487
674.62981 | 0.96489
674.74498 | 0.96499
674.86015 | 0.96497
674.97532 | 0.96494
675.09049 | 0.96493
675.20566 | 0.96491
675.32083 | 0.9649
675.436 | 0.96494
675.55117 | 0.96498
675.66633 | 0.96503
675.7815 | 0.96501
675.89667 | 0.96501
676.01184 | 0.96503
676.12701 | 0.96507
676.24218 | 0.9651
676.35735 | 0.96511
676.47252 | 0.96515
676.58769 | 0.9652
676.70286 | 0.96522
676.81803 | 0.96526
676.9332 | 0.9653
677.04837 | 0.9653
677.16354 | 0.96534
677.27871 | 0.96538
677.39388 | 0.9654
677.50905 | 0.96542
677.62422 | 0.96543
677.73939 | 0.96537
677.85455 | 0.96537
677.96972 | 0.96536
678.08489 | 0.96535
678.20006 | 0.96535
678.31523 | 0.96535
678.4304 | 0.96533
678.54557 | 0.96535
678.66074 | 0.96536
678.77591 | 0.96533
678.89108 | 0.96535
679.00625 | 0.96536
679.12142 | 0.96533
679.23659 | 0.96535
679.35176 | 0.96538
679.46693 | 0.96541
679.5821 | 0.96538
679.69727 | 0.96535
679.81244 | 0.96537
679.92761 | 0.96538
680.04277 | 0.96533
680.15794 | 0.9653
680.27311 | 0.96532
680.38828 | 0.96531
680.50345 | 0.96532
680.61862 | 0.96534
680.73379 | 0.96535
680.84896 | 0.96533
680.96413 | 0.96531
681.0793 | 0.96531
681.19447 | 0.96531
681.30964 | 0.96531
681.42481 | 0.96531
681.53998 | 0.96524
681.65515 | 0.96517
681.77032 | 0.96512
681.88549 | 0.96505
682.00066 | 0.96499
682.11583 | 0.96495
682.23099 | 0.96492
682.34616 | 0.96489
682.46133 | 0.96485
682.5765 | 0.96487
682.69167 | 0.96489
682.80684 | 0.96482
682.92201 | 0.96474
683.03718 | 0.96466
683.15235 | 0.96462
683.26752 | 0.96462
683.38269 | 0.96461
683.49786 | 0.96454
683.61303 | 0.96449
683.7282 | 0.96443
683.84337 | 0.96441
683.95854 | 0.96439
684.07371 | 0.96436
684.18888 | 0.96432
684.30404 | 0.96428
684.41921 | 0.96424
684.53438 | 0.96419
684.64955 | 0.96414
684.76472 | 0.96412
684.87989 | 0.96416
684.99506 | 0.96421
685.11023 | 0.96415
685.2254 | 0.96416
685.34057 | 0.9642
685.45574 | 0.96429
685.57091 | 0.96425
685.68608 | 0.96421
685.80125 | 0.96424
685.91642 | 0.96424
686.03159 | 0.96424
686.14676 | 0.96429
686.26193 | 0.96429
686.3771 | 0.96429
686.49226 | 0.96435
686.60743 | 0.96436
686.7226 | 0.96438
686.83777 | 0.96443
686.95294 | 0.96444
687.06811 | 0.96445
687.18328 | 0.96451
687.29845 | 0.96451
687.41362 | 0.96448
687.52879 | 0.96454
687.64396 | 0.96456
687.75913 | 0.9646
687.8743 | 0.96465
687.98947 | 0.96469
688.10464 | 0.96475
688.21981 | 0.96482
688.33498 | 0.96489
688.45015 | 0.96487
688.56532 | 0.96485
688.68048 | 0.96483
688.79565 | 0.96489
688.91082 | 0.96499
689.02599 | 0.96509
689.14116 | 0.96511
689.25633 | 0.96523
689.3715 | 0.96535
689.48667 | 0.96538
689.60184 | 0.96543
689.71701 | 0.96548
689.83218 | 0.96554
689.94735 | 0.9656
690.06252 | 0.96565
690.17769 | 0.96571
690.29286 | 0.96571
690.40803 | 0.9657
690.5232 | 0.96579
690.63837 | 0.96582
690.75353 | 0.96586
690.8687 | 0.96591
690.98387 | 0.96595
691.09904 | 0.96598
691.21421 | 0.96599
691.32938 | 0.96598
691.44455 | 0.96602
691.55972 | 0.96607
691.67489 | 0.96612
691.79006 | 0.96618
691.90523 | 0.96624
692.0204 | 0.9663
692.13557 | 0.96633
692.25074 | 0.96643
692.36591 | 0.96653
692.48108 | 0.96665
692.59625 | 0.96672
692.71142 | 0.96678
692.82659 | 0.96686
692.94175 | 0.96691
693.05692 | 0.96697
693.17209 | 0.96708
693.28726 | 0.96716
693.40243 | 0.96724
693.5176 | 0.9673
693.63277 | 0.96739
693.74794 | 0.96747
693.86311 | 0.96756
693.97828 | 0.96757
694.09345 | 0.96758
694.20862 | 0.96766
694.32379 | 0.9677
694.43896 | 0.96772
694.55413 | 0.96779
694.6693 | 0.96778
694.78447 | 0.96777
694.89964 | 0.96784
695.01481 | 0.96785
695.12997 | 0.96792
695.24514 | 0.96797
695.36031 | 0.96802
695.47548 | 0.96805
695.59065 | 0.96807
695.70582 | 0.96809
695.82099 | 0.96812
695.93616 | 0.96814
696.05133 | 0.96814
696.1665 | 0.96814
696.28167 | 0.96811
696.39684 | 0.96808
696.51201 | 0.96809
696.62718 | 0.96809
696.74235 | 0.96809
696.85752 | 0.96801
696.97269 | 0.968
697.08786 | 0.96799
697.20303 | 0.96798
697.31819 | 0.96795
697.43336 | 0.96792
697.54853 | 0.96793
697.6637 | 0.96795
697.77887 | 0.96797
697.89404 | 0.96796
698.00921 | 0.96793
698.12438 | 0.96791
698.23955 | 0.96786
698.35472 | 0.96783
698.46989 | 0.9678
698.58506 | 0.96775
698.70023 | 0.96769
698.8154 | 0.96763
698.93057 | 0.96766
699.04574 | 0.96769
699.16091 | 0.96764
699.27608 | 0.96762
699.39124 | 0.96761
699.50641 | 0.96759
699.62158 | 0.96757
699.73675 | 0.96754
699.85192 | 0.96753
699.96709 | 0.9675
700.08226 | 0.96746
700.19743 | 0.96744
700.3126 | 0.96743
700.42777 | 0.96741
700.54294 | 0.96737
700.65811 | 0.96735
700.77328 | 0.96732
700.88845 | 0.96729
701.00362 | 0.96722
701.11879 | 0.96715
701.23396 | 0.96713
701.34913 | 0.96706
701.4643 | 0.967
701.57946 | 0.96698
701.69463 | 0.96699
701.8098 | 0.96701
701.92497 | 0.96697
702.04014 | 0.96697
702.15531 | 0.96695
702.27048 | 0.96693
702.38565 | 0.96692
702.50082 | 0.96693
702.61599 | 0.96692
702.73116 | 0.96691
702.84633 | 0.96689
702.9615 | 0.96694
703.07667 | 0.96698
703.19184 | 0.9669
703.30701 | 0.9669
703.42218 | 0.9669
703.53735 | 0.9669
703.65252 | 0.96694
703.76768 | 0.96699
703.88285 | 0.967
703.99802 | 0.96698
704.11319 | 0.96698
704.22836 | 0.96693
704.34353 | 0.96695
704.4587 | 0.96698
704.57387 | 0.96696
704.68904 | 0.96705
704.80421 | 0.96713
704.91938 | 0.96712
705.03455 | 0.96712
705.14972 | 0.96712
705.26489 | 0.96717
705.38006 | 0.9672
705.49523 | 0.96718
705.6104 | 0.96718
705.72557 | 0.96717
705.84073 | 0.96724
705.9559 | 0.96732
706.07107 | 0.96742
706.18624 | 0.96745
706.30141 | 0.96746
706.41658 | 0.96746
706.53175 | 0.96753
706.64692 | 0.96753
706.76209 | 0.96753
706.87726 | 0.96754
706.99243 | 0.96758
707.1076 | 0.96761
707.22277 | 0.9676
707.33794 | 0.96759
707.45311 | 0.96758
707.56828 | 0.96757
707.68345 | 0.96762
707.79862 | 0.96768
707.91379 | 0.96768
708.02895 | 0.9677
708.14412 | 0.96773
708.25929 | 0.96775
708.37446 | 0.96777
708.48963 | 0.96779
708.6048 | 0.96785
708.71997 | 0.9679
708.83514 | 0.96795
708.95031 | 0.96799
709.06548 | 0.96805
709.18065 | 0.9681
709.29582 | 0.96822
709.41099 | 0.96836
709.52616 | 0.96847
709.64133 | 0.96853
709.7565 | 0.96859
709.87167 | 0.9686
709.98684 | 0.96868
710.10201 | 0.96876
710.21717 | 0.96884
710.33234 | 0.96897
710.44751 | 0.96909
710.56268 | 0.96917
710.67785 | 0.96923
710.79302 | 0.96929
710.90819 | 0.96938
711.02336 | 0.96944
711.13853 | 0.96949
711.2537 | 0.96956
711.36887 | 0.96969
711.48404 | 0.96981
711.59921 | 0.96987
711.71438 | 0.96998
711.82955 | 0.9701
711.94472 | 0.97015
712.05989 | 0.97027
712.17506 | 0.9704
712.29023 | 0.97042
712.40539 | 0.9705
712.52056 | 0.97059
712.63573 | 0.97066
712.7509 | 0.9707
712.86607 | 0.97076
712.98124 | 0.97084
713.09641 | 0.97091
713.21158 | 0.97095
713.32675 | 0.97102
713.44192 | 0.9711
713.55709 | 0.9712
713.67226 | 0.97137
713.78743 | 0.97154
713.9026 | 0.97164
714.01777 | 0.97178
714.13294 | 0.9719
714.24811 | 0.97206
714.36328 | 0.97217
714.47844 | 0.97228
714.59361 | 0.97241
714.70878 | 0.97256
714.82395 | 0.97271
714.93912 | 0.97286
715.05429 | 0.97289
715.16946 | 0.97291
715.28463 | 0.97293
715.3998 | 0.97297
715.51497 | 0.97301
715.63014 | 0.97308
715.74531 | 0.97313
715.86048 | 0.97318
715.97565 | 0.97325
716.09082 | 0.97334
716.20599 | 0.97344
716.32116 | 0.97347
716.43633 | 0.97352
716.5515 | 0.97363
716.66666 | 0.97368
716.78183 | 0.97373
716.897 | 0.97376
717.01217 | 0.97381
717.12734 | 0.97386
717.24251 | 0.97392
717.35768 | 0.97401
717.47285 | 0.9741
717.58802 | 0.97418
717.70319 | 0.97426
717.81836 | 0.97435
717.93353 | 0.97441
718.0487 | 0.97445
718.16387 | 0.97448
718.27904 | 0.97457
718.39421 | 0.97468
718.50938 | 0.97479
718.62455 | 0.97488
718.73972 | 0.97502
718.85488 | 0.97515
718.97005 | 0.97525
719.08522 | 0.97533
719.20039 | 0.97541
719.31556 | 0.97556
719.43073 | 0.97567
719.5459 | 0.97578
719.66107 | 0.97586
719.77624 | 0.97598
719.89141 | 0.97612
720.00658 | 0.97624
720.12175 | 0.97631
720.23692 | 0.97637
720.35209 | 0.97645
720.46726 | 0.97654
720.58243 | 0.97667
720.6976 | 0.97676
720.81277 | 0.97685
720.92793 | 0.97698
721.0431 | 0.97708
721.15827 | 0.97716
721.27344 | 0.9772
721.38861 | 0.97729
721.50378 | 0.97738
721.61895 | 0.97746
721.73412 | 0.97754
721.84929 | 0.97762
721.96446 | 0.97776
722.07963 | 0.97784
722.1948 | 0.97792
722.30997 | 0.97801
722.42514 | 0.97809
722.54031 | 0.97816
722.65548 | 0.97821
722.77065 | 0.97824
722.88582 | 0.97827
723.00099 | 0.97831
723.11615 | 0.97838
723.23132 | 0.97846
723.34649 | 0.97847
723.46166 | 0.97847
723.57683 | 0.97846
723.692 | 0.97848
723.80717 | 0.97848
723.92234 | 0.97843
724.03751 | 0.97842
724.15268 | 0.97835
724.26785 | 0.97831
724.38302 | 0.97831
724.49819 | 0.97832
724.61336 | 0.97835
724.72853 | 0.97835
724.8437 | 0.97836
724.95887 | 0.97831
725.07404 | 0.97827
725.18921 | 0.97823
725.30437 | 0.97819
725.41954 | 0.9782
725.53471 | 0.9782
725.64988 | 0.9782
725.76505 | 0.9782
725.88022 | 0.97821
725.99539 | 0.97817
726.11056 | 0.97816
726.22573 | 0.97815
726.3409 | 0.97819
726.45607 | 0.97822
726.57124 | 0.97826
726.68641 | 0.97831
726.80158 | 0.97827
726.91675 | 0.97823
727.03192 | 0.97826
727.14709 | 0.97827
727.26226 | 0.9783
727.37743 | 0.97834
727.49259 | 0.97835
727.60776 | 0.97833
727.72293 | 0.97831
727.8381 | 0.97832
727.95327 | 0.97834
728.06844 | 0.97841
728.18361 | 0.97842
728.29878 | 0.9784
728.41395 | 0.97836
728.52912 | 0.97832
728.64429 | 0.97826
728.75946 | 0.97819
728.87463 | 0.97811
728.9898 | 0.97812
729.10497 | 0.9781
729.22014 | 0.97808
729.33531 | 0.97805
729.45048 | 0.97798
729.56564 | 0.97791
729.68081 | 0.9779
729.79598 | 0.9778
729.91115 | 0.97771
730.02632 | 0.97766
730.14149 | 0.97763
730.25666 | 0.97758
730.37183 | 0.97761
730.487 | 0.97765
730.60217 | 0.9777
730.71734 | 0.97772
730.83251 | 0.97782
730.94768 | 0.97791
731.06285 | 0.97783
731.17802 | 0.97776
731.29319 | 0.97772
731.40836 | 0.97772
731.52353 | 0.97771
731.6387 | 0.97772
731.75386 | 0.97772
731.86903 | 0.97771
731.9842 | 0.97769
732.09937 | 0.97761
732.21454 | 0.97754
732.32971 | 0.97747
732.44488 | 0.97746
732.56005 | 0.97745
732.67522 | 0.97755
732.79039 | 0.97759
732.90556 | 0.97764
733.02073 | 0.9776
733.1359 | 0.97759
733.25107 | 0.97758
733.36624 | 0.97754
733.48141 | 0.97752
733.59658 | 0.97749
733.71175 | 0.9775
733.82692 | 0.97747
733.94208 | 0.97744
734.05725 | 0.97749
734.17242 | 0.9775
734.28759 | 0.97754
734.40276 | 0.97756
734.51793 | 0.9776
734.6331 | 0.97762
734.74827 | 0.97767
734.86344 | 0.97768
734.97861 | 0.97768
735.09378 | 0.97767
735.20895 | 0.97767
735.32412 | 0.97769
735.43929 | 0.97767
735.55446 | 0.9777
735.66963 | 0.97771
735.7848 | 0.97778
735.89997 | 0.97787
736.01513 | 0.97792
736.1303 | 0.97792
736.24547 | 0.97797
736.36064 | 0.97804
736.47581 | 0.97805
736.59098 | 0.97807
736.70615 | 0.97806
736.82132 | 0.97805
736.93649 | 0.97805
737.05166 | 0.97804
737.16683 | 0.97803
737.282 | 0.97802
737.39717 | 0.97804
737.51234 | 0.97813
737.62751 | 0.97821
737.74268 | 0.97826
737.85785 | 0.97829
737.97302 | 0.97834
738.08819 | 0.97837
738.20335 | 0.97843
738.31852 | 0.97844
738.43369 | 0.97843
738.54886 | 0.97849
738.66403 | 0.97859
738.7792 | 0.97866
738.89437 | 0.97875
739.00954 | 0.97881
739.12471 | 0.97885
739.23988 | 0.97885
739.35505 | 0.97881
739.47022 | 0.97879
739.58539 | 0.97883
739.70056 | 0.97882
739.81573 | 0.97879
739.9309 | 0.97879
740.04607 | 0.97877
740.16124 | 0.97875
740.27641 | 0.97873
740.39157 | 0.97861
740.50674 | 0.97848
740.62191 | 0.97834
740.73708 | 0.97823
740.85225 | 0.97813
740.96742 | 0.97804
741.08259 | 0.97805
741.19776 | 0.97797
741.31293 | 0.97792
741.4281 | 0.97787
741.54327 | 0.97779
741.65844 | 0.97773
741.77361 | 0.97766
741.88878 | 0.97754
742.00395 | 0.97743
742.11912 | 0.97737
742.23429 | 0.97736
742.34946 | 0.97741
742.46463 | 0.97747
742.57979 | 0.97745
742.69496 | 0.97743
742.81013 | 0.97742
742.9253 | 0.97744
743.04047 | 0.97747
743.15564 | 0.97753
743.27081 | 0.97767
743.38598 | 0.97782
743.50115 | 0.978
743.61632 | 0.97816
743.73149 | 0.97826
743.84666 | 0.97834
743.96183 | 0.97842
744.077 | 0.97842
744.19217 | 0.97843
744.30734 | 0.97844
744.42251 | 0.97846
744.53768 | 0.97849
744.65284 | 0.97852
744.76801 | 0.9785
744.88318 | 0.97854
744.99835 | 0.97859
745.11352 | 0.97855
745.22869 | 0.97852
745.34386 | 0.97847
745.45903 | 0.97837
745.5742 | 0.97833
745.68937 | 0.97828
745.80454 | 0.97831
745.91971 | 0.97827
746.03488 | 0.97822
746.15005 | 0.97811
746.26522 | 0.97801
746.38039 | 0.97787
746.49556 | 0.97795
746.61073 | 0.97794
746.7259 | 0.97794
746.84106 | 0.97799
746.95623 | 0.97803
747.0714 | 0.97806
747.18657 | 0.9782
747.30174 | 0.97864
747.41691 | 0.97899
747.53208 | 0.97914
747.64725 | 0.97929
747.76242 | 0.97938
747.87759 | 0.97927
747.99276 | 0.97916
748.10793 | 0.97895
748.2231 | 0.97868
748.33827 | 0.97841
748.45344 | 0.97819
748.56861 | 0.97798
748.68378 | 0.97779
748.79895 | 0.97757
748.91412 | 0.97732
749.02928 | 0.97707
749.14445 | 0.97694
749.25962 | 0.97682
749.37479 | 0.97669
749.48996 | 0.97656
749.60513 | 0.97641
749.7203 | 0.97627
749.83547 | 0.97611
749.95064 | 0.97597
750.06581 | 0.97574
750.18098 | 0.97558
750.29615 | 0.97543
750.41132 | 0.97538
750.52649 | 0.97526
750.64166 | 0.97519
750.75683 | 0.97515
750.872 | 0.97507
750.98717 | 0.97502
751.10233 | 0.97495
751.2175 | 0.97494
751.33267 | 0.97493
751.44784 | 0.97487
751.56301 | 0.97478
751.67818 | 0.9747
751.79335 | 0.97467
751.90852 | 0.97449
752.02369 | 0.9743
752.13886 | 0.97414
752.25403 | 0.97401
752.3692 | 0.97388
752.48437 | 0.9738
752.59954 | 0.97371
752.71471 | 0.97361
752.82988 | 0.97358
752.94505 | 0.97353
753.06022 | 0.97347
753.17539 | 0.97353
753.29055 | 0.97353
753.40572 | 0.97352
753.52089 | 0.97365
753.63606 | 0.97369
753.75123 | 0.97372
753.8664 | 0.97378
753.98157 | 0.97384
754.09674 | 0.97391
754.21191 | 0.97418
754.32708 | 0.97439
754.44225 | 0.9746
754.55742 | 0.97486
754.67259 | 0.9751
754.78776 | 0.97516
754.90293 | 0.97502
755.0181 | 0.97486
755.13327 | 0.97472
755.24844 | 0.97467
755.36361 | 0.9746
755.47877 | 0.97461
755.59394 | 0.97455
755.70911 | 0.97447
755.82428 | 0.97449
755.93945 | 0.97418
756.05462 | 0.97387
756.16979 | 0.97357
756.28496 | 0.97322
756.40013 | 0.97286
756.5153 | 0.97261
756.63047 | 0.97263
756.74564 | 0.97262
756.86081 | 0.97248
756.97598 | 0.97215
757.09115 | 0.97181
757.20632 | 0.97141
757.32149 | 0.9708
757.43666 | 0.97018
757.55182 | 0.96962
757.66699 | 0.96914
757.78216 | 0.96874
757.89733 | 0.96815
758.0125 | 0.96762
758.12767 | 0.96712
758.24284 | 0.96648
758.35801 | 0.96586
758.47318 | 0.9651
758.58835 | 0.96447
758.70352 | 0.96386
758.81869 | 0.96325
758.93386 | 0.96273
759.04903 | 0.96223
759.1642 | 0.96166
759.27937 | 0.96123
759.39454 | 0.9608
759.50971 | 0.96035
759.62488 | 0.95991
759.74004 | 0.95948
759.85521 | 0.95907
759.97038 | 0.95903
760.08555 | 0.95899
760.20072 | 0.95906
760.31589 | 0.95911
760.43106 | 0.95913
760.54623 | 0.95932
760.6614 | 0.9594
760.77657 | 0.95944
760.89174 | 0.95931
761.00691 | 0.95931
761.12208 | 0.95927
761.23725 | 0.95951
761.35242 | 0.95961
761.46759 | 0.95969
761.58276 | 0.9598
761.69793 | 0.95986
761.8131 | 0.95971
761.92826 | 0.95924
762.04343 | 0.95876
762.1586 | 0.95817
762.27377 | 0.95758
762.38894 | 0.95698
762.50411 | 0.95658
762.61928 | 0.95607
762.73445 | 0.95555
762.84962 | 0.95494
762.96479 | 0.9541
763.07996 | 0.95327
763.19513 | 0.9523
763.3103 | 0.9514
763.42547 | 0.95053
763.54064 | 0.94985
763.65581 | 0.94929
763.77098 | 0.94874
763.88615 | 0.948
764.00132 | 0.94737
764.11648 | 0.94672
764.23165 | 0.94592
764.34682 | 0.94494
764.46199 | 0.94399
764.57716 | 0.94314
764.69233 | 0.94225
764.8075 | 0.94131
764.92267 | 0.9405
765.03784 | 0.93982
765.15301 | 0.93912
765.26818 | 0.93843
765.38335 | 0.93773
765.49852 | 0.93716
765.61369 | 0.93649
765.72886 | 0.93583
765.84403 | 0.93526
765.9592 | 0.93494
766.07437 | 0.93462
766.18953 | 0.93432
766.3047 | 0.93415
766.41987 | 0.93399
766.53504 | 0.9336
766.65021 | 0.93305
766.76538 | 0.93252
766.88055 | 0.93206
766.99572 | 0.93161
767.11089 | 0.93117
767.22606 | 0.93122
767.34123 | 0.9311
767.4564 | 0.93098
767.57157 | 0.93099
767.68674 | 0.93095
767.80191 | 0.9309
767.91708 | 0.93081
768.03225 | 0.93069
768.14742 | 0.93056
768.26259 | 0.93047
768.37775 | 0.93048
768.49292 | 0.93046
768.60809 | 0.93045
768.72326 | 0.93042
768.83843 | 0.93032
768.9536 | 0.93034
769.06877 | 0.93032
769.18394 | 0.93006
769.29911 | 0.92999
769.41428 | 0.9299
769.52945 | 0.92982
769.64462 | 0.92979
769.75979 | 0.92973
769.87496 | 0.92955
769.99013 | 0.92932
770.1053 | 0.92907
770.22047 | 0.92853
770.33564 | 0.92777
770.45081 | 0.92703
770.56597 | 0.92618
770.68114 | 0.92552
770.79631 | 0.92487
770.91148 | 0.92421
771.02665 | 0.92371
771.14182 | 0.92319
771.25699 | 0.92277
771.37216 | 0.9223
771.48733 | 0.9218
771.6025 | 0.92113
771.71767 | 0.92055
771.83284 | 0.91992
771.94801 | 0.91916
772.06318 | 0.91835
772.17835 | 0.91764
772.29352 | 0.91704
772.40869 | 0.91642
772.52386 | 0.91575
772.63902 | 0.91495
772.75419 | 0.91412
772.86936 | 0.91316
772.98453 | 0.91218
773.0997 | 0.91116
773.21487 | 0.91001
773.33004 | 0.90906
773.44521 | 0.90807
773.56038 | 0.90708
773.67555 | 0.90609
773.79072 | 0.90509
773.90589 | 0.90392
774.02106 | 0.90247
774.13623 | 0.90097
774.2514 | 0.89953
774.36657 | 0.89816
774.48174 | 0.89676
774.59691 | 0.89544
774.71208 | 0.8943
774.82724 | 0.89317
774.94241 | 0.89199
775.05758 | 0.8907
775.17275 | 0.88938
775.28792 | 0.88817
775.40309 | 0.88691
775.51826 | 0.88575
775.63343 | 0.88471
775.7486 | 0.88367
775.86377 | 0.88269
775.97894 | 0.88155
776.09411 | 0.88043
776.20928 | 0.87916
776.32445 | 0.87788
776.43962 | 0.87665
776.55479 | 0.87557
776.66996 | 0.87457
776.78513 | 0.8736
776.9003 | 0.87263
777.01546 | 0.87168
777.13063 | 0.87077
777.2458 | 0.86975
777.36097 | 0.86842
777.47614 | 0.86712
777.59131 | 0.86575
777.70648 | 0.86446
777.82165 | 0.86318
777.93682 | 0.86192
778.05199 | 0.86064
778.16716 | 0.85935
778.28233 | 0.85812
778.3975 | 0.85669
778.51267 | 0.85524
778.62784 | 0.85335
778.74301 | 0.85153
778.85818 | 0.84975
778.97335 | 0.84802
779.08852 | 0.84627
779.20368 | 0.84474
779.31885 | 0.84344
779.43402 | 0.84214
779.54919 | 0.84086
779.66436 | 0.83956
779.77953 | 0.83827
779.8947 | 0.83682
780.00987 | 0.8355
780.12504 | 0.83419
780.24021 | 0.83321
780.35538 | 0.83247
780.47055 | 0.83175
780.58572 | 0.83122
780.70089 | 0.83072
780.81606 | 0.83023
780.93123 | 0.8297
781.0464 | 0.82907
781.16157 | 0.82845
781.27673 | 0.82781
781.3919 | 0.82716
781.50707 | 0.82651
781.62224 | 0.82607
781.73741 | 0.82584
781.85258 | 0.82564
781.96775 | 0.82534
782.08292 | 0.8248
782.19809 | 0.82429
782.31326 | 0.82386
782.42843 | 0.82332
782.5436 | 0.82276
782.65877 | 0.82239
782.77394 | 0.82206
782.88911 | 0.82176
783.00428 | 0.82159
783.11945 | 0.82146
783.23462 | 0.82135
783.34979 | 0.82101
783.46495 | 0.8207
783.58012 | 0.82036
783.69529 | 0.81993
783.81046 | 0.8195
783.92563 | 0.81923
784.0408 | 0.81915
784.15597 | 0.8191
784.27114 | 0.81907
784.38631 | 0.81908
784.50148 | 0.81913
784.61665 | 0.81872
784.73182 | 0.81848
784.84699 | 0.81825
784.96216 | 0.81787
785.07733 | 0.81751
785.1925 | 0.81715
785.30767 | 0.81682
785.42284 | 0.81647
785.53801 | 0.81613
785.65317 | 0.81568
785.76834 | 0.81508
785.88351 | 0.8146
785.99868 | 0.81403
786.11385 | 0.81344
786.22902 | 0.8129
786.34419 | 0.81221
786.45936 | 0.81152
786.57453 | 0.81102
786.6897 | 0.81047
786.80487 | 0.80992
786.92004 | 0.80928
787.03521 | 0.80855
787.15038 | 0.80782
787.26555 | 0.80715
787.38072 | 0.80654
787.49589 | 0.80593
787.61106 | 0.80562
787.72622 | 0.80554
787.84139 | 0.80551
787.95656 | 0.80549
788.07173 | 0.80533
788.1869 | 0.80518
788.30207 | 0.80498
788.41724 | 0.80462
788.53241 | 0.80427
788.64758 | 0.80382
788.76275 | 0.80339
788.87792 | 0.80295
788.99309 | 0.80242
789.10826 | 0.80179
789.22343 | 0.80115
789.3386 | 0.80048
789.45377 | 0.79981
789.56894 | 0.7991
789.68411 | 0.79839
789.79928 | 0.79765
789.91444 | 0.79693
790.02961 | 0.79619
790.14478 | 0.79543
790.25995 | 0.79467
790.37512 | 0.7939
790.49029 | 0.79313
790.60546 | 0.79234
790.72063 | 0.79154
790.8358 | 0.79074
790.95097 | 0.78991
791.06614 | 0.78908
791.18131 | 0.78824
791.29648 | 0.7874
791.41165 | 0.78654
791.52682 | 0.78568
791.64199 | 0.7848
791.75716 | 0.78391
791.87233 | 0.78301
791.9875 | 0.78208
792.10266 | 0.78112
792.21783 | 0.78014
792.333 | 0.77916
792.44817 | 0.77818
792.56334 | 0.77722
792.67851 | 0.77632
792.79368 | 0.77541
792.90885 | 0.77439
793.02402 | 0.77338
793.13919 | 0.77237
793.25436 | 0.77134
793.36953 | 0.77048
793.4847 | 0.76964
793.59987 | 0.76897
793.71504 | 0.76839
793.83021 | 0.76782
793.94538 | 0.7672
794.06055 | 0.76648
794.17572 | 0.76577
794.29088 | 0.76513
794.40605 | 0.76449
794.52122 | 0.76386
794.63639 | 0.76337
794.75156 | 0.76298
794.86673 | 0.76261
794.9819 | 0.76223
795.09707 | 0.76178
795.21224 | 0.76136
795.32741 | 0.76071
795.44258 | 0.76007
795.55775 | 0.75943
795.67292 | 0.75885
795.78809 | 0.75834
795.90326 | 0.75786
796.01843 | 0.75753
796.1336 | 0.75721
796.24877 | 0.75688
796.36393 | 0.75648
796.4791 | 0.75608
796.59427 | 0.75559
796.70944 | 0.75514
796.82461 | 0.7547
796.93978 | 0.75442
797.05495 | 0.75414
797.17012 | 0.75387
797.28529 | 0.75367
797.40046 | 0.75344
797.51563 | 0.75322
797.6308 | 0.75276
797.74597 | 0.75231
797.86114 | 0.75186
797.97631 | 0.75135
798.09148 | 0.75086
798.20665 | 0.75036
798.32182 | 0.74986
798.43699 | 0.74935
798.55215 | 0.74882
798.66732 | 0.7483
798.78249 | 0.74777
798.89766 | 0.74725
799.01283 | 0.74671
799.128 | 0.74617
799.24317 | 0.74563
799.35834 | 0.7451
799.47351 | 0.74459
799.58868 | 0.74407
799.70385 | 0.74353
799.81902 | 0.74298
799.93419 | 0.74245
800.04936 | 0.74192
800.16453 | 0.74138
800.2797 | 0.74085
800.39487 | 0.74031
800.51004 | 0.73978
800.62521 | 0.73925
800.74037 | 0.73872
800.85554 | 0.73819
800.97071 | 0.73766
801.08588 | 0.73713
801.20105 | 0.7366
801.31622 | 0.73607
801.43139 | 0.73553
801.54656 | 0.73499
801.66173 | 0.73446
801.7769 | 0.7339
801.89207 | 0.73334
802.00724 | 0.7328
802.12241 | 0.73224
802.23758 | 0.73168
802.35275 | 0.73111
802.46792 | 0.73053
802.58309 | 0.72995
802.69826 | 0.7294
802.81342 | 0.72883
802.92859 | 0.72829
803.04376 | 0.72781
803.15893 | 0.72734
803.2741 | 0.72677
803.38927 | 0.72622
803.50444 | 0.72567
803.61961 | 0.72511
803.73478 | 0.7246
803.84995 | 0.7241
803.96512 | 0.72357
804.08029 | 0.72303
804.19546 | 0.7225
804.31063 | 0.72197
804.4258 | 0.72142
804.54097 | 0.72087
804.65614 | 0.72033
804.77131 | 0.71978
804.88648 | 0.71923
805.00164 | 0.71868
805.11681 | 0.71813
805.23198 | 0.71756
805.34715 | 0.71698
805.46232 | 0.71641
805.57749 | 0.71585
805.69266 | 0.71528
805.80783 | 0.71471
805.923 | 0.71416
806.03817 | 0.7136
806.15334 | 0.71303
806.26851 | 0.71248
806.38368 | 0.71193
806.49885 | 0.71137
806.61402 | 0.71082
806.72919 | 0.71024
806.84436 | 0.70966
806.95953 | 0.7091
807.0747 | 0.70855
807.18986 | 0.708
807.30503 | 0.70744
807.4202 | 0.70688
807.53537 | 0.70632
807.65054 | 0.70575
807.76571 | 0.70518
807.88088 | 0.70461
807.99605 | 0.70403
808.11122 | 0.70345
808.22639 | 0.70289
808.34156 | 0.70235
808.45673 | 0.7018
808.5719 | 0.70124
808.68707 | 0.7007
808.80224 | 0.70014
808.91741 | 0.69958
809.03258 | 0.69901
809.14775 | 0.69844
809.26292 | 0.69787
809.37808 | 0.6973
809.49325 | 0.69672
809.60842 | 0.69615
809.72359 | 0.69558
809.83876 | 0.69501
809.95393 | 0.69443
810.0691 | 0.69385
810.18427 | 0.69329
810.29944 | 0.69271
810.41461 | 0.69215
810.52978 | 0.69159
810.64495 | 0.69103
810.76012 | 0.69046
810.87529 | 0.68989
810.99046 | 0.6893
811.10563 | 0.6887
811.2208 | 0.68808
811.33597 | 0.68747
811.45113 | 0.68686
811.5663 | 0.68625
811.68147 | 0.68565
811.79664 | 0.68505
811.91181 | 0.68443
812.02698 | 0.68382
812.14215 | 0.68321
812.25732 | 0.68258
812.37249 | 0.68195
812.48766 | 0.68132
812.60283 | 0.68071
812.718 | 0.68009
812.83317 | 0.67946
812.94834 | 0.67886
813.06351 | 0.67827
813.17868 | 0.67765
813.29385 | 0.67705
813.40902 | 0.67644
813.52419 | 0.67583
813.63935 | 0.67523
813.75452 | 0.67462
813.86969 | 0.674
813.98486 | 0.6734
814.10003 | 0.6728
814.2152 | 0.67221
814.33037 | 0.6716
814.44554 | 0.67098
814.56071 | 0.67035
814.67588 | 0.66972
814.79105 | 0.6691
814.90622 | 0.66848
815.02139 | 0.66786
815.13656 | 0.66723
815.25173 | 0.66662
815.3669 | 0.666
815.48207 | 0.66537
815.59724 | 0.66475
815.71241 | 0.66412
815.82757 | 0.66348
815.94274 | 0.66286
816.05791 | 0.66223
816.17308 | 0.66159
816.28825 | 0.66096
816.40342 | 0.66033
816.51859 | 0.65969
816.63376 | 0.65907
816.74893 | 0.65844
816.8641 | 0.65781
816.97927 | 0.65718
817.09444 | 0.65655
817.20961 | 0.65593
817.32478 | 0.65532
817.43995 | 0.65469
817.55512 | 0.65405
817.67029 | 0.65341
817.78546 | 0.65276
817.90062 | 0.6521
818.01579 | 0.65145
818.13096 | 0.6508
818.24613 | 0.65016
818.3613 | 0.64951
818.47647 | 0.64885
818.59164 | 0.64821
818.70681 | 0.64756
818.82198 | 0.6469
818.93715 | 0.64626
819.05232 | 0.64561
819.16749 | 0.64495
819.28266 | 0.6443
819.39783 | 0.64364
819.513 | 0.64298
819.62817 | 0.64233
819.74334 | 0.64167
819.85851 | 0.64102
819.97368 | 0.64037
820.08884 | 0.63973
820.20401 | 0.63911
820.31918 | 0.63849
820.43435 | 0.63786
820.54952 | 0.63723
820.66469 | 0.63661
820.77986 | 0.63596
820.89503 | 0.63534
821.0102 | 0.63471
821.12537 | 0.63407
821.24054 | 0.63344
821.35571 | 0.6328
821.47088 | 0.63215
821.58605 | 0.6315
821.70122 | 0.63085
821.81639 | 0.6302
821.93156 | 0.62956
822.04673 | 0.62893
822.1619 | 0.6283
822.27706 | 0.62768
822.39223 | 0.62706
822.5074 | 0.62644
822.62257 | 0.62584
822.73774 | 0.62524
822.85291 | 0.62465
822.96808 | 0.62404
823.08325 | 0.62343
823.19842 | 0.62281
823.31359 | 0.62219
823.42876 | 0.62156
823.54393 | 0.62094
823.6591 | 0.62031
823.77427 | 0.61965
823.88944 | 0.61901
824.00461 | 0.61838
824.11978 | 0.61776
824.23495 | 0.61713
824.35012 | 0.61651
824.46528 | 0.61589
824.58045 | 0.61527
824.69562 | 0.61465
824.81079 | 0.61403
824.92596 | 0.61342
825.04113 | 0.6128
825.1563 | 0.61217
825.27147 | 0.61158
825.38664 | 0.61098
825.50181 | 0.61038
825.61698 | 0.60976
825.73215 | 0.60913
825.84732 | 0.60848
825.96249 | 0.60786
826.07766 | 0.60723
826.19283 | 0.60659
826.308 | 0.60597
826.42317 | 0.60532
826.53833 | 0.60469
826.6535 | 0.60406
826.76867 | 0.60342
826.88384 | 0.60279
826.99901 | 0.60216
827.11418 | 0.60153
827.22935 | 0.6009
827.34452 | 0.60026
827.45969 | 0.59959
827.57486 | 0.59894
827.69003 | 0.5983
827.8052 | 0.59764
827.92037 | 0.59699
828.03554 | 0.59635
828.15071 | 0.5957
828.26588 | 0.59506
828.38105 | 0.59441
828.49622 | 0.59376
828.61139 | 0.59312
828.72655 | 0.59249
828.84172 | 0.59186
828.95689 | 0.59124
829.07206 | 0.59061
829.18723 | 0.58997
829.3024 | 0.58936
829.41757 | 0.58873
829.53274 | 0.5881
829.64791 | 0.5875
829.76308 | 0.58688
829.87825 | 0.58627
829.99342 | 0.58564
830.10859 | 0.585
830.22376 | 0.58438
830.33893 | 0.58376
830.4541 | 0.58312
830.56927 | 0.5825
830.68444 | 0.58186
830.79961 | 0.58123
830.91477 | 0.58061
831.02994 | 0.57998
831.14511 | 0.57934
831.26028 | 0.57871
831.37545 | 0.57807
831.49062 | 0.57744
831.60579 | 0.57681
831.72096 | 0.57618
831.83613 | 0.57555
831.9513 | 0.57492
832.06647 | 0.5743
832.18164 | 0.57366
832.29681 | 0.57304
832.41198 | 0.57243
832.52715 | 0.57181
832.64232 | 0.57117
832.75749 | 0.57053
832.87266 | 0.5699
832.98782 | 0.56928
833.10299 | 0.56865
833.21816 | 0.56803
833.33333 | 0.5674
833.4485 | 0.56678
833.56367 | 0.56616
833.67884 | 0.56556
833.79401 | 0.56497
833.90918 | 0.56439
834.02435 | 0.56378
834.13952 | 0.56317
834.25469 | 0.56256
834.36986 | 0.56195
834.48503 | 0.56136
834.6002 | 0.56075
834.71537 | 0.56014
834.83054 | 0.55952
834.94571 | 0.55893
835.06088 | 0.55833
835.17604 | 0.55772
835.29121 | 0.55712
835.40638 | 0.55652
835.52155 | 0.55593
835.63672 | 0.55532
835.75189 | 0.55471
835.86706 | 0.55412
835.98223 | 0.55352
836.0974 | 0.55291
836.21257 | 0.55231
836.32774 | 0.55171
836.44291 | 0.5511
836.55808 | 0.55051
836.67325 | 0.54991
836.78842 | 0.54932
836.90359 | 0.54874
837.01876 | 0.54815
837.13393 | 0.54755
837.2491 | 0.54697
837.36426 | 0.54638
837.47943 | 0.54579
837.5946 | 0.54519
837.70977 | 0.5446
837.82494 | 0.54402
837.94011 | 0.54343
838.05528 | 0.54284
838.17045 | 0.54226
838.28562 | 0.54166
838.40079 | 0.54106
838.51596 | 0.54048
838.63113 | 0.5399
838.7463 | 0.53933
838.86147 | 0.53874
838.97664 | 0.53816
839.09181 | 0.53758
839.20698 | 0.53701
839.32215 | 0.53646
839.43731 | 0.53588
839.55248 | 0.53531
839.66765 | 0.53474
839.78282 | 0.53417
839.89799 | 0.53362
840.01316 | 0.53306
840.12833 | 0.53249
840.2435 | 0.53194
840.35867 | 0.53138
840.47384 | 0.53083
840.58901 | 0.53027
840.70418 | 0.52971
840.81935 | 0.52916
840.93452 | 0.52861
841.04969 | 0.52807
841.16486 | 0.52754
841.28003 | 0.527
841.3952 | 0.52645
841.51037 | 0.5259
841.62553 | 0.52537
841.7407 | 0.52482
841.85587 | 0.52427
841.97104 | 0.52373
842.08621 | 0.52316
842.20138 | 0.52261
842.31655 | 0.52205
842.43172 | 0.52151
842.54689 | 0.52098
842.66206 | 0.52042
842.77723 | 0.51986
842.8924 | 0.51932
843.00757 | 0.51879
843.12274 | 0.51825
843.23791 | 0.51772
843.35308 | 0.51718
843.46825 | 0.51663
843.58342 | 0.51608
843.69859 | 0.51554
843.81375 | 0.51501
843.92892 | 0.51447
844.04409 | 0.51393
844.15926 | 0.5134
844.27443 | 0.51287
844.3896 | 0.51234
844.50477 | 0.51184
844.61994 | 0.51134
844.73511 | 0.51085
844.85028 | 0.51037
844.96545 | 0.50987
845.08062 | 0.50938
845.19579 | 0.50889
845.31096 | 0.5084
845.42613 | 0.50788
845.5413 | 0.50739
845.65647 | 0.5069
845.77164 | 0.50641
845.88681 | 0.50593
846.00197 | 0.50547
846.11714 | 0.505
846.23231 | 0.50452
846.34748 | 0.50405
846.46265 | 0.50356
846.57782 | 0.50309
846.69299 | 0.50262
846.80816 | 0.50215
846.92333 | 0.50168
847.0385 | 0.50121
847.15367 | 0.50073
847.26884 | 0.50026
847.38401 | 0.49981
847.49918 | 0.49934
847.61435 | 0.49889
847.72952 | 0.49844
847.84469 | 0.498
847.95986 | 0.49756
848.07502 | 0.49711
848.19019 | 0.49669
848.30536 | 0.49624
848.42053 | 0.49579
848.5357 | 0.49535
848.65087 | 0.49491
848.76604 | 0.49448
848.88121 | 0.49403
848.99638 | 0.49359
849.11155 | 0.49314
849.22672 | 0.49271
849.34189 | 0.49227
849.45706 | 0.49182
849.57223 | 0.4914
849.6874 | 0.49096
849.80257 | 0.49053
849.91774 | 0.49012
850.03291 | 0.4897
850.14808 | 0.48927
850.26324 | 0.48885
850.37841 | 0.48843
850.49358 | 0.48804
850.60875 | 0.48761
850.72392 | 0.4872
850.83909 | 0.48681
850.95426 | 0.48641
851.06943 | 0.48599
851.1846 | 0.48558
851.29977 | 0.48517
851.41494 | 0.48477
851.53011 | 0.48436
851.64528 | 0.48398
851.76045 | 0.48358
851.87562 | 0.48319
851.99079 | 0.48282
852.10596 | 0.48244
852.22113 | 0.48207
852.3363 | 0.4817
852.45146 | 0.48132
852.56663 | 0.48096
852.6818 | 0.48059
852.79697 | 0.48023
852.91214 | 0.47987
853.02731 | 0.47951
853.14248 | 0.47916
853.25765 | 0.47879
853.37282 | 0.47843
853.48799 | 0.47807
853.60316 | 0.4777
853.71833 | 0.47733
853.8335 | 0.47697
853.94867 | 0.47661
854.06384 | 0.47624
854.17901 | 0.4759
854.29418 | 0.47556
854.40935 | 0.4752
854.52451 | 0.47487
854.63968 | 0.47453
854.75485 | 0.4742
854.87002 | 0.47387
854.98519 | 0.47355
855.10036 | 0.47322
855.21553 | 0.47289
855.3307 | 0.47255
855.44587 | 0.47222
855.56104 | 0.4719
855.67621 | 0.47157
855.79138 | 0.47124
855.90655 | 0.47092
856.02172 | 0.47059
856.13689 | 0.47025
856.25206 | 0.46995
856.36723 | 0.46964
856.4824 | 0.46933
856.59757 | 0.46903
856.71273 | 0.46874
856.8279 | 0.46845
856.94307 | 0.46816
857.05824 | 0.46789
857.17341 | 0.4676
857.28858 | 0.4673
857.40375 | 0.467
857.51892 | 0.4667
857.63409 | 0.4664
857.74926 | 0.46611
857.86443 | 0.46582
857.9796 | 0.46553
858.09477 | 0.46524
858.20994 | 0.46496
858.32511 | 0.46467
858.44028 | 0.46438
858.55545 | 0.4641
858.67062 | 0.46383
858.78579 | 0.46357
858.90095 | 0.46331
859.01612 | 0.46306
859.13129 | 0.46282
859.24646 | 0.46257
859.36163 | 0.46234
859.4768 | 0.46211
859.59197 | 0.46188
859.70714 | 0.46164
859.82231 | 0.4614
859.93748 | 0.46117
860.05265 | 0.46095
860.16782 | 0.46071
860.28299 | 0.46047
860.39816 | 0.46022
860.51333 | 0.45998
860.6285 | 0.45975
860.74367 | 0.45951
860.85884 | 0.45929
860.97401 | 0.45906
861.08917 | 0.45883
861.20434 | 0.45861
861.31951 | 0.45841
861.43468 | 0.45822
861.54985 | 0.45802
861.66502 | 0.45782
861.78019 | 0.45765
861.89536 | 0.45745
862.01053 | 0.45724
862.1257 | 0.45705
862.24087 | 0.45686
862.35604 | 0.45668
862.47121 | 0.45649
862.58638 | 0.45631
862.70155 | 0.45613
862.81672 | 0.45595
862.93189 | 0.45576
863.04706 | 0.45556
863.16222 | 0.4554
863.27739 | 0.45523
863.39256 | 0.45506
863.50773 | 0.45486
863.6229 | 0.45469
863.73807 | 0.45453
863.85324 | 0.45437
863.96841 | 0.4542
864.08358 | 0.45403
864.19875 | 0.45387
864.31392 | 0.45371
864.42909 | 0.45356
864.54426 | 0.45343
864.65943 | 0.45329
864.7746 | 0.45312
864.88977 | 0.453
865.00494 | 0.45287
865.12011 | 0.45272
865.23528 | 0.45256
865.35044 | 0.45241
865.46561 | 0.45229
865.58078 | 0.45214
865.69595 | 0.452
865.81112 | 0.45188
865.92629 | 0.45177
866.04146 | 0.45165
866.15663 | 0.45152
866.2718 | 0.45141
866.38697 | 0.4513
866.50214 | 0.45119
866.61731 | 0.45107
866.73248 | 0.45097
866.84765 | 0.45087
866.96282 | 0.45077
867.07799 | 0.45066
867.19316 | 0.45055
867.30833 | 0.45046
867.4235 | 0.45037
867.53866 | 0.4503
867.65383 | 0.45024
867.769 | 0.45015
867.88417 | 0.45006
867.99934 | 0.44996
868.11451 | 0.4499
868.22968 | 0.44982
868.34485 | 0.44976
868.46002 | 0.4497
868.57519 | 0.44964
868.69036 | 0.44958
868.80553 | 0.44953
868.9207 | 0.44948
869.03587 | 0.44942
869.15104 | 0.44937
869.26621 | 0.44932
869.38138 | 0.44926
869.49655 | 0.44922
869.61171 | 0.44916
869.72688 | 0.44911
869.84205 | 0.44905
869.95722 | 0.44898
870.07239 | 0.44893
870.18756 | 0.44889
870.30273 | 0.44883
870.4179 | 0.44877
870.53307 | 0.44871
870.64824 | 0.44865
870.76341 | 0.4486
870.87858 | 0.44853
870.99375 | 0.44846
871.10892 | 0.44843
871.22409 | 0.44839
871.33926 | 0.44837
871.45443 | 0.44835
871.5696 | 0.44832
871.68477 | 0.4483
871.79993 | 0.44826
871.9151 | 0.44824
872.03027 | 0.44824
872.14544 | 0.4482
872.26061 | 0.44817
872.37578 | 0.44813
872.49095 | 0.4481
872.60612 | 0.44808
872.72129 | 0.44809
872.83646 | 0.44806
872.95163 | 0.44806
873.0668 | 0.44809
873.18197 | 0.44811
873.29714 | 0.44813
873.41231 | 0.44814
873.52748 | 0.44817
873.64265 | 0.44823
873.75782 | 0.44824
873.87299 | 0.44829
873.98815 | 0.44832
874.10332 | 0.44833
874.21849 | 0.44838
874.33366 | 0.44844
874.44883 | 0.44846
874.564 | 0.44851
874.67917 | 0.44855
874.79434 | 0.44858
874.90951 | 0.44863
875.02468 | 0.44869
875.13985 | 0.44874
875.25502 | 0.44879
875.37019 | 0.44887
875.48536 | 0.44895
875.60053 | 0.44901
875.7157 | 0.44907
875.83087 | 0.44916
875.94604 | 0.44925
876.06121 | 0.44932
876.17637 | 0.44939
876.29154 | 0.44947
876.40671 | 0.44955
876.52188 | 0.44963
876.63705 | 0.4497
876.75222 | 0.44978
876.86739 | 0.44987
876.98256 | 0.44995
877.09773 | 0.45003
877.2129 | 0.45012
877.32807 | 0.45024
877.44324 | 0.45031
877.55841 | 0.45041
877.67358 | 0.45049
877.78875 | 0.45059
877.90392 | 0.4507
878.01909 | 0.4508
878.13426 | 0.4509
878.24942 | 0.451
878.36459 | 0.4511
878.47976 | 0.45123
878.59493 | 0.45134
878.7101 | 0.45144
878.82527 | 0.45154
878.94044 | 0.45165
879.05561 | 0.45179
879.17078 | 0.45189
879.28595 | 0.452
879.40112 | 0.45211
879.51629 | 0.45221
879.63146 | 0.45231
879.74663 | 0.45243
879.8618 | 0.45254
879.97697 | 0.45264
880.09214 | 0.45275
880.20731 | 0.45287
880.32248 | 0.45298
880.43764 | 0.45312
880.55281 | 0.45323
880.66798 | 0.45336
880.78315 | 0.45349
880.89832 | 0.45363
881.01349 | 0.45376
881.12866 | 0.45389
881.24383 | 0.45405
881.359 | 0.4542
881.47417 | 0.45435
881.58934 | 0.45452
881.70451 | 0.45467
881.81968 | 0.45483
881.93485 | 0.45499
882.05002 | 0.45516
882.16519 | 0.45535
882.28036 | 0.45551
882.39553 | 0.45567
882.5107 | 0.45585
882.62586 | 0.45605
882.74103 | 0.45623
882.8562 | 0.45639
882.97137 | 0.45659
883.08654 | 0.45678
883.20171 | 0.45696
883.31688 | 0.45713
883.43205 | 0.45731
883.54722 | 0.45749
883.66239 | 0.45767
883.77756 | 0.45785
883.89273 | 0.45803
884.0079 | 0.45822
884.12307 | 0.4584
884.23824 | 0.4586
884.35341 | 0.45881
884.46858 | 0.45901
884.58375 | 0.45921
884.69891 | 0.45942
884.81408 | 0.45964
884.92925 | 0.45986
885.04442 | 0.46005
885.15959 | 0.46027
885.27476 | 0.46049
885.38993 | 0.46072
885.5051 | 0.46094
885.62027 | 0.46116
885.73544 | 0.46136
885.85061 | 0.46157
885.96578 | 0.46178
886.08095 | 0.46198
886.19612 | 0.46217
886.31129 | 0.46236
886.42646 | 0.46259
886.54163 | 0.46278
886.6568 | 0.46298
886.77197 | 0.4632
886.88713 | 0.46342
887.0023 | 0.46365
887.11747 | 0.46385
887.23264 | 0.46406
887.34781 | 0.46427
887.46298 | 0.46448
887.57815 | 0.46471
887.69332 | 0.46494
887.80849 | 0.46516
887.92366 | 0.46538
888.03883 | 0.46562
888.154 | 0.46587
888.26917 | 0.46617
888.38434 | 0.46645
888.49951 | 0.46671
888.61468 | 0.46696
888.72985 | 0.46721
888.84502 | 0.46745
888.96019 | 0.46768
889.07535 | 0.4679
889.19052 | 0.46815
889.30569 | 0.46837
889.42086 | 0.46858
889.53603 | 0.46883
889.6512 | 0.46908
889.76637 | 0.46934
889.88154 | 0.46959
889.99671 | 0.46985
890.11188 | 0.4701
890.22705 | 0.4704
890.34222 | 0.47067
890.45739 | 0.47093
890.57256 | 0.47121
890.68773 | 0.47148
890.8029 | 0.47176
890.91807 | 0.47202
891.03324 | 0.47226
891.14841 | 0.47256
891.26357 | 0.47287
891.37874 | 0.47314
891.49391 | 0.47344
891.60908 | 0.47371
891.72425 | 0.47399
891.83942 | 0.47427
891.95459 | 0.47454
892.06976 | 0.47485
892.18493 | 0.47516
892.3001 | 0.47547
892.41527 | 0.47579
892.53044 | 0.4761
892.64561 | 0.47641
892.76078 | 0.47672
892.87595 | 0.47702
892.99112 | 0.47731
893.10629 | 0.47764
893.22146 | 0.47796
893.33662 | 0.47825
893.45179 | 0.47856
893.56696 | 0.47888
893.68213 | 0.47921
893.7973 | 0.47949
893.91247 | 0.47976
894.02764 | 0.48005
894.14281 | 0.48033
894.25798 | 0.48063
894.37315 | 0.48092
894.48832 | 0.4812
894.60349 | 0.48146
894.71866 | 0.48172
894.83383 | 0.48202
894.949 | 0.48231
895.06417 | 0.48262
895.17934 | 0.48289
895.29451 | 0.48318
895.40968 | 0.48347
895.52484 | 0.48375
895.64001 | 0.48404
895.75518 | 0.48434
895.87035 | 0.48461
895.98552 | 0.4849
896.10069 | 0.4852
896.21586 | 0.4855
896.33103 | 0.48579
896.4462 | 0.48606
896.56137 | 0.48634
896.67654 | 0.48664
896.79171 | 0.48694
896.90688 | 0.48723
897.02205 | 0.48752
897.13722 | 0.48781
897.25239 | 0.48814
897.36756 | 0.48843
897.48273 | 0.48875
897.5979 | 0.48909
897.71306 | 0.48941
897.82823 | 0.48973
897.9434 | 0.49008
898.05857 | 0.49038
898.17374 | 0.49069
898.28891 | 0.49103
898.40408 | 0.49134
898.51925 | 0.49166
898.63442 | 0.49202
898.74959 | 0.49234
898.86476 | 0.49265
898.97993 | 0.49298
899.0951 | 0.4933
899.21027 | 0.49357
899.32544 | 0.49388
899.44061 | 0.49415
899.55578 | 0.49442
899.67095 | 0.49475
899.78611 | 0.49505
899.90128 | 0.49532
900.01645 | 0.49562
900.13162 | 0.49595
900.24679 | 0.4963
900.36196 | 0.49659
900.47713 | 0.49692
900.5923 | 0.49726
900.70747 | 0.49756
900.82264 | 0.49788
900.93781 | 0.49825
901.05298 | 0.49859
901.16815 | 0.49893
901.28332 | 0.49927
901.39849 | 0.49963
901.51366 | 0.50002
901.62883 | 0.50036
901.744 | 0.50068
901.85917 | 0.50104
901.97433 | 0.50141
902.0895 | 0.50174
902.20467 | 0.50208
902.31984 | 0.50239
902.43501 | 0.50274
902.55018 | 0.5031
902.66535 | 0.50346
902.78052 | 0.5038
902.89569 | 0.50414
903.01086 | 0.50447
903.12603 | 0.50481
903.2412 | 0.50519
903.35637 | 0.50552
903.47154 | 0.50585
903.58671 | 0.50622
903.70188 | 0.50658
903.81705 | 0.50692
903.93222 | 0.50728
904.04739 | 0.50764
904.16255 | 0.50798
904.27772 | 0.50832
904.39289 | 0.50864
904.50806 | 0.50899
904.62323 | 0.50936
904.7384 | 0.50973
904.85357 | 0.51009
904.96874 | 0.51043
905.08391 | 0.51075
905.19908 | 0.51106
905.31425 | 0.51144
905.42942 | 0.51178
905.54459 | 0.51208
905.65976 | 0.5124
905.77493 | 0.51274
905.8901 | 0.51309
906.00527 | 0.51342
906.12044 | 0.51378
906.23561 | 0.5142
906.35077 | 0.5146
906.46594 | 0.51499
906.58111 | 0.51538
906.69628 | 0.51578
906.81145 | 0.51617
906.92662 | 0.51657
907.04179 | 0.51697
907.15696 | 0.51738
907.27213 | 0.51777
907.3873 | 0.51819
907.50247 | 0.51865
907.61764 | 0.51904
907.73281 | 0.51943
907.84798 | 0.51981
907.96315 | 0.5202
908.07832 | 0.52062
908.19349 | 0.52104
908.30866 | 0.52148
908.42382 | 0.52191
908.53899 | 0.52233
908.65416 | 0.52273
908.76933 | 0.52315
908.8845 | 0.52357
908.99967 | 0.524
909.11484 | 0.52441
909.23001 | 0.52482
909.34518 | 0.52524
909.46035 | 0.52563
909.57552 | 0.52603
909.69069 | 0.52646
909.80586 | 0.52685
909.92103 | 0.52722
910.0362 | 0.52763
910.15137 | 0.52801
910.26654 | 0.5284
910.38171 | 0.5288
910.49688 | 0.5292
910.61204 | 0.52955
910.72721 | 0.52992
910.84238 | 0.53031
910.95755 | 0.53069
911.07272 | 0.53106
911.18789 | 0.53148
911.30306 | 0.53191
911.41823 | 0.53231
911.5334 | 0.53269
911.64857 | 0.53311
911.76374 | 0.5335
911.87891 | 0.53389
911.99408 | 0.53434
912.10925 | 0.53476
912.22442 | 0.5352
912.33959 | 0.5356
912.45476 | 0.53603
912.56993 | 0.5365
912.6851 | 0.53696
912.80026 | 0.53744
912.91543 | 0.53782
913.0306 | 0.53824
913.14577 | 0.53868
913.26094 | 0.53913
913.37611 | 0.53956
913.49128 | 0.53999
913.60645 | 0.54041
913.72162 | 0.54083
913.83679 | 0.54127
913.95196 | 0.54174
914.06713 | 0.54218
914.1823 | 0.5426
914.29747 | 0.54301
914.41264 | 0.54347
914.52781 | 0.54396
914.64298 | 0.54441
914.75815 | 0.54487
914.87331 | 0.54532
914.98848 | 0.54574
915.10365 | 0.54618
915.21882 | 0.54661
915.33399 | 0.54702
915.44916 | 0.54748
915.56433 | 0.54793
915.6795 | 0.54835
915.79467 | 0.54879
915.90984 | 0.54921
916.02501 | 0.54964
916.14018 | 0.55014
916.25535 | 0.55058
916.37052 | 0.55101
916.48569 | 0.55149
916.60086 | 0.55198
916.71603 | 0.55244
916.8312 | 0.55295
916.94637 | 0.55347
917.06153 | 0.55393
917.1767 | 0.5544
917.29187 | 0.55493
917.40704 | 0.55544
917.52221 | 0.55593
917.63738 | 0.55642
917.75255 | 0.55694
917.86772 | 0.55744
917.98289 | 0.55794
918.09806 | 0.55848
918.21323 | 0.55899
918.3284 | 0.55948
918.44357 | 0.56
918.55874 | 0.56049
918.67391 | 0.56098
918.78908 | 0.56146
918.90425 | 0.56192
919.01942 | 0.56242
919.13459 | 0.56292
919.24975 | 0.5634
919.36492 | 0.56386
919.48009 | 0.56434
919.59526 | 0.56483
919.71043 | 0.56532
919.8256 | 0.56579
919.94077 | 0.56624
920.05594 | 0.5667
920.17111 | 0.5672
920.28628 | 0.56766
920.40145 | 0.56812
920.51662 | 0.56859
920.63179 | 0.56904
920.74696 | 0.56951
920.86213 | 0.56998
920.9773 | 0.57041
921.09247 | 0.57087
921.20764 | 0.57136
921.3228 | 0.57182
921.43797 | 0.57225
921.55314 | 0.57276
921.66831 | 0.57326
921.78348 | 0.57377
921.89865 | 0.57415
922.01382 | 0.5746
922.12899 | 0.57512
922.24416 | 0.57557
922.35933 | 0.576
922.4745 | 0.57644
922.58967 | 0.57693
922.70484 | 0.5774
922.82001 | 0.57795
922.93518 | 0.57848
923.05035 | 0.57896
923.16552 | 0.57942
923.28069 | 0.5799
923.39586 | 0.58039
923.51102 | 0.58082
923.62619 | 0.58132
923.74136 | 0.58178
923.85653 | 0.58223
923.9717 | 0.5827
924.08687 | 0.58316
924.20204 | 0.58364
924.31721 | 0.58412
924.43238 | 0.58461
924.54755 | 0.58512
924.66272 | 0.58561
924.77789 | 0.58608
924.89306 | 0.58644
925.00823 | 0.5869
925.1234 | 0.5874
925.23857 | 0.5879
925.35374 | 0.58836
925.46891 | 0.58879
925.58408 | 0.58922
925.69924 | 0.58966
925.81441 | 0.5901
925.92958 | 0.59052
926.04475 | 0.59093
926.15992 | 0.59134
926.27509 | 0.59174
926.39026 | 0.59214
926.50543 | 0.59254
926.6206 | 0.59293
926.73577 | 0.59335
926.85094 | 0.59385
926.96611 | 0.59429
927.08128 | 0.59466
927.19645 | 0.59501
927.31162 | 0.59548
927.42679 | 0.59601
927.54196 | 0.5964
927.65713 | 0.59683
927.7723 | 0.59726
927.88746 | 0.59764
928.00263 | 0.59808
928.1178 | 0.59859
928.23297 | 0.59904
928.34814 | 0.59946
928.46331 | 0.59992
928.57848 | 0.60029
928.69365 | 0.60066
928.80882 | 0.6011
928.92399 | 0.60149
929.03916 | 0.6019
929.15433 | 0.6024
929.2695 | 0.60279
929.38467 | 0.60307
929.49984 | 0.60353
929.61501 | 0.60384
929.73018 | 0.60413
929.84535 | 0.60463
929.96051 | 0.60495
930.07568 | 0.60516
930.19085 | 0.60549
930.30602 | 0.60595
930.42119 | 0.60638
930.53636 | 0.60676
930.65153 | 0.60712
930.7667 | 0.6075
930.88187 | 0.60789
930.99704 | 0.60832
931.11221 | 0.60882
931.22738 | 0.60923
931.34255 | 0.6096
931.45772 | 0.61001
931.57289 | 0.61044
931.68806 | 0.61088
931.80323 | 0.61128
931.9184 | 0.61163
932.03357 | 0.61201
932.14873 | 0.61242
932.2639 | 0.61283
932.37907 | 0.61326
932.49424 | 0.61373
932.60941 | 0.61414
932.72458 | 0.61449
932.83975 | 0.61492
932.95492 | 0.61534
933.07009 | 0.61577
933.18526 | 0.61617
933.30043 | 0.61664
933.4156 | 0.61707
933.53077 | 0.61747
933.64594 | 0.61788
933.76111 | 0.61821
933.87628 | 0.61867
933.99145 | 0.61915
934.10662 | 0.61968
934.22179 | 0.62006
934.33695 | 0.62051
934.45212 | 0.62111
934.56729 | 0.62157
934.68246 | 0.62199
934.79763 | 0.62238
934.9128 | 0.62282
935.02797 | 0.62327
935.14314 | 0.62359
935.25831 | 0.62401
935.37348 | 0.62452
935.48865 | 0.62491
935.60382 | 0.62531
935.71899 | 0.62575
935.83416 | 0.6262
935.94933 | 0.6266
936.0645 | 0.62694
936.17967 | 0.62736
936.29484 | 0.62777
936.41 | 0.62818
936.52517 | 0.62853
936.64034 | 0.62896
936.75551 | 0.62939
936.87068 | 0.62982
936.98585 | 0.63024
937.10102 | 0.63068
937.21619 | 0.63108
937.33136 | 0.63149
937.44653 | 0.63194
937.5617 | 0.63231
937.67687 | 0.63268
937.79204 | 0.63303
937.90721 | 0.63345
938.02238 | 0.63393
938.13755 | 0.63431
938.25272 | 0.63468
938.36789 | 0.63505
938.48306 | 0.63555
938.59822 | 0.63591
938.71339 | 0.63623
938.82856 | 0.63665
938.94373 | 0.63699
939.0589 | 0.63739
939.17407 | 0.63775
939.28924 | 0.63822
939.40441 | 0.63852
939.51958 | 0.63883
939.63475 | 0.63925
939.74992 | 0.63972
939.86509 | 0.6402
939.98026 | 0.64063
940.09543 | 0.64109
940.2106 | 0.64148
940.32577 | 0.64185
940.44094 | 0.64232
940.55611 | 0.64262
940.67128 | 0.64266
940.78644 | 0.64325
940.90161 | 0.64373
941.01678 | 0.64414
941.13195 | 0.6445
941.24712 | 0.64499
941.36229 | 0.64556
941.47746 | 0.64594
941.59263 | 0.64633
941.7078 | 0.64671
941.82297 | 0.64709
941.93814 | 0.64747
942.05331 | 0.64784
942.16848 | 0.64822
942.28365 | 0.64859
942.39882 | 0.64897
942.51399 | 0.64934
942.62916 | 0.64971
942.74433 | 0.65008
942.8595 | 0.65045
942.97466 | 0.65081
943.08983 | 0.65118
943.205 | 0.65154
943.32017 | 0.65191
943.43534 | 0.65227
943.55051 | 0.65263
943.66568 | 0.65299
943.78085 | 0.65335
943.89602 | 0.6537
944.01119 | 0.65406
944.12636 | 0.65441
944.24153 | 0.65477
944.3567 | 0.65512
944.47187 | 0.65547
944.58704 | 0.65582
944.70221 | 0.65616
944.81738 | 0.65651
944.93255 | 0.65686
945.04771 | 0.6572
945.16288 | 0.65754
945.27805 | 0.65788
945.39322 | 0.65822
945.50839 | 0.65856
945.62356 | 0.6589
945.73873 | 0.65924
945.8539 | 0.65957
945.96907 | 0.6599
946.08424 | 0.66024
946.19941 | 0.66057
946.31458 | 0.6609
946.42975 | 0.66123
946.54492 | 0.66155
946.66009 | 0.66188
946.77526 | 0.6622
946.89043 | 0.66253
947.0056 | 0.66285
947.12077 | 0.66317
947.23593 | 0.66349
947.3511 | 0.66381
947.46627 | 0.66412
947.58144 | 0.66444
947.69661 | 0.66475
947.81178 | 0.66507
947.92695 | 0.66538
948.04212 | 0.66569
948.15729 | 0.666
948.27246 | 0.66631
948.38763 | 0.66661
948.5028 | 0.66692
948.61797 | 0.66722
948.73314 | 0.66752
948.84831 | 0.66783
948.96348 | 0.66813
949.07865 | 0.66842
949.19382 | 0.66872
949.30899 | 0.66902
949.42415 | 0.66931
949.53932 | 0.66961
949.65449 | 0.6699
949.76966 | 0.67019
949.88483 | 0.67048
950 | 0.67077

## ED5c
Left Electrode (no array) |  |  | Center (with array) |  |  | Right Electrode (no array)
V_g - V_CNP (V) | 0 deg Polarization DC Photocurrent (arb. units) | 90 deg Polarization DC Photocurrent (arb. units) | V_g - V_CNP (V) | 0 deg Polarization DC Photocurrent (arb. units) | 90 deg Polarization DC Photocurrent (arb. units) | V_g - V_CNP (V) | 0 deg Polarization DC Photocurrent (arb. units) | 90 deg Polarization DC Photocurrent (arb. units)
-4 | 0.2524 | 0.18029 | -4.15 | 0.26841 | 0.08603 | -4 | -0.4738 | -0.46697
-3.75 | 0.24279 | 0.16827 | -3.9 | 0.28562 | 0.09635 | -3.75 | -0.48178 | -0.4533
-3.5 | 0.26923 | 0.17308 | -3.65 | 0.298 | 0.09601 | -3.5 | -0.50228 | -0.46811
-3.25 | 0.28125 | 0.1875 | -3.4 | 0.31452 | 0.10702 | -3.25 | -0.51139 | -0.46583
-3 | 0.29567 | 0.20673 | -3.15 | 0.33207 | 0.10736 | -3 | -0.52733 | -0.48064
-2.75 | 0.28846 | 0.21635 | -2.9 | 0.35375 | 0.11562 | -2.75 | -0.53645 | -0.47836
-2.5 | 0.30769 | 0.19952 | -2.65 | 0.36614 | 0.11666 | -2.5 | -0.53645 | -0.48178
-2.25 | 0.30769 | 0.23558 | -2.4 | 0.3775 | 0.12388 | -2.25 | -0.541 | -0.47722
-2 | 0.31731 | 0.25 | -2.15 | 0.383 | 0.13111 | -2 | -0.54556 | -0.48178
-1.75 | 0.33894 | 0.28846 | -1.9 | 0.38162 | 0.13042 | -1.75 | -0.53075 | -0.48633
-1.5 | 0.33414 | 0.28125 | -1.65 | 0.36958 | 0.13214 | -1.5 | -0.49203 | -0.44305
-1.25 | 0.3101 | 0.30048 | -1.4 | 0.34239 | 0.12732 | -1.25 | -0.4123 | -0.39066
-1 | 0.26202 | 0.28365 | -1.15 | 0.28871 | 0.117 | -1 | -0.31093 | -0.31207
-0.75 | 0.1899 | 0.20913 | -0.9 | 0.20853 | 0.10599 | -0.75 | -0.1754 | -0.15604
-0.5 | 0.05048 | 0.06971 | -0.65 | 0.09773 | 0.07674 | -0.5 | -0.00569 | 0.01139
-0.25 | -0.11779 | -0.17067 | -0.4 | -0.03544 | 0.04646 | -0.25 | 0.14237 | 0.19818
0 | -0.37019 | -0.3774 | -0.15 | -0.19718 | -0.00688 | 0 | 0.26424 | 0.38497
0.25 | -0.5649 | -0.6226 | 0.1 | -0.37061 | -0.06538 | 0.25 | 0.40205 | 0.51936
0.5 | -0.79087 | -0.76683 | 0.35 | -0.55334 | -0.13455 | 0.5 | 0.52733 | 0.61959
0.75 | -0.88942 | -0.85337 | 0.6 | -0.72471 | -0.20028 | 0.75 | 0.63553 | 0.69818
1 | -0.97596 | -0.90144 | 0.85 | -0.86889 | -0.25499 | 1 | 0.75968 | 0.75513
1.25 | -1 | -0.90385 | 1.1 | -0.96559 | -0.29009 | 1.25 | 0.85763 | 0.81777
1.5 | -0.95433 | -0.93029 | 1.35 | -1 | -0.30729 | 1.5 | 0.9123 | 0.88269
1.75 | -0.94712 | -0.91587 | 1.6 | -0.99174 | -0.29353 | 1.75 | 0.96469 | 0.9066
2 | -0.92788 | -0.91827 | 1.85 | -0.93703 | -0.26153 | 2 | 0.98405 | 0.93849
2.25 | -0.90866 | -0.92067 | 2.1 | -0.85754 | -0.22368 | 2.25 | 1 | 0.93394
2.5 | -0.89664 | -0.88462 | 2.35 | -0.76841 | -0.17997 | 2.5 | 0.98405 | 0.94305
2.75 | -0.89423 | -0.91827 | 2.6 | -0.67034 | -0.13937 | 2.75 | 0.97836 | 0.94191
3 | -0.88702 | -0.91346 | 2.85 | -0.58259 | -0.10186 | 3 | 0.97608 | 0.93736
3.25 | -0.91346 | -0.93029 | 3.1 | -0.51067 | -0.06263 | 3.25 | 0.97836 | 0.95216
3.5 | -0.92067 | -0.95913 | 3.35 | -0.4532 | -0.03166 | 3.5 | 0.98975 | 0.95444
3.75 | -0.9351 | -0.94471 | 3.6 | -0.41088 | -0.01204 | 3.75 | 0.99203 | 0.96811
4 | -0.97115 | -0.98077 |  |  |  | 4 | 0.99544 | 0.97153