## Sheet1
Normalized apparent efficiency (Positive voxels / 1,000 sec at 10-10 M target molecules and 0.5 nM SERS colloids)
SERS colloids | Laser: 638 nm Acquisition time: 0.1 sec |  | Laser: 638 nm Acquisition time: 1 sec |  | Laser: 532 nm Acquisition time: 1 sec
Hya-Ag | CV | 552 | A12 | 52.9 | Glucose | 5.77
|  |  | L-cysteine | 11.4
| 4-NBT | 136 | Hemoglobin | 15.7
|  |  | Paraquat | 47.7
|  |  | Thiram | 131.36
Citrate-Ag | CV | 202
Citrate-Au | CV | 1.41
* All data were calculated based on the respective fitted line (log⁡RPV=klogM+b).