## b
Wavelength | Extinction
350 | 0.10806
351 | 0.11341
352 | 0.11852
353 | 0.12392
354 | 0.12925
355 | 0.13458
356 | 0.13983
357 | 0.14511
358 | 0.15061
359 | 0.15623
360 | 0.16235
361 | 0.1685
362 | 0.17467
363 | 0.18069
364 | 0.18772
365 | 0.18965
366 | 0.19741
367 | 0.20455
368 | 0.2118
369 | 0.22009
370 | 0.22773
371 | 0.236
372 | 0.24432
373 | 0.25279
374 | 0.26141
375 | 0.27099
376 | 0.28012
377 | 0.28933
378 | 0.29906
379 | 0.30852
380 | 0.31782
381 | 0.32812
382 | 0.33753
383 | 0.34764
384 | 0.35734
385 | 0.36722
386 | 0.37716
387 | 0.38634
388 | 0.39564
389 | 0.4045
390 | 0.41325
391 | 0.42188
392 | 0.42957
393 | 0.43758
394 | 0.44501
395 | 0.45226
396 | 0.4589
397 | 0.46529
398 | 0.47142
399 | 0.47661
400 | 0.48145
401 | 0.48578
402 | 0.48938
403 | 0.49241
404 | 0.49443
405 | 0.49617
406 | 0.49727
407 | 0.49759
408 | 0.49727
409 | 0.49625
410 | 0.49472
411 | 0.49272
412 | 0.49009
413 | 0.48688
414 | 0.48314
415 | 0.47913
416 | 0.47425
417 | 0.46927
418 | 0.46384
419 | 0.45924
420 | 0.45306
421 | 0.44667
422 | 0.44004
423 | 0.43317
424 | 0.42607
425 | 0.41881
426 | 0.41136
427 | 0.40386
428 | 0.3964
429 | 0.3888
430 | 0.38138
431 | 0.37386
432 | 0.36646
433 | 0.35919
434 | 0.35173
435 | 0.34439
436 | 0.33703
437 | 0.32983
438 | 0.32277
439 | 0.31558
440 | 0.30885
441 | 0.30213
442 | 0.29572
443 | 0.28921
444 | 0.28299
445 | 0.2767
446 | 0.27079
447 | 0.26492
448 | 0.25936
449 | 0.25392
450 | 0.24857
451 | 0.24337
452 | 0.23834
453 | 0.23344
454 | 0.22865
455 | 0.22389
456 | 0.21943
457 | 0.21483
458 | 0.21044
459 | 0.20617
460 | 0.2022
461 | 0.19809
462 | 0.1942
463 | 0.19044
464 | 0.18678
465 | 0.1832
466 | 0.17971
467 | 0.17636
468 | 0.17312
469 | 0.16996
470 | 0.16686
471 | 0.16393
472 | 0.16103
473 | 0.1583
474 | 0.15548
475 | 0.15279
476 | 0.15014
477 | 0.14749
478 | 0.14502
479 | 0.14252
480 | 0.14015
481 | 0.13784
482 | 0.13561
483 | 0.13336
484 | 0.13124
485 | 0.12911
486 | 0.12709
487 | 0.12509
488 | 0.12313
489 | 0.12127
490 | 0.11941
491 | 0.11764
492 | 0.11598
493 | 0.11425
494 | 0.11263
495 | 0.11092
496 | 0.10929
497 | 0.10768
498 | 0.10618
499 | 0.10466
500 | 0.10313
501 | 0.10171
502 | 0.10029
503 | 0.09888
504 | 0.09747
505 | 0.09619
506 | 0.09484
507 | 0.09355
508 | 0.09238
509 | 0.0912
510 | 0.08998
511 | 0.08889
512 | 0.08777
513 | 0.0866
514 | 0.0855
515 | 0.08444
516 | 0.08336
517 | 0.08229
518 | 0.08129
519 | 0.08026
520 | 0.07925
521 | 0.07828
522 | 0.07736
523 | 0.0764
524 | 0.0755
525 | 0.07459
526 | 0.07377
527 | 0.0729
528 | 0.07206
529 | 0.07124
530 | 0.07047
531 | 0.06967
532 | 0.06892
533 | 0.06814
534 | 0.06737
535 | 0.06661
536 | 0.06588
537 | 0.06516
538 | 0.06443
539 | 0.06368
540 | 0.063
541 | 0.06233
542 | 0.06161
543 | 0.06103
544 | 0.06033
545 | 0.05969
546 | 0.05906
547 | 0.05849
548 | 0.05791
549 | 0.05731
550 | 0.05671
551 | 0.05622
552 | 0.05561
553 | 0.05503
554 | 0.05453
555 | 0.05396
556 | 0.05345
557 | 0.05291
558 | 0.05244
559 | 0.05189
560 | 0.05137
561 | 0.0509
562 | 0.05044
563 | 0.04994
564 | 0.04945
565 | 0.04899
566 | 0.04853
567 | 0.04803
568 | 0.04758
569 | 0.04719
570 | 0.04667
571 | 0.04624
572 | 0.04586
573 | 0.04546
574 | 0.04508
575 | 0.04467
576 | 0.04429
577 | 0.04389
578 | 0.04354
579 | 0.04316
580 | 0.04276
581 | 0.0424
582 | 0.042
583 | 0.04161
584 | 0.04128
585 | 0.04097
586 | 0.04062
587 | 0.04029
588 | 0.03995
589 | 0.03963
590 | 0.03933
591 | 0.03898
592 | 0.03866
593 | 0.03836
594 | 0.03802
595 | 0.03769
596 | 0.03733
597 | 0.03708
598 | 0.03679
599 | 0.03644
600 | 0.03617
601 | 0.03583
602 | 0.03553
603 | 0.03523
604 | 0.03491
605 | 0.03465
606 | 0.03435
607 | 0.03405
608 | 0.0338
609 | 0.03351
610 | 0.03323
611 | 0.03299
612 | 0.03275
613 | 0.03251
614 | 0.03226
615 | 0.03199
616 | 0.03173
617 | 0.03154
618 | 0.03127
619 | 0.03101
620 | 0.03082
621 | 0.03057
622 | 0.03031
623 | 0.03004
624 | 0.02982
625 | 0.02959
626 | 0.02934
627 | 0.02914
628 | 0.02887
629 | 0.0287
630 | 0.0285
631 | 0.02829
632 | 0.0281
633 | 0.02787
634 | 0.02764
635 | 0.0274
636 | 0.02717
637 | 0.02703
638 | 0.02682
639 | 0.02665
640 | 0.02643
641 | 0.02621
642 | 0.02599
643 | 0.02582
644 | 0.02561
645 | 0.02547
646 | 0.02528
647 | 0.02506
648 | 0.02487
649 | 0.02469
650 | 0.02449
651 | 0.02434
652 | 0.02418
653 | 0.02403
654 | 0.02388
655 | 0.02367
656 | 0.02352
657 | 0.02333
658 | 0.02319
659 | 0.02299
660 | 0.02275
661 | 0.02261
662 | 0.02249
663 | 0.02225
664 | 0.02207
665 | 0.02198
666 | 0.02179
667 | 0.02161
668 | 0.02148
669 | 0.02132
670 | 0.02112
671 | 0.02099
672 | 0.02083
673 | 0.02071
674 | 0.02057
675 | 0.02038
676 | 0.02029
677 | 0.02009
678 | 0.01991
679 | 0.01982
680 | 0.01968
681 | 0.01952
682 | 0.01936
683 | 0.01925
684 | 0.01907
685 | 0.01895
686 | 0.01884
687 | 0.01869
688 | 0.01853
689 | 0.01842
690 | 0.01832
691 | 0.01817
692 | 0.01795
693 | 0.01784
694 | 0.01773
695 | 0.01763
696 | 0.01749
697 | 0.01738
698 | 0.01726
699 | 0.01716
700 | 0.01705
701 | 0.01693
702 | 0.01677
703 | 0.01665
704 | 0.01655
705 | 0.01644
706 | 0.01632
707 | 0.01619
708 | 0.01604
709 | 0.01593
710 | 0.01581
711 | 0.01574
712 | 0.01563
713 | 0.01553
714 | 0.01545
715 | 0.01533
716 | 0.01517
717 | 0.01508
718 | 0.01493
719 | 0.01489
720 | 0.01483
721 | 0.01474
722 | 0.01462
723 | 0.01454
724 | 0.0144
725 | 0.01428
726 | 0.0142
727 | 0.01411
728 | 0.01403
729 | 0.01391
730 | 0.01386
731 | 0.01367
732 | 0.01359
733 | 0.01359
734 | 0.01357
735 | 0.01346
736 | 0.01336
737 | 0.01325
738 | 0.01314
739 | 0.01303
740 | 0.01294
741 | 0.01282
742 | 0.01271
743 | 0.01263
744 | 0.01257
745 | 0.01243
746 | 0.01236
747 | 0.01227
748 | 0.01221
749 | 0.01207
750 | 0.01201
751 | 0.01199
752 | 0.01184
753 | 0.01179
754 | 0.01171
755 | 0.01162
756 | 0.01154
757 | 0.01151
758 | 0.01146
759 | 0.01138
760 | 0.01128
761 | 0.01132
762 | 0.01124
763 | 0.01117
764 | 0.01106
765 | 0.01105
766 | 0.01095
767 | 0.01085
768 | 0.01077
769 | 0.01076
770 | 0.01065
771 | 0.01063
772 | 0.01059
773 | 0.01051
774 | 0.01036
775 | 0.01032
776 | 0.01026
777 | 0.01022
778 | 0.01016
779 | 0.01012
780 | 0.01004
781 | 0.00999
782 | 0.00988
783 | 0.00986
784 | 0.0098
785 | 0.00976
786 | 0.00968
787 | 0.00964
788 | 0.00957
789 | 0.00949
790 | 0.00951
791 | 0.00945
792 | 0.00939
793 | 0.00933
794 | 0.00932
795 | 0.00928
796 | 0.0092
797 | 0.00914
798 | 0.00912
799 | 0.00905
800 | 0.00903
801 | 0.00896
802 | 0.00889
803 | 0.00885
804 | 0.00883
805 | 0.00876
806 | 0.00873
807 | 0.00868
808 | 0.0086
809 | 0.00856
810 | 0.0085
811 | 0.00851
812 | 0.00842
813 | 0.00842
814 | 0.00842
815 | 0.00833
816 | 0.0083
817 | 0.00821
818 | 0.0082
819 | 0.00817
820 | 0.00813
821 | 0.00804
822 | 0.008
823 | 0.00798
824 | 0.00794
825 | 0.00792
826 | 0.00786
827 | 0.00781
828 | 0.00778
829 | 0.00773
830 | 0.00773
831 | 0.0077
832 | 0.00765
833 | 0.00761
834 | 0.00755
835 | 0.00752
836 | 0.0075
837 | 0.00748
838 | 0.00745
839 | 0.00743
840 | 0.00733
841 | 0.0073
842 | 0.0073
843 | 0.00724
844 | 0.00717
845 | 0.00721
846 | 0.00713
847 | 0.00709
848 | 0.00708
849 | 0.00703
850 | 0.00701
851 | 0.00697
852 | 0.00691
853 | 0.00686
854 | 0.00684
855 | 0.00682
856 | 0.00678
857 | 0.00677
858 | 0.00672
859 | 0.00669
860 | 0.00662
861 | 0.0066
862 | 0.00656
863 | 0.00656
864 | 0.00653
865 | 0.00651
866 | 0.00646
867 | 0.00642
868 | 0.00638
869 | 0.00638
870 | 0.00633
871 | 0.0063
872 | 0.00629
873 | 0.00623
874 | 0.0062
875 | 0.00616
876 | 0.00614
877 | 0.00614
878 | 0.00611
879 | 0.00607
880 | 0.00602
881 | 0.00602
882 | 0.006
883 | 0.00595
884 | 0.00587
885 | 0.00584
886 | 0.00582
887 | 0.00584
888 | 0.00583
889 | 0.0058
890 | 0.00572
891 | 0.00571
892 | 0.00573
893 | 0.00569
894 | 0.00564
895 | 0.00561
896 | 0.00559
897 | 0.00558
898 | 0.00558
899 | 0.00549
900 | 0.00548
901 | 0.00545
902 | 0.00543
903 | 0.0054
904 | 0.00543
905 | 0.00535
906 | 0.00532
907 | 0.00535
908 | 0.00528
909 | 0.00533
910 | 0.0052
911 | 0.00524
912 | 0.00517
913 | 0.00516
914 | 0.0052
915 | 0.00513
916 | 0.00513
917 | 0.00501
918 | 0.00504
919 | 0.00502
920 | 0.00507
921 | 0.00496
922 | 0.00497
923 | 0.00496
924 | 0.00482
925 | 0.00488
926 | 0.00484
927 | 0.00484
928 | 0.00486
929 | 0.00485
930 | 0.00492
931 | 0.00483
932 | 0.00482
933 | 0.00482
934 | 0.00477
935 | 0.00483
936 | 0.00471
937 | 0.0048
938 | 0.0048
939 | 0.00479
940 | 0.00474
941 | 0.00482
942 | 0.00482
943 | 0.00478
944 | 0.00468
945 | 0.00483
946 | 0.00475
947 | 0.00475
948 | 0.00478
949 | 0.00476
950 | 0.00482

## c
Diameter | Intensity
11.7 | 0
13.54 | 0
15.69 | 0
18.17 | 0.6
21.04 | 5.1
24.36 | 12.5
28.21 | 19.3
32.67 | 21.9
37.84 | 18.9
43.82 | 11.5
50.75 | 3.7
58.77 | 0
68.06 | 0
78.82 | 0
91.28 | 0
105.7 | 0
122.4 | 0
141.8 | 0
164.2 | 0
190.1 | 0
220.2 | 0
255 | 0
295.3 | 0
342 | 0
396.1 | 0
458.7 | 0
531.2 | 0
615.1 | 0
712.4 | 0
825 | 0
955.4 | 0

## e
Wavelength | Extinction
350 | 0.3282
351 | 0.33501
352 | 0.34176
353 | 0.34662
354 | 0.35169
355 | 0.3573
356 | 0.36228
357 | 0.3678
358 | 0.37377
359 | 0.37977
360 | 0.38511
361 | 0.39231
362 | 0.39909
363 | 0.40545
364 | 0.41364
365 | 0.41445
366 | 0.42237
367 | 0.43098
368 | 0.43935
369 | 0.44736
370 | 0.45648
371 | 0.46584
372 | 0.4749
373 | 0.48315
374 | 0.49209
375 | 0.50136
376 | 0.50925
377 | 0.5178
378 | 0.52545
379 | 0.53217
380 | 0.53937
381 | 0.54651
382 | 0.55281
383 | 0.55956
384 | 0.56637
385 | 0.57288
386 | 0.57954
387 | 0.58608
388 | 0.5928
389 | 0.60015
390 | 0.60756
391 | 0.61587
392 | 0.62421
393 | 0.63324
394 | 0.64272
395 | 0.65244
396 | 0.66303
397 | 0.67377
398 | 0.68502
399 | 0.69627
400 | 0.708
401 | 0.72006
402 | 0.73245
403 | 0.74454
404 | 0.75717
405 | 0.76962
406 | 0.78258
407 | 0.79518
408 | 0.80751
409 | 0.81999
410 | 0.83253
411 | 0.84504
412 | 0.85737
413 | 0.86955
414 | 0.88215
415 | 0.89427
416 | 0.90648
417 | 0.91878
418 | 0.9309
419 | 0.94485
420 | 0.95643
421 | 0.96822
422 | 0.97959
423 | 0.99084
424 | 1.00188
425 | 1.01268
426 | 1.02348
427 | 1.03341
428 | 1.04325
429 | 1.05249
430 | 1.06116
431 | 1.06968
432 | 1.07778
433 | 1.08528
434 | 1.09251
435 | 1.09911
436 | 1.10469
437 | 1.11057
438 | 1.11573
439 | 1.12011
440 | 1.12413
441 | 1.12749
442 | 1.1304
443 | 1.13253
444 | 1.13424
445 | 1.13532
446 | 1.13616
447 | 1.13637
448 | 1.13625
449 | 1.1352
450 | 1.13409
451 | 1.13256
452 | 1.13049
453 | 1.12809
454 | 1.1256
455 | 1.12236
456 | 1.11903
457 | 1.11495
458 | 1.11066
459 | 1.10613
460 | 1.101
461 | 1.09578
462 | 1.09017
463 | 1.08447
464 | 1.07841
465 | 1.07193
466 | 1.0653
467 | 1.05864
468 | 1.05183
469 | 1.0446
470 | 1.03719
471 | 1.02981
472 | 1.02234
473 | 1.01445
474 | 1.00665
475 | 0.99876
476 | 0.99036
477 | 0.98205
478 | 0.97338
479 | 0.96456
480 | 0.95574
481 | 0.94677
482 | 0.93774
483 | 0.92868
484 | 0.91962
485 | 0.91023
486 | 0.90108
487 | 0.89187
488 | 0.88275
489 | 0.87351
490 | 0.86421
491 | 0.85479
492 | 0.84549
493 | 0.83616
494 | 0.82701
495 | 0.8175
496 | 0.80805
497 | 0.79836
498 | 0.78876
499 | 0.77925
500 | 0.76968
501 | 0.76008
502 | 0.75063
503 | 0.74115
504 | 0.73164
505 | 0.72219
506 | 0.71274
507 | 0.70344
508 | 0.69435
509 | 0.68505
510 | 0.67605
511 | 0.66732
512 | 0.65835
513 | 0.64953
514 | 0.64065
515 | 0.63171
516 | 0.62265
517 | 0.61395
518 | 0.6051
519 | 0.5964
520 | 0.58782
521 | 0.57939
522 | 0.57075
523 | 0.56256
524 | 0.55413
525 | 0.546
526 | 0.53799
527 | 0.53016
528 | 0.52224
529 | 0.51474
530 | 0.50718
531 | 0.49983
532 | 0.49248
533 | 0.48522
534 | 0.47811
535 | 0.47121
536 | 0.46413
537 | 0.45723
538 | 0.45036
539 | 0.4437
540 | 0.43695
541 | 0.43044
542 | 0.4239
543 | 0.41757
544 | 0.41133
545 | 0.40512
546 | 0.39891
547 | 0.39315
548 | 0.38742
549 | 0.38193
550 | 0.37644
551 | 0.37086
552 | 0.36552
553 | 0.36027
554 | 0.35514
555 | 0.35001
556 | 0.34506
557 | 0.34002
558 | 0.33525
559 | 0.33045
560 | 0.32553
561 | 0.32094
562 | 0.3165
563 | 0.31182
564 | 0.30756
565 | 0.30327
566 | 0.29883
567 | 0.29484
568 | 0.29094
569 | 0.28689
570 | 0.2808
571 | 0.27717
572 | 0.27354
573 | 0.27015
574 | 0.2667
575 | 0.26337
576 | 0.25974
577 | 0.25638
578 | 0.25302
579 | 0.24966
580 | 0.24648
581 | 0.24321
582 | 0.24018
583 | 0.23712
584 | 0.23418
585 | 0.231
586 | 0.22806
587 | 0.22527
588 | 0.22257
589 | 0.21996
590 | 0.21723
591 | 0.21477
592 | 0.21222
593 | 0.20976
594 | 0.20718
595 | 0.20484
596 | 0.20235
597 | 0.19989
598 | 0.19734
599 | 0.19506
600 | 0.19281
601 | 0.19056
602 | 0.18834
603 | 0.18621
604 | 0.18408
605 | 0.18198
606 | 0.17988
607 | 0.17787
608 | 0.17586
609 | 0.174
610 | 0.17202
611 | 0.17016
612 | 0.16845
613 | 0.16668
614 | 0.16491
615 | 0.16314
616 | 0.1614
617 | 0.15969
618 | 0.15795
619 | 0.15633
620 | 0.15474
621 | 0.153
622 | 0.15165
623 | 0.15
624 | 0.14847
625 | 0.14697
626 | 0.14562
627 | 0.14409
628 | 0.14268
629 | 0.14127
630 | 0.13989
631 | 0.13842
632 | 0.13722
633 | 0.13584
634 | 0.13464
635 | 0.13335
636 | 0.13203
637 | 0.13092
638 | 0.12951
639 | 0.12837
640 | 0.1272
641 | 0.12591
642 | 0.12489
643 | 0.12375
644 | 0.12267
645 | 0.12159
646 | 0.12045
647 | 0.11949
648 | 0.11853
649 | 0.11742
650 | 0.11643
651 | 0.11538
652 | 0.11451
653 | 0.11352
654 | 0.1125
655 | 0.11148
656 | 0.11058
657 | 0.10959
658 | 0.10872
659 | 0.10782
660 | 0.10683
661 | 0.1059
662 | 0.105
663 | 0.10419
664 | 0.10329
665 | 0.10245
666 | 0.10161
667 | 0.10077
668 | 0.10002
669 | 0.0993
670 | 0.0984
671 | 0.09759
672 | 0.09699
673 | 0.09624
674 | 0.09561
675 | 0.09489
676 | 0.09423
677 | 0.09342
678 | 0.09273
679 | 0.09207
680 | 0.09138
681 | 0.09054
682 | 0.08991
683 | 0.08931
684 | 0.0888
685 | 0.08808
686 | 0.08754
687 | 0.08679
688 | 0.08619
689 | 0.08556
690 | 0.08496
691 | 0.08433
692 | 0.08379
693 | 0.0831
694 | 0.08268
695 | 0.08211
696 | 0.08154
697 | 0.08085
698 | 0.08034
699 | 0.07977
700 | 0.07932
701 | 0.07869
702 | 0.07815
703 | 0.07761
704 | 0.07701
705 | 0.07665
706 | 0.07599
707 | 0.07548
708 | 0.07503
709 | 0.07464
710 | 0.07419
711 | 0.0738
712 | 0.07326
713 | 0.0729
714 | 0.07233
715 | 0.07179
716 | 0.07143
717 | 0.07077
718 | 0.07005
719 | 0.06975
720 | 0.06939
721 | 0.069
722 | 0.06873
723 | 0.06828
724 | 0.06783
725 | 0.06753
726 | 0.0672
727 | 0.06675
728 | 0.0663
729 | 0.06594
730 | 0.06555
731 | 0.0651
732 | 0.06483
733 | 0.06447
734 | 0.06411
735 | 0.06366
736 | 0.06324
737 | 0.06297
738 | 0.06249
739 | 0.06231
740 | 0.06189
741 | 0.06138
742 | 0.06099
743 | 0.06069
744 | 0.06024
745 | 0.05994
746 | 0.05964
747 | 0.05925
748 | 0.05895
749 | 0.05877
750 | 0.05832
751 | 0.05802
752 | 0.05781
753 | 0.05736
754 | 0.05706
755 | 0.05679
756 | 0.05646
757 | 0.0561
758 | 0.05583
759 | 0.05544
760 | 0.05523
761 | 0.05502
762 | 0.05466
763 | 0.05439
764 | 0.05418
765 | 0.05397
766 | 0.05355
767 | 0.05325
768 | 0.05301
769 | 0.05292
770 | 0.05244
771 | 0.0522
772 | 0.05205
773 | 0.05184
774 | 0.05148
775 | 0.05127
776 | 0.05115
777 | 0.05091
778 | 0.05055
779 | 0.05037
780 | 0.0501
781 | 0.04983
782 | 0.04977
783 | 0.0495
784 | 0.04917
785 | 0.04893
786 | 0.04884
787 | 0.04869
788 | 0.04833
789 | 0.04803
790 | 0.04794
791 | 0.04764
792 | 0.04734
793 | 0.04722
794 | 0.04698
795 | 0.04671
796 | 0.04665
797 | 0.04656
798 | 0.04635
799 | 0.04611
800 | 0.04575
801 | 0.04572
802 | 0.04539
803 | 0.04524
804 | 0.04506
805 | 0.04482
806 | 0.04464
807 | 0.04458
808 | 0.04437
809 | 0.04425
810 | 0.04395
811 | 0.04374
812 | 0.04362
813 | 0.04332
814 | 0.0432
815 | 0.04308
816 | 0.04305
817 | 0.04278
818 | 0.04263
819 | 0.04248
820 | 0.0423
821 | 0.04212
822 | 0.04191
823 | 0.04179
824 | 0.04164
825 | 0.04146
826 | 0.04137
827 | 0.04116
828 | 0.04101
829 | 0.04098
830 | 0.04071
831 | 0.04059
832 | 0.0405
833 | 0.04035
834 | 0.04002
835 | 0.03996
836 | 0.03993
837 | 0.03969
838 | 0.03942
839 | 0.03927
840 | 0.03912
841 | 0.03894
842 | 0.03879
843 | 0.0387
844 | 0.03864
845 | 0.0384
846 | 0.03837
847 | 0.0381
848 | 0.03795
849 | 0.03771
850 | 0.03765
851 | 0.03744
852 | 0.03738
853 | 0.03723
854 | 0.03711
855 | 0.0369
856 | 0.0369
857 | 0.03663
858 | 0.03657
859 | 0.03636
860 | 0.03627
861 | 0.03618
862 | 0.03606
863 | 0.03588
864 | 0.03582
865 | 0.03564
866 | 0.03561
867 | 0.0354
868 | 0.03531
869 | 0.03528
870 | 0.03504
871 | 0.03489
872 | 0.03468
873 | 0.03462
874 | 0.03447
875 | 0.03435
876 | 0.03426
877 | 0.0342
878 | 0.03417
879 | 0.03402
880 | 0.03387
881 | 0.03378
882 | 0.03357
883 | 0.03336
884 | 0.0336
885 | 0.03309
886 | 0.0327
887 | 0.03306
888 | 0.03303
889 | 0.03288
890 | 0.03246
891 | 0.03243
892 | 0.03246
893 | 0.03255
894 | 0.03282
895 | 0.03201
896 | 0.03177
897 | 0.03201
898 | 0.03189
899 | 0.0318
900 | 0.03153
901 | 0.03147
902 | 0.03135
903 | 0.03099
904 | 0.03135
905 | 0.03093
906 | 0.03072
907 | 0.03099
908 | 0.03099
909 | 0.03081
910 | 0.03054
911 | 0.03072
912 | 0.03066
913 | 0.03048
914 | 0.03039
915 | 0.0303
916 | 0.02994
917 | 0.03039
918 | 0.03024
919 | 0.03012
920 | 0.0297
921 | 0.03003
922 | 0.03018
923 | 0.02964
924 | 0.02964
925 | 0.02955
926 | 0.02967
927 | 0.02955
928 | 0.02946
929 | 0.02931
930 | 0.02925
931 | 0.02916
932 | 0.02943
933 | 0.0291
934 | 0.02904
935 | 0.02913
936 | 0.02919
937 | 0.02898
938 | 0.02892
939 | 0.02886
940 | 0.02916
941 | 0.02883
942 | 0.02898
943 | 0.02856
944 | 0.02838
945 | 0.02874
946 | 0.02895
947 | 0.02853
948 | 0.02856
949 | 0.02847
950 | 0.02859

## f
Diameter | Intensity
11.7 | 0.7
13.54 | 1
15.69 | 1.3
18.17 | 1.7
21.04 | 2
24.36 | 2.4
28.21 | 2.7
32.67 | 3.2
37.84 | 3.9
43.82 | 4.7
50.75 | 5.6
58.77 | 6.5
68.06 | 7.4
78.82 | 7.9
91.28 | 8.2
105.7 | 8
122.4 | 7.4
141.8 | 6.5
164.2 | 5.4
190.1 | 4.1
220.2 | 2.8
255 | 1.7
295.3 | 0.8
342 | 0.3
396.1 | 0
458.7 | 0
531.2 | 0
615.1 | 0
712.4 | 0
825 | 0
955.4 | 0

## h
Wavelength | Extinction
370 | 2.36368
371 | 2.36184
372 | 2.35892
373 | 2.35716
374 | 2.35464
375 | 2.3492
376 | 2.34852
377 | 2.34588
378 | 2.34064
379 | 2.33868
380 | 2.33428
381 | 2.3314
382 | 2.3274
383 | 2.3228
384 | 2.31916
385 | 2.31588
386 | 2.31132
387 | 2.30748
388 | 2.30248
389 | 2.2982
390 | 2.29384
391 | 2.28904
392 | 2.28416
393 | 2.28012
394 | 2.27464
395 | 2.26944
396 | 2.26528
397 | 2.26012
398 | 2.2554
399 | 2.25024
400 | 2.24552
401 | 2.2404
402 | 2.2356
403 | 2.2308
404 | 2.22652
405 | 2.222
406 | 2.21704
407 | 2.21392
408 | 2.20944
409 | 2.2054
410 | 2.20116
411 | 2.19708
412 | 2.19264
413 | 2.18988
414 | 2.18672
415 | 2.1834
416 | 2.17972
417 | 2.17688
418 | 2.17356
419 | 2.19132
420 | 2.18784
421 | 2.18476
422 | 2.18188
423 | 2.17912
424 | 2.17676
425 | 2.17424
426 | 2.17212
427 | 2.1698
428 | 2.168
429 | 2.1658
430 | 2.16356
431 | 2.16264
432 | 2.16104
433 | 2.1596
434 | 2.15804
435 | 2.1568
436 | 2.15556
437 | 2.15444
438 | 2.15356
439 | 2.1532
440 | 2.15212
441 | 2.1526
442 | 2.152
443 | 2.1518
444 | 2.152
445 | 2.1522
446 | 2.15272
447 | 2.1534
448 | 2.15436
449 | 2.15564
450 | 2.15676
451 | 2.15852
452 | 2.16
453 | 2.16208
454 | 2.1642
455 | 2.16724
456 | 2.16948
457 | 2.17296
458 | 2.17632
459 | 2.18004
460 | 2.185
461 | 2.1898
462 | 2.19468
463 | 2.20012
464 | 2.20588
465 | 2.21248
466 | 2.21912
467 | 2.22676
468 | 2.23456
469 | 2.2426
470 | 2.2516
471 | 2.26152
472 | 2.27208
473 | 2.28284
474 | 2.29476
475 | 2.3072
476 | 2.32124
477 | 2.33588
478 | 2.35108
479 | 2.36776
480 | 2.38532
481 | 2.404
482 | 2.42364
483 | 2.4446
484 | 2.46612
485 | 2.48956
486 | 2.51416
487 | 2.53992
488 | 2.5668
489 | 2.59468
490 | 2.62416
491 | 2.6548
492 | 2.68632
493 | 2.71904
494 | 2.75288
495 | 2.7886
496 | 2.8248
497 | 2.86272
498 | 2.90048
499 | 2.93944
500 | 2.9778
501 | 3.01732
502 | 3.05824
503 | 3.09764
504 | 3.13756
505 | 3.17648
506 | 3.21484
507 | 3.25196
508 | 3.2882
509 | 3.32352
510 | 3.35704
511 | 3.38904
512 | 3.41984
513 | 3.4484
514 | 3.47564
515 | 3.50092
516 | 3.52416
517 | 3.54524
518 | 3.5642
519 | 3.5802
520 | 3.59456
521 | 3.60664
522 | 3.61576
523 | 3.62376
524 | 3.6286
525 | 3.63184
526 | 3.63236
527 | 3.63088
528 | 3.62756
529 | 3.62184
530 | 3.61444
531 | 3.60564
532 | 3.59488
533 | 3.58244
534 | 3.56804
535 | 3.55216
536 | 3.53484
537 | 3.5154
538 | 3.49516
539 | 3.47312
540 | 3.44984
541 | 3.425
542 | 3.39928
543 | 3.37216
544 | 3.34432
545 | 3.3148
546 | 3.28472
547 | 3.25364
548 | 3.22204
549 | 3.18916
550 | 3.15568
551 | 3.12144
552 | 3.08648
553 | 3.05096
554 | 3.0146
555 | 2.97792
556 | 2.94032
557 | 2.90164
558 | 2.86332
559 | 2.8246
560 | 2.7856
561 | 2.7458
562 | 2.7062
563 | 2.66588
564 | 2.62632
565 | 2.58648
566 | 2.54684
567 | 2.50728
568 | 2.46836
569 | 2.42964
570 | 2.35856
571 | 2.32224
572 | 2.2868
573 | 2.25044
574 | 2.215
575 | 2.179
576 | 2.14332
577 | 2.10724
578 | 2.07144
579 | 2.03588
580 | 2.00084
581 | 1.96604
582 | 1.93184
583 | 1.89876
584 | 1.86556
585 | 1.8328
586 | 1.8008
587 | 1.76932
588 | 1.73872
589 | 1.70836
590 | 1.67896
591 | 1.65032
592 | 1.62268
593 | 1.5948
594 | 1.5674
595 | 1.54024
596 | 1.5132
597 | 1.48688
598 | 1.46088
599 | 1.4356
600 | 1.41032
601 | 1.3856
602 | 1.36164
603 | 1.3382
604 | 1.31504
605 | 1.29244
606 | 1.27068
607 | 1.24916
608 | 1.22816
609 | 1.2078
610 | 1.1878
611 | 1.16832
612 | 1.14936
613 | 1.13056
614 | 1.11224
615 | 1.09428
616 | 1.07648
617 | 1.059
618 | 1.04188
619 | 1.02508
620 | 1.0088
621 | 0.99276
622 | 0.97688
623 | 0.96136
624 | 0.94652
625 | 0.9316
626 | 0.91712
627 | 0.90304
628 | 0.88948
629 | 0.87612
630 | 0.86312
631 | 0.85032
632 | 0.83784
633 | 0.82556
634 | 0.81348
635 | 0.80196
636 | 0.79036
637 | 0.779
638 | 0.76784
639 | 0.757
640 | 0.74636
641 | 0.73552
642 | 0.72516
643 | 0.71496
644 | 0.70484
645 | 0.69516
646 | 0.68556
647 | 0.67612
648 | 0.667
649 | 0.65816
650 | 0.6496
651 | 0.641
652 | 0.63276
653 | 0.62452
654 | 0.6166
655 | 0.60868
656 | 0.60076
657 | 0.59292
658 | 0.58544
659 | 0.57796
660 | 0.57084
661 | 0.56348
662 | 0.55652
663 | 0.54968
664 | 0.5428
665 | 0.53632
666 | 0.52992
667 | 0.52352
668 | 0.51744
669 | 0.51128
670 | 0.50544
671 | 0.49948
672 | 0.49364
673 | 0.4882
674 | 0.4826
675 | 0.47704
676 | 0.47164
677 | 0.46624
678 | 0.46096
679 | 0.45552
680 | 0.45056
681 | 0.4458
682 | 0.44116
683 | 0.43628
684 | 0.43152
685 | 0.42684
686 | 0.42224
687 | 0.418
688 | 0.41352
689 | 0.40932
690 | 0.4052
691 | 0.40116
692 | 0.39704
693 | 0.39304
694 | 0.38932
695 | 0.38536
696 | 0.38168
697 | 0.37792
698 | 0.37412
699 | 0.3702
700 | 0.36672
701 | 0.36312
702 | 0.3598
703 | 0.356
704 | 0.35264
705 | 0.34916
706 | 0.34584
707 | 0.34268
708 | 0.33956
709 | 0.3368
710 | 0.33392
711 | 0.33144
712 | 0.3288
713 | 0.32604
714 | 0.32316
715 | 0.32032
716 | 0.31748
717 | 0.3146
718 | 0.3118
719 | 0.30916
720 | 0.3066
721 | 0.30412
722 | 0.30144
723 | 0.29892
724 | 0.29632
725 | 0.29388
726 | 0.29136
727 | 0.28872
728 | 0.28628
729 | 0.28392
730 | 0.28156
731 | 0.27952
732 | 0.27708
733 | 0.275
734 | 0.27292
735 | 0.2708
736 | 0.26872
737 | 0.26656
738 | 0.26436
739 | 0.2624
740 | 0.26048
741 | 0.25844
742 | 0.25644
743 | 0.2542
744 | 0.25228
745 | 0.25032
746 | 0.24864
747 | 0.24672
748 | 0.24492
749 | 0.243
750 | 0.24128
751 | 0.23956
752 | 0.2376
753 | 0.23612
754 | 0.2342
755 | 0.23248
756 | 0.23088
757 | 0.2292
758 | 0.22752
759 | 0.22584
760 | 0.22432
761 | 0.2222
762 | 0.22084
763 | 0.21908
764 | 0.21764
765 | 0.21624
766 | 0.21484
767 | 0.213
768 | 0.2118
769 | 0.21048
770 | 0.20896
771 | 0.2076
772 | 0.2064
773 | 0.20524
774 | 0.20364
775 | 0.20224
776 | 0.201
777 | 0.19968
778 | 0.19804
779 | 0.19684
780 | 0.19572
781 | 0.19428
782 | 0.19288
783 | 0.1918
784 | 0.1904
785 | 0.18892
786 | 0.18772
787 | 0.1866
788 | 0.18524
789 | 0.18396
790 | 0.1828
791 | 0.18168
792 | 0.18032
793 | 0.17924
794 | 0.17776
795 | 0.17644
796 | 0.175
797 | 0.17372
798 | 0.17248
799 | 0.17132
800 | 0.17016
801 | 0.169
802 | 0.1682
803 | 0.16732
804 | 0.16612
805 | 0.16508
806 | 0.16412
807 | 0.16304
808 | 0.16204
809 | 0.16088
810 | 0.16
811 | 0.15908
812 | 0.15824
813 | 0.1574
814 | 0.1566
815 | 0.15584
816 | 0.15504
817 | 0.15412
818 | 0.15312
819 | 0.15216
820 | 0.15128
821 | 0.15044
822 | 0.14972
823 | 0.14872
824 | 0.14796
825 | 0.147
826 | 0.14644
827 | 0.14552
828 | 0.1446
829 | 0.14384
830 | 0.14324
831 | 0.14264
832 | 0.14176
833 | 0.14112
834 | 0.14052
835 | 0.13964
836 | 0.13876
837 | 0.13792
838 | 0.13724
839 | 0.13656
840 | 0.13564
841 | 0.13488
842 | 0.13432
843 | 0.1334
844 | 0.1328
845 | 0.13216
846 | 0.13148
847 | 0.1306
848 | 0.12996
849 | 0.12912
850 | 0.12848
851 | 0.12788
852 | 0.12732
853 | 0.12652
854 | 0.12588
855 | 0.1252
856 | 0.1246
857 | 0.12384
858 | 0.123
859 | 0.12228
860 | 0.12168
861 | 0.12112
862 | 0.1204
863 | 0.1196
864 | 0.11888
865 | 0.11816
866 | 0.11756
867 | 0.11692
868 | 0.1164
869 | 0.11564
870 | 0.11528
871 | 0.11448
872 | 0.114
873 | 0.11344
874 | 0.11296
875 | 0.1124
876 | 0.1118
877 | 0.1112
878 | 0.11052
879 | 0.11004
880 | 0.10968
881 | 0.109
882 | 0.1086
883 | 0.108
884 | 0.1076
885 | 0.10712
886 | 0.10664
887 | 0.10616
888 | 0.1056
889 | 0.10512
890 | 0.1046
891 | 0.10432
892 | 0.10412
893 | 0.1032
894 | 0.10256
895 | 0.1022
896 | 0.10188
897 | 0.10132
898 | 0.10068
899 | 0.10044
900 | 0.10012
901 | 0.09944
902 | 0.09904
903 | 0.09812
904 | 0.09768
905 | 0.09768
906 | 0.09708
907 | 0.09636
908 | 0.096
909 | 0.0956
910 | 0.0952
911 | 0.09484
912 | 0.09492
913 | 0.09352
914 | 0.0932
915 | 0.09312
916 | 0.0926
917 | 0.09196
918 | 0.0918
919 | 0.09148
920 | 0.09084
921 | 0.09024
922 | 0.0898
923 | 0.08928
924 | 0.08948
925 | 0.08856
926 | 0.08836
927 | 0.08776
928 | 0.08704
929 | 0.08724
930 | 0.08712

## i
Diameter | Intensity
11.7 | 0
13.54 | 0
15.69 | 0.3
18.17 | 2.4
21.04 | 5.9
24.36 | 9.6
28.21 | 12.6
32.67 | 13.7
37.84 | 12.8
43.82 | 10.2
50.75 | 6.6
58.77 | 3.2
68.06 | 0.9
78.82 | 0
91.28 | 0
105.7 | 0
122.4 | 0
141.8 | 0
164.2 | 0
190.1 | 0
220.2 | 0
255 | 0
295.3 | 0
342 | 0
396.1 | 0
458.7 | 0
531.2 | 0
615.1 | 0
712.4 | 0
825 | 0
955.4 | 0

## j
Intensity | Voxel number
555000 | 0
585000 | 26
615000 | 116
645000 | 56
675000 | 2
705000 | 0

## k
Colloidal concentration | RPV | STD
1.5 | 0.0037 | 0.0011
1 | 0.0061 | 0.0014
0.5 | 0.0628 | 0.0018
0.25 | 0.0237 | 0.0023
0.17 | 0.0046 | 0.0011

## l
Colloidal concentration | RPV | STD
1.5 | 0.0072 | 0.0021
1 | 0.0086 | 0.0014
0.5 | 0.0434 | 0.0039
0.25 | 0.0088 | 0.0021
0.17 | 0.0072 | 0.0021