## Figure 3e
|  | PBTTT+Acr-Me+ |  | PBTTT+Mes-Acr-Me+ |  | PBTTT+Mes-Acr-Ph+ |  | PBTTT+PDI-C6C7 |  | PBTTT+Eosin Y
Axis | x | y | y | y | y | y | y | y | y | y | y
Parameter | Light irradiation time | Electrical conductivity | S.D. | Electrical conductivity | S.D. | Electrical conductivity | S.D. | Electrical conductivity | S.D. | Electrical conductivity | S.D.
Unit | min | S cm-1 | S cm-1 | S cm-1 | S cm-1 | S cm-1 | S cm-1 | S cm-1 | S cm-1 | S cm-1 | S cm-1
| 0 | 3.77e-05 | 6.6e-06 | 2.52e-05 | 3.1e-06 | 5.33e-05 | 4.1e-06 | 0.0000290 | 4.4e-06 | 3.47e-05 | 7.4e-06
| 1 | 0.293 | 0.032 | 0.0246 | 0.0027 | 0.0141 | 0.0013 | 7.86e-05 | 7.8e-06 | 0.000165 | 1.5e-05
| 2 | 3.81 | 0.40 | 0.647 | 0.060 | 0.240 | 0.024 | 0.000184 | 1.1e-05 | 0.000379 | 3.3e-05
| 3 | 20.3 | 1.9 | 4.35 | 0.26 | 1.35 | 0.13 | 0.000431 | 3.5e-05 | 0.000835 | 5.3e-05
| 4 | 107 | 5 | 26.7 | 2.2 | 7.24 | 0.45 | 0.000885 | 5.1e-05 | 0.00141 | 8e-05
| 5 | 276 | 19 | 57.2 | 2.2 | 16.8 | 0.8 | 0.00158 | 0.00010 | 0.00216 | 0.00016
| 6 | 349 | 16 | 131 | 10 | 28.5 | 2.0 | 0.00250 | 0.00014 | 0.00274 | 0.00014
| 7 | 528 | 17 | 168 | 4 | 95.1 | 3.9 | 0.00417 | 0.00020 | 0.00345 | 0.00022
| 8 | 693 | 41 | 192 | 10 | 101 | 5 | 0.00588 | 0.00016 | 0.00403 | 0.00023
| 9 | 706 | 40 | 309 | 13 | 139 | 7 | 0.00760 | 0.00024 | 0.00476 | 0.00026
| 10 | 760 | 6 | 364 | 13 | 186 | 5 | 0.00941 | 0.00026 | 0.00507 | 0.00015
| 11 | 719 | 31 | 294 | 12 | 227 | 4 | 0.00998 | 0.00053 | 0.00523 | 0.00013
| 12 | 682 | 8 | 242 | 18 | 201 | 2 | 0.0120 | 0.0002 | 0.00529 | 0.00032
| 13 | [6 empty] | 0.0132 | 0.0003 | 0.00524 | 0.00051
| 14 | [6 empty] | 0.0148 | 0.0004 | 0.00500 | 0.00022
| 15 | [6 empty] | 0.0152 | 0.0004 | 0.00422 | 0.00019

## Figure 3f
|  | P(g42T-T)+Acr-Me+ |  | P(g42T-T)+Mes-Acr-Me+ |  | P(g42T-T)+Mes-Acr-Ph+ |  | P(g42T-T)+PDI-C6C7 |  | P(g42T-T)+Eosin Y
Axis | x | y | y | y | y | y | y | y | y | y | y
Parameter | Light irradiation time | Electrical conductivity | S.D. | Electrical conductivity | S.D. | Electrical conductivity | S.D. | Electrical conductivity | S.D. | Electrical conductivity | S.D.
Unit | min | S cm-1 | S cm-1 | S cm-1 | S cm-1 | S cm-1 | S cm-1 | S cm-1 | S cm-1 | S cm-1 | S cm-1
| 0 | 4.32e-05 | 0.0000070 | 2.18e-05 | 8.6e-06 | 4.61e-05 | 0.0000090 | 3.02e-05 | 4.6e-06 | 4.16e-05 | 5.7e-06
| 0.5 | 882 | 64 | 752 | 121 | 294 | 101 | 0.0467 | 0.0041 | 0.291 | 0.021
| 1 | 943 | 105 | 880 | 23 | 409 | 99 | 0.174 | 0.013 | 3.42 | 0.38
| 1.5 | 1100 | 127 | 890 | 115 | 602 | 55 | 0.340 | 0.033 | 12.2 | 1.1
| 2 | 1323 | 125 | 941 | 115 | 753 | 107 | 0.763 | 0.075 | 21.7 | 1.7
| 2.5 | 1557 | 131 | 1083 | 108 | 778 | 96 | 1.49 | 0.15 | 27.8 | 2.6
| 3 | 1762 | 104 | 1294 | 50 | 1073 | 170 | 2.34 | 0.21 | 32.1 | 2.6
| 3.5 | 1984 | 324 | 1331 | 128 | 883 | 111 | 5.94 | 0.51 | 33.3 | 2.7
| 4 | 2224 | 142 | 1317 | 50 |  |  | 8.05 | 0.95 | 33.8 | 2.8
| 4.5 | 3011 | 335 | 1327 | 54 |  |  | 11.9 | 0.5 | 34.7 | 2.4
| 5 | 2727 | 241 |  |  |  |  | 18.4 | 0.9 | 34.2 | 1.7
| 5.5 | [6 empty] | 22.1 | 1.4
| 6 | [6 empty] | 36.9 | 1.6
| 6.5 | [6 empty] | 44.7 | 0.9
| 7 | [6 empty] | 57.5 | 1.3
| 7.5 | [6 empty] | 67.3 | 1.5
| 8 | [6 empty] | 72.0 | 2.4
| 8.5 | [6 empty] | 97.8 | 1.7
| 9 | [6 empty] | 114 | 4
| 9.5 | [6 empty] | 127 | 5
| 10 | [6 empty] | 139 | 1
| 10.5 | [6 empty] | 164 | 7
| 11 | [6 empty] | 174 | 6
| 11.5 | [6 empty] | 179 | 1
| 12 | [6 empty] | 189 | 6
| 12.5 | [6 empty] | 205 | 9
| 13 | [6 empty] | 204 | 5
| 13.5 | [6 empty] | 194 | 3
| 14 | [6 empty] | 192 | 1
| 14.5 | [6 empty] | 187 | 5
| 15 | [6 empty] | 180 | 9

## Figure 3g
|  |  | P(g42T-T) |  |  | P(g42T-TT) |  |  | PBTTT |  |  | P3HT |  |  | PTQ1 |  |  | gDPP-g2T
Axis |  | x | y |  | x | y |  | x | y |  | x | y |  | x | y |  | x | y
Parameter |  | EA*PC - IPOSC | Electrical conductivity enhancement |  | EA*PC - IPOSC | Electrical conductivity enhancement |  | EA*PC - IPOSC | Electrical conductivity enhancement |  | EA*PC - IPOSC | Electrical conductivity enhancement |  | EA*PC - IPOSC | Electrical conductivity enhancement |  | EA*PC - IPOSC | Electrical conductivity enhancement
Unit |  | eV |  |  | eV |  |  | eV |  |  | eV |  |  | eV |  |  | eV
| Eosin Y | 1.6 | 803000 | Eosin Y | 1.57 | 507000 | Eosin Y | 0.98 | 140 | Eosin Y | 1.07 | 6.17 | Eosin Y | 0.66 | 4.99 | Eosin Y | 1.12 | 20500
| PDI-C6C7 | 1.91 | 4750000 | PDI-C6C7 | 1.88 | 2750000 | PDI-C6C7 | 1.29 | 403 | PDI-C6C7 | 1.38 | 22.8 | PDI-C6C7 | 0.97 | 6.3 | PDI-C6C7 | 1.43 | 3610
| Mes-Acr-Ph+ | 2.43 | 24800000 | Mes-Acr-Ph+ | 2.4 | 10500000 | Mes-Acr-Ph+ | 1.81 | 6020000 | Mes-Acr-Ph+ | 1.9 | 5740 | Mes-Acr-Ph+ | 1.49 | 511 | Mes-Acr-Ph+ | 1.95 | 398000
| Mes-Acr-Me+ | 2.5 | 30800000 | Mes-Acr-Me+ | 2.47 | 11300000 | Mes-Acr-Me+ | 1.88 | 9660000 | Mes-Acr-Me+ | 1.97 | 5910 | Mes-Acr-Me+ | 1.56 | 466 | Mes-Acr-Me+ | 2.02 | 636000
| Acr-Me+ | 2.61 | 69700000 | Acr-Me+ | 2.58 | 13800000 | Acr-Me+ | 1.99 | 20200000 | Acr-Me+ | 2.08 | 6470 | Acr-Me+ | 1.67 | 789 | Acr-Me+ | 2.13 | 4220000