## Figure 4d
PC: Mes-Acr-Me+
|  | BBL+Et3N (no PC, dark) | BBL+Et3N (no PC, light) | BBL+Et3N+PC, dark | BBL+Et3N+PC, light | BBL+P(g42T-T)+PC, light
Axis | x | y | y | y | y | y
Parameter | Wavelength | Δ Absorbance | Δ Absorbance | Δ Absorbance | Δ Absorbance | Δ Absorbance
Unit | nm | arb. Units | arb. Units | arb. Units | arb. Units | arb. Units
| 1100 | -0.00012 | 0.00273 | -0.00004 | 0.00183 | 0.00171
| 1099 | -0.00019 | 0.00274 | -0.00011 | 0.00188 | 0.00160
| 1098 | -0.00007 | 0.00271 | -0.00012 | 0.00200 | 0.00168
| 1097 | -0.00014 | 0.00268 | -0.00018 | 0.00208 | 0.00171
| 1096 | -0.00008 | 0.00266 | -0.00023 | 0.00219 | 0.00169
| 1095 | -0.00010 | 0.00261 | -0.00019 | 0.00231 | 0.00168
| 1094 | -0.00010 | 0.00260 | -0.00024 | 0.00238 | 0.00164
| 1093 | -0.00002 | 0.00263 | -0.00022 | 0.00260 | 0.00173
| 1092 | 0.00000 | 0.00255 | -0.00026 | 0.00274 | 0.00173
| 1091 | -0.00002 | 0.00259 | -0.00019 | 0.00293 | 0.00180
| 1090 | 0.00002 | 0.00256 | -0.00019 | 0.00310 | 0.00182
| 1089 | -0.00001 | 0.00256 | -0.00020 | 0.00321 | 0.00185
| 1088 | -0.00001 | 0.00259 | -0.00016 | 0.00341 | 0.00200
| 1087 | 0.00008 | 0.00255 | -0.00015 | 0.00351 | 0.00193
| 1086 | 0.00008 | 0.00254 | -0.00008 | 0.00361 | 0.00197
| 1085 | 0.00006 | 0.00256 | -0.00005 | 0.00372 | 0.00205
| 1084 | 0.00003 | 0.00256 | -0.00006 | 0.00382 | 0.00206
| 1083 | 0.00014 | 0.00261 | 0.00001 | 0.00393 | 0.00213
| 1082 | 0.00004 | 0.00253 | 0.00000 | 0.00402 | 0.00214
| 1081 | -0.00003 | 0.00252 | 0.00010 | 0.00418 | 0.00222
| 1080 | 0.00001 | 0.00264 | 0.00012 | 0.00440 | 0.00228
| 1079 | 0.00000 | 0.00261 | 0.00011 | 0.00457 | 0.00231
| 1078 | -0.00008 | 0.00268 | 0.00016 | 0.00482 | 0.00242
| 1077 | 0.00000 | 0.00264 | 0.00012 | 0.00497 | 0.00240
| 1076 | 0.00001 | 0.00268 | 0.00016 | 0.00520 | 0.00246
| 1075 | 0.00003 | 0.00273 | 0.00022 | 0.00543 | 0.00258
| 1074 | 0.00004 | 0.00272 | 0.00023 | 0.00569 | 0.00256
| 1073 | 0.00004 | 0.00279 | 0.00020 | 0.00588 | 0.00260
| 1072 | 0.00011 | 0.00280 | 0.00020 | 0.00602 | 0.00264
| 1071 | 0.00014 | 0.00278 | 0.00015 | 0.00615 | 0.00265
| 1070 | 0.00005 | 0.00276 | 0.00013 | 0.00628 | 0.00266
| 1069 | 0.00012 | 0.00276 | 0.00010 | 0.00645 | 0.00275
| 1068 | 0.00012 | 0.00279 | 0.00012 | 0.00651 | 0.00275
| 1067 | 0.00006 | 0.00278 | 0.00007 | 0.00665 | 0.00275
| 1066 | 0.00015 | 0.00273 | 0.00001 | 0.00670 | 0.00275
| 1065 | 0.00015 | 0.00268 | -0.00017 | 0.00682 | 0.00274
| 1064 | 0.00018 | 0.00270 | -0.00009 | 0.00699 | 0.00277
| 1063 | 0.00015 | 0.00268 | -0.00014 | 0.00719 | 0.00279
| 1062 | 0.00008 | 0.00265 | -0.00019 | 0.00736 | 0.00280
| 1061 | 0.00004 | 0.00257 | -0.00030 | 0.00750 | 0.00274
| 1060 | 0.00009 | 0.00257 | -0.00027 | 0.00776 | 0.00281
| 1059 | 0.00005 | 0.00258 | -0.00030 | 0.00796 | 0.00285
| 1058 | 0.00015 | 0.00255 | -0.00033 | 0.00818 | 0.00287
| 1057 | 0.00010 | 0.00257 | -0.00028 | 0.00841 | 0.00294
| 1056 | 0.00014 | 0.00259 | -0.00032 | 0.00857 | 0.00298
| 1055 | 0.00015 | 0.00262 | -0.00025 | 0.00878 | 0.00306
| 1054 | 0.00013 | 0.00261 | -0.00027 | 0.00890 | 0.00312
| 1053 | 0.00018 | 0.00265 | -0.00022 | 0.00907 | 0.00322
| 1052 | 0.00020 | 0.00266 | -0.00024 | 0.00927 | 0.00332
| 1051 | 0.00024 | 0.00267 | -0.00020 | 0.00943 | 0.00337
| 1050 | 0.00031 | 0.00272 | -0.00014 | 0.00962 | 0.00347
| 1049 | 0.00028 | 0.00277 | -0.00011 | 0.00990 | 0.00357
| 1048 | 0.00032 | 0.00279 | -0.00009 | 0.01020 | 0.00368
| 1047 | 0.00024 | 0.00284 | -0.00002 | 0.01053 | 0.00381
| 1046 | 0.00032 | 0.00286 | -0.00001 | 0.01088 | 0.00395
| 1045 | 0.00019 | 0.00287 | -0.00001 | 0.01125 | 0.00407
| 1044 | 0.00019 | 0.00296 | 0.00007 | 0.01165 | 0.00420
| 1043 | 0.00017 | 0.00300 | 0.00008 | 0.01201 | 0.00433
| 1042 | 0.00020 | 0.00306 | 0.00016 | 0.01243 | 0.00447
| 1041 | 0.00018 | 0.00311 | 0.00021 | 0.01276 | 0.00461
| 1040 | 0.00020 | 0.00314 | 0.00026 | 0.01312 | 0.00477
| 1039 | 0.00014 | 0.00313 | 0.00021 | 0.01342 | 0.00489
| 1038 | 0.00013 | 0.00320 | 0.00023 | 0.01367 | 0.00501
| 1037 | 0.00026 | 0.00325 | 0.00025 | 0.01390 | 0.00515
| 1036 | 0.00031 | 0.00325 | 0.00023 | 0.01410 | 0.00525
| 1035 | 0.00026 | 0.00326 | 0.00023 | 0.01434 | 0.00535
| 1034 | 0.00020 | 0.00324 | 0.00015 | 0.01456 | 0.00543
| 1033 | 0.00031 | 0.00323 | 0.00013 | 0.01487 | 0.00556
| 1032 | 0.00035 | 0.00323 | 0.00010 | 0.01522 | 0.00565
| 1031 | 0.00035 | 0.00330 | 0.00009 | 0.01563 | 0.00579
| 1030 | 0.00042 | 0.00331 | 0.00008 | 0.01604 | 0.00593
| 1029 | 0.00045 | 0.00329 | 0.00000 | 0.01645 | 0.00600
| 1028 | 0.00039 | 0.00330 | -0.00004 | 0.01691 | 0.00610
| 1027 | 0.00038 | 0.00328 | -0.00007 | 0.01738 | 0.00623
| 1026 | 0.00035 | 0.00332 | -0.00009 | 0.01786 | 0.00636
| 1025 | 0.00042 | 0.00334 | -0.00011 | 0.01826 | 0.00651
| 1024 | 0.00036 | 0.00336 | -0.00014 | 0.01864 | 0.00666
| 1023 | 0.00035 | 0.00338 | -0.00014 | 0.01903 | 0.00685
| 1022 | 0.00033 | 0.00341 | -0.00012 | 0.01941 | 0.00704
| 1021 | 0.00034 | 0.00351 | -0.00012 | 0.01974 | 0.00725
| 1020 | 0.00040 | 0.00358 | -0.00009 | 0.02014 | 0.00746
| 1019 | 0.00042 | 0.00365 | -0.00007 | 0.02053 | 0.00766
| 1018 | 0.00030 | 0.00370 | -0.00004 | 0.02096 | 0.00789
| 1017 | 0.00035 | 0.00378 | 0.00000 | 0.02146 | 0.00815
| 1016 | 0.00041 | 0.00385 | 0.00005 | 0.02200 | 0.00835
| 1015 | 0.00040 | 0.00388 | 0.00008 | 0.02257 | 0.00859
| 1014 | 0.00042 | 0.00396 | 0.00012 | 0.02321 | 0.00886
| 1013 | 0.00046 | 0.00404 | 0.00014 | 0.02388 | 0.00911
| 1012 | 0.00051 | 0.00418 | 0.00023 | 0.02453 | 0.00938
| 1011 | 0.00051 | 0.00423 | 0.00025 | 0.02515 | 0.00963
| 1010 | 0.00044 | 0.00432 | 0.00030 | 0.02572 | 0.00990
| 1009 | 0.00040 | 0.00440 | 0.00033 | 0.02624 | 0.01016
| 1008 | 0.00034 | 0.00452 | 0.00035 | 0.02677 | 0.01045
| 1007 | 0.00040 | 0.00461 | 0.00036 | 0.02723 | 0.01070
| 1006 | 0.00040 | 0.00469 | 0.00034 | 0.02764 | 0.01094
| 1005 | 0.00045 | 0.00477 | 0.00037 | 0.02810 | 0.01120
| 1004 | 0.00043 | 0.00484 | 0.00038 | 0.02859 | 0.01147
| 1003 | 0.00045 | 0.00493 | 0.00037 | 0.02911 | 0.01170
| 1002 | 0.00045 | 0.00497 | 0.00033 | 0.02963 | 0.01196
| 1001 | 0.00050 | 0.00501 | 0.00028 | 0.03022 | 0.01224
| 1000 | 0.00050 | 0.00511 | 0.00030 | 0.03094 | 0.01248
| 999 | 0.00050 | 0.00519 | 0.00031 | 0.03166 | 0.01274
| 998 | 0.00054 | 0.00521 | 0.00027 | 0.03234 | 0.01297
| 997 | 0.00059 | 0.00529 | 0.00026 | 0.03304 | 0.01325
| 996 | 0.00056 | 0.00540 | 0.00027 | 0.03371 | 0.01359
| 995 | 0.00061 | 0.00543 | 0.00021 | 0.03432 | 0.01387
| 994 | 0.00060 | 0.00552 | 0.00023 | 0.03495 | 0.01413
| 993 | 0.00060 | 0.00563 | 0.00027 | 0.03546 | 0.01439
| 992 | 0.00055 | 0.00570 | 0.00025 | 0.03594 | 0.01466
| 991 | 0.00062 | 0.00578 | 0.00023 | 0.03641 | 0.01495
| 990 | 0.00055 | 0.00589 | 0.00026 | 0.03698 | 0.01530
| 989 | 0.00055 | 0.00597 | 0.00024 | 0.03761 | 0.01568
| 988 | 0.00050 | 0.00610 | 0.00030 | 0.03828 | 0.01606
| 987 | 0.00044 | 0.00626 | 0.00038 | 0.03898 | 0.01641
| 986 | 0.00045 | 0.00638 | 0.00044 | 0.03975 | 0.01675
| 985 | 0.00053 | 0.00650 | 0.00047 | 0.04058 | 0.01711
| 984 | 0.00055 | 0.00663 | 0.00052 | 0.04147 | 0.01750
| 983 | 0.00060 | 0.00676 | 0.00058 | 0.04236 | 0.01793
| 982 | 0.00062 | 0.00689 | 0.00063 | 0.04321 | 0.01834
| 981 | 0.00067 | 0.00704 | 0.00068 | 0.04405 | 0.01876
| 980 | 0.00069 | 0.00720 | 0.00070 | 0.04479 | 0.01913
| 979 | 0.00068 | 0.00735 | 0.00075 | 0.04549 | 0.01956
| 978 | 0.00076 | 0.00750 | 0.00080 | 0.04618 | 0.01998
| 977 | 0.00070 | 0.00764 | 0.00085 | 0.04686 | 0.02030
| 976 | 0.00070 | 0.00778 | 0.00088 | 0.04752 | 0.02071
| 975 | 0.00075 | 0.00790 | 0.00088 | 0.04816 | 0.02113
| 974 | 0.00071 | 0.00802 | 0.00087 | 0.04886 | 0.02147
| 973 | 0.00066 | 0.00812 | 0.00088 | 0.04966 | 0.02187
| 972 | 0.00066 | 0.00823 | 0.00085 | 0.05048 | 0.02225
| 971 | 0.00066 | 0.00838 | 0.00081 | 0.05131 | 0.02263
| 970 | 0.00067 | 0.00849 | 0.00081 | 0.05223 | 0.02301
| 969 | 0.00065 | 0.00860 | 0.00083 | 0.05319 | 0.02338
| 968 | 0.00064 | 0.00871 | 0.00084 | 0.05409 | 0.02378
| 967 | 0.00059 | 0.00883 | 0.00082 | 0.05495 | 0.02415
| 966 | 0.00065 | 0.00895 | 0.00075 | 0.05568 | 0.02450
| 965 | 0.00070 | 0.00907 | 0.00074 | 0.05643 | 0.02490
| 964 | 0.00075 | 0.00918 | 0.00079 | 0.05720 | 0.02536
| 963 | 0.00074 | 0.00929 | 0.00078 | 0.05792 | 0.02576
| 962 | 0.00075 | 0.00943 | 0.00077 | 0.05861 | 0.02610
| 961 | 0.00080 | 0.00963 | 0.00079 | 0.05932 | 0.02647
| 960 | 0.00076 | 0.00977 | 0.00080 | 0.06010 | 0.02691
| 959 | 0.00074 | 0.00986 | 0.00086 | 0.06100 | 0.02742
| 958 | 0.00079 | 0.01002 | 0.00091 | 0.06189 | 0.02784
| 957 | 0.00075 | 0.01020 | 0.00096 | 0.06275 | 0.02823
| 956 | 0.00069 | 0.01036 | 0.00104 | 0.06367 | 0.02868
| 955 | 0.00074 | 0.01048 | 0.00108 | 0.06457 | 0.02913
| 954 | 0.00074 | 0.01063 | 0.00116 | 0.06548 | 0.02958
| 953 | 0.00080 | 0.01082 | 0.00125 | 0.06632 | 0.02997
| 952 | 0.00080 | 0.01098 | 0.00132 | 0.06711 | 0.03041
| 951 | 0.00079 | 0.01109 | 0.00137 | 0.06784 | 0.03084
| 950 | 0.00080 | 0.01122 | 0.00142 | 0.06855 | 0.03128
| 949 | 0.00085 | 0.01133 | 0.00149 | 0.06931 | 0.03175
| 948 | 0.00085 | 0.01146 | 0.00154 | 0.07004 | 0.03214
| 947 | 0.00081 | 0.01163 | 0.00158 | 0.07076 | 0.03249
| 946 | 0.00087 | 0.01176 | 0.00164 | 0.07155 | 0.03290
| 945 | 0.00086 | 0.01183 | 0.00166 | 0.07238 | 0.03334
| 944 | 0.00080 | 0.01193 | 0.00169 | 0.07317 | 0.03370
| 943 | 0.00080 | 0.01204 | 0.00177 | 0.07392 | 0.03404
| 942 | 0.00079 | 0.01213 | 0.00175 | 0.07467 | 0.03439
| 941 | 0.00085 | 0.01224 | 0.00169 | 0.07543 | 0.03476
| 940 | 0.00085 | 0.01232 | 0.00169 | 0.07614 | 0.03509
| 939 | 0.00081 | 0.01242 | 0.00176 | 0.07678 | 0.03538
| 938 | 0.00087 | 0.01252 | 0.00175 | 0.07744 | 0.03570
| 937 | 0.00085 | 0.01263 | 0.00168 | 0.07814 | 0.03605
| 936 | 0.00084 | 0.01277 | 0.00169 | 0.07888 | 0.03641
| 935 | 0.00086 | 0.01288 | 0.00171 | 0.07954 | 0.03678
| 934 | 0.00087 | 0.01300 | 0.00176 | 0.08024 | 0.03709
| 933 | 0.00096 | 0.01317 | 0.00184 | 0.08108 | 0.03739
| 932 | 0.00095 | 0.01328 | 0.00184 | 0.08176 | 0.03771
| 931 | 0.00100 | 0.01334 | 0.00180 | 0.08235 | 0.03810
| 930 | 0.00101 | 0.01348 | 0.00185 | 0.08303 | 0.03845
| 929 | 0.00099 | 0.01363 | 0.00191 | 0.08375 | 0.03871
| 928 | 0.00095 | 0.01374 | 0.00194 | 0.08438 | 0.03902
| 927 | 0.00101 | 0.01385 | 0.00194 | 0.08500 | 0.03939
| 926 | 0.00100 | 0.01393 | 0.00198 | 0.08559 | 0.03975
| 925 | 0.00095 | 0.01409 | 0.00208 | 0.08623 | 0.04001
| 924 | 0.00096 | 0.01425 | 0.00220 | 0.08695 | 0.04026
| 923 | 0.00085 | 0.01431 | 0.00222 | 0.08759 | 0.04058
| 922 | 0.00090 | 0.01438 | 0.00222 | 0.08822 | 0.04091
| 921 | 0.00089 | 0.01443 | 0.00228 | 0.08890 | 0.04125
| 920 | 0.00090 | 0.01453 | 0.00238 | 0.08949 | 0.04153
| 919 | 0.00089 | 0.01460 | 0.00244 | 0.09006 | 0.04180
| 918 | 0.00093 | 0.01462 | 0.00249 | 0.09059 | 0.04212
| 917 | 0.00094 | 0.01470 | 0.00252 | 0.09112 | 0.04234
| 916 | 0.00099 | 0.01480 | 0.00253 | 0.09163 | 0.04258
| 915 | 0.00099 | 0.01482 | 0.00257 | 0.09214 | 0.04284
| 914 | 0.00099 | 0.01489 | 0.00266 | 0.09262 | 0.04307
| 913 | 0.00099 | 0.01498 | 0.00270 | 0.09315 | 0.04331
| 912 | 0.00099 | 0.01505 | 0.00269 | 0.09371 | 0.04356
| 911 | 0.00105 | 0.01510 | 0.00270 | 0.09433 | 0.04385
| 910 | 0.00105 | 0.01517 | 0.00277 | 0.09487 | 0.04402
| 909 | 0.00109 | 0.01525 | 0.00284 | 0.09546 | 0.04423
| 908 | 0.00109 | 0.01532 | 0.00285 | 0.09603 | 0.04451
| 907 | 0.00105 | 0.01539 | 0.00287 | 0.09652 | 0.04476
| 906 | 0.00104 | 0.01545 | 0.00289 | 0.09703 | 0.04493
| 905 | 0.00097 | 0.01551 | 0.00293 | 0.09752 | 0.04513
| 904 | 0.00096 | 0.01560 | 0.00297 | 0.09800 | 0.04535
| 903 | 0.00100 | 0.01561 | 0.00295 | 0.09840 | 0.04552
| 902 | 0.00101 | 0.01565 | 0.00297 | 0.09879 | 0.04563
| 901 | 0.00095 | 0.01569 | 0.00300 | 0.09926 | 0.04581
| 900 | 0.00101 | 0.01573 | 0.00303 | 0.09972 | 0.04601
| 899 | 0.00095 | 0.01579 | 0.00304 | 0.10019 | 0.04622
| 898 | 0.00100 | 0.01579 | 0.00305 | 0.10059 | 0.04633
| 897 | 0.00104 | 0.01578 | 0.00311 | 0.10094 | 0.04650
| 896 | 0.00099 | 0.01583 | 0.00316 | 0.10137 | 0.04660
| 895 | 0.00104 | 0.01588 | 0.00318 | 0.10180 | 0.04676
| 894 | 0.00104 | 0.01593 | 0.00324 | 0.10221 | 0.04698
| 893 | 0.00103 | 0.01596 | 0.00327 | 0.10258 | 0.04717
| 892 | 0.00105 | 0.01599 | 0.00332 | 0.10299 | 0.04730
| 891 | 0.00105 | 0.01600 | 0.00342 | 0.10335 | 0.04748
| 890 | 0.00110 | 0.01606 | 0.00346 | 0.10375 | 0.04756
| 889 | 0.00109 | 0.01610 | 0.00349 | 0.10414 | 0.04769
| 888 | 0.00104 | 0.01613 | 0.00354 | 0.10452 | 0.04787
| 887 | 0.00110 | 0.01618 | 0.00359 | 0.10489 | 0.04800
| 886 | 0.00109 | 0.01621 | 0.00362 | 0.10524 | 0.04813
| 885 | 0.00114 | 0.01624 | 0.00364 | 0.10552 | 0.04824
| 884 | 0.00109 | 0.01624 | 0.00366 | 0.10578 | 0.04833
| 883 | 0.00109 | 0.01624 | 0.00367 | 0.10597 | 0.04843
| 882 | 0.00104 | 0.01630 | 0.00365 | 0.10629 | 0.04844
| 881 | 0.00103 | 0.01633 | 0.00368 | 0.10664 | 0.04851
| 880 | 0.00103 | 0.01633 | 0.00366 | 0.10695 | 0.04860
| 879 | 0.00109 | 0.01635 | 0.00369 | 0.10726 | 0.04869
| 878 | 0.00108 | 0.01639 | 0.00374 | 0.10759 | 0.04882
| 877 | 0.00103 | 0.01644 | 0.00377 | 0.10792 | 0.04892
| 876 | 0.00099 | 0.01648 | 0.00379 | 0.10820 | 0.04901
| 875 | 0.00105 | 0.01645 | 0.00381 | 0.10840 | 0.04913
| 874 | 0.00114 | 0.01652 | 0.00382 | 0.10870 | 0.04914
| 873 | 0.00108 | 0.01654 | 0.00385 | 0.10904 | 0.04922
| 872 | 0.00108 | 0.01659 | 0.00389 | 0.10935 | 0.04931
| 871 | 0.00112 | 0.01665 | 0.00394 | 0.10970 | 0.04946
| 870 | 0.00107 | 0.01667 | 0.00399 | 0.11004 | 0.04959
| 869 | 0.00113 | 0.01672 | 0.00403 | 0.11041 | 0.04973
| 868 | 0.00115 | 0.01671 | 0.00405 | 0.11066 | 0.04980
| 867 | 0.00114 | 0.01672 | 0.00407 | 0.11096 | 0.04980
| 866 | 0.00108 | 0.01676 | 0.00407 | 0.11118 | 0.04988
| 865 | 0.00108 | 0.01680 | 0.00413 | 0.11152 | 0.05003
| 864 | 0.00104 | 0.01683 | 0.00413 | 0.11183 | 0.05008
| 863 | 0.00103 | 0.01682 | 0.00413 | 0.11219 | 0.05010
| 862 | 0.00103 | 0.01691 | 0.00418 | 0.11260 | 0.05030
| 861 | 0.00103 | 0.01698 | 0.00421 | 0.11299 | 0.05048
| 860 | 0.00103 | 0.01704 | 0.00430 | 0.11343 | 0.05069
| 859 | 0.00103 | 0.01708 | 0.00442 | 0.11389 | 0.05092
| 858 | 0.00103 | 0.01711 | 0.00455 | 0.11435 | 0.05118
| 857 | 0.00077 | 0.01726 | 0.00458 | 0.11477 | 0.05130
| 856 | 0.00087 | 0.01728 | 0.00456 | 0.11501 | 0.05107
| 855 | 0.00083 | 0.01739 | 0.00474 | 0.11570 | 0.05147
| 854 | 0.00087 | 0.01741 | 0.00472 | 0.11601 | 0.05151
| 853 | 0.00102 | 0.01741 | 0.00480 | 0.11640 | 0.05172
| 852 | 0.00087 | 0.01729 | 0.00477 | 0.11669 | 0.05168
| 851 | 0.00087 | 0.01741 | 0.00450 | 0.11704 | 0.05190
| 850 | 0.00097 | 0.01766 | 0.00481 | 0.11746 | 0.05192
| 849 | 0.00088 | 0.01761 | 0.00484 | 0.11791 | 0.05210
| 848 | 0.00083 | 0.01761 | 0.00467 | 0.11828 | 0.05202
| 847 | 0.00072 | 0.01766 | 0.00473 | 0.11869 | 0.05218
| 846 | 0.00072 | 0.01775 | 0.00485 | 0.11924 | 0.05228
| 845 | 0.00078 | 0.01788 | 0.00489 | 0.11965 | 0.05261
| 844 | 0.00078 | 0.01791 | 0.00490 | 0.12009 | 0.05255
| 843 | 0.00077 | 0.01779 | 0.00474 | 0.12041 | 0.05271
| 842 | 0.00077 | 0.01803 | 0.00483 | 0.12078 | 0.05294
| 841 | 0.00077 | 0.01815 | 0.00498 | 0.12151 | 0.05313
| 840 | 0.00077 | 0.01816 | 0.00505 | 0.12188 | 0.05321
| 839 | 0.00083 | 0.01817 | 0.00501 | 0.12223 | 0.05325
| 838 | 0.00083 | 0.01823 | 0.00501 | 0.12265 | 0.05336
| 837 | 0.00103 | 0.01833 | 0.00499 | 0.12312 | 0.05353
| 836 | 0.00093 | 0.01845 | 0.00510 | 0.12363 | 0.05367
| 835 | 0.00088 | 0.01833 | 0.00498 | 0.12394 | 0.05360
| 834 | 0.00093 | 0.01863 | 0.00495 | 0.12448 | 0.05388
| 833 | 0.00093 | 0.01869 | 0.00515 | 0.12510 | 0.05408
| 832 | 0.00083 | 0.01885 | 0.00509 | 0.12561 | 0.05424
| 831 | 0.00073 | 0.01896 | 0.00516 | 0.12612 | 0.05448
| 830 | 0.00078 | 0.01898 | 0.00523 | 0.12655 | 0.05453
| 829 | 0.00068 | 0.01905 | 0.00519 | 0.12706 | 0.05470
| 828 | 0.00068 | 0.01923 | 0.00530 | 0.12749 | 0.05491
| 827 | 0.00063 | 0.01925 | 0.00532 | 0.12799 | 0.05501
| 826 | 0.00068 | 0.01939 | 0.00536 | 0.12850 | 0.05524
| 825 | 0.00073 | 0.01955 | 0.00533 | 0.12900 | 0.05538
| 824 | 0.00073 | 0.01961 | 0.00544 | 0.12973 | 0.05563
| 823 | 0.00083 | 0.01962 | 0.00553 | 0.13017 | 0.05573
| 822 | 0.00083 | 0.01976 | 0.00554 | 0.13083 | 0.05587
| 821 | 0.00078 | 0.01985 | 0.00554 | 0.13134 | 0.05606
| 820 | 0.00078 | 0.01987 | 0.00543 | 0.13190 | 0.05615
| 819 | 0.00068 | 0.02013 | 0.00563 | 0.13250 | 0.05644
| 818 | 0.00068 | 0.02030 | 0.00552 | 0.13303 | 0.05666
| 817 | 0.00073 | 0.02027 | 0.00546 | 0.13349 | 0.05671
| 816 | 0.00063 | 0.02045 | 0.00559 | 0.13413 | 0.05694
| 815 | 0.00058 | 0.02056 | 0.00546 | 0.13465 | 0.05705
| 814 | 0.00053 | 0.02064 | 0.00547 | 0.13525 | 0.05728
| 813 | 0.00053 | 0.02074 | 0.00555 | 0.13605 | 0.05744
| 812 | 0.00058 | 0.02102 | 0.00560 | 0.13681 | 0.05779
| 811 | 0.00058 | 0.02084 | 0.00559 | 0.13730 | 0.05789
| 810 | 0.00069 | 0.02103 | 0.00557 | 0.13770 | 0.05790
| 809 | 0.00064 | 0.02131 | 0.00564 | 0.13848 | 0.05823
| 808 | 0.00064 | 0.02141 | 0.00562 | 0.13901 | 0.05834
| 807 | 0.00064 | 0.02144 | 0.00559 | 0.13949 | 0.05860
| 806 | 0.00069 | 0.02164 | 0.00576 | 0.14021 | 0.05888
| 805 | 0.00069 | 0.02167 | 0.00573 | 0.14079 | 0.05898
| 804 | 0.00054 | 0.02175 | 0.00564 | 0.14142 | 0.05912
| 803 | 0.00054 | 0.02202 | 0.00576 | 0.14227 | 0.05941
| 802 | 0.00059 | 0.02219 | 0.00591 | 0.14311 | 0.05975
| 801 | 0.00049 | 0.02236 | 0.00585 | 0.14355 | 0.05986
| 800 | 0.00049 | 0.02227 | 0.00575 | 0.14409 | 0.06001
| 799 | 0.00054 | 0.02240 | 0.00590 | 0.14482 | 0.06016
| 798 | 0.00044 | 0.02264 | 0.00585 | 0.14537 | 0.06045
| 797 | 0.00049 | 0.02276 | 0.00590 | 0.14603 | 0.06055
| 796 | 0.00044 | 0.02278 | 0.00574 | 0.14656 | 0.06083
| 795 | 0.00044 | 0.02295 | 0.00585 | 0.14733 | 0.06101
| 794 | 0.00034 | 0.02307 | 0.00591 | 0.14811 | 0.06118
| 793 | 0.00034 | 0.02330 | 0.00587 | 0.14889 | 0.06152
| 792 | 0.00034 | 0.02336 | 0.00581 | 0.14947 | 0.06162
| 791 | 0.00039 | 0.02355 | 0.00590 | 0.15027 | 0.06181
| 790 | 0.00050 | 0.02362 | 0.00587 | 0.15089 | 0.06191
| 789 | 0.00045 | 0.02378 | 0.00581 | 0.15148 | 0.06217
| 788 | 0.00040 | 0.02399 | 0.00593 | 0.15223 | 0.06245
| 787 | 0.00045 | 0.02414 | 0.00578 | 0.15297 | 0.06267
| 786 | 0.00040 | 0.02420 | 0.00587 | 0.15374 | 0.06287
| 785 | 0.00030 | 0.02430 | 0.00578 | 0.15443 | 0.06304
| 784 | 0.00030 | 0.02453 | 0.00590 | 0.15524 | 0.06327
| 783 | 0.00030 | 0.02465 | 0.00598 | 0.15604 | 0.06349
| 782 | 0.00025 | 0.02479 | 0.00583 | 0.15676 | 0.06367
| 781 | 0.00025 | 0.02488 | 0.00580 | 0.15743 | 0.06392
| 780 | 0.00021 | 0.02509 | 0.00586 | 0.15824 | 0.06421
| 779 | 0.00016 | 0.02525 | 0.00582 | 0.15902 | 0.06439
| 778 | 0.00021 | 0.02534 | 0.00579 | 0.15976 | 0.06457
| 777 | 0.00021 | 0.02553 | 0.00584 | 0.16062 | 0.06490
| 776 | 0.00026 | 0.02563 | 0.00581 | 0.16146 | 0.06499
| 775 | 0.00016 | 0.02587 | 0.00580 | 0.16243 | 0.06542
| 774 | 0.00016 | 0.02597 | 0.00580 | 0.16327 | 0.06566
| 773 | 0.00012 | 0.02611 | 0.00587 | 0.16410 | 0.06589
| 772 | 0.00012 | 0.02627 | 0.00582 | 0.16485 | 0.06611
| 771 | 0.00007 | 0.02644 | 0.00575 | 0.16565 | 0.06639
| 770 | 0.00012 | 0.02659 | 0.00579 | 0.16650 | 0.06666
| 769 | 0.00007 | 0.02671 | 0.00580 | 0.16740 | 0.06685
| 768 | 0.00008 | 0.02692 | 0.00577 | 0.16824 | 0.06714
| 767 | 0.00013 | 0.02703 | 0.00576 | 0.16915 | 0.06743
| 766 | 0.00008 | 0.02718 | 0.00563 | 0.17007 | 0.06765
| 765 | 0.00003 | 0.02733 | 0.00565 | 0.17101 | 0.06791
| 764 | -0.00002 | 0.02746 | 0.00557 | 0.17194 | 0.06813
| 763 | -0.00001 | 0.02768 | 0.00554 | 0.17292 | 0.06839
| 762 | -0.00001 | 0.02770 | 0.00554 | 0.17364 | 0.06857
| 761 | -0.00006 | 0.02793 | 0.00542 | 0.17457 | 0.06891
| 760 | -0.00006 | 0.02810 | 0.00541 | 0.17550 | 0.06920
| 759 | -0.00005 | 0.02827 | 0.00539 | 0.17638 | 0.06943
| 758 | -0.00010 | 0.02835 | 0.00530 | 0.17724 | 0.06959
| 757 | -0.00015 | 0.02848 | 0.00525 | 0.17819 | 0.06987
| 756 | -0.00009 | 0.02862 | 0.00521 | 0.17910 | 0.07008
| 755 | -0.00014 | 0.02889 | 0.00523 | 0.18016 | 0.07042
| 754 | -0.00014 | 0.02898 | 0.00515 | 0.18093 | 0.07067
| 753 | -0.00018 | 0.02912 | 0.00509 | 0.18183 | 0.07083
| 752 | -0.00013 | 0.02921 | 0.00498 | 0.18264 | 0.07104
| 751 | -0.00018 | 0.02936 | 0.00495 | 0.18356 | 0.07127
| 750 | -0.00017 | 0.02954 | 0.00489 | 0.18447 | 0.07150
| 749 | -0.00012 | 0.02972 | 0.00487 | 0.18542 | 0.07171
| 748 | -0.00016 | 0.02979 | 0.00470 | 0.18625 | 0.07190
| 747 | -0.00026 | 0.02985 | 0.00464 | 0.18713 | 0.07214
| 746 | -0.00025 | 0.02992 | 0.00457 | 0.18798 | 0.07231
| 745 | -0.00025 | 0.03005 | 0.00452 | 0.18877 | 0.07252
| 744 | -0.00024 | 0.03019 | 0.00450 | 0.18963 | 0.07273
| 743 | -0.00018 | 0.03026 | 0.00440 | 0.19038 | 0.07292
| 742 | -0.00033 | 0.03042 | 0.00435 | 0.19121 | 0.07310
| 741 | -0.00027 | 0.03048 | 0.00424 | 0.19201 | 0.07328
| 740 | -0.00026 | 0.03049 | 0.00411 | 0.19275 | 0.07337
| 739 | -0.00026 | 0.03059 | 0.00404 | 0.19348 | 0.07343
| 738 | -0.00025 | 0.03071 | 0.00394 | 0.19421 | 0.07355
| 737 | -0.00024 | 0.03073 | 0.00377 | 0.19489 | 0.07366
| 736 | -0.00013 | 0.03085 | 0.00363 | 0.19552 | 0.07381
| 735 | -0.00027 | 0.03090 | 0.00348 | 0.19619 | 0.07387
| 734 | -0.00031 | 0.03097 | 0.00338 | 0.19681 | 0.07392
| 733 | -0.00025 | 0.03096 | 0.00325 | 0.19736 | 0.07393
| 732 | -0.00024 | 0.03101 | 0.00317 | 0.19791 | 0.07400
| 731 | -0.00023 | 0.03093 | 0.00302 | 0.19835 | 0.07395
| 730 | -0.00026 | 0.03092 | 0.00290 | 0.19879 | 0.07398
| 729 | -0.00025 | 0.03090 | 0.00276 | 0.19914 | 0.07395
| 728 | -0.00029 | 0.03089 | 0.00265 | 0.19941 | 0.07384
| 727 | -0.00032 | 0.03082 | 0.00247 | 0.19964 | 0.07376
| 726 | -0.00031 | 0.03076 | 0.00235 | 0.19982 | 0.07369
| 725 | -0.00039 | 0.03067 | 0.00221 | 0.19989 | 0.07355
| 724 | -0.00027 | 0.03067 | 0.00210 | 0.20007 | 0.07344
| 723 | -0.00031 | 0.03057 | 0.00192 | 0.20006 | 0.07320
| 722 | -0.00024 | 0.03049 | 0.00177 | 0.19999 | 0.07297
| 721 | -0.00027 | 0.03041 | 0.00163 | 0.19990 | 0.07279
| 720 | -0.00020 | 0.03028 | 0.00144 | 0.19970 | 0.07250
| 719 | -0.00022 | 0.03015 | 0.00128 | 0.19939 | 0.07219
| 718 | -0.00030 | 0.03008 | 0.00116 | 0.19903 | 0.07188
| 717 | -0.00028 | 0.02992 | 0.00101 | 0.19861 | 0.07155
| 716 | -0.00025 | 0.02970 | 0.00083 | 0.19806 | 0.07115
| 715 | -0.00032 | 0.02948 | 0.00060 | 0.19743 | 0.07066
| 714 | -0.00030 | 0.02927 | 0.00046 | 0.19672 | 0.07017
| 713 | -0.00031 | 0.02906 | 0.00029 | 0.19593 | 0.06966
| 712 | -0.00033 | 0.02879 | 0.00007 | 0.19496 | 0.06917
| 711 | -0.00030 | 0.02860 | -0.00004 | 0.19401 | 0.06866
| 710 | -0.00037 | 0.02833 | -0.00021 | 0.19291 | 0.06803
| 709 | -0.00038 | 0.02808 | -0.00034 | 0.19171 | 0.06742
| 708 | -0.00035 | 0.02786 | -0.00044 | 0.19047 | 0.06680
| 707 | -0.00036 | 0.02768 | -0.00049 | 0.18918 | 0.06617
| 706 | -0.00047 | 0.02747 | -0.00058 | 0.18768 | 0.06551
| 705 | -0.00043 | 0.02719 | -0.00063 | 0.18603 | 0.06480
| 704 | -0.00043 | 0.02692 | -0.00072 | 0.18433 | 0.06399
| 703 | -0.00054 | 0.02663 | -0.00076 | 0.18258 | 0.06319
| 702 | -0.00054 | 0.02629 | -0.00082 | 0.18069 | 0.06241
| 701 | -0.00054 | 0.02594 | -0.00092 | 0.17860 | 0.06154
| 700 | -0.00069 | 0.02562 | -0.00099 | 0.17645 | 0.06062
| 699 | -0.00064 | 0.02532 | -0.00102 | 0.17424 | 0.05973
| 698 | -0.00064 | 0.02496 | -0.00111 | 0.17185 | 0.05875
| 697 | -0.00068 | 0.02468 | -0.00114 | 0.16934 | 0.05772
| 696 | -0.00073 | 0.02440 | -0.00113 | 0.16674 | 0.05671
| 695 | -0.00066 | 0.02409 | -0.00108 | 0.16406 | 0.05566
| 694 | -0.00080 | 0.02375 | -0.00106 | 0.16124 | 0.05460
| 693 | -0.00084 | 0.02338 | -0.00109 | 0.15829 | 0.05347
| 692 | -0.00093 | 0.02312 | -0.00103 | 0.15524 | 0.05231
| 691 | -0.00101 | 0.02283 | -0.00091 | 0.15204 | 0.05109
| 690 | -0.00110 | 0.02250 | -0.00085 | 0.14866 | 0.04987
| 689 | -0.00113 | 0.02219 | -0.00075 | 0.14528 | 0.04868
| 688 | -0.00111 | 0.02179 | -0.00064 | 0.14172 | 0.04739
| 687 | -0.00119 | 0.02148 | -0.00047 | 0.13815 | 0.04615
| 686 | -0.00121 | 0.02115 | -0.00035 | 0.13452 | 0.04490
| 685 | -0.00124 | 0.02080 | -0.00025 | 0.13064 | 0.04348
| 684 | -0.00131 | 0.02047 | -0.00015 | 0.12672 | 0.04206
| 683 | -0.00144 | 0.02014 | 0.00000 | 0.12273 | 0.04068
| 682 | -0.00151 | 0.01976 | 0.00014 | 0.11867 | 0.03924
| 681 | -0.00158 | 0.01946 | 0.00027 | 0.11455 | 0.03779
| 680 | -0.00160 | 0.01911 | 0.00043 | 0.11037 | 0.03638
| 679 | -0.00172 | 0.01873 | 0.00058 | 0.10601 | 0.03489
| 678 | -0.00189 | 0.01836 | 0.00078 | 0.10170 | 0.03340
| 677 | -0.00176 | 0.01800 | 0.00098 | 0.09738 | 0.03194
| 676 | -0.00188 | 0.01760 | 0.00116 | 0.09291 | 0.03044
| 675 | -0.00189 | 0.01724 | 0.00130 | 0.08845 | 0.02889
| 674 | -0.00196 | 0.01682 | 0.00139 | 0.08394 | 0.02731
| 673 | -0.00197 | 0.01644 | 0.00150 | 0.07943 | 0.02572
| 672 | -0.00199 | 0.01610 | 0.00157 | 0.07495 | 0.02419
| 671 | -0.00206 | 0.01573 | 0.00166 | 0.07048 | 0.02266
| 670 | -0.00212 | 0.01542 | 0.00178 | 0.06602 | 0.02113
| 669 | -0.00224 | 0.01504 | 0.00187 | 0.06162 | 0.01961
| 668 | -0.00231 | 0.01459 | 0.00199 | 0.05729 | 0.01816
| 667 | -0.00237 | 0.01423 | 0.00216 | 0.05292 | 0.01670
| 666 | -0.00234 | 0.01383 | 0.00230 | 0.04860 | 0.01519
| 665 | -0.00241 | 0.01347 | 0.00247 | 0.04443 | 0.01379
| 664 | -0.00238 | 0.01313 | 0.00259 | 0.04030 | 0.01243
| 663 | -0.00230 | 0.01277 | 0.00264 | 0.03622 | 0.01108
| 662 | -0.00232 | 0.01243 | 0.00273 | 0.03220 | 0.00978
| 661 | -0.00239 | 0.01217 | 0.00283 | 0.02844 | 0.00851
| 660 | -0.00247 | 0.01189 | 0.00289 | 0.02479 | 0.00728
| 659 | -0.00259 | 0.01162 | 0.00296 | 0.02124 | 0.00613
| 658 | -0.00262 | 0.01133 | 0.00297 | 0.01781 | 0.00497
| 657 | -0.00260 | 0.01101 | 0.00297 | 0.01445 | 0.00380
| 656 | -0.00242 | 0.01083 | 0.00302 | 0.01133 | 0.00281
| 655 | -0.00245 | 0.01056 | 0.00306 | 0.00831 | 0.00187
| 654 | -0.00238 | 0.01020 | 0.00307 | 0.00538 | 0.00095
| 653 | -0.00241 | 0.00999 | 0.00310 | 0.00267 | 0.00008
| 652 | -0.00250 | 0.00986 | 0.00314 | 0.00017 | -0.00069
| 651 | -0.00254 | 0.00969 | 0.00313 | -0.00226 | -0.00143
| 650 | -0.00252 | 0.00957 | 0.00317 | -0.00447 | -0.00213
| 649 | -0.00251 | 0.00942 | 0.00322 | -0.00656 | -0.00272
| 648 | -0.00250 | 0.00928 | 0.00329 | -0.00855 | -0.00326
| 647 | -0.00245 | 0.00920 | 0.00335 | -0.01027 | -0.00373
| 646 | -0.00244 | 0.00906 | 0.00335 | -0.01190 | -0.00416
| 645 | -0.00238 | 0.00892 | 0.00336 | -0.01341 | -0.00455
| 644 | -0.00238 | 0.00880 | 0.00334 | -0.01484 | -0.00492
| 643 | -0.00233 | 0.00870 | 0.00326 | -0.01611 | -0.00525
| 642 | -0.00223 | 0.00866 | 0.00324 | -0.01717 | -0.00549
| 641 | -0.00213 | 0.00858 | 0.00322 | -0.01824 | -0.00571
| 640 | -0.00213 | 0.00846 | 0.00314 | -0.01922 | -0.00598
| 639 | -0.00218 | 0.00844 | 0.00308 | -0.02004 | -0.00619
| 638 | -0.00218 | 0.00849 | 0.00313 | -0.02070 | -0.00620
| 637 | -0.00219 | 0.00846 | 0.00316 | -0.02141 | -0.00623
| 636 | -0.00209 | 0.00839 | 0.00323 | -0.02214 | -0.00632
| 635 | -0.00205 | 0.00837 | 0.00333 | -0.02273 | -0.00638
| 634 | -0.00190 | 0.00839 | 0.00334 | -0.02325 | -0.00636
| 633 | -0.00186 | 0.00836 | 0.00330 | -0.02373 | -0.00636
| 632 | -0.00182 | 0.00834 | 0.00323 | -0.02417 | -0.00641
| 631 | -0.00188 | 0.00837 | 0.00313 | -0.02464 | -0.00646
| 630 | -0.00194 | 0.00825 | 0.00302 | -0.02521 | -0.00655
| 629 | -0.00190 | 0.00811 | 0.00294 | -0.02575 | -0.00660
| 628 | -0.00191 | 0.00814 | 0.00298 | -0.02621 | -0.00659
| 627 | -0.00186 | 0.00819 | 0.00305 | -0.02672 | -0.00669
| 626 | -0.00182 | 0.00810 | 0.00308 | -0.02718 | -0.00673
| 625 | -0.00173 | 0.00803 | 0.00314 | -0.02770 | -0.00675
| 624 | -0.00164 | 0.00796 | 0.00307 | -0.02835 | -0.00686
| 623 | -0.00160 | 0.00795 | 0.00308 | -0.02896 | -0.00692
| 622 | -0.00161 | 0.00789 | 0.00301 | -0.02969 | -0.00710
| 621 | -0.00168 | 0.00775 | 0.00287 | -0.03034 | -0.00731
| 620 | -0.00174 | 0.00748 | 0.00270 | -0.03101 | -0.00752
| 619 | -0.00180 | 0.00735 | 0.00253 | -0.03180 | -0.00775
| 618 | -0.00181 | 0.00727 | 0.00246 | -0.03260 | -0.00791
| 617 | -0.00172 | 0.00697 | 0.00241 | -0.03352 | -0.00817
| 616 | -0.00158 | 0.00685 | 0.00245 | -0.03439 | -0.00841
| 615 | -0.00139 | 0.00674 | 0.00255 | -0.03533 | -0.00863
| 614 | -0.00150 | 0.00660 | 0.00268 | -0.03620 | -0.00888
| 613 | -0.00147 | 0.00643 | 0.00273 | -0.03720 | -0.00915
| 612 | -0.00143 | 0.00617 | 0.00255 | -0.03832 | -0.00949
| 611 | -0.00144 | 0.00592 | 0.00242 | -0.03940 | -0.00981
| 610 | -0.00145 | 0.00562 | 0.00231 | -0.04047 | -0.01021
| 609 | -0.00156 | 0.00545 | 0.00225 | -0.04158 | -0.01056
| 608 | -0.00153 | 0.00523 | 0.00208 | -0.04272 | -0.01098
| 607 | -0.00144 | 0.00492 | 0.00199 | -0.04381 | -0.01139
| 606 | -0.00136 | 0.00465 | 0.00198 | -0.04504 | -0.01181
| 605 | -0.00123 | 0.00445 | 0.00192 | -0.04628 | -0.01220
| 604 | -0.00109 | 0.00411 | 0.00183 | -0.04750 | -0.01266
| 603 | -0.00100 | 0.00376 | 0.00193 | -0.04860 | -0.01306
| 602 | -0.00112 | 0.00351 | 0.00185 | -0.04963 | -0.01340
| 601 | -0.00124 | 0.00320 | 0.00180 | -0.05069 | -0.01370
| 600 | -0.00126 | 0.00294 | 0.00171 | -0.05186 | -0.01413
| 599 | -0.00123 | 0.00269 | 0.00174 | -0.05289 | -0.01451
| 598 | -0.00100 | 0.00229 | 0.00150 | -0.05403 | -0.01495
| 597 | -0.00077 | 0.00208 | 0.00139 | -0.05507 | -0.01533
| 596 | -0.00064 | 0.00187 | 0.00137 | -0.05602 | -0.01572
| 595 | -0.00072 | 0.00168 | 0.00127 | -0.05708 | -0.01606
| 594 | -0.00079 | 0.00133 | 0.00119 | -0.05799 | -0.01636
| 593 | -0.00081 | 0.00106 | 0.00115 | -0.05885 | -0.01662
| 592 | -0.00074 | 0.00075 | 0.00118 | -0.05968 | -0.01697
| 591 | -0.00061 | 0.00046 | 0.00117 | -0.06046 | -0.01729
| 590 | -0.00054 | 0.00023 | 0.00099 | -0.06133 | -0.01757
| 589 | -0.00052 | 0.00003 | 0.00092 | -0.06203 | -0.01785
| 588 | -0.00050 | -0.00013 | 0.00082 | -0.06277 | -0.01819
| 587 | -0.00033 | -0.00016 | 0.00076 | -0.06342 | -0.01835
| 586 | -0.00031 | -0.00031 | 0.00061 | -0.06411 | -0.01869
| 585 | -0.00029 | -0.00035 | 0.00055 | -0.06464 | -0.01897
| 584 | -0.00038 | -0.00067 | 0.00039 | -0.06526 | -0.01904
| 583 | -0.00051 | -0.00073 | 0.00049 | -0.06576 | -0.01920
| 582 | -0.00050 | -0.00098 | 0.00047 | -0.06633 | -0.01941
| 581 | -0.00029 | -0.00111 | 0.00063 | -0.06665 | -0.01945
| 580 | -0.00002 | -0.00121 | 0.00063 | -0.06703 | -0.01959
| 579 | 0.00014 | -0.00133 | 0.00059 | -0.06749 | -0.01974
| 578 | 0.00005 | -0.00145 | 0.00044 | -0.06788 | -0.01990
| 577 | -0.00019 | -0.00161 | 0.00010 | -0.06830 | -0.02013
| 576 | -0.00028 | -0.00162 | 0.00000 | -0.06857 | -0.02029
| 575 | -0.00028 | -0.00171 | -0.00018 | -0.06885 | -0.02042
| 574 | -0.00012 | -0.00178 | -0.00012 | -0.06903 | -0.02046
| 573 | 0.00004 | -0.00201 | -0.00007 | -0.06919 | -0.02047
| 572 | 0.00009 | -0.00188 | 0.00007 | -0.06925 | -0.02048
| 571 | 0.00009 | -0.00203 | 0.00000 | -0.06937 | -0.02057
| 570 | 0.00010 | -0.00213 | 0.00009 | -0.06941 | -0.02055
| 569 | 0.00000 | -0.00220 | -0.00001 | -0.06947 | -0.02049
| 568 | -0.00005 | -0.00234 | -0.00015 | -0.06957 | -0.02068
| 567 | 0.00000 | -0.00260 | -0.00016 | -0.06959 | -0.02067
| 566 | 0.00015 | -0.00263 | -0.00026 | -0.06961 | -0.02071
| 565 | 0.00030 | -0.00272 | -0.00022 | -0.06958 | -0.02059
| 564 | 0.00039 | -0.00278 | -0.00012 | -0.06948 | -0.02054
| 563 | 0.00049 | -0.00283 | 0.00000 | -0.06938 | -0.02049
| 562 | 0.00035 | -0.00291 | 0.00006 | -0.06924 | -0.02045
| 561 | 0.00053 | -0.00305 | 0.00005 | -0.06907 | -0.02043
| 560 | 0.00052 | -0.00316 | 0.00005 | -0.06889 | -0.02041
| 559 | 0.00062 | -0.00312 | -0.00004 | -0.06867 | -0.02042
| 558 | 0.00071 | -0.00348 | -0.00009 | -0.06857 | -0.02042
| 557 | 0.00090 | -0.00362 | -0.00009 | -0.06844 | -0.02035
| 556 | 0.00104 | -0.00384 | -0.00026 | -0.06824 | -0.02044
| 555 | 0.00103 | -0.00399 | -0.00008 | -0.06801 | -0.02024
| 554 | 0.00087 | -0.00419 | -0.00022 | -0.06794 | -0.02040
| 553 | 0.00075 | -0.00431 | -0.00013 | -0.06774 | -0.02031
| 552 | 0.00074 | -0.00457 | -0.00009 | -0.06763 | -0.02030
| 551 | 0.00088 | -0.00470 | 0.00009 | -0.06730 | -0.02020
| 550 | 0.00111 | -0.00489 | 0.00000 | -0.06706 | -0.02025
| 549 | 0.00125 | -0.00498 | -0.00014 | -0.06677 | -0.02010
| 548 | 0.00133 | -0.00506 | -0.00010 | -0.06652 | -0.02011
| 547 | 0.00132 | -0.00525 | -0.00010 | -0.06623 | -0.02004
| 546 | 0.00120 | -0.00542 | -0.00012 | -0.06599 | -0.01995
| 545 | 0.00118 | -0.00567 | 0.00001 | -0.06581 | -0.01992
| 544 | 0.00127 | -0.00585 | 0.00009 | -0.06552 | -0.02001
| 543 | 0.00140 | -0.00581 | 0.00019 | -0.06522 | -0.01985
| 542 | 0.00153 | -0.00602 | 0.00022 | -0.06481 | -0.01988
| 541 | 0.00171 | -0.00624 | 0.00025 | -0.06460 | -0.01984
| 540 | 0.00174 | -0.00628 | 0.00027 | -0.06435 | -0.01975
| 539 | 0.00162 | -0.00655 | 0.00005 | -0.06432 | -0.01990
| 538 | 0.00155 | -0.00657 | 0.00019 | -0.06385 | -0.01980
| 537 | 0.00143 | -0.00663 | 0.00025 | -0.06359 | -0.01993
| 536 | 0.00146 | -0.00678 | 0.00024 | -0.06332 | -0.01983
| 535 | 0.00174 | -0.00697 | 0.00032 | -0.06310 | -0.01980
| 534 | 0.00191 | -0.00717 | 0.00022 | -0.06285 | -0.01985
| 533 | 0.00199 | -0.00735 | 0.00021 | -0.06264 | -0.01992
| 532 | 0.00197 | -0.00737 | 0.00039 | -0.06219 | -0.01989
| 531 | 0.00184 | -0.00747 | 0.00026 | -0.06188 | -0.01985
| 530 | 0.00182 | -0.00743 | 0.00040 | -0.06148 | -0.01979
| 529 | 0.00195 | -0.00765 | 0.00037 | -0.06133 | -0.01993
| 528 | 0.00202 | -0.00738 | 0.00079 | -0.06073 | -0.01963
| 527 | 0.00214 | -0.00784 | 0.00062 | -0.06064 | -0.01977
| 526 | 0.00222 | -0.00790 | 0.00073 | -0.06018 | -0.01967
| 525 | 0.00214 | -0.00783 | 0.00071 | -0.05980 | -0.01967
| 524 | 0.00206 | -0.00805 | 0.00085 | -0.05931 | -0.01967
| 523 | 0.00204 | -0.00813 | 0.00073 | -0.05902 | -0.01972
| 522 | 0.00211 | -0.00802 | 0.00088 | -0.05852 | -0.01951
| 521 | 0.00223 | -0.00822 | 0.00086 | -0.05806 | -0.01964
| 520 | 0.00225 | -0.00841 | 0.00090 | -0.05760 | -0.01967
| 519 | 0.00217 | -0.00840 | 0.00098 | -0.05699 | -0.01952
| 518 | 0.00209 | -0.00843 | 0.00088 | -0.05652 | -0.01957
| 517 | 0.00216 | -0.00868 | 0.00103 | -0.05588 | -0.01946
| 516 | 0.00213 | -0.00870 | 0.00115 | -0.05520 | -0.01936
| 515 | 0.00219 | -0.00871 | 0.00113 | -0.05467 | -0.01928
| 514 | 0.00236 | -0.00882 | 0.00112 | -0.05395 | -0.01925
| 513 | 0.00243 | -0.00887 | 0.00118 | -0.05327 | -0.01921
| 512 | 0.00244 | -0.00893 | 0.00123 | -0.05242 | -0.01910
| 511 | 0.00231 | -0.00919 | 0.00116 | -0.05157 | -0.01903
| 510 | 0.00227 | -0.00930 | 0.00112 | -0.05099 | -0.01888
| 509 | 0.00239 | -0.00925 | 0.00132 | -0.05014 | -0.01874
| 508 | 0.00245 | -0.00952 | 0.00124 | -0.04945 | -0.01869
| 507 | 0.00246 | -0.00944 | 0.00132 | -0.04858 | -0.01861
| 506 | 0.00253 | -0.00939 | 0.00147 | -0.04754 | -0.01846
| 505 | 0.00254 | -0.00963 | 0.00136 | -0.04664 | -0.01831
| 504 | 0.00260 | -0.00991 | 0.00129 | -0.04573 | -0.01832
| 503 | 0.00256 | -0.01004 | 0.00127 | -0.04478 | -0.01818
| 502 | 0.00262 | -0.01002 | 0.00129 | -0.04382 | -0.01795
| 501 | 0.00273 | -0.01013 | 0.00111 | -0.04290 | -0.01795
| 500 | 0.00279 | -0.01012 | 0.00126 | -0.04189 | -0.01779
| 499 | 0.00281 | -0.01012 | 0.00134 | -0.04064 | -0.01766
| 498 | 0.00276 | -0.01019 | 0.00115 | -0.03973 | -0.01754
| 497 | 0.00277 | -0.01036 | 0.00119 | -0.03867 | -0.01729
| 496 | 0.00288 | -0.01061 | 0.00101 | -0.03748 | -0.01728
| 495 | 0.00294 | -0.01073 | 0.00096 | -0.03650 | -0.01715
| 494 | 0.00300 | -0.01051 | 0.00110 | -0.03528 | -0.01690
| 493 | 0.00296 | -0.01046 | 0.00096 | -0.03425 | -0.01671
| 492 | 0.00292 | -0.01059 | 0.00090 | -0.03303 | -0.01674
| 491 | 0.00298 | -0.01071 | 0.00088 | -0.03187 | -0.01646
| 490 | 0.00299 | -0.01071 | 0.00086 | -0.03062 | -0.01631
| 489 | 0.00310 | -0.01083 | 0.00086 | -0.02939 | -0.01605
| 488 | 0.00316 | -0.01082 | 0.00076 | -0.02814 | -0.01587
| 487 | 0.00316 | -0.01072 | 0.00078 | -0.02679 | -0.01564
| 486 | 0.00312 | -0.01053 | 0.00090 | -0.02525 | -0.01520
| 485 | 0.00308 | -0.01065 | 0.00087 | -0.02403 | -0.01499
| 484 | 0.00314 | -0.01070 | 0.00090 | -0.02252 | -0.01473
| 483 | 0.00320 | -0.01085 | 0.00090 | -0.02113 | -0.01443
| 482 | 0.00331 | -0.01061 | 0.00118 | -0.01946 | -0.01376
| 481 | 0.00326 | -0.01058 | 0.00144 | -0.01777 | -0.01329
| 480 | 0.00322 | -0.01064 | 0.00157 | -0.01620 | -0.01297
| 479 | 0.00318 | -0.01064 | 0.00153 | -0.01473 | -0.01275
| 478 | 0.00319 | -0.01047 | 0.00157 | -0.01318 | -0.01232
| 477 | 0.00335 | -0.01052 | 0.00181 | -0.01149 | -0.01185
| 476 | 0.00345 | -0.01050 | 0.00177 | -0.00985 | -0.01155
| 475 | 0.00341 | -0.01047 | 0.00160 | -0.00822 | -0.01117
| 474 | 0.00332 | -0.01030 | 0.00164 | -0.00651 | -0.01073
| 473 | 0.00323 | -0.01024 | 0.00187 | -0.00474 | -0.01035
| 472 | 0.00324 | -0.01008 | 0.00204 | -0.00295 | -0.00998
| 471 | 0.00344 | -0.01010 | 0.00186 | -0.00110 | -0.00948
| 470 | 0.00355 | -0.00999 | 0.00166 | 0.00079 | -0.00906
| 469 | 0.00351 | -0.00988 | 0.00183 | 0.00267 | -0.00849
| 468 | 0.00342 | -0.00986 | 0.00210 | 0.00457 | -0.00796
| 467 | 0.00333 | -0.00966 | 0.00201 | 0.00658 | -0.00752
| 466 | 0.00344 | -0.00955 | 0.00188 | 0.00868 | -0.00699
| 465 | 0.00355 | -0.00941 | 0.00201 | 0.01070 | -0.00644
| 464 | 0.00355 | -0.00933 | 0.00227 | 0.01293 | -0.00579
| 463 | 0.00341 | -0.00923 | 0.00220 | 0.01502 | -0.00526
| 462 | 0.00337 | -0.00899 | 0.00204 | 0.01722 | -0.00471
| 461 | 0.00338 | -0.00888 | 0.00203 | 0.01936 | -0.00414
| 460 | 0.00349 | -0.00876 | 0.00211 | 0.02167 | -0.00351
| 459 | 0.00350 | -0.00861 | 0.00220 | 0.02402 | -0.00296
| 458 | 0.00341 | -0.00836 | 0.00219 | 0.02636 | -0.00222
| 457 | 0.00342 | -0.00813 | 0.00219 | 0.02886 | -0.00149
| 456 | 0.00333 | -0.00801 | 0.00213 | 0.03123 | -0.00082
| 455 | 0.00349 | -0.00775 | 0.00228 | 0.03380 | -0.00007
| 454 | 0.00345 | -0.00755 | 0.00212 | 0.03641 | 0.00056
| 453 | 0.00336 | -0.00731 | 0.00216 | 0.03906 | 0.00142
| 452 | 0.00328 | -0.00707 | 0.00223 | 0.04164 | 0.00211
| 451 | 0.00319 | -0.00685 | 0.00224 | 0.04439 | 0.00289
| 450 | 0.00325 | -0.00658 | 0.00210 | 0.04726 | 0.00374
| 449 | 0.00336 | -0.00633 | 0.00201 | 0.05012 | 0.00456
| 448 | 0.00328 | -0.00613 | 0.00222 | 0.05294 | 0.00541
| 447 | 0.00309 | -0.00580 | 0.00210 | 0.05603 | 0.00635
| 446 | 0.00310 | -0.00547 | 0.00189 | 0.05908 | 0.00722
| 445 | 0.00312 | -0.00509 | 0.00211 | 0.06223 | 0.00826
| 444 | 0.00303 | -0.00481 | 0.00199 | 0.06548 | 0.00919
| 443 | 0.00299 | -0.00449 | 0.00190 | 0.06885 | 0.01023
| 442 | 0.00301 | -0.00429 | 0.00214 | 0.07223 | 0.01133
| 441 | 0.00288 | -0.00389 | 0.00196 | 0.07580 | 0.01244
| 440 | 0.00284 | -0.00344 | 0.00195 | 0.07942 | 0.01367
| 439 | 0.00281 | -0.00312 | 0.00215 | 0.08309 | 0.01477
| 438 | 0.00282 | -0.00278 | 0.00196 | 0.08690 | 0.01604
| 437 | 0.00279 | -0.00246 | 0.00200 | 0.09071 | 0.01729
| 436 | 0.00260 | -0.00201 | 0.00208 | 0.09477 | 0.01862
| 435 | 0.00257 | -0.00165 | 0.00192 | 0.09882 | 0.01990
| 434 | 0.00254 | -0.00118 | 0.00212 | 0.10293 | 0.02127
| 433 | 0.00256 | -0.00075 | 0.00196 | 0.10713 | 0.02267
| 432 | 0.00252 | -0.00037 | 0.00209 | 0.11144 | 0.02406
| 431 | 0.00244 | 0.00001 | 0.00196 | 0.11576 | 0.02555
| 430 | 0.00241 | 0.00046 | 0.00206 | 0.12013 | 0.02699
| 429 | 0.00238 | 0.00083 | 0.00196 | 0.12464 | 0.02844
| 428 | 0.00225 | 0.00131 | 0.00199 | 0.12918 | 0.02998
| 427 | 0.00222 | 0.00176 | 0.00195 | 0.13385 | 0.03146
| 426 | 0.00224 | 0.00223 | 0.00193 | 0.13856 | 0.03307
| 425 | 0.00226 | 0.00277 | 0.00203 | 0.14340 | 0.03471
| 424 | 0.00213 | 0.00317 | 0.00190 | 0.14808 | 0.03626
| 423 | 0.00211 | 0.00356 | 0.00197 | 0.15272 | 0.03773
| 422 | 0.00208 | 0.00408 | 0.00191 | 0.15758 | 0.03944
| 421 | 0.00206 | 0.00461 | 0.00198 | 0.16251 | 0.04112
| 420 | 0.00198 | 0.00507 | 0.00196 | 0.16731 | 0.04268
| 419 | 0.00201 | 0.00552 | 0.00192 | 0.17214 | 0.04427
| 418 | 0.00199 | 0.00598 | 0.00192 | 0.17704 | 0.04587
| 417 | 0.00192 | 0.00653 | 0.00190 | 0.18191 | 0.04758
| 416 | 0.00190 | 0.00703 | 0.00184 | 0.18681 | 0.04926
| 415 | 0.00188 | 0.00742 | 0.00180 | 0.19164 | 0.05095
| 414 | 0.00191 | 0.00793 | 0.00189 | 0.19637 | 0.05255
| 413 | 0.00190 | 0.00844 | 0.00183 | 0.20107 | 0.05413
| 412 | 0.00193 | 0.00889 | 0.00177 | 0.20565 | 0.05565
| 411 | 0.00187 | 0.00942 | 0.00174 | 0.21016 | 0.05727
| 410 | 0.00192 | 0.00994 | 0.00167 | 0.21461 | 0.05882
| 409 | 0.00196 | 0.01041 | 0.00175 | 0.21893 | 0.06041
| 408 | 0.00186 | 0.01092 | 0.00176 | 0.22311 | 0.06192
| 407 | 0.00196 | 0.01137 | 0.00163 | 0.22706 | 0.06340
| 406 | 0.00202 | 0.01196 | 0.00165 | 0.23089 | 0.06490
| 405 | 0.00198 | 0.01238 | 0.00164 | 0.23429 | 0.06622
| 404 | 0.00205 | 0.01280 | 0.00165 | 0.23739 | 0.06749
| 403 | 0.00212 | 0.01330 | 0.00167 | 0.24017 | 0.06861
| 402 | 0.00211 | 0.01372 | 0.00156 | 0.24238 | 0.06959
| 401 | 0.00214 | 0.01412 | 0.00154 | 0.24406 | 0.07041
| 400 | 0.00219 | 0.01443 | 0.00154 | 0.24515 | 0.07113
| 399 | 0.00225 | 0.01474 | 0.00156 | 0.24555 | 0.07159
| 398 | 0.00226 | 0.01505 | 0.00149 | 0.24513 | 0.07182
| 397 | 0.00234 | 0.01531 | 0.00143 | 0.24369 | 0.07174
| 396 | 0.00238 | 0.01536 | 0.00143 | 0.24121 | 0.07124
| 395 | 0.00239 | 0.01547 | 0.00146 | 0.23761 | 0.07048
| 394 | 0.00245 | 0.01556 | 0.00144 | 0.23270 | 0.06926
| 393 | 0.00233 | 0.01544 | 0.00142 | 0.22646 | 0.06759
| 392 | 0.00233 | 0.01517 | 0.00149 | 0.21898 | 0.06547
| 391 | 0.00224 | 0.01485 | 0.00141 | 0.21010 | 0.06285
| 390 | 0.00221 | 0.01446 | 0.00125 | 0.19983 | 0.05974
| 389 | 0.00194 | 0.01385 | 0.00120 | 0.18831 | 0.05605
| 388 | 0.00183 | 0.01305 | 0.00119 | 0.17571 | 0.05210
| 387 | 0.00168 | 0.01215 | 0.00105 | 0.16221 | 0.04766
| 386 | 0.00144 | 0.01132 | 0.00103 | 0.14809 | 0.04296
| 385 | 0.00119 | 0.01032 | 0.00083 | 0.13386 | 0.03812
| 384 | 0.00115 | 0.00915 | 0.00067 | 0.11982 | 0.03358
| 383 | 0.00094 | 0.00784 | 0.00043 | 0.10608 | 0.02913
| 382 | 0.00073 | 0.00671 | 0.00033 | 0.09321 | 0.02496
| 381 | 0.00061 | 0.00579 | 0.00018 | 0.08124 | 0.02110
| 380 | 0.00057 | 0.00465 | 0.00002 | 0.07058 | 0.01774
| 379 | 0.00045 | 0.00377 | -0.00010 | 0.06069 | 0.01444
| 378 | 0.00042 | 0.00368 | 0.00000 | 0.05222 | 0.01157
| 377 | 0.00028 | 0.00327 | -0.00010 | 0.04676 | 0.01018
| 376 | 0.00037 | 0.00289 | -0.00025 | 0.04268 | 0.00932
| 375 | 0.00024 | 0.00293 | 0.00015 | 0.04054 | 0.00953
| 374 | 0.00051 | 0.00317 | 0.00021 | 0.03908 | 0.00960
| 373 | 0.00076 | 0.00337 | 0.00054 | 0.03844 | 0.00978
| 372 | 0.00086 | 0.00302 | 0.00011 | 0.03823 | 0.00982
| 371 | 0.00065 | 0.00313 | 0.00039 | 0.03879 | 0.01022
| 370 | 0.00089 | 0.00274 | 0.00037 | 0.03913 | 0.01082
| 369 | 0.00103 | 0.00245 | 0.00022 | 0.03924 | 0.01120
| 368 | 0.00093 | 0.00251 | 0.00025 | 0.03927 | 0.01146
| 367 | 0.00139 | 0.00226 | 0.00048 | 0.03863 | 0.01118
| 366 | 0.00170 | 0.00210 | 0.00038 | 0.03648 | 0.01070
| 365 | 0.00156 | 0.00177 | 0.00002 | 0.03400 | 0.00978
| 364 | 0.00168 | 0.00151 | 0.00003 | 0.03112 | 0.00871
| 363 | 0.00180 | 0.00103 | -0.00060 | 0.02732 | 0.00709
| 362 | 0.00168 | 0.00069 | -0.00079 | 0.02345 | 0.00548
| 361 | 0.00171 | 0.00046 | -0.00061 | 0.01916 | 0.00407
| 360 | 0.00169 | 0.00018 | -0.00085 | 0.01409 | 0.00219
| 359 | 0.00156 | 0.00011 | -0.00108 | 0.00961 | 0.00013
| 358 | 0.00158 | -0.00019 | -0.00150 | 0.00524 | -0.00168
| 357 | 0.00149 | -0.00030 | -0.00173 | 0.00123 | -0.00342
| 356 | 0.00165 | -0.00018 | -0.00144 | -0.00136 | -0.00474
| 355 | 0.00149 | -0.00063 | -0.00151 | -0.00418 | -0.00563
| 354 | 0.00137 | -0.00062 | -0.00176 | -0.00591 | -0.00646
| 353 | 0.00155 | 0.00014 | -0.00158 | -0.00580 | -0.00668
| 352 | 0.00161 | 0.00009 | -0.00136 | -0.00595 | -0.00675
| 351 | 0.00156 | -0.00094 | -0.00178 | -0.00561 | -0.00700
| 350 | 0.00155 | -0.00127 | -0.00205 | -0.00437 | -0.00667
| 349 | 0.00169 | -0.00174 | -0.00225 | -0.00329 | -0.00658
| 348 | 0.00202 | -0.00221 | -0.00217 | -0.00186 | -0.00633
| 347 | 0.00200 | -0.00206 | -0.00215 | -0.00004 | -0.00569
| 346 | 0.00228 | -0.00233 | -0.00237 | 0.00164 | -0.00564
| 345 | 0.00230 | -0.00250 | -0.00214 | 0.00332 | -0.00573
| 344 | 0.00211 | -0.00213 | -0.00203 | 0.00476 | -0.00555
| 343 | 0.00218 | -0.00235 | -0.00248 | 0.00578 | -0.00544
| 342 | 0.00229 | -0.00239 | -0.00274 | 0.00717 | -0.00533
| 341 | 0.00260 | -0.00236 | -0.00251 | 0.00875 | -0.00503
| 340 | 0.00240 | -0.00293 | -0.00253 | 0.00982 | -0.00489
| 339 | 0.00219 | -0.00358 | -0.00298 | 0.01091 | -0.00511
| 338 | 0.00239 | -0.00357 | -0.00272 | 0.01290 | -0.00506
| 337 | 0.00263 | -0.00335 | -0.00220 | 0.01506 | -0.00441
| 336 | 0.00296 | -0.00360 | -0.00278 | 0.01692 | -0.00398
| 335 | 0.00298 | -0.00400 | -0.00294 | 0.01868 | -0.00361
| 334 | 0.00285 | -0.00407 | -0.00245 | 0.02123 | -0.00284
| 333 | 0.00321 | -0.00412 | -0.00265 | 0.02378 | -0.00229
| 332 | 0.00347 | -0.00425 | -0.00266 | 0.02655 | -0.00126
| 331 | 0.00333 | -0.00476 | -0.00279 | 0.02911 | -0.00055
| 330 | 0.00348 | -0.00511 | -0.00292 | 0.03148 | -0.00040
| 329 | 0.00352 | -0.00558 | -0.00304 | 0.03387 | 0.00032
| 328 | 0.00397 | -0.00588 | -0.00301 | 0.03641 | 0.00086
| 327 | 0.00396 | -0.00588 | -0.00315 | 0.03920 | 0.00165
| 326 | 0.00364 | -0.00623 | -0.00367 | 0.04084 | 0.00224
| 325 | 0.00383 | -0.00640 | -0.00348 | 0.04306 | 0.00250
| 324 | 0.00341 | -0.00644 | -0.00331 | 0.04509 | 0.00268
| 323 | 0.00385 | -0.00683 | -0.00363 | 0.04669 | 0.00319
| 322 | 0.00398 | -0.00696 | -0.00402 | 0.04815 | 0.00365
| 321 | 0.00395 | -0.00712 | -0.00428 | 0.04919 | 0.00339
| 320 | 0.00433 | -0.00744 | -0.00445 | 0.05016 | 0.00350
| 319 | 0.00470 | -0.00776 | -0.00460 | 0.05115 | 0.00364
| 318 | 0.00497 | -0.00808 | -0.00506 | 0.05180 | 0.00351
| 317 | 0.00515 | -0.00841 | -0.00580 | 0.05212 | 0.00319
| 316 | 0.00531 | -0.00874 | -0.00655 | 0.05244 | 0.00288
| 315 | 0.00517 | -0.00905 | -0.00730 | 0.05282 | 0.00243
| 314 | 0.00512 | -0.00938 | -0.00793 | 0.05306 | 0.00205
| 313 | 0.00487 | -0.00982 | -0.00863 | 0.05353 | 0.00168
| 312 | 0.00481 | -0.00996 | -0.00927 | 0.05414 | 0.00130
| 311 | 0.00494 | -0.01020 | -0.00975 | 0.05477 | 0.00122
| 310 | 0.00476 | -0.01032 | -0.01063 | 0.05528 | 0.00121
| 309 | 0.00473 | -0.01025 | -0.01101 | 0.05604 | 0.00098
| 308 | 0.00519 | -0.01026 | -0.01133 | 0.05658 | 0.00098
| 307 | 0.00474 | -0.01035 | -0.01210 | 0.05688 | 0.00100
| 306 | 0.00428 | -0.01019 | -0.01273 | 0.05769 | 0.00090
| 305 | 0.00466 | -0.00973 | -0.01320 | 0.05835 | 0.00069
| 304 | 0.00366 | -0.00962 | -0.01387 | 0.05847 | 0.00017
| 303 | 0.00316 | -0.00942 | -0.01468 | 0.05820 | 0.00004
| 302 | 0.00343 | -0.00950 | -0.01548 | 0.05777 | -0.00047
| 301 | 0.00260 | -0.00925 | -0.01628 | 0.05750 | -0.00126
| 300 | 0.00244 | -0.00865 | -0.01714 | 0.05759 | -0.00153

## Figure 4e
PC: Mes-Acr-Me+
|  | BBL+Et3N (no PC, dark) |  | BBL+Et3N (no PC, light) |  | BBL+Et3N+PC, dark |  | BBL+Et3N+PC, light
Axis | x | y | y | y | y | y | y | y | y
Parameter | Light irradiation time | Electrical conductivity | S.D. | Electrical conductivity | S.D. | Electrical conductivity | S.D. | Electrical conductivity | S.D.
Unit | min | S cm-1 | S cm-1 | S cm-1 | S cm-1 | S cm-1 | S cm-1 | S cm-1 | S cm-1
| 0 | 4.24e-06 | 8.2e-07 | 4.65e-06 | 9.5e-07 | 4.59e-06 | 6.3e-07 | 4.66e-06 | 7.8e-07
| 0.5 | 4.68e-06 | 7.4e-07 | 7.28e-05 | 8.1e-06 | 2.92e-05 | 2.5e-06 | 0.00257 | 0.00022
| 1 | 7.25e-06 | 9.1e-07 | 0.000152 | 1.1e-05 | 4.26e-05 | 3.1e-06 | 0.159 | 0.012
| 1.5 | 9.76e-06 | 1.12e-06 | 0.000477 | 3.1e-05 | 7.16e-05 | 7.6e-06 | 0.677 | 0.068
| 2 | 1.27e-05 | 0.0000010 | 0.000521 | 5.5e-05 | 0.000105 | 7e-06 | 1.07 | 0.07
| 2.5 | 1.41e-05 | 1.4e-06 | 0.000768 | 0.000070 | 0.000112 | 1.2e-05 | 1.20 | 0.09
| 3 | 1.48e-05 | 2.3e-06 | 0.000728 | 7.4e-05 | 9.69e-05 | 6.5e-06 | 1.31 | 0.06
| 3.5 | 1.82e-05 | 1.8e-06 | 0.000964 | 7.6e-05 | 0.000124 | 9e-06 | 1.04 | 0.09
| 4 | 1.38e-05 | 1.9e-06 | 0.000660 | 3.2e-05 | 0.000153 | 1.2e-05 | 1.21 | 0.06
| 4.5 | 1.59e-05 | 2.4e-06 | 0.000821 | 5.5e-05 | 0.000166 | 1.2e-05 | 0.674 | 0.041
| 5 | 1.81e-05 | 1.8e-06 | 0.000801 | 3.7e-05 | 0.000165 | 8e-06 | 0.571 | 0.024
| 5.5 | 1.67e-05 | 2.5e-06 | 0.000852 | 3.2e-05 | 0.000126 | 8e-06 | 0.147 | 0.018
| 6 | 1.97e-05 | 2.1e-06 | 0.000934 | 6.4e-05 | 0.000124 | 6e-06 | 0.0852 | 0.0131

## Figure 4f
|  | P(g42T-T) doped BBL (with Mes-Acr-Me+, light) |  | BBL doped P(g42T-T) (with Mes-Acr-Me+, light) |  | BBL (without PC, light) |  | P(g42T-T) (without PC, light)
Axis | x | y | y | y | y | y | y | y | y
Parameter | Light irradiation time | Electrical conductivity | S.D. | Electrical conductivity | S.D. | Electrical conductivity | S.D. | Electrical conductivity | S.D.
Unit | min | S cm-1 | S cm-1 | S cm-1 | S cm-1 | S cm-1 | S cm-1 | S cm-1 | S cm-1
| 0 | 4.58e-06 | 6.7e-07 | 2.28e-05 | 7.3e-06 | 5.91e-06 | 9.1e-07 | 0.0000270 | 5.8e-06
| 0.5 | 0.000715 | 5.4e-05 | 35.1 | 0.7 | 5.56e-06 | 7.8e-07 | 2.87e-05 | 6.8e-06
| 1 | 0.0171 | 0.0014 | 44.7 | 4.1 | 6.91e-06 | 1.02e-06 | 2.66e-05 | 6.1e-06
| 1.5 | 0.0491 | 0.0048 | 64.7 | 4.8 | 7.26e-06 | 1.12e-06 | 3.46e-05 | 5.6e-06
| 2 | 0.0888 | 0.0096 | 133 | 10 | 6.36e-06 | 7.7e-07 | 2.83e-05 | 6.3e-06
| 2.5 | 0.131 | 0.011 | 152 | 8 | 5.63e-06 | 8.9e-07 | 3.38e-05 | 5.6e-06
| 3 | 0.139 | 0.009 | 192 | 12 | 7.05e-06 | 8.5e-07 | 3.34e-05 | 6.6e-06
| 3.5 | 0.151 | 0.010 | 208 | 7 | 6.03e-06 | 7.8e-07 | 2.57e-05 | 7.1e-06
| 4 | 0.143 | 0.006 | 201 | 16 | 5.45e-06 | 9.8e-07 | 0.0000280 | 6.5e-06
| 4.5 | 0.128 | 0.009 | 176 | 11 | 5.95e-06 | 8.2e-07 | 3.14e-05 | 7.3e-06
| 5 | 0.138 | 0.006 | 138 | 9 | 5.37e-06 | 7.4e-07 | 2.69e-05 | 6.1e-06
| 5.5 | 0.147 | 0.004 | 123 | 14 | 5.75e-06 | 8.6e-07 | 2.46e-05 | 5.5e-06
| 6 | 0.117 | 0.004 | 110 | 17 | 6.63e-06 | 8.5e-07 | 2.98e-05 | 6.4e-06