## Extended Data Fig. 1b
Glassy Polymer |  | Glassy Gel |  | Conventional Gel
strain (mm/mm) | stress (MPa) | strain (mm/mm) | stress (MPa) | strain (mm/mm) | stress (MPa)
0 | 0.03509 | 0 | 0.75091 | 1e-05 | -0.00311
0.00692 | 1.41127 | 0.00483 | 1.87039 | 0.01333 | -0.00223
0.00926 | 2.87064 | 0.00744 | 3.02799 | 0.02798 | 0.00325
0.01073 | 4.29795 | 0.00928 | 4.15319 | 0.0419 | 0.004
0.01199 | 5.72205 | 0.01092 | 5.38919 | 0.05586 | 0.00416
0.01323 | 7.19053 | 0.0124 | 6.62582 | 0.06972 | 0.00665
0.01448 | 8.66368 | 0.01373 | 7.78754 | 0.08363 | 0.00501
0.01576 | 10.14726 | 0.01516 | 8.94034 | 0.09747 | 0.00988
0.01691 | 11.51355 | 0.01688 | 10.14261 | 0.11141 | 0.01042
0.01807 | 12.90271 | 0.01876 | 11.28615 | 0.12531 | 0.00749
0.01923 | 14.31234 | 0.02084 | 12.40896 | 0.13927 | 0.00938
0.02038 | 15.73151 | 0.02317 | 13.56665 | 0.15306 | 0.01247
0.02153 | 17.16367 | 0.0259 | 14.68709 | 0.16693 | 0.01024
0.02269 | 18.58998 | 0.02873 | 15.85021 | 0.18083 | 0.01344
0.02385 | 20.00957 | 0.03141 | 17.01165 | 0.19472 | 0.01722
0.02496 | 21.41429 | 0.03423 | 18.14402 | 0.2086 | 0.01459
0.02596 | 22.78084 | 0.03756 | 19.30042 | 0.2225 | 0.01572
0.02709 | 24.21562 | 0.04069 | 20.41829 | 0.23643 | 0.02082
0.02828 | 25.57918 | 0.04349 | 21.5377 | 0.25035 | 0.01803
0.02965 | 27.0466 | 0.04604 | 22.69921 | 0.2642 | 0.01792
0.03095 | 28.4113 | 0.04844 | 23.85676 | 0.27809 | 0.023
0.03224 | 29.82338 | 0.05081 | 24.97567 | 0.29191 | 0.01998
0.03351 | 31.25449 | 0.05348 | 26.1157 | 0.30584 | 0.02117
0.03476 | 32.69873 | 0.05631 | 27.27848 | 0.31971 | 0.02237
0.03598 | 34.11771 | 0.05894 | 28.39948 | 0.33364 | 0.0222
0.03721 | 35.50306 | 0.06168 | 29.54515 | 0.3476 | 0.02883
0.03857 | 36.96882 | 0.06454 | 30.69032 | 0.36141 | 0.03068
0.03993 | 38.4014 | 0.06761 | 31.85376 | 0.37531 | 0.02526
0.04128 | 39.8068 | 0.07069 | 33.00051 | 0.38917 | 0.02294
0.04261 | 41.19574 | 0.07376 | 34.13176 | 0.40309 | 0.02739
0.04392 | 42.55657 | 0.07693 | 35.27073 | 0.41694 | 0.02511
0.04534 | 43.99669 | 0.08026 | 36.38465 | 0.43084 | 0.0295
0.04675 | 45.39857 | 0.08376 | 37.51247 | 0.44461 | 0.0334
0.04817 | 46.77263 | 0.08734 | 38.63987 | 0.45859 | 0.02795
0.04974 | 48.2167 | 0.09118 | 39.75589 | 0.47249 | 0.03
0.05088 | 46.5682 | 0.0954 | 40.90018 | 0.48636 | 0.03385
0.05112 | 44.87694 | 0.09957 | 42.0215 | 0.50037 | 0.03039
0.05136 | 42.84975 | 0.10418 | 43.14449 | 0.5142 | 0.03118
0.0516 | 40.57725 | 0.10916 | 44.26512 | 0.52809 | 0.03492
0.05184 | 38.12919 | 0.11527 | 45.39264 | 0.54189 | 0.03459
0.05208 | 35.57596 | 0.12157 | 46.50618 | 0.55597 | 0.03641
0.05231 | 32.96242 | 0.13126 | 47.62564 | 0.56972 | 0.0354
0.05255 | 30.34403 | 0.14509 | 48.3969 | 0.58364 | 0.03544
0.05277 | 27.75122 | 0.15905 | 48.18798 | 0.59746 | 0.03794
0.053 | 25.22759 | 0.1717 | 47.06288 | 0.61154 | 0.03863
0.05311 | 23.99623 | 0.18061 | 45.95042 | 0.62529 | 0.0388
|  | 0.18801 | 44.83151 | 0.63917 | 0.03771
|  | 0.19526 | 43.71085 | 0.65309 | 0.04038
|  | 0.20335 | 42.59886 | 0.66696 | 0.03996
|  | 0.21101 | 41.47031 | 0.68085 | 0.03593
|  | 0.21889 | 40.34238 | 0.69468 | 0.04136
|  | 0.22763 | 39.22364 | 0.70865 | 0.04285
|  | 0.23711 | 38.10683 | 0.72249 | 0.04071
|  | 0.24662 | 36.99437 | 0.73643 | 0.04163
|  | 0.25849 | 35.8742 | 0.75029 | 0.04387
|  | 0.27014 | 34.75256 | 0.76417 | 0.04085
|  | 0.28274 | 33.62995 | 0.77807 | 0.04384
|  | 0.29622 | 32.51022 | 0.79192 | 0.04443
|  | 0.31014 | 31.45232 | 0.80593 | 0.04598
|  | 0.32404 | 30.41189 | 0.81971 | 0.04547
|  | 0.3379 | 29.4282 | 0.83363 | 0.04694
|  | 0.35178 | 28.55015 | 0.84748 | 0.04525
|  | 0.36567 | 27.78734 | 0.86146 | 0.04777
|  | 0.37958 | 27.14692 | 0.8753 | 0.05009
|  | 0.39344 | 26.60557 | 0.88917 | 0.04549
|  | 0.40741 | 26.1996 | 0.90306 | 0.04843
|  | 0.42124 | 25.85408 | 0.91686 | 0.05269
|  | 0.43517 | 25.61897 | 0.93083 | 0.05101
|  | 0.44899 | 25.36512 | 0.94466 | 0.04946
|  | 0.46293 | 25.21803 | 0.95863 | 0.05269
|  | 0.47682 | 25.06392 | 0.97255 | 0.05003
|  | 0.49064 | 24.91686 | 0.98639 | 0.04986
|  | 0.50458 | 24.8494 | 1.00028 | 0.05372
|  | 0.51844 | 24.74723 | 1.01419 | 0.04914
|  | 0.53238 | 24.71395 | 1.0281 | 0.04899
|  | 0.54623 | 24.65705 | 1.04192 | 0.05556
|  | 0.56004 | 24.6376 | 1.05584 | 0.05245
|  | 0.57402 | 24.64187 | 1.06973 | 0.05527
|  | 0.58789 | 24.61905 | 1.08366 | 0.05493
|  | 0.60178 | 24.61484 | 1.09746 | 0.05268
|  | 0.61569 | 24.62153 | 1.11143 | 0.05328
|  | 0.62959 | 24.59846 | 1.12531 | 0.05436
|  | 0.64343 | 24.59409 | 1.13922 | 0.0533
|  | 0.65737 | 24.61629 | 1.15309 | 0.055
|  | 0.67134 | 24.60567 | 1.16694 | 0.05625
|  | 0.68516 | 24.62884 | 1.18083 | 0.05421
|  | 0.69902 | 24.65092 | 1.19466 | 0.05616
|  | 0.71291 | 24.69426 | 1.20863 | 0.0589
|  | 0.72681 | 24.72622 | 1.22252 | 0.06012
|  | 0.74064 | 24.73482 | 1.23633 | 0.06268
|  | 0.75459 | 24.77748 | 1.25029 | 0.06127
|  | 0.76844 | 24.80606 | 1.26421 | 0.05735
|  | 0.78238 | 24.85985 | 1.27808 | 0.05659
|  | 0.79634 | 24.89515 | 1.29191 | 0.05909
|  | 0.81015 | 24.94168 | 1.30589 | 0.0619
|  | 0.82406 | 24.99562 | 1.31971 | 0.06295
|  | 0.83791 | 25.03748 | 1.33362 | 0.06309
|  | 0.85183 | 25.05851 | 1.34748 | 0.06283
|  | 0.86565 | 25.08418 | 1.36146 | 0.06006
|  | 0.87958 | 25.11057 | 1.37531 | 0.06128
|  | 0.89343 | 25.11071 | 1.38915 | 0.06307
|  | 0.90739 | 25.14891 | 1.40308 | 0.0605
|  | 0.92126 | 25.16497 | 1.41693 | 0.0605
|  | 0.93514 | 25.1958 | 1.43085 | 0.06691
|  | 0.94907 | 25.21968 | 1.44468 | 0.06364
|  | 0.9629 | 25.24182 | 1.45863 | 0.06427
|  | 0.97684 | 25.26992 | 1.47248 | 0.06551
|  | 0.99066 | 25.25605 | 1.48644 | 0.06059
|  | 1.00459 | 25.27781 | 1.5003 | 0.06259
|  | 1.01846 | 25.27119 | 1.51419 | 0.06651
|  | 1.03238 | 25.26855 | 1.52807 | 0.06268
|  | 1.04625 | 25.23818 | 1.54194 | 0.06172
|  | 1.06014 | 25.23848 | 1.55586 | 0.06629
|  | 1.07403 | 25.24064 | 1.56971 | 0.06594
|  | 1.0879 | 25.22054 | 1.58364 | 0.06589
|  | 1.10181 | 25.21407 | 1.59751 | 0.07088
|  | 1.11566 | 25.20158 | 1.61142 | 0.06858
|  | 1.12956 | 25.18672 | 1.62533 | 0.06768
|  | 1.14344 | 25.16592 | 1.63918 | 0.07027
|  | 1.15733 | 25.16785 | 1.65299 | 0.0694
|  | 1.17126 | 25.15979 | 1.66694 | 0.06853
|  | 1.18518 | 25.14398 | 1.68087 | 0.07156
|  | 1.19913 | 25.13122 | 1.69465 | 0.06886
|  | 1.21289 | 25.09017 | 1.70862 | 0.07006
|  | 1.22681 | 25.06792 | 1.72246 | 0.07343
|  | 1.24064 | 25.03727 | 1.73643 | 0.07175
|  | 1.25466 | 25.03504 | 1.75029 | 0.07094
|  | 1.26844 | 24.97407 | 1.76424 | 0.07283
|  | 1.28237 | 24.95121 | 1.77808 | 0.07154
|  | 1.29627 | 24.89914 | 1.79192 | 0.06748
|  | 1.31025 | 24.87193 | 1.80586 | 0.0683
|  | 1.32401 | 24.80758 | 1.81975 | 0.06946
|  | 1.3379 | 24.77536 | 1.83362 | 0.0744
|  | 1.3518 | 24.72358 | 1.84748 | 0.07741
|  | 1.36568 | 24.68506 | 1.86141 | 0.07989
|  | 1.37957 | 24.64922 | 1.87534 | 0.0751
|  | 1.39341 | 24.60968 | 1.88916 | 0.07502
|  | 1.40739 | 24.61167 | 1.90309 | 0.07152
|  | 1.42129 | 24.57877 | 1.91696 | 0.07351
|  | 1.43512 | 24.54436 | 1.93084 | 0.07504
|  | 1.44906 | 24.54326 | 1.94466 | 0.07857
|  | 1.46293 | 24.54165 | 1.95863 | 0.07579
|  | 1.47686 | 24.5368 | 1.97252 | 0.08235
|  | 1.49062 | 24.51337 | 1.98638 | 0.07682
|  | 1.5046 | 24.5397 | 2.0003 | 0.07363
|  | 1.51846 | 24.53822 | 2.0142 | 0.07722
|  | 1.53241 | 24.54839 | 2.02809 | 0.07654
|  | 1.54619 | 24.53788 | 2.04191 | 0.07654
|  | 1.56017 | 24.58209 | 2.05585 | 0.08044
|  | 1.57406 | 24.59908 | 2.06973 | 0.07953
|  | 1.58797 | 24.6254 | 2.08364 | 0.08043
|  | 1.60179 | 24.64163 | 2.09758 | 0.07919
|  | 1.61566 | 24.66231 | 2.11143 | 0.0804
|  | 1.62961 | 24.7002 | 2.12531 | 0.08025
|  | 1.64348 | 24.71779 | 2.13916 | 0.07817
|  | 1.65736 | 24.74664 | 2.15304 | 0.08211
|  | 1.67129 | 24.78966 | 2.16691 | 0.08084
|  | 1.68518 | 24.81476 | 2.18085 | 0.0807
|  | 1.69906 | 24.84452 | 2.19468 | 0.08296
|  | 1.71292 | 24.88244 | 2.20869 | 0.07996
|  | 1.72682 | 24.90499 | 2.22248 | 0.07912
|  | 1.74065 | 24.9283 | 2.23639 | 0.0807
|  | 1.75464 | 24.98388 | 2.25026 | 0.08087
|  | 1.76844 | 25.00953 | 2.26429 | 0.07912
|  | 1.78236 | 25.05694 | 2.27809 | 0.08356
|  | 1.79626 | 25.09677 | 2.29193 | 0.08265
|  | 1.81014 | 25.14252 | 2.30585 | 0.08064
|  | 1.82408 | 25.19334 | 2.31978 | 0.0852
|  | 1.83788 | 25.22954 | 2.33364 | 0.08519
|  | 1.85181 | 25.28307 | 2.34749 | 0.08297
|  | 1.86566 | 25.31888 | 2.36145 | 0.08309
|  | 1.87964 | 25.36707 | 2.37528 | 0.08293
|  | 1.89342 | 25.38679 | 2.38928 | 0.08302
|  | 1.90739 | 25.44835 | 2.40308 | 0.08744
|  | 1.92127 | 25.489 | 2.41692 | 0.08475
|  | 1.93519 | 25.53601 | 2.43086 | 0.08421
|  | 1.949 | 25.55224 | 2.44468 | 0.0848
|  | 1.96292 | 25.61534 | 2.45863 | 0.08581
|  | 1.97683 | 25.65211 | 2.47249 | 0.08577
|  | 1.99069 | 25.67132 | 2.48643 | 0.08576
|  | 2.00456 | 25.6939 | 2.50033 | 0.08455
|  | 2.01843 | 25.73045 | 2.51418 | 0.08529
|  | 2.03239 | 25.75976 | 2.5281 | 0.08664
|  | 2.04629 | 25.76856 | 2.54189 | 0.08998
|  | 2.06016 | 25.80416 | 2.55596 | 0.08512
|  | 2.07405 | 25.8278 | 2.56972 | 0.0882
|  | 2.08791 | 25.8386 | 2.58364 | 0.08672
|  | 2.10183 | 25.85889 | 2.59748 | 0.08829
|  | 2.11566 | 25.86072 | 2.61144 | 0.08708
|  | 2.12961 | 25.87634 | 2.62527 | 0.0912
|  | 2.14345 | 25.87585 | 2.63916 | 0.09008
|  | 2.1574 | 25.89268 | 2.65304 | 0.09099
|  | 2.17127 | 25.8924 | 2.66702 | 0.08916
|  | 2.18516 | 25.91004 | 2.68084 | 0.09135
|  | 2.19904 | 25.90837 | 2.69468 | 0.09199
|  | 2.21294 | 25.91867 | 2.70863 | 0.094
|  | 2.22682 | 25.92424 | 2.72252 | 0.09296
|  | 2.24064 | 25.92241 | 2.73642 | 0.09459
|  | 2.25457 | 25.93718 | 2.7503 | 0.09731
|  | 2.2685 | 25.95307 | 2.76416 | 0.09363
|  | 2.28235 | 25.95543 | 2.7781 | 0.09452
|  | 2.29623 | 25.97198 | 2.79193 | 0.09444
|  | 2.31016 | 26.01204 | 2.80586 | 0.09136
|  | 2.32408 | 26.03168 | 2.81971 | 0.09414
|  | 2.33791 | 26.03515 | 2.83364 | 0.09426
|  | 2.35181 | 26.06567 | 2.84744 | 0.09248
|  | 2.36566 | 26.07663 | 2.86141 | 0.08855
|  | 2.37959 | 26.09603 | 2.8753 | 0.09384
|  | 2.3934 | 26.09757 | 2.88921 | 0.09052
|  | 2.40738 | 26.12807 | 2.90309 | 0.09376
|  | 2.42126 | 26.13409 | 2.91694 | 0.09747
|  | 2.43518 | 26.15985 | 2.93088 | 0.09629
|  | 2.44904 | 26.17032 | 2.94468 | 0.09285
|  | 2.4629 | 26.18414 | 2.95858 | 0.09822
|  | 2.47684 | 26.19983 | 2.97248 | 0.09746
|  | 2.49065 | 26.20865 | 2.98641 | 0.0947
|  | 2.50456 | 26.22606 | 3.00038 | 0.09706
|  | 2.51844 | 26.24838 | 3.01418 | 0.09756
|  | 2.53238 | 26.27085 | 3.02808 | 0.09501
|  | 2.54626 | 26.28893 | 3.04192 | 0.09753
|  | 2.56014 | 26.31321 | 3.0559 | 0.0984
|  | 2.57404 | 26.33821 | 3.06967 | 0.09442
|  | 2.5879 | 26.35081 | 3.08363 | 0.0979
|  | 2.60188 | 26.38097 | 3.09749 | 0.09898
|  | 2.61563 | 26.38776 | 3.11148 | 0.09711
|  | 2.62961 | 26.4161 | 3.12531 | 0.10245
|  | 2.64339 | 26.42714 | 3.13917 | 0.09882
|  | 2.65738 | 26.4807 | 3.15308 | 0.09528
|  | 2.67122 | 26.48301 | 3.16694 | 0.0967
|  | 2.68517 | 26.5277 | 3.18084 | 0.10135
|  | 2.69905 | 26.54926 | 3.19469 | 0.09985
|  | 2.71291 | 26.57339 | 3.20863 | 0.09973
|  | 2.72685 | 26.59683 | 3.22248 | 0.10404
|  | 2.74061 | 26.60142 | 3.23641 | 0.10352
|  | 2.75459 | 26.62475 | 3.25031 | 0.10183
|  | 2.76842 | 26.64363 | 3.26416 | 0.10047
|  | 2.78239 | 26.67186 | 3.27804 | 0.10271
|  | 2.79621 | 26.6757 | 3.29189 | 0.10262
|  | 2.81015 | 26.71423 | 3.30586 | 0.10508
|  | 2.82404 | 26.74754 | 3.31969 | 0.10213
|  | 2.83789 | 26.76724 | 3.33371 | 0.10221
|  | 2.85178 | 26.78331 | 3.34748 | 0.10545
|  | 2.86568 | 26.80851 | 3.36141 | 0.10266
|  | 2.87959 | 26.83512 | 3.37532 | 0.10479
|  | 2.89345 | 26.84564 | 3.38926 | 0.1091
|  | 2.90734 | 26.86177 | 3.40304 | 0.10619
|  | 2.92124 | 26.87695 | 3.41697 | 0.10379
|  | 2.93517 | 26.89649 | 3.43084 | 0.10563
|  | 2.94907 | 26.90803 | 3.44468 | 0.10743
|  | 2.96294 | 26.91536 | 3.45861 | 0.10478
|  | 2.97684 | 26.92667 | 3.47251 | 0.10734
|  | 2.99063 | 26.91988 | 3.48641 | 0.10617
|  | 3.00464 | 26.94173 | 3.50039 | 0.10624
|  | 3.01845 | 26.95067 | 3.51425 | 0.1066
|  | 3.03236 | 26.97724 | 3.52807 | 0.10693
|  | 3.04621 | 26.98399 | 3.54191 | 0.10484
|  | 3.06016 | 27.02488 | 3.55587 | 0.10879
|  | 3.07406 | 27.04543 | 3.56971 | 0.11007
|  | 3.08792 | 27.08173 | 3.58364 | 0.10883
|  | 3.10181 | 27.12475 | 3.59746 | 0.10961
|  | 3.11565 | 27.16754 | 3.61154 | 0.11184
|  | 3.12958 | 27.2083 | 3.62533 | 0.11162
|  | 3.14342 | 27.23236 | 3.63918 | 0.10919
|  | 3.15741 | 27.27667 | 3.65306 | 0.10601
|  | 3.17131 | 27.30331 | 3.667 | 0.10453
|  | 3.18517 | 27.30979 | 3.68085 | 0.10807
|  | 3.19905 | 27.3298 | 3.69466 | 0.10971
|  | 3.21293 | 27.34568 | 3.70866 | 0.11009
|  | 3.22685 | 27.35341 | 3.72261 | 0.11529
|  | 3.24064 | 27.34588 | 3.7364 | 0.11357
|  | 3.25458 | 27.35701 | 3.75027 | 0.11037
|  | 3.26845 | 27.34995 | 3.76419 | 0.11094
|  | 3.28241 | 27.35669 | 3.77809 | 0.11023
|  | 3.29619 | 27.34211 | 3.79192 | 0.1076
|  | 3.31015 | 27.36583 | 3.80581 | 0.1109
|  | 3.32404 | 27.37892 | 3.81971 | 0.11199
|  | 3.33793 | 27.38958 | 3.83362 | 0.11036
|  | 3.35179 | 27.38279 | 3.84754 | 0.11079
|  | 3.36567 | 27.39532 | 3.86142 | 0.11137
|  | 3.37959 | 27.4087 | 3.8753 | 0.1116
|  | 3.39347 | 27.41549 | 3.88919 | 0.1115
|  | 3.40736 | 27.43574 | 3.90304 | 0.1112
|  | 3.42127 | 27.4624 | 3.91694 | 0.11092
|  | 3.43518 | 27.48468 | 3.93087 | 0.11223
|  | 3.44906 | 27.49784 | 3.94469 | 0.11717
|  | 3.46288 | 27.50791 | 3.95859 | 0.11794
|  | 3.47681 | 27.53325 | 3.97251 | 0.11531
|  | 3.49061 | 27.54162 | 3.98641 | 0.11829
|  | 3.50464 | 27.56701 | 4.00029 | 0.11654
|  | 3.51842 | 27.56985 | 4.01416 | 0.11488
|  | 3.53239 | 27.59456 | 4.02811 | 0.11622
|  | 3.54621 | 27.60619 | 4.04192 | 0.11698
|  | 3.56017 | 27.64915 | 4.05586 | 0.115
|  | 3.57406 | 27.6652 | 4.06973 | 0.11968
|  | 3.58788 | 27.69153 | 4.08362 | 0.1176
|  | 3.6018 | 27.72894 | 4.09746 | 0.11624
|  | 3.61566 | 27.77397 | 4.11141 | 0.11767
|  | 3.62962 | 27.8191 | 4.1254 | 0.11468
|  | 3.64339 | 27.83454 | 4.13918 | 0.11303
|  | 3.65738 | 27.87735 | 4.15307 | 0.11541
|  | 3.67126 | 27.89575 | 4.16697 | 0.11763
|  | 3.68517 | 27.92097 | 4.18086 | 0.11629
|  | 3.69899 | 27.93124 | 4.19466 | 0.12162
|  | 3.71291 | 27.97765 | 4.20863 | 0.11645
|  | 3.72682 | 28.00487 | 4.22246 | 0.11276
|  | 3.74069 | 28.03109 | 4.23641 | 0.11793
|  | 3.75459 | 28.07569 | 4.25029 | 0.11881
|  | 3.76841 | 28.11265 | 4.26419 | 0.11986
|  | 3.78236 | 28.16452 | 4.2781 | 0.12242
|  | 3.79629 | 28.2082 | 4.29191 | 0.12094
|  | 3.81016 | 28.27555 | 4.30588 | 0.12051
|  | 3.82404 | 28.31901 | 4.31971 | 0.12526
|  | 3.83791 | 28.36765 | 4.33364 | 0.12423
|  | 3.85186 | 28.41899 | 4.34747 | 0.12556
|  | 3.86564 | 28.45455 | 4.36143 | 0.12547
|  | 3.87959 | 28.51063 | 4.37531 | 0.1244
|  | 3.88683 | 27.38345 | 4.38919 | 0.12234
|  | 3.88725 | 26.11326 | 4.40308 | 0.12413
|  | 3.88768 | 24.56632 | 4.41689 | 0.12319
|  | 3.88795 | 23.44103 | 4.43086 | 0.12189
|  | 3.88823 | 22.27374 | 4.44467 | 0.12465
|  | 3.8885 | 21.08607 | 4.45864 | 0.126
|  | 3.88878 | 19.90063 | 4.47256 | 0.12552
|  | 3.88906 | 18.73194 | 4.4864 | 0.12393
|  | 3.88934 | 17.59772 | 4.50029 | 0.12314
|  | 3.88947 | 17.04566 | 4.51417 | 0.12303
|  |  |  | 4.52814 | 0.12414
|  |  |  | 4.54193 | 0.12766
|  |  |  | 4.55585 | 0.12629
|  |  |  | 4.56973 | 0.12557
|  |  |  | 4.58364 | 0.12909
|  |  |  | 4.59749 | 0.1275
|  |  |  | 4.61142 | 0.12705
|  |  |  | 4.62533 | 0.1276
|  |  |  | 4.63923 | 0.12317
|  |  |  | 4.65305 | 0.12571
|  |  |  | 4.66691 | 0.12798
|  |  |  | 4.68085 | 0.12634
|  |  |  | 4.69467 | 0.12817
|  |  |  | 4.70859 | 0.12802
|  |  |  | 4.72249 | 0.13
|  |  |  | 4.73639 | 0.12567
|  |  |  | 4.75028 | 0.13136
|  |  |  | 4.76419 | 0.1313
|  |  |  | 4.77806 | 0.12811
|  |  |  | 4.79197 | 0.13137
|  |  |  | 4.80581 | 0.13306
|  |  |  | 4.81972 | 0.13037
|  |  |  | 4.83365 | 0.13497
|  |  |  | 4.84754 | 0.13356
|  |  |  | 4.86145 | 0.13126
|  |  |  | 4.87531 | 0.13302
|  |  |  | 4.88918 | 0.13177
|  |  |  | 4.90306 | 0.12717
|  |  |  | 4.91697 | 0.12938
|  |  |  | 4.93083 | 0.13211
|  |  |  | 4.94468 | 0.13233
|  |  |  | 4.95859 | 0.13252
|  |  |  | 4.97251 | 0.13416
|  |  |  | 4.98643 | 0.13372
|  |  |  | 5.00036 | 0.1351
|  |  |  | 5.01421 | 0.13568
|  |  |  | 5.02808 | 0.13208
|  |  |  | 5.0419 | 0.13273
|  |  |  | 5.05585 | 0.13477
|  |  |  | 5.06983 | 0.13688
|  |  |  | 5.08362 | 0.1392
|  |  |  | 5.09747 | 0.14039
|  |  |  | 5.11144 | 0.13785
|  |  |  | 5.12536 | 0.13598
|  |  |  | 5.13916 | 0.13699
|  |  |  | 5.15306 | 0.13524
|  |  |  | 5.16694 | 0.13734
|  |  |  | 5.18079 | 0.14007
|  |  |  | 5.19465 | 0.14085
|  |  |  | 5.20862 | 0.1371
|  |  |  | 5.22252 | 0.13855
|  |  |  | 5.23646 | 0.13768
|  |  |  | 5.25028 | 0.13625
|  |  |  | 5.26418 | 0.13978
|  |  |  | 5.27803 | 0.14135
|  |  |  | 5.29191 | 0.13856
|  |  |  | 5.30585 | 0.1404
|  |  |  | 5.31971 | 0.14069
|  |  |  | 5.33369 | 0.13636
|  |  |  | 5.34747 | 0.14153
|  |  |  | 5.36141 | 0.14219
|  |  |  | 5.37529 | 0.14377
|  |  |  | 5.38917 | 0.14497
|  |  |  | 5.40308 | 0.14284
|  |  |  | 5.41693 | 0.13948
|  |  |  | 5.43088 | 0.1418
|  |  |  | 5.44471 | 0.14508
|  |  |  | 5.4586 | 0.14436
|  |  |  | 5.47254 | 0.14796
|  |  |  | 5.48641 | 0.14519
|  |  |  | 5.50044 | 0.14228
|  |  |  | 5.5142 | 0.14843
|  |  |  | 5.5281 | 0.14806
|  |  |  | 5.5419 | 0.14249
|  |  |  | 5.55591 | 0.14487
|  |  |  | 5.56969 | 0.14826
|  |  |  | 5.58364 | 0.14718
|  |  |  | 5.59748 | 0.14823
|  |  |  | 5.61142 | 0.14792
|  |  |  | 5.62527 | 0.14322
|  |  |  | 5.63918 | 0.14518
|  |  |  | 5.65306 | 0.14646
|  |  |  | 5.66697 | 0.14358
|  |  |  | 5.68085 | 0.14776
|  |  |  | 5.69466 | 0.14758
|  |  |  | 5.7086 | 0.14476
|  |  |  | 5.72256 | 0.14644
|  |  |  | 5.73645 | 0.14896
|  |  |  | 5.75032 | 0.14894
|  |  |  | 5.76418 | 0.14933
|  |  |  | 5.77807 | 0.15044
|  |  |  | 5.79196 | 0.15221
|  |  |  | 5.80588 | 0.15181
|  |  |  | 5.81974 | 0.15133
|  |  |  | 5.83363 | 0.1511
|  |  |  | 5.84749 | 0.14897
|  |  |  | 5.86145 | 0.1517
|  |  |  | 5.87531 | 0.15208
|  |  |  | 5.88919 | 0.14975
|  |  |  | 5.90313 | 0.15354
|  |  |  | 5.91693 | 0.15378
|  |  |  | 5.93084 | 0.15212
|  |  |  | 5.94467 | 0.15573
|  |  |  | 5.95866 | 0.15444
|  |  |  | 5.9725 | 0.15209
|  |  |  | 5.98639 | 0.15535
|  |  |  | 6.00028 | 0.15629
|  |  |  | 6.01416 | 0.15374
|  |  |  | 6.02809 | 0.15772
|  |  |  | 6.04192 | 0.15628
|  |  |  | 6.05588 | 0.15314
|  |  |  | 6.06971 | 0.15753
|  |  |  | 6.08362 | 0.15938
|  |  |  | 6.09744 | 0.15759
|  |  |  | 6.11138 | 0.16027
|  |  |  | 6.12529 | 0.16144
|  |  |  | 6.13918 | 0.15754
|  |  |  | 6.15306 | 0.15948
|  |  |  | 6.16696 | 0.15874
|  |  |  | 6.18087 | 0.15432
|  |  |  | 6.19468 | 0.15851
|  |  |  | 6.2086 | 0.15933
|  |  |  | 6.22263 | 0.15808
|  |  |  | 6.23643 | 0.15925
|  |  |  | 6.25029 | 0.15958
|  |  |  | 6.26419 | 0.15641
|  |  |  | 6.27809 | 0.16037
|  |  |  | 6.29188 | 0.16415
|  |  |  | 6.30584 | 0.16035
|  |  |  | 6.31971 | 0.15885
|  |  |  | 6.33366 | 0.1588
|  |  |  | 6.34748 | 0.16123
|  |  |  | 6.36144 | 0.16268
|  |  |  | 6.37533 | 0.16438
|  |  |  | 6.38917 | 0.16353
|  |  |  | 6.40304 | 0.16102
|  |  |  | 6.41696 | 0.16295
|  |  |  | 6.4309 | 0.16465
|  |  |  | 6.44464 | 0.16403
|  |  |  | 6.45863 | 0.16374
|  |  |  | 6.47252 | 0.166
|  |  |  | 6.48647 | 0.16365
|  |  |  | 6.50028 | 0.166
|  |  |  | 6.51421 | 0.16586
|  |  |  | 6.52806 | 0.16397
|  |  |  | 6.54193 | 0.16449
|  |  |  | 6.55584 | 0.16647
|  |  |  | 6.56974 | 0.16624
|  |  |  | 6.58365 | 0.16772
|  |  |  | 6.59748 | 0.16854
|  |  |  | 6.61138 | 0.16641
|  |  |  | 6.6253 | 0.168
|  |  |  | 6.63914 | 0.16961
|  |  |  | 6.65307 | 0.16624
|  |  |  | 6.66694 | 0.16781
|  |  |  | 6.68088 | 0.16763
|  |  |  | 6.69466 | 0.16774
|  |  |  | 6.70864 | 0.17069
|  |  |  | 6.72253 | 0.1716
|  |  |  | 6.7364 | 0.16808
|  |  |  | 6.75028 | 0.17293
|  |  |  | 6.76421 | 0.17272
|  |  |  | 6.77803 | 0.1691
|  |  |  | 6.79188 | 0.16981
|  |  |  | 6.80584 | 0.17279
|  |  |  | 6.81973 | 0.17215
|  |  |  | 6.8337 | 0.17457
|  |  |  | 6.84743 | 0.17454
|  |  |  | 6.86142 | 0.16829
|  |  |  | 6.8753 | 0.17115
|  |  |  | 6.88921 | 0.17078
|  |  |  | 6.90308 | 0.1722
|  |  |  | 6.91691 | 0.17112
|  |  |  | 6.93088 | 0.17533
|  |  |  | 6.94466 | 0.17145
|  |  |  | 6.95859 | 0.17461
|  |  |  | 6.97251 | 0.17908
|  |  |  | 6.98642 | 0.17244
|  |  |  | 7.00034 | 0.17063
|  |  |  | 7.01422 | 0.17407
|  |  |  | 7.02809 | 0.17097
|  |  |  | 7.04192 | 0.17409
|  |  |  | 7.05585 | 0.1779
|  |  |  | 7.06972 | 0.17784
|  |  |  | 7.08364 | 0.17748
|  |  |  | 7.09745 | 0.18065
|  |  |  | 7.11141 | 0.17707
|  |  |  | 7.12532 | 0.17579
|  |  |  | 7.13916 | 0.17852
|  |  |  | 7.15313 | 0.17889
|  |  |  | 7.16698 | 0.17635
|  |  |  | 7.18086 | 0.18025
|  |  |  | 7.19465 | 0.18252
|  |  |  | 7.20866 | 0.17945
|  |  |  | 7.22251 | 0.18242
|  |  |  | 7.23642 | 0.18206
|  |  |  | 7.25028 | 0.18026
|  |  |  | 7.2642 | 0.181
|  |  |  | 7.27808 | 0.18039
|  |  |  | 7.29192 | 0.17893
|  |  |  | 7.30593 | 0.1846
|  |  |  | 7.31971 | 0.18611
|  |  |  | 7.33362 | 0.18454
|  |  |  | 7.34748 | 0.1854
|  |  |  | 7.36142 | 0.18771
|  |  |  | 7.37531 | 0.18146
|  |  |  | 7.38916 | 0.18244
|  |  |  | 7.40299 | 0.18375
|  |  |  | 7.41693 | 0.17936
|  |  |  | 7.43086 | 0.18285
|  |  |  | 7.44468 | 0.18557
|  |  |  | 7.45864 | 0.18287
|  |  |  | 7.47248 | 0.18474
|  |  |  | 7.48641 | 0.18612
|  |  |  | 7.50029 | 0.18362
|  |  |  | 7.51425 | 0.18543
|  |  |  | 7.52808 | 0.18504
|  |  |  | 7.5419 | 0.183
|  |  |  | 7.55586 | 0.18589
|  |  |  | 7.56979 | 0.18748
|  |  |  | 7.58363 | 0.18541
|  |  |  | 7.59748 | 0.18948
|  |  |  | 7.61142 | 0.19212
|  |  |  | 7.62528 | 0.18675
|  |  |  | 7.63919 | 0.18898
|  |  |  | 7.65304 | 0.18961
|  |  |  | 7.66688 | 0.1902
|  |  |  | 7.68083 | 0.19119
|  |  |  | 7.69468 | 0.1944
|  |  |  | 7.70864 | 0.19304
|  |  |  | 7.72255 | 0.19426
|  |  |  | 7.73639 | 0.19507
|  |  |  | 7.75027 | 0.19282
|  |  |  | 7.76416 | 0.19194
|  |  |  | 7.77807 | 0.19456
|  |  |  | 7.79191 | 0.19348
|  |  |  | 7.80584 | 0.19255
|  |  |  | 7.81976 | 0.19564
|  |  |  | 7.83364 | 0.19702
|  |  |  | 7.84747 | 0.19644
|  |  |  | 7.86144 | 0.19792
|  |  |  | 7.87536 | 0.19845
|  |  |  | 7.88915 | 0.19382
|  |  |  | 7.90307 | 0.19668
|  |  |  | 7.91698 | 0.19825
|  |  |  | 7.93089 | 0.19603
|  |  |  | 7.94466 | 0.19676
|  |  |  | 7.95866 | 0.19851
|  |  |  | 7.97251 | 0.1976
|  |  |  | 7.98639 | 0.1977
|  |  |  | 8.00029 | 0.19931
|  |  |  | 8.01421 | 0.19854
|  |  |  | 8.02806 | 0.19812
|  |  |  | 8.04192 | 0.20321
|  |  |  | 8.05586 | 0.19982
|  |  |  | 8.06971 | 0.1995
|  |  |  | 8.08361 | 0.20248
|  |  |  | 8.09747 | 0.19936
|  |  |  | 8.11144 | 0.20159
|  |  |  | 8.12525 | 0.2049
|  |  |  | 8.13916 | 0.20192
|  |  |  | 8.15306 | 0.20041
|  |  |  | 8.16696 | 0.20415
|  |  |  | 8.18086 | 0.20315
|  |  |  | 8.19466 | 0.20378
|  |  |  | 8.20866 | 0.20625
|  |  |  | 8.22251 | 0.20192
|  |  |  | 8.23631 | 0.20239
|  |  |  | 8.25025 | 0.20562
|  |  |  | 8.26419 | 0.2025
|  |  |  | 8.2781 | 0.20152
|  |  |  | 8.29196 | 0.01819