## Extended Data Fig. 2b
PAA-H2O-6 M |  | PAA-PP-5 M |  | PAA-PP-5.5 M |  | PAA-PP-6 M
Transmittance (%) | Wavelength (nm) | Transmittance (%) | Wavelength (nm) | Transmittance (%) | Wavelength (nm) | Transmittance (%) | Wavelength (nm)
800 | 99.96231 | 800 | 98.66479 | 800 | 99.30976 | 800 | 98.82485
799 | 99.7469 | 799 | 98.69444 | 799 | 99.03036 | 799 | 98.67906
798 | 100.01534 | 798 | 98.94228 | 798 | 99.17885 | 798 | 98.9826
797 | 100.18948 | 797 | 98.89731 | 797 | 99.14146 | 797 | 98.82077
796 | 99.94019 | 796 | 98.93453 | 796 | 99.07398 | 796 | 98.8292
795 | 99.94651 | 795 | 98.6748 | 795 | 98.92353 | 795 | 98.81443
794 | 99.93881 | 794 | 98.84123 | 794 | 99.19156 | 794 | 98.85578
793 | 99.8863 | 793 | 98.62108 | 793 | 99.00878 | 793 | 98.83987
792 | 99.88441 | 792 | 98.95881 | 792 | 99.13735 | 792 | 98.86359
791 | 99.87282 | 791 | 98.79069 | 791 | 99.17079 | 791 | 98.87575
790 | 99.87551 | 790 | 98.72044 | 790 | 99.03312 | 790 | 98.6782
789 | 99.88923 | 789 | 98.916 | 789 | 99.07545 | 789 | 98.89454
788 | 99.89351 | 788 | 98.76768 | 788 | 99.12339 | 788 | 98.80257
787 | 99.95465 | 787 | 98.97229 | 787 | 99.17234 | 787 | 99.02365
786 | 99.59638 | 786 | 98.75694 | 786 | 99.05264 | 786 | 98.85481
785 | 99.96479 | 785 | 98.89583 | 785 | 99.1653 | 785 | 98.88118
784 | 99.92144 | 784 | 98.87992 | 784 | 99.2411 | 784 | 98.90418
783 | 99.94681 | 783 | 98.72087 | 783 | 99.21551 | 783 | 99.0122
782 | 99.9641 | 782 | 98.58799 | 782 | 99.10939 | 782 | 98.72791
781 | 99.77686 | 781 | 98.81933 | 781 | 98.94889 | 781 | 98.70773
780 | 99.82323 | 780 | 98.79979 | 780 | 98.99998 | 780 | 98.83156
779 | 99.98293 | 779 | 98.88804 | 779 | 99.16438 | 779 | 98.96523
778 | 100.02576 | 778 | 98.74062 | 778 | 99.04924 | 778 | 98.67104
777 | 99.93611 | 777 | 98.8521 | 777 | 99.13945 | 777 | 98.88362
776 | 99.82414 | 776 | 98.91467 | 776 | 99.2588 | 776 | 99.01514
775 | 99.91394 | 775 | 98.73103 | 775 | 99.15783 | 775 | 98.88634
774 | 99.8698 | 774 | 98.63968 | 774 | 99.00594 | 774 | 98.85607
773 | 99.81269 | 773 | 98.50842 | 773 | 98.85134 | 773 | 98.69776
772 | 99.77407 | 772 | 98.76669 | 772 | 99.11631 | 772 | 98.80798
771 | 99.87362 | 771 | 98.83045 | 771 | 99.13068 | 771 | 98.93968
770 | 99.88138 | 770 | 98.78898 | 770 | 99.11777 | 770 | 98.92997
769 | 99.87511 | 769 | 98.759 | 769 | 99.17347 | 769 | 98.82576
768 | 99.86979 | 768 | 98.5579 | 768 | 98.97247 | 768 | 98.76986
767 | 99.9348 | 767 | 98.82697 | 767 | 98.99515 | 767 | 98.9153
766 | 99.85884 | 766 | 98.70907 | 766 | 99.07865 | 766 | 98.93154
765 | 99.87011 | 765 | 98.73078 | 765 | 99.10851 | 765 | 98.98553
764 | 99.86562 | 764 | 98.8752 | 764 | 98.96037 | 764 | 98.86671
763 | 99.88029 | 763 | 98.71543 | 763 | 98.94896 | 763 | 98.74996
762 | 99.91771 | 762 | 98.80894 | 762 | 99.06924 | 762 | 98.90481
761 | 99.96116 | 761 | 98.6875 | 761 | 98.90084 | 761 | 98.72726
760 | 99.88815 | 760 | 98.74249 | 760 | 99.10061 | 760 | 98.86612
759 | 99.97399 | 759 | 98.67427 | 759 | 98.9628 | 759 | 98.91542
758 | 99.87557 | 758 | 98.84091 | 758 | 99.21946 | 758 | 99.01254
757 | 99.90436 | 757 | 98.85854 | 757 | 99.149 | 757 | 98.98824
756 | 99.81662 | 756 | 98.718 | 756 | 99.09851 | 756 | 98.86301
755 | 99.75599 | 755 | 98.86426 | 755 | 99.02464 | 755 | 98.84871
754 | 99.92838 | 754 | 98.85987 | 754 | 99.0102 | 754 | 98.78699
753 | 99.77446 | 753 | 98.82899 | 753 | 99.05776 | 753 | 98.86956
752 | 99.89881 | 752 | 98.71461 | 752 | 98.99151 | 752 | 98.78536
751 | 99.80826 | 751 | 98.6466 | 751 | 99.03873 | 751 | 98.73235
750 | 99.80224 | 750 | 98.65728 | 750 | 98.90494 | 750 | 98.80539
749 | 99.81274 | 749 | 98.63072 | 749 | 98.95219 | 749 | 98.79268
748 | 99.80769 | 748 | 98.61073 | 748 | 98.9939 | 748 | 98.76333
747 | 99.96281 | 747 | 98.69745 | 747 | 99.10276 | 747 | 98.92949
746 | 99.97604 | 746 | 98.52878 | 746 | 98.92911 | 746 | 98.84463
745 | 99.86918 | 745 | 98.7078 | 745 | 99.0549 | 745 | 98.73997
744 | 99.90222 | 744 | 98.56761 | 744 | 98.9938 | 744 | 98.74501
743 | 99.97066 | 743 | 98.61396 | 743 | 99.10112 | 743 | 98.70563
742 | 99.87128 | 742 | 98.64941 | 742 | 99.00147 | 742 | 98.63622
741 | 99.82231 | 741 | 98.5755 | 741 | 99.04481 | 741 | 98.76138
740 | 99.90524 | 740 | 98.65603 | 740 | 98.97637 | 740 | 98.76189
739 | 99.8226 | 739 | 98.82489 | 739 | 99.20552 | 739 | 98.87224
738 | 99.71684 | 738 | 98.77224 | 738 | 99.16735 | 738 | 98.76824
737 | 99.88338 | 737 | 98.72151 | 737 | 99.04259 | 737 | 98.80301
736 | 100.01076 | 736 | 98.63395 | 736 | 98.99653 | 736 | 98.80463
735 | 99.858 | 735 | 98.83146 | 735 | 99.04392 | 735 | 98.9611
734 | 99.78489 | 734 | 98.72062 | 734 | 98.95175 | 734 | 98.84157
733 | 99.94017 | 733 | 98.71666 | 733 | 98.96692 | 733 | 98.70742
732 | 100.03422 | 732 | 98.80556 | 732 | 99.08992 | 732 | 98.75811
731 | 99.89136 | 731 | 98.7997 | 731 | 99.00386 | 731 | 98.96161
730 | 100.06849 | 730 | 98.6938 | 730 | 99.04779 | 730 | 98.8415
729 | 99.98764 | 729 | 98.78843 | 729 | 99.02414 | 729 | 98.87358
728 | 100.03772 | 728 | 98.65543 | 728 | 99.01209 | 728 | 98.80383
727 | 99.98065 | 727 | 98.67936 | 727 | 98.99841 | 727 | 98.77162
726 | 99.87814 | 726 | 98.79662 | 726 | 99.06703 | 726 | 98.80991
725 | 99.96286 | 725 | 98.79222 | 725 | 99.07175 | 725 | 98.88004
724 | 100.03463 | 724 | 98.81243 | 724 | 99.09973 | 724 | 98.93149
723 | 99.97937 | 723 | 98.86863 | 723 | 99.1791 | 723 | 98.92435
722 | 100.02001 | 722 | 98.8364 | 722 | 99.12273 | 722 | 98.9305
721 | 100.21625 | 721 | 98.82637 | 721 | 99.05831 | 721 | 98.98151
720 | 100.00223 | 720 | 98.77232 | 720 | 98.95408 | 720 | 98.89865
719 | 99.99046 | 719 | 98.83831 | 719 | 99.06235 | 719 | 98.88231
718 | 99.99745 | 718 | 98.80227 | 718 | 99.09426 | 718 | 98.90952
717 | 99.94213 | 717 | 98.78884 | 717 | 99.11101 | 717 | 98.94698
716 | 99.97805 | 716 | 98.698 | 716 | 99.10895 | 716 | 98.90239
715 | 99.93354 | 715 | 98.82563 | 715 | 99.16586 | 715 | 98.9259
714 | 99.95927 | 714 | 98.83032 | 714 | 99.14797 | 714 | 98.9539
713 | 99.92551 | 713 | 98.83397 | 713 | 99.0896 | 713 | 98.93429
712 | 100.04619 | 712 | 98.83998 | 712 | 99.05646 | 712 | 98.90521
711 | 100.02198 | 711 | 98.82984 | 711 | 99.05231 | 711 | 98.88918
710 | 100.12313 | 710 | 98.78605 | 710 | 99.12925 | 710 | 98.94366
709 | 100.04273 | 709 | 98.68352 | 709 | 98.9971 | 709 | 98.86843
708 | 99.99267 | 708 | 98.79239 | 708 | 99.02197 | 708 | 98.85181
707 | 100.0469 | 707 | 98.85172 | 707 | 99.03443 | 707 | 98.88689
706 | 100.00255 | 706 | 98.8996 | 706 | 99.00796 | 706 | 98.92887
705 | 100.02489 | 705 | 98.884 | 705 | 99.093 | 705 | 98.94536
704 | 100.07852 | 704 | 98.79061 | 704 | 99.12262 | 704 | 98.89121
703 | 100.05108 | 703 | 98.8054 | 703 | 99.03877 | 703 | 98.90448
702 | 100.02746 | 702 | 98.77482 | 702 | 99.09491 | 702 | 98.89575
701 | 100.08437 | 701 | 98.85375 | 701 | 99.15131 | 701 | 98.98818
700 | 100.02046 | 700 | 98.88239 | 700 | 99.07739 | 700 | 98.92919
699 | 100.0374 | 699 | 98.90784 | 699 | 99.10917 | 699 | 98.94061
698 | 100.03805 | 698 | 98.95234 | 698 | 99.19622 | 698 | 99.01417
697 | 100.11521 | 697 | 98.88299 | 697 | 99.13906 | 697 | 98.92453
696 | 100.1377 | 696 | 98.76081 | 696 | 99.06647 | 696 | 98.82169
695 | 100.06468 | 695 | 98.71494 | 695 | 99.08656 | 695 | 98.75835
694 | 100.07815 | 694 | 98.6672 | 694 | 99.0389 | 694 | 98.7531
693 | 100.08073 | 693 | 98.72415 | 693 | 98.98351 | 693 | 98.88164
692 | 100.10897 | 692 | 98.73127 | 692 | 98.97627 | 692 | 98.84658
691 | 100.09712 | 691 | 98.77198 | 691 | 99.02778 | 691 | 98.8242
690 | 100.01955 | 690 | 98.75079 | 690 | 99.00338 | 690 | 98.84457
689 | 100.10408 | 689 | 98.83627 | 689 | 99.0522 | 689 | 98.93189
688 | 100.15124 | 688 | 98.8824 | 688 | 99.06434 | 688 | 98.93836
687 | 100.10703 | 687 | 98.83678 | 687 | 99.02586 | 687 | 98.89429
686 | 100.12622 | 686 | 98.78682 | 686 | 99.04527 | 686 | 98.77869
685 | 100.14676 | 685 | 98.77963 | 685 | 98.99631 | 685 | 98.80527
684 | 100.18432 | 684 | 98.8456 | 684 | 98.99858 | 684 | 98.91036
683 | 100.14076 | 683 | 98.85081 | 683 | 99.02706 | 683 | 98.9297
682 | 100.11134 | 682 | 98.82052 | 682 | 99.02159 | 682 | 98.94048
681 | 100.15601 | 681 | 98.84189 | 681 | 99.06117 | 681 | 98.9296
680 | 100.19328 | 680 | 98.84594 | 680 | 99.0693 | 680 | 98.90077
679 | 100.14928 | 679 | 98.80886 | 679 | 98.98801 | 679 | 98.92443
678 | 100.12104 | 678 | 98.76989 | 678 | 99.00576 | 678 | 98.87451
677 | 100.15744 | 677 | 98.78053 | 677 | 99.0416 | 677 | 98.80779
676 | 100.19548 | 676 | 98.81395 | 676 | 99.02997 | 676 | 98.85157
675 | 100.2528 | 675 | 98.87842 | 675 | 99.08234 | 675 | 98.99826
674 | 100.21059 | 674 | 98.87104 | 674 | 99.08698 | 674 | 99.04241
673 | 100.21616 | 673 | 98.78028 | 673 | 99.03477 | 673 | 98.90015
672 | 100.26585 | 672 | 98.77619 | 672 | 99.00238 | 672 | 98.79564
671 | 100.19561 | 671 | 98.78702 | 671 | 99.01612 | 671 | 98.87615
670 | 100.12485 | 670 | 98.89657 | 670 | 99.10173 | 670 | 99.02225
669 | 100.17415 | 669 | 98.94751 | 669 | 99.12225 | 669 | 98.98397
668 | 100.16223 | 668 | 98.87366 | 668 | 99.07536 | 668 | 98.86611
667 | 100.21395 | 667 | 98.82984 | 667 | 99.0963 | 667 | 98.85844
666 | 100.24046 | 666 | 98.83812 | 666 | 99.0688 | 666 | 98.939
665 | 100.24566 | 665 | 98.90433 | 665 | 99.08485 | 665 | 99.00497
664 | 100.22639 | 664 | 98.86199 | 664 | 99.13446 | 664 | 98.94977
663 | 100.14156 | 663 | 98.78134 | 663 | 99.06903 | 663 | 98.83574
662 | 100.14057 | 662 | 98.85742 | 662 | 99.02599 | 662 | 98.8656
661 | 100.12443 | 661 | 98.94595 | 661 | 99.05803 | 661 | 98.98121
660 | 100.14191 | 660 | 98.8491 | 660 | 98.9932 | 660 | 98.95639
659 | 100.17424 | 659 | 98.75403 | 659 | 98.96322 | 659 | 98.84966
658 | 100.18489 | 658 | 98.79098 | 658 | 99.00722 | 658 | 98.82686
657 | 100.21626 | 657 | 98.86681 | 657 | 98.97383 | 657 | 98.82904
656 | 100.24222 | 656 | 98.8494 | 656 | 98.97844 | 656 | 98.82423
655 | 100.22971 | 655 | 98.81892 | 655 | 99.00024 | 655 | 98.87433
654 | 100.16859 | 654 | 98.82392 | 654 | 99.01763 | 654 | 98.91022
653 | 100.12657 | 653 | 98.80907 | 653 | 98.97416 | 653 | 98.83175
652 | 100.11757 | 652 | 98.85907 | 652 | 98.98546 | 652 | 98.81936
651 | 100.1758 | 651 | 98.79696 | 651 | 99.01185 | 651 | 98.86313
650 | 100.22698 | 650 | 98.75708 | 650 | 98.93478 | 650 | 98.86483
649 | 100.19596 | 649 | 98.82527 | 649 | 98.97313 | 649 | 98.86909
648 | 100.20083 | 648 | 98.82161 | 648 | 99.04739 | 648 | 98.83486
647 | 100.20768 | 647 | 98.76276 | 647 | 98.99161 | 647 | 98.77599
646 | 100.19764 | 646 | 98.80122 | 646 | 99.00307 | 646 | 98.8378
645 | 100.24818 | 645 | 98.84561 | 645 | 99.02418 | 645 | 98.88915
644 | 100.27253 | 644 | 98.81973 | 644 | 98.97369 | 644 | 98.85885
643 | 100.19287 | 643 | 98.78909 | 643 | 98.95415 | 643 | 98.8317
642 | 100.12685 | 642 | 98.81329 | 642 | 98.98466 | 642 | 98.87672
641 | 100.14436 | 641 | 98.81012 | 641 | 99.00207 | 641 | 98.92346
640 | 100.18905 | 640 | 98.84841 | 640 | 99.03697 | 640 | 98.9479
639 | 100.2065 | 639 | 98.86261 | 639 | 99.03002 | 639 | 98.90525
638 | 100.15047 | 638 | 98.80178 | 638 | 98.98022 | 638 | 98.83905
637 | 100.12201 | 637 | 98.80332 | 637 | 98.97829 | 637 | 98.8428
636 | 100.10163 | 636 | 98.84247 | 636 | 98.99348 | 636 | 98.92239
635 | 100.13692 | 635 | 98.83061 | 635 | 98.99243 | 635 | 98.99654
634 | 100.25786 | 634 | 98.79676 | 634 | 98.97027 | 634 | 98.88873
633 | 100.20693 | 633 | 98.7323 | 633 | 98.9301 | 633 | 98.75442
632 | 100.1308 | 632 | 98.74894 | 632 | 98.95908 | 632 | 98.80645
631 | 100.12693 | 631 | 98.83208 | 631 | 99.02178 | 631 | 98.94527
630 | 100.11564 | 630 | 98.85008 | 630 | 99.01105 | 630 | 98.97057
629 | 100.13182 | 629 | 98.88464 | 629 | 98.99378 | 629 | 98.93526
628 | 100.21479 | 628 | 98.85681 | 628 | 99.01972 | 628 | 98.83119
627 | 100.16002 | 627 | 98.75727 | 627 | 98.97957 | 627 | 98.84359
626 | 100.10785 | 626 | 98.77159 | 626 | 98.95725 | 626 | 98.93321
625 | 100.16034 | 625 | 98.75849 | 625 | 98.93463 | 625 | 98.85368
624 | 100.17492 | 624 | 98.77954 | 624 | 98.98959 | 624 | 98.78966
623 | 100.14123 | 623 | 98.82961 | 623 | 99.0366 | 623 | 98.81885
622 | 100.1711 | 622 | 98.83926 | 622 | 98.99211 | 622 | 98.87692
621 | 100.08748 | 621 | 98.83332 | 621 | 99.01722 | 621 | 98.93682
620 | 100.05149 | 620 | 98.79048 | 620 | 98.94781 | 620 | 98.90064
619 | 100.06313 | 619 | 98.7859 | 619 | 98.97079 | 619 | 98.83782
618 | 100.10622 | 618 | 98.83978 | 618 | 99.02412 | 618 | 98.90503
617 | 100.12472 | 617 | 98.85514 | 617 | 98.97295 | 617 | 98.88364
616 | 100.15393 | 616 | 98.87899 | 616 | 98.97275 | 616 | 98.90813
615 | 100.11698 | 615 | 98.79449 | 615 | 98.95159 | 615 | 98.88381
614 | 100.09751 | 614 | 98.77179 | 614 | 98.933 | 614 | 98.80821
613 | 100.12053 | 613 | 98.80228 | 613 | 98.92518 | 613 | 98.79626
612 | 100.0894 | 612 | 98.76198 | 612 | 98.93174 | 612 | 98.83799
611 | 100.06055 | 611 | 98.79139 | 611 | 98.90509 | 611 | 98.8522
610 | 100.12994 | 610 | 98.82824 | 610 | 98.94798 | 610 | 98.88526
609 | 100.15066 | 609 | 98.72377 | 609 | 98.98288 | 609 | 98.79916
608 | 100.04145 | 608 | 98.71741 | 608 | 98.95536 | 608 | 98.79979
607 | 99.98673 | 607 | 98.81868 | 607 | 98.98124 | 607 | 98.90424
606 | 100.07643 | 606 | 98.81308 | 606 | 98.97915 | 606 | 98.95063
605 | 100.08161 | 605 | 98.80992 | 605 | 98.9443 | 605 | 98.89233
604 | 100.12928 | 604 | 98.83951 | 604 | 99.00693 | 604 | 98.87598
603 | 100.1137 | 603 | 98.75751 | 603 | 98.9432 | 603 | 98.86271
602 | 100.13572 | 602 | 98.78014 | 602 | 98.90913 | 602 | 98.86349
601 | 100.04402 | 601 | 98.77994 | 601 | 98.90796 | 601 | 98.83032
600 | 100.04079 | 600 | 98.82901 | 600 | 98.92411 | 600 | 98.86008
599 | 100.07217 | 599 | 98.80035 | 599 | 98.94396 | 599 | 98.91448
598 | 100.09161 | 598 | 98.84723 | 598 | 98.94329 | 598 | 98.91127
597 | 100.08483 | 597 | 98.77996 | 597 | 98.88105 | 597 | 98.81862
596 | 100.10845 | 596 | 98.74019 | 596 | 98.87108 | 596 | 98.79438
595 | 100.09904 | 595 | 98.8018 | 595 | 98.91908 | 595 | 98.85442
594 | 100.13571 | 594 | 98.77691 | 594 | 98.89922 | 594 | 98.75157
593 | 100.11718 | 593 | 98.70596 | 593 | 98.859 | 593 | 98.74335
592 | 100.11037 | 592 | 98.81621 | 592 | 98.91956 | 592 | 98.87454
591 | 100.09643 | 591 | 98.75073 | 591 | 98.85848 | 591 | 98.82489
590 | 100.06924 | 590 | 98.79053 | 590 | 98.88469 | 590 | 98.82921
589 | 100.01067 | 589 | 98.84702 | 589 | 98.89013 | 589 | 98.80866
588 | 100.05305 | 588 | 98.75563 | 588 | 98.8247 | 588 | 98.82502
587 | 100.06212 | 587 | 98.71298 | 587 | 98.82359 | 587 | 98.81947
586 | 100.07442 | 586 | 98.72941 | 586 | 98.9193 | 586 | 98.8055
585 | 100.04043 | 585 | 98.70757 | 585 | 98.84385 | 585 | 98.69997
584 | 100.09579 | 584 | 98.75735 | 584 | 98.82042 | 584 | 98.70221
583 | 100.13554 | 583 | 98.77834 | 583 | 98.88041 | 583 | 98.82494
582 | 100.14075 | 582 | 98.7893 | 582 | 98.90691 | 582 | 98.85841
581 | 100.10546 | 581 | 98.7765 | 581 | 98.89476 | 581 | 98.84023
580 | 100.05887 | 580 | 98.77412 | 580 | 98.84988 | 580 | 98.71357
579 | 100.10837 | 579 | 98.75877 | 579 | 98.80188 | 579 | 98.72517
578 | 100.02814 | 578 | 98.72584 | 578 | 98.82758 | 578 | 98.81269
577 | 100.11582 | 577 | 98.8039 | 577 | 98.90062 | 577 | 98.92408
576 | 100.0964 | 576 | 98.74801 | 576 | 98.9078 | 576 | 98.84629
575 | 100.14139 | 575 | 98.74747 | 575 | 98.94117 | 575 | 98.78868
574 | 100.1524 | 574 | 98.75097 | 574 | 98.8746 | 574 | 98.75033
573 | 100.11901 | 573 | 98.69774 | 573 | 98.77886 | 573 | 98.6594
572 | 100.06048 | 572 | 98.72137 | 572 | 98.79807 | 572 | 98.66717
571 | 100.10707 | 571 | 98.7805 | 571 | 98.87309 | 571 | 98.82109
570 | 100.07179 | 570 | 98.78103 | 570 | 98.86565 | 570 | 98.82192
569 | 100.04848 | 569 | 98.77051 | 569 | 98.8523 | 569 | 98.84469
568 | 100.08472 | 568 | 98.75277 | 568 | 98.80507 | 568 | 98.79841
567 | 100.05304 | 567 | 98.68429 | 567 | 98.75084 | 567 | 98.6713
566 | 100.09898 | 566 | 98.70625 | 566 | 98.78707 | 566 | 98.67519
565 | 100.06014 | 565 | 98.78817 | 565 | 98.87187 | 565 | 98.7517
564 | 100.08957 | 564 | 98.77868 | 564 | 98.85856 | 564 | 98.68803
563 | 100.06274 | 563 | 98.75136 | 563 | 98.82015 | 563 | 98.62741
562 | 100.13072 | 562 | 98.72085 | 562 | 98.83944 | 562 | 98.6568
561 | 100.06114 | 561 | 98.71676 | 561 | 98.79195 | 561 | 98.81638
560 | 100.00647 | 560 | 98.73133 | 560 | 98.837 | 560 | 98.81479
559 | 99.99612 | 559 | 98.72473 | 559 | 98.81389 | 559 | 98.69522
558 | 100.08642 | 558 | 98.79727 | 558 | 98.79315 | 558 | 98.69255
557 | 100.00065 | 557 | 98.73654 | 557 | 98.7984 | 557 | 98.66199
556 | 100.07832 | 556 | 98.75789 | 556 | 98.78454 | 556 | 98.66525
555 | 100.10527 | 555 | 98.72886 | 555 | 98.82625 | 555 | 98.69999
554 | 100.07673 | 554 | 98.7061 | 554 | 98.75464 | 554 | 98.76575
553 | 100.07319 | 553 | 98.74179 | 553 | 98.78432 | 553 | 98.71354
552 | 100.01295 | 552 | 98.69217 | 552 | 98.74864 | 552 | 98.66298
551 | 100.08 | 551 | 98.67217 | 551 | 98.72484 | 551 | 98.59697
550 | 100.02301 | 550 | 98.6732 | 550 | 98.803 | 550 | 98.55611
549 | 100.08944 | 549 | 98.69629 | 549 | 98.81911 | 549 | 98.50302
548 | 100.03048 | 548 | 98.68061 | 548 | 98.81017 | 548 | 98.47802
547 | 100.04543 | 547 | 98.7247 | 547 | 98.87088 | 547 | 98.57534
546 | 100.06553 | 546 | 98.63864 | 546 | 98.72565 | 546 | 98.5221
545 | 100.02694 | 545 | 98.66213 | 545 | 98.81943 | 545 | 98.57982
544 | 99.97728 | 544 | 98.64625 | 544 | 98.83184 | 544 | 98.5827
543 | 100.02501 | 543 | 98.72034 | 543 | 98.85419 | 543 | 98.52418
542 | 100.0647 | 542 | 98.73444 | 542 | 98.81715 | 542 | 98.46815
541 | 99.9795 | 541 | 98.72728 | 541 | 98.87467 | 541 | 98.43441
540 | 100.05764 | 540 | 98.67576 | 540 | 98.82254 | 540 | 98.372
539 | 100.03095 | 539 | 98.59875 | 539 | 98.77064 | 539 | 98.2747
538 | 99.90969 | 538 | 98.63266 | 538 | 98.84765 | 538 | 98.29505
537 | 100.04535 | 537 | 98.70231 | 537 | 98.90213 | 537 | 98.28388
536 | 100.06239 | 536 | 98.61214 | 536 | 98.85338 | 536 | 98.23291
535 | 100.00065 | 535 | 98.65448 | 535 | 98.91867 | 535 | 98.26649
534 | 100.03728 | 534 | 98.6322 | 534 | 98.81307 | 534 | 98.19009
533 | 100.04124 | 533 | 98.61212 | 533 | 98.81476 | 533 | 98.16725
532 | 100.01276 | 532 | 98.66479 | 532 | 98.84203 | 532 | 98.22249
531 | 99.93481 | 531 | 98.65553 | 531 | 98.93612 | 531 | 98.25318
530 | 100.01346 | 530 | 98.59436 | 530 | 98.83476 | 530 | 98.17079
529 | 100.01413 | 529 | 98.59802 | 529 | 98.91715 | 529 | 98.15118
528 | 100.03288 | 528 | 98.6322 | 528 | 98.93452 | 528 | 98.09866
527 | 99.98387 | 527 | 98.5502 | 527 | 98.85208 | 527 | 98.01918
526 | 99.96836 | 526 | 98.58842 | 526 | 98.89954 | 526 | 98.0855
525 | 100.0198 | 525 | 98.59793 | 525 | 98.93142 | 525 | 98.10733
524 | 100.01917 | 524 | 98.59114 | 524 | 98.93861 | 524 | 98.04742
523 | 99.97915 | 523 | 98.57716 | 523 | 98.92707 | 523 | 98.07677
522 | 99.94064 | 522 | 98.56772 | 522 | 98.98104 | 522 | 97.99726
521 | 99.9538 | 521 | 98.55992 | 521 | 98.96948 | 521 | 97.95286
520 | 100.04532 | 520 | 98.60031 | 520 | 99.07044 | 520 | 97.91634
519 | 100.06481 | 519 | 98.62816 | 519 | 99.05534 | 519 | 97.92063
518 | 100.08978 | 518 | 98.56977 | 518 | 98.99887 | 518 | 97.79882
517 | 100.07024 | 517 | 98.58508 | 517 | 99.06903 | 517 | 97.88579
516 | 99.98517 | 516 | 98.55853 | 516 | 99.04295 | 516 | 97.86383
515 | 100.00643 | 515 | 98.45736 | 515 | 99.01483 | 515 | 97.77474
514 | 100.05097 | 514 | 98.53622 | 514 | 99.14225 | 514 | 97.86223
513 | 100.16792 | 513 | 98.48757 | 513 | 99.10724 | 513 | 97.80302
512 | 100.12813 | 512 | 98.52714 | 512 | 99.1093 | 512 | 97.84756
511 | 100.08322 | 511 | 98.58109 | 511 | 99.13931 | 511 | 97.88132
510 | 100.09009 | 510 | 98.57587 | 510 | 99.1854 | 510 | 97.85207
509 | 100.02668 | 509 | 98.52949 | 509 | 99.17076 | 509 | 97.7258
508 | 100.09463 | 508 | 98.51259 | 508 | 99.12664 | 508 | 97.74747
507 | 100.09145 | 507 | 98.50565 | 507 | 99.10319 | 507 | 97.68357
506 | 99.99825 | 506 | 98.51558 | 506 | 99.08059 | 506 | 97.68197
505 | 100.09187 | 505 | 98.49014 | 505 | 99.0334 | 505 | 97.62955
504 | 100.11164 | 504 | 98.4618 | 504 | 99.04156 | 504 | 97.62142
503 | 100.13151 | 503 | 98.46106 | 503 | 99.11063 | 503 | 97.63402
502 | 100.15759 | 502 | 98.43375 | 502 | 99.08014 | 502 | 97.6348
501 | 100.06646 | 501 | 98.41668 | 501 | 99.0985 | 501 | 97.62246
500 | 100.01511 | 500 | 98.46717 | 500 | 99.06177 | 500 | 97.70432
499 | 100.04601 | 499 | 98.48313 | 499 | 99.06068 | 499 | 97.77387
498 | 99.99579 | 498 | 98.53982 | 498 | 99.10213 | 498 | 97.77081
497 | 99.94818 | 497 | 98.47559 | 497 | 99.07435 | 497 | 97.7071
496 | 100.13055 | 496 | 98.52639 | 496 | 99.06234 | 496 | 97.66737
495 | 100.06321 | 495 | 98.47058 | 495 | 99.00046 | 495 | 97.64022
494 | 100.12943 | 494 | 98.47259 | 494 | 98.93297 | 494 | 97.62444
493 | 100.0644 | 493 | 98.47977 | 493 | 98.99382 | 493 | 97.62167
492 | 100.07467 | 492 | 98.46838 | 492 | 98.98935 | 492 | 97.58764
491 | 100.01942 | 491 | 98.55189 | 491 | 99.01285 | 491 | 97.62022
490 | 99.94775 | 490 | 98.49496 | 490 | 98.97774 | 490 | 97.61663
489 | 100.02179 | 489 | 98.43411 | 489 | 98.91834 | 489 | 97.52324
488 | 99.89337 | 488 | 98.54845 | 488 | 98.98432 | 488 | 97.58666
487 | 100.01931 | 487 | 98.53704 | 487 | 98.96253 | 487 | 97.6834
486 | 100.01997 | 486 | 98.46207 | 486 | 98.89133 | 486 | 97.69293
485 | 99.84577 | 485 | 98.47567 | 485 | 98.90362 | 485 | 97.64772
484 | 99.95919 | 484 | 98.42562 | 484 | 98.83657 | 484 | 97.65122
483 | 99.9959 | 483 | 98.39928 | 483 | 98.87045 | 483 | 97.73029
482 | 100.00068 | 482 | 98.39847 | 482 | 98.78959 | 482 | 97.7359
481 | 100.00717 | 481 | 98.43138 | 481 | 98.84321 | 481 | 97.71521
480 | 99.90293 | 480 | 98.44923 | 480 | 98.84868 | 480 | 97.72419
479 | 99.90891 | 479 | 98.37225 | 479 | 98.83856 | 479 | 97.60713
478 | 99.95643 | 478 | 98.428 | 478 | 98.86723 | 478 | 97.59502
477 | 99.95024 | 477 | 98.41837 | 477 | 98.82275 | 477 | 97.53285
476 | 99.87224 | 476 | 98.34677 | 476 | 98.84453 | 476 | 97.56338
475 | 99.92777 | 475 | 98.41977 | 475 | 98.88572 | 475 | 97.58806
474 | 99.78582 | 474 | 98.48006 | 474 | 98.87428 | 474 | 97.56443
473 | 99.89498 | 473 | 98.47156 | 473 | 98.87441 | 473 | 97.59254
472 | 99.94347 | 472 | 98.44948 | 472 | 98.92131 | 472 | 97.61621
471 | 99.83617 | 471 | 98.4889 | 471 | 98.94811 | 471 | 97.60688
470 | 99.93853 | 470 | 98.39616 | 470 | 98.86823 | 470 | 97.59123
469 | 99.90701 | 469 | 98.48851 | 469 | 98.92103 | 469 | 97.61209
468 | 99.87758 | 468 | 98.42613 | 468 | 98.86129 | 468 | 97.52071
467 | 99.86674 | 467 | 98.39981 | 467 | 98.83699 | 467 | 97.56426
466 | 99.91721 | 466 | 98.49152 | 466 | 98.93443 | 466 | 97.55684
465 | 99.99515 | 465 | 98.4609 | 465 | 98.88744 | 465 | 97.50235
464 | 99.9445 | 464 | 98.44167 | 464 | 98.86298 | 464 | 97.51732
463 | 99.81892 | 463 | 98.391 | 463 | 98.78521 | 463 | 97.43947
462 | 99.87444 | 462 | 98.41856 | 462 | 98.80907 | 462 | 97.44934
461 | 99.98125 | 461 | 98.42008 | 461 | 98.82377 | 461 | 97.47668
460 | 99.9698 | 460 | 98.43606 | 460 | 98.8345 | 460 | 97.49407
459 | 99.96354 | 459 | 98.40779 | 459 | 98.82887 | 459 | 97.45674
458 | 99.90664 | 458 | 98.39824 | 458 | 98.75102 | 458 | 97.47089
457 | 99.93853 | 457 | 98.44774 | 457 | 98.72689 | 457 | 97.50171
456 | 99.94583 | 456 | 98.40612 | 456 | 98.72483 | 456 | 97.50629
455 | 99.92776 | 455 | 98.32382 | 455 | 98.68685 | 455 | 97.47954
454 | 99.88606 | 454 | 98.34519 | 454 | 98.64996 | 454 | 97.45968
453 | 99.87039 | 453 | 98.35756 | 453 | 98.72076 | 453 | 97.48775
452 | 99.89357 | 452 | 98.33961 | 452 | 98.75622 | 452 | 97.45881
451 | 99.76082 | 451 | 98.358 | 451 | 98.70478 | 451 | 97.43002
450 | 99.7997 | 450 | 98.32492 | 450 | 98.68945 | 450 | 97.4121
449 | 99.88023 | 449 | 98.36693 | 449 | 98.71052 | 449 | 97.37507
448 | 99.82698 | 448 | 98.31026 | 448 | 98.70569 | 448 | 97.40267
447 | 99.88895 | 447 | 98.36982 | 447 | 98.67988 | 447 | 97.44634
446 | 99.79695 | 446 | 98.33309 | 446 | 98.54791 | 446 | 97.39658
445 | 99.79526 | 445 | 98.26899 | 445 | 98.54541 | 445 | 97.40214
444 | 99.82584 | 444 | 98.29691 | 444 | 98.64297 | 444 | 97.43999
443 | 99.81347 | 443 | 98.27046 | 443 | 98.5735 | 443 | 97.40771
442 | 99.84645 | 442 | 98.26041 | 442 | 98.58856 | 442 | 97.37784
441 | 99.75192 | 441 | 98.23221 | 441 | 98.53996 | 441 | 97.34798
440 | 99.71136 | 440 | 98.25697 | 440 | 98.48385 | 440 | 97.37906
439 | 99.67084 | 439 | 98.14802 | 439 | 98.47531 | 439 | 97.29678
438 | 99.71648 | 438 | 98.18976 | 438 | 98.55242 | 438 | 97.41996
437 | 99.64178 | 437 | 98.1547 | 437 | 98.578 | 437 | 97.39985
436 | 99.68755 | 436 | 98.14386 | 436 | 98.53127 | 436 | 97.3306
435 | 99.68223 | 435 | 98.10576 | 435 | 98.4295 | 435 | 97.25525
434 | 99.57901 | 434 | 98.05245 | 434 | 98.33386 | 434 | 97.22107
433 | 99.68042 | 433 | 98.12887 | 433 | 98.45599 | 433 | 97.25024
432 | 99.7198 | 432 | 98.0956 | 432 | 98.344 | 432 | 97.17771
431 | 99.78 | 431 | 98.05104 | 431 | 98.38139 | 431 | 97.18915
430 | 99.74075 | 430 | 98.1046 | 430 | 98.41677 | 430 | 97.21852
429 | 99.61716 | 429 | 98.05944 | 429 | 98.349 | 429 | 97.18365
428 | 99.56141 | 428 | 98.035 | 428 | 98.37894 | 428 | 97.15535
427 | 99.62831 | 427 | 98.04645 | 427 | 98.33197 | 427 | 97.16038
426 | 99.7288 | 426 | 97.94154 | 426 | 98.3438 | 426 | 97.06782
425 | 99.67571 | 425 | 97.9268 | 425 | 98.28739 | 425 | 97.05658
424 | 99.63826 | 424 | 97.92575 | 424 | 98.19955 | 424 | 97.06934
423 | 99.61249 | 423 | 97.90815 | 423 | 98.18436 | 423 | 96.95072
422 | 99.59748 | 422 | 97.85734 | 422 | 98.23174 | 422 | 96.86099
421 | 99.65697 | 421 | 97.84513 | 421 | 98.11088 | 421 | 96.80292
420 | 99.51381 | 420 | 97.83771 | 420 | 98.03886 | 420 | 96.79145
419 | 99.49804 | 419 | 97.81806 | 419 | 98.08718 | 419 | 96.72181
418 | 99.54852 | 418 | 97.82881 | 418 | 98.12826 | 418 | 96.74833
417 | 99.42447 | 417 | 97.78981 | 417 | 98.08571 | 417 | 96.68846
416 | 99.38094 | 416 | 97.76359 | 416 | 98.03546 | 416 | 96.66725
415 | 99.43858 | 415 | 97.74006 | 415 | 97.96284 | 415 | 96.63161
414 | 99.35818 | 414 | 97.60486 | 414 | 97.96748 | 414 | 96.5235
413 | 99.2639 | 413 | 97.5923 | 413 | 97.98554 | 413 | 96.56762
412 | 99.38169 | 412 | 97.58756 | 412 | 97.88843 | 412 | 96.53178
411 | 99.41923 | 411 | 97.50376 | 411 | 97.73827 | 411 | 96.42827
410 | 99.412 | 410 | 97.51019 | 410 | 97.75704 | 410 | 96.3597
409 | 99.23451 | 409 | 97.38844 | 409 | 97.72459 | 409 | 96.23183
408 | 99.27838 | 408 | 97.29667 | 408 | 97.70032 | 408 | 96.17763
407 | 99.23822 | 407 | 97.37405 | 407 | 97.67199 | 407 | 96.24504
406 | 99.12652 | 406 | 97.35042 | 406 | 97.65222 | 406 | 96.16255
405 | 99.11396 | 405 | 97.2332 | 405 | 97.60953 | 405 | 96.06269
404 | 98.97523 | 404 | 97.23102 | 404 | 97.53368 | 404 | 96.06304
403 | 98.94173 | 403 | 97.11629 | 403 | 97.45159 | 403 | 95.90526
402 | 98.98535 | 402 | 97.01691 | 402 | 97.41169 | 402 | 95.7443
401 | 98.90082 | 401 | 97.01549 | 401 | 97.39678 | 401 | 95.59619
400 | 98.85561 | 400 | 96.92747 | 400 | 97.29122 | 400 | 95.46967
399 | 98.84058 | 399 | 96.90255 | 399 | 97.19653 | 399 | 95.30716
398 | 98.78115 | 398 | 96.87849 | 398 | 97.12128 | 398 | 95.15869
397 | 98.63833 | 397 | 96.76498 | 397 | 97.03945 | 397 | 95.02655
396 | 98.67699 | 396 | 96.58154 | 396 | 96.94391 | 396 | 94.87793
395 | 98.53945 | 395 | 96.59741 | 395 | 96.92932 | 395 | 94.79094
394 | 98.37571 | 394 | 96.55028 | 394 | 96.88363 | 394 | 94.63596
393 | 98.47237 | 393 | 96.41527 | 393 | 96.8054 | 393 | 94.5152
392 | 98.41948 | 392 | 96.25994 | 392 | 96.60561 | 392 | 94.40478
391 | 98.19874 | 391 | 96.13838 | 391 | 96.41535 | 391 | 94.20491
390 | 98.11673 | 390 | 96.13732 | 390 | 96.31784 | 390 | 94.11963
389 | 98.23817 | 389 | 96.05442 | 389 | 96.33401 | 389 | 94.06133
388 | 98.12577 | 388 | 95.85925 | 388 | 96.24551 | 388 | 93.92012
387 | 98.1232 | 387 | 95.72503 | 387 | 96.12448 | 387 | 93.80031
386 | 97.96847 | 386 | 95.56331 | 386 | 95.88022 | 386 | 93.57389
385 | 97.86079 | 385 | 95.36546 | 385 | 95.72673 | 385 | 93.37616
384 | 97.84916 | 384 | 95.18067 | 384 | 95.66873 | 384 | 93.12046
383 | 97.78018 | 383 | 95.07129 | 383 | 95.56513 | 383 | 92.74252
382 | 97.8025 | 382 | 94.95459 | 382 | 95.3781 | 382 | 92.48438
381 | 97.65396 | 381 | 94.64056 | 381 | 95.0427 | 381 | 92.18529
380 | 97.50658 | 380 | 94.46366 | 380 | 94.944 | 380 | 92.03818
379 | 97.43566 | 379 | 94.28164 | 379 | 94.82456 | 379 | 91.89517
378 | 97.17535 | 378 | 94.09666 | 378 | 94.58605 | 378 | 91.69583
377 | 97.03042 | 377 | 94.05597 | 377 | 94.46181 | 377 | 91.44942
376 | 97.24504 | 376 | 93.71348 | 376 | 94.14327 | 376 | 91.09391
375 | 97.16678 | 375 | 93.23827 | 375 | 93.79202 | 375 | 90.64556
374 | 96.85181 | 374 | 92.91179 | 374 | 93.55302 | 374 | 90.33532
373 | 96.77113 | 373 | 92.53408 | 373 | 93.34798 | 373 | 90.08694
372 | 96.82887 | 372 | 92.09712 | 372 | 93.17174 | 372 | 89.68485
371 | 96.95103 | 371 | 91.60282 | 371 | 92.79867 | 371 | 89.28038
370 | 96.79529 | 370 | 91.24735 | 370 | 92.47908 | 370 | 88.85222
369 | 96.37886 | 369 | 90.84695 | 369 | 92.17681 | 369 | 88.43218
368 | 96.30433 | 368 | 90.35627 | 368 | 91.8605 | 368 | 87.95587
367 | 96.21364 | 367 | 89.77854 | 367 | 91.25468 | 367 | 87.42494
366 | 95.92137 | 366 | 89.22621 | 366 | 90.76585 | 366 | 87.02536
365 | 95.6738 | 365 | 88.57853 | 365 | 90.60177 | 365 | 86.67151
364 | 95.46219 | 364 | 87.90053 | 364 | 90.18449 | 364 | 86.18016
363 | 95.25664 | 363 | 87.52067 | 363 | 89.75977 | 363 | 85.70705
362 | 94.92155 | 362 | 87.08313 | 362 | 89.39958 | 362 | 85.18402
361 | 94.52363 | 361 | 86.4834 | 361 | 89.03732 | 361 | 84.66353
360 | 94.32341 | 360 | 85.88362 | 360 | 88.75541 | 360 | 84.17328
359 | 94.17811 | 359 | 85.21188 | 359 | 88.11538 | 359 | 83.71571
358 | 94.00434 | 358 | 84.61337 | 358 | 87.69923 | 358 | 83.33452
357 | 93.55095 | 357 | 84.07054 | 357 | 87.38357 | 357 | 82.84113
356 | 93.10101 | 356 | 83.51611 | 356 | 86.98089 | 356 | 82.47093
355 | 92.71872 | 355 | 82.89368 | 355 | 86.6128 | 355 | 82.0631
354 | 92.60768 | 354 | 82.16306 | 354 | 86.1006 | 354 | 81.45878
353 | 92.31678 | 353 | 81.40023 | 353 | 85.62658 | 353 | 80.89747
352 | 91.76761 | 352 | 80.75325 | 352 | 85.07314 | 352 | 80.31155
351 | 91.47974 | 351 | 80.09236 | 351 | 84.52262 | 351 | 79.7207
350 | 91.17974 | 350 | 79.23768 | 350 | 84.09147 | 350 | 79.14696

## Extended Data Fig. 2c
PAA-PP-5 M |  |  | PAA-PP-5.5 M |  |  | PAA-PP-6 M |  |  | PAA-H2O-6 M
Time (days) | Average (normalized weigth) | STDEV | Time (days) | Average (normalized weigth) | STDEV | Time (days) | Average (normalized weigth) | STDEV | Time (days) | Average (normalized weigth) | STDEV
0 | 100 | 0 | 0 | 100 | 0 | 0 | 100 | 0 | 0 | 100 | 0
1 | 100.764 | 0.361 | 1 | 100.467 | 0.324 | 1 | 100.966 | 0.146 | 0.00694 | 89.116 | 0.735
2 | 100.717 | 0.549 | 2 | 100.435 | 0.197 | 2 | 101.197 | 0.299 | 0.02083 | 77.982 | 0.454
3 | 100.733 | 0.26 | 3 | 100.428 | 0.2 | 3 | 101.018 | 0.09236 | 0.04167 | 68.11 | 0.121
4 | 100.375 | 0.589 | 4 | 100.59 | 0.35 | 4 | 101.068 | 0.302 | 0.08333 | 60.13 | 0.649
5 | 100.224 | 0.601 | 5 | 100.243 | 0.373 | 5 | 101.202 | 0.429 | 0.125 | 58.392 | 1.038
6 | 100.164 | 0.594 | 6 | 100.387 | 0.384 | 6 | 101.069 | 0.534 | 1 | 52.868 | 0.819
7 | 99.983 | 0.496 | 7 | 100.228 | 0.197 | 7 | 101.028 | 0.256 | 2 | 51.728 | 0.864
8 | 100.15 | 0.806 | 8 | 100.133 | 0.57 | 8 | 101.007 | 0.178 | 3 | 50.692 | 0.779
9 | 99.907 | 0.732 | 9 | 100.381 | 0.211 | 9 | 100.83 | 0.123 | 4 | 50.781 | 0.881
10 | 99.409 | 0.962 | 10 | 99.902 | 0.56 | 10 | 100.702 | 0.15 | 5 | 50.703 | 1.15
11 | 99.872 | 0.839 | 11 | 99.792 | 0.342 | 11 | 100.629 | 0.167 | 6 | 50.706 | 1.229
12 | 100.455 | 0.502 | 12 | 100.459 | 0.361 | 12 | 101.068 | 0.205 | 7 | 50.336 | 1.007
13 | 100.747 | 0.447 | 13 | 100.679 | 0.276 | 13 | 101.171 | 0.241 | 8 | 50.359 | 0.833
14 | 100.493 | 0.904 | 14 | 100.858 | 0.544 | 14 | 101.497 | 0.191 | 9 | 50.052 | 0.798
15 | 100.304 | 1.054 | 15 | 100.833 | 0.315 | 15 | 101.328 | 0.07778 | 10 | 50.275 | 0.829
16 | 99.351 | 1.248 | 16 | 100.047 | 0.472 | 16 | 100.806 | 0.08321 | 12 | 50.07704 | 0.70202
17 | 99.284 | 1.053 | 17 | 99.976 | 0.588 | 17 | 100.78 | 0.09052 | 14 | 49.88322 | 0.72395
18 | 99.87848 | 0.6041 | 18 | 100.18969 | 0.39609 | 18 | 100.88112 | 0.14641 | 16 | 49.83328 | 0.86967
19 | 99.92196 | 0.72468 | 19 | 100.05329 | 0.644 | 19 | 100.99986 | 0.17359 | 18 | 49.8052 | 0.88125
20 | 99.58331 | 1.02884 | 20 | 99.81192 | 0.45819 | 20 | 100.57779 | 0.12519 | 20 | 49.75357 | 1.00739
21 | 99.24898 | 0.88312 | 21 | 99.67169 | 0.39441 | 21 | 100.47015 | 0.09839 | 22 | 49.78165 | 0.9959
22 | 99.23348 | 0.78546 | 22 | 99.60479 | 0.46178 | 22 | 100.37868 | 0.10798 | 24 | 49.64684 | 1.09171
23 | 100.075 | 0.63621 | 23 | 100.20597 | 0.25896 | 23 | 101.01343 | 0.15126 | 26 | 49.27314 | 0.86154
24 | 99.85199 | 0.74316 | 24 | 99.95726 | 0.54351 | 24 | 100.9157 | 0.14338 | 28 | 49.78503 | 1.05449
25 | 100.22439 | 0.60135 | 25 | 100.51909 | 0.1283 | 25 | 101.31801 | 0.43691 | 30 | 49.86483 | 1.04455
26 | 100.5813 | 0.34236 | 26 | 100.5845 | 0.27577 | 26 | 101.22014 | 0.13766
27 | 100.31686 | 0.68311 | 27 | 100.42245 | 0.51814 | 27 | 101.32287 | 0.14364
28 | 100.32536 | 0.82941 | 28 | 100.51339 | 0.7108 | 28 | 100.70049 | 0.66821
29 | 100.53953 | 0.28141 | 29 | 100.72787 | 0.2302 | 29 | 100.46654 | 0.24525
30 | 101.29931 | 0.16807 | 30 | 101.41314 | 0.16149 | 30 | 101.28573 | 0.35219