## Sheet1
Time (min) | 18 % CO2 Wet corrected | N2 Wet | H2O Wet | Time (min) | N2 Dry | CO2 Dry | Due to significant measurement noise, bezier smoothing was applied to the signals at 9, 7 and 100 minutes for CO2, N2 and H2O respectively.
0.16013 | 0 | 0.00247 | 0.02255002 | 0.34103 | 0.03844 | 0 | Additionally the CO2 signal had a slight scaling correction of 1.04 applied to calibrate the final values.
0.59473 | 0 | 0.0244 | 0.02245826 | 0.74063 | 0.22873 | 0 | The same smoothing was also applied on the dry signals at 5 mins for both the CO2 and N2 curves.
1.02537 | 0 | 0.19104 | 0.0223665 | 1.12425 | 0.67403 | 7.89274e-05
1.39097 | 0 | 0.73757 | 0.02228621 | 1.46587 | 1.15041 | 0.000995829
1.7326 | 0.000190336 | 0.61822 | 0.02220592 | 1.72147 | 1.42184 | 0.00243
2.07087 | 0.000966601 | 1.27964 | 0.0221371 | 2.10742 | 1.39792 | 0.00579
2.45673 | 0.00646 | 1.3295 | 0.02205681 | 2.49333 | 1.40735 | 0.00989
2.84267 | 0.01136 | 1.35772 | 0.02196505 | 2.87925 | 1.38768 | 0.09599
3.22813 | 0.10851 | 1.32149 | 0.02188476 | 3.17827 | 1.36705 | 0.29108
3.56307 | 0.28379 | 1.29887 | 0.02181594 | 3.47073 | 1.32379 | 0.44676
3.87193 | 0.43484 | 1.2066 | 0.02174712 | 3.81463 | 1.26012 | 0.59355
4.21543 | 0.56258 | 1.25941 | 0.0216783 | 4.15855 | 1.23816 | 0.72096
4.52433 | 0.6826 | 1.21112 | 0.02160948 | 4.5025 | 1.18525 | 0.79528
4.8328 | 0.7938 | 1.16197 | 0.02154066 | 4.8436 | 1.17915 | 0.87191
5.17673 | 0.8709 | 1.15244 | 0.02147184 | 5.1768 | 1.14018 | 0.85646
5.52067 | 0.96404 | 1.16746 | 0.02139155 | 5.51 | 1.13493 | 0.92254
5.8268 | 0.9964 | 1.12109 | 0.02132273 | 5.8423 | 1.13007 | 0.94515
6.15957 | 1.03295 | 1.09769 | 0.02125391 | 6.17508 | 1.1256 | 0.94473
6.49233 | 1.0894 | 1.0948 | 0.02118509 | 6.50785 | 1.12156 | 0.94427
6.79013 | 1.04781 | 1.09719 | 0.02111627 | 6.84062 | 1.11791 | 0.94378
7.08787 | 1.08357 | 1.08458 | 0.02105892 | 7.17342 | 1.11459 | 0.94325
7.42067 | 1.08902 | 1.08402 | 0.0209901 | 7.50618 | 1.11154 | 0.94269
7.718 | 1.06508 | 1.08352 | 0.02092128 | 7.80308 | 1.10905 | 0.94217
8.0512 | 1.05424 | 1.08296 | 0.02085246 | 8.10082 | 1.10705 | 0.94162
8.3844 | 1.10876 | 1.0824 | 0.02078364 | 8.43403 | 1.10653 | 0.94098
8.6826 | 1.11259 | 1.0819 | 0.02071482 | 8.73178 | 1.10674 | 0.94038
9.01537 | 1.1347544 | 1.08134 | 0.020646 | 9.02912 | 1.10722 | 0.93977
9.31267 | 1.1343384 | 1.08084 | 0.02058865 | 9.36192 | 1.10755 | 0.93907
9.64587 | 1.1338808 | 1.08029 | 0.02051983 | 9.69377 | 1.10779 | 0.93837
9.9786 | 1.1334232 | 1.07973 | 0.02043954 | 10.02563 | 1.10813 | 0.93765
10.3118 | 1.1329552 | 1.07918 | 0.02037072 | 10.35795 | 1.10837 | 0.93694
10.6446 | 1.1324976 | 1.07863 | 0.0203019 | 10.65527 | 1.10822 | 0.93632
10.97733 | 1.13204 | 1.07808 | 0.02023308 | 10.95258 | 1.10753 | 0.9357
11.27467 | 1.1316344 | 1.07759 | 0.02017573 | 11.28535 | 1.10602 | 0.93501
11.57287 | 1.1312184 | 1.0771 | 0.02010691 | 11.6186 | 1.10421 | 0.93424
11.90567 | 1.1307608 | 1.07655 | 0.02003809 | 11.9518 | 1.10239 | 0.93324
12.20387 | 1.1303552 | 1.07606 | 0.01998074 | 12.2841 | 1.10056 | 0.93218
12.53707 | 1.1298976 | 1.07552 | 0.01991192 | 12.61642 | 1.09889 | 0.93114
12.8353 | 1.129492 | 1.07503 | 0.0198431 | 12.94963 | 1.09719 | 0.93011
13.16807 | 1.1290344 | 1.07449 | 0.01977428 | 13.28283 | 1.09564 | 0.92909
13.5013 | 1.1285768 | 1.07395 | 0.01970546 | 13.58058 | 1.09462 | 0.92812
13.83367 | 1.1281296 | 1.07341 | 0.01963664 | 13.91245 | 1.09416 | 0.92706
14.1664 | 1.127672 | 1.07287 | 0.01956782 | 14.20935 | 1.09416 | 0.9261
14.4642 | 1.1272664 | 1.07239 | 0.01951047 | 14.5071 | 1.09429 | 0.92504
14.72693 | 1.1269128 | 1.07196 | 0.01945312 | 14.83987 | 1.09453 | 0.92389
15.05927 | 1.1264552 | 1.07143 | 0.0193843 | 15.17263 | 1.0948 | 0.92269
15.35657 | 1.1260496 | 1.07095 | 0.01931548 | 15.50585 | 1.09497 | 0.92149
15.68933 | 1.1256024 | 1.07042 | 0.01924666 | 15.8382 | 1.09488 | 0.92029
16.02253 | 1.1251552 | 1.06988 | 0.01917784 | 16.17102 | 1.09442 | 0.91909
16.35533 | 1.1246976 | 1.06935 | 0.01910902 | 16.46923 | 1.09353 | 0.91803
16.68767 | 1.1242504 | 1.06882 | 0.0190402 | 16.802 | 1.09174 | 0.91688
16.9854 | 1.1238552 | 1.06835 | 0.01898285 | 17.13473 | 1.08944 | 0.91584
17.31773 | 1.123408 | 1.06782 | 0.01891403 | 17.4675 | 1.08736 | 0.91488
17.65007 | 1.1229608 | 1.06729 | 0.01884521 | 17.8007 | 1.08557 | 0.91401
17.98327 | 1.1225032 | 1.06677 | 0.01877639 | 18.13392 | 1.08432 | 0.91322
18.31607 | 1.122056 | 1.06624 | 0.01870757 | 18.43165 | 1.08355 | 0.91258
18.61387 | 1.1216608 | 1.06578 | 0.01865022 | 18.76397 | 1.08272 | 0.91191
18.9116 | 1.1212656 | 1.06531 | 0.0185814 | 19.09717 | 1.08191 | 0.91124
19.2448 | 1.1208184 | 1.06479 | 0.01851258 | 19.43037 | 1.08096 | 0.91053
19.54253 | 1.1204232 | 1.06432 | 0.01845523 | 19.72768 | 1.08038 | 0.90987
19.87487 | 1.119976 | 1.0638 | 0.01838641 | 19.99043 | 1.08012 | 0.90921
20.20717 | 1.1195288 | 1.06328 | 0.01831759 | 20.32367 | 1.07998 | 0.9084
20.53993 | 1.119092 | 1.06277 | 0.01824877 | 20.65645 | 1.07984 | 0.90757
20.8727 | 1.1186448 | 1.06225 | 0.01817995 | 20.95422 | 1.07984 | 0.90676
21.20547 | 1.118208 | 1.06174 | 0.01811113 | 21.28743 | 1.08006 | 0.90592
21.5032 | 1.1178128 | 1.06128 | 0.01805378 | 21.61975 | 1.08043 | 0.90517
21.83593 | 1.1173656 | 1.06077 | 0.01798496 | 21.95295 | 1.08061 | 0.90452
22.13323 | 1.1169704 | 1.06032 | 0.01792761 | 22.28572 | 1.08055 | 0.90398
22.466 | 1.1165336 | 1.05981 | 0.01785879 | 22.61892 | 1.08017 | 0.90351
22.76373 | 1.1161384 | 1.05936 | 0.01778997 | 22.95213 | 1.07908 | 0.90308
23.09693 | 1.1157016 | 1.05887 | 0.01772115 | 23.284 | 1.07778 | 0.90273
23.4293 | 1.1152648 | 1.05838 | 0.0176638 | 23.6163 | 1.07668 | 0.90248
23.76207 | 1.114828 | 1.0579 | 0.01759498 | 23.94905 | 1.07607 | 0.9023
24.05983 | 1.1144328 | 1.05748 | 0.01752616 | 24.28138 | 1.07554 | 0.90218
24.393 | 1.113996 | 1.05706 | 0.01745734 | 24.61413 | 1.07527 | 0.90207
24.72533 | 1.1135592 | 1.05664 | 0.01739999 | 24.911 | 1.07524 | 0.90189
25.02267 | 1.1131744 | 1.05627 | 0.01733117 | 25.24333 | 1.07541 | 0.90164
25.3554 | 1.1127376 | 1.05586 | 0.01726235 | 25.57608 | 1.07629 | 0.90128
25.65267 | 1.1123424 | 1.0555 | 0.017205 | 25.87382 | 1.07755 | 0.90083
25.985 | 1.1119056 | 1.05509 | 0.01713618 | 26.2066 | 1.0787 | 0.90023
26.31733 | 1.1114792 | 1.05468 | 0.01706736 | 26.50392 | 1.0791 | 0.89957
26.64967 | 1.1110424 | 1.05429 | 0.01699854 | 26.8017 | 1.07916 | 0.89886
26.9824 | 1.1106056 | 1.05389 | 0.01694119 | 27.13448 | 1.07888 | 0.89799
27.2806 | 1.1102208 | 1.05354 | 0.01687237 | 27.39723 | 1.07842 | 0.89731
27.6134 | 1.109784 | 1.05315 | 0.01681502 | 27.73045 | 1.07721 | 0.89642
27.94613 | 1.1093576 | 1.05276 | 0.0167462 | 28.06322 | 1.07586 | 0.89555
28.27893 | 1.1089208 | 1.05238 | 0.01667738 | 28.39555 | 1.07453 | 0.89473
28.61213 | 1.1084944 | 1.05201 | 0.01660856 | 28.7283 | 1.07297 | 0.89397
28.9444 | 1.1080576 | 1.05164 | 0.01653974 | 29.06108 | 1.07176 | 0.89327
29.27717 | 1.1076312 | 1.05128 | 0.01647092 | 29.39428 | 1.07114 | 0.89264
29.57533 | 1.1072464 | 1.05096 | 0.01641357 | 29.72755 | 1.07108 | 0.89206
29.9086 | 1.1068096 | 1.05061 | 0.01634475 | 30.05988 | 1.07103 | 0.8915
30.2068 | 1.1064248 | 1.0503 | 0.0162874 | 30.3572 | 1.07116 | 0.891
30.50453 | 1.10604 | 1.05 | 0.01623005 | 30.65542 | 1.0712 | 0.89051
30.83733 | 1.1056136 | 1.04967 | 0.01616123 | 30.98817 | 1.07111 | 0.89001
31.13507 | 1.1052288 | 1.04938 | 0.01610388 | 31.32138 | 1.071 | 0.8895
31.46783 | 1.1048024 | 1.04906 | 0.01603506 | 31.65458 | 1.07088 | 0.88899
31.8006 | 1.104376 | 1.04875 | 0.01596624 | 31.98735 | 1.07072 | 0.88849
32.1338 | 1.1039392 | 1.04844 | 0.01589742 | 32.3201 | 1.07057 | 0.88802
32.467 | 1.1035128 | 1.04813 | 0.01584007 | 32.65287 | 1.07049 | 0.88757
32.79977 | 1.1030864 | 1.04784 | 0.01577125 | 32.98608 | 1.07044 | 0.88714
33.1321 | 1.10266 | 1.04755 | 0.01570243 | 33.31842 | 1.07029 | 0.88673
33.46533 | 1.1022336 | 1.04726 | 0.01563361 | 33.65122 | 1.07004 | 0.88636
33.79763 | 1.1018072 | 1.04698 | 0.01556479 | 33.94897 | 1.06941 | 0.88606
34.13087 | 1.1013808 | 1.0467 | 0.01550744 | 34.24717 | 1.06838 | 0.8858
34.46407 | 1.1009544 | 1.04643 | 0.01543862 | 34.57952 | 1.06706 | 0.88553
34.796 | 1.100528 | 1.04615 | 0.0153698 | 34.87727 | 1.06603 | 0.8853
35.1292 | 1.1001016 | 1.04589 | 0.01530098 | 35.21003 | 1.06526 | 0.885
35.4624 | 1.0996752 | 1.04562 | 0.01524363 | 35.5428 | 1.06488 | 0.88466
35.7602 | 1.0992904 | 1.04539 | 0.01518628 | 35.876 | 1.06472 | 0.8843
36.09293 | 1.098864 | 1.04513 | 0.01511746 | 36.20875 | 1.06475 | 0.88392
36.4257 | 1.0984376 | 1.04487 | 0.01504864 | 36.5415 | 1.06476 | 0.88353
36.75847 | 1.0980112 | 1.04462 | 0.01499129 | 36.87427 | 1.06468 | 0.88317
37.09127 | 1.0975848 | 1.04438 | 0.01492247 | 37.20748 | 1.06431 | 0.88285
37.38947 | 1.0972104 | 1.04415 | 0.01486512 | 37.54025 | 1.06332 | 0.88251
37.72133 | 1.096784 | 1.04391 | 0.0147963 | 37.83798 | 1.06189 | 0.88223
38.05363 | 1.0963576 | 1.04366 | 0.01473895 | 38.16985 | 1.06014 | 0.88184
38.3514 | 1.0959728 | 1.04344 | 0.0146816 | 38.50217 | 1.05846 | 0.88141
38.68327 | 1.0955464 | 1.0432 | 0.01461278 | 38.83497 | 1.05713 | 0.88095
39.0156 | 1.0951304 | 1.04295 | 0.01454396 | 39.13272 | 1.05651 | 0.88048
39.3475 | 1.094704 | 1.04271 | 0.01448661 | 39.46592 | 1.05653 | 0.8799
39.6807 | 1.0942776 | 1.04247 | 0.01441779 | 39.79822 | 1.05724 | 0.87921
40.01393 | 1.0938512 | 1.04223 | 0.01436044 | 40.096 | 1.05828 | 0.87847
40.34627 | 1.0934248 | 1.042 | 0.01429162 | 40.42785 | 1.05987 | 0.87758
40.67947 | 1.0929984 | 1.04176 | 0.01423427 | 40.76018 | 1.06139 | 0.87663
41.01223 | 1.092572 | 1.04152 | 0.01416545 | 41.09338 | 1.06215 | 0.87566
41.3446 | 1.0921456 | 1.04128 | 0.0141081 | 41.42572 | 1.06216 | 0.87473
41.6419 | 1.0917712 | 1.04107 | 0.01405075 | 41.72345 | 1.06188 | 0.87398
41.97427 | 1.0913448 | 1.04084 | 0.01398193 | 42.05622 | 1.06138 | 0.87323
42.307 | 1.0909184 | 1.0406 | 0.01392458 | 42.389 | 1.06089 | 0.87258
42.63933 | 1.090492 | 1.04037 | 0.01386723 | 42.72178 | 1.06094 | 0.87206
42.9721 | 1.0900656 | 1.04014 | 0.01379841 | 43.055 | 1.06169 | 0.87171
43.30487 | 1.0896288 | 1.03991 | 0.01374106 | 43.38822 | 1.06265 | 0.87148
43.63673 | 1.0892024 | 1.03968 | 0.01368371 | 43.68642 | 1.06325 | 0.87137
43.9695 | 1.088776 | 1.03946 | 0.01362636 | 44.01875 | 1.06359 | 0.87123
44.26727 | 1.0884016 | 1.03925 | 0.01356901 | 44.31648 | 1.06369 | 0.87119
44.5996 | 1.0879752 | 1.03903 | 0.01351166 | 44.6488 | 1.06351 | 0.8711
44.93277 | 1.0875384 | 1.0388 | 0.01345431 | 44.91112 | 1.0632 | 0.87097
45.26553 | 1.087112 | 1.03858 | 0.01340843 | 45.24433 | 1.06255 | 0.87088
45.5633 | 1.0867272 | 1.03839 | 0.01335108 | 45.57665 | 1.0619 | 0.87074
45.86107 | 1.0863528 | 1.0382 | 0.0133052 | 45.90897 | 1.06153 | 0.87064
46.19427 | 1.085916 | 1.03798 | 0.01324785 | 46.24085 | 1.06165 | 0.8706
46.5266 | 1.0854896 | 1.03777 | 0.01320197 | 46.57408 | 1.06207 | 0.87067
46.8598 | 1.0850632 | 1.03756 | 0.01315609 | 46.90642 | 1.06221 | 0.87084
47.19207 | 1.0846472 | 1.03735 | 0.01311021 | 47.2392 | 1.06191 | 0.87113
47.52527 | 1.0842208 | 1.03714 | 0.01306433 | 47.57197 | 1.06124 | 0.87152
47.85847 | 1.0837944 | 1.03694 | 0.01302992 | 47.90515 | 1.06004 | 0.872
48.19127 | 1.0833784 | 1.03674 | 0.01298404 | 48.20245 | 1.05855 | 0.87239
48.524 | 1.0829624 | 1.03655 | 0.01293816 | 48.50067 | 1.05722 | 0.87274
48.85677 | 1.0825464 | 1.03636 | 0.01289228 | 48.79755 | 1.05637 | 0.8731
49.15407 | 1.0821824 | 1.03619 | 0.01285787 | 49.12988 | 1.05572 | 0.87336
49.4518 | 1.0818184 | 1.03602 | 0.01282346 | 49.46263 | 1.05545 | 0.8735
49.78503 | 1.0814648 | 1.03583 | 0.01277758 | 49.79495 | 1.05574 | 0.87352
50.1178 | 1.081132 | 1.03565 | 0.0127317 | 50.0927 | 1.05633 | 0.87343
50.4506 | 1.0808096 | 1.03547 | 0.01269729 | 50.42592 | 1.05698 | 0.87314
50.78337 | 1.0804768 | 1.03529 | 0.01265141 | 50.75867 | 1.05747 | 0.8727
51.11657 | 1.080144 | 1.03511 | 0.012617 | 51.09142 | 1.05747 | 0.87212
51.41433 | 1.0798528 | 1.03495 | 0.01258259 | 51.38918 | 1.05707 | 0.8715
51.74627 | 1.0795304 | 1.03478 | 0.01253671 | 51.68695 | 1.05656 | 0.87085
52.079 | 1.079208 | 1.0346 | 0.0125023 | 52.01972 | 1.05582 | 0.87008
52.3772 | 1.0789376 | 1.03445 | 0.01246789 | 52.35205 | 1.05524 | 0.86934
52.6754 | 1.0786568 | 1.03429 | 0.01243348 | 52.68525 | 1.05498 | 0.86865
53.0086 | 1.0783448 | 1.03412 | 0.01239907 | 52.98255 | 1.05475 | 0.86807
53.3414 | 1.0780432 | 1.03395 | 0.01236466 | 53.31532 | 1.05419 | 0.86747
53.67417 | 1.0777312 | 1.03378 | 0.01233025 | 53.6472 | 1.05348 | 0.86692
54.00737 | 1.0774296 | 1.03361 | 0.01228437 | 53.94497 | 1.05291 | 0.86643
54.30467 | 1.0771696 | 1.03345 | 0.01226143 | 54.27772 | 1.05274 | 0.86594
54.6374 | 1.0768784 | 1.03328 | 0.01222702 | 54.61047 | 1.05335 | 0.86549
54.97017 | 1.0765872 | 1.0331 | 0.01219261 | 54.90822 | 1.05455 | 0.86514
55.30293 | 1.076296 | 1.03292 | 0.0121582 | 55.20643 | 1.0561 | 0.86479
55.6357 | 1.0760048 | 1.03273 | 0.01212379 | 55.53875 | 1.05796 | 0.86442
55.96803 | 1.075724 | 1.03254 | 0.01208938 | 55.87108 | 1.05953 | 0.86403
56.3008 | 1.0754432 | 1.03235 | 0.01205497 | 56.20348 | 1.06043 | 0.86363
56.63267 | 1.075152 | 1.03216 | 0.01202056 | 56.53625 | 1.06058 | 0.8632
56.96547 | 1.0748816 | 1.03197 | 0.01198615 | 56.86945 | 1.05991 | 0.86276
57.2632 | 1.074632 | 1.03179 | 0.01196321 | 57.20222 | 1.05849 | 0.86233
57.596 | 1.0743616 | 1.0316 | 0.0119288 | 57.53455 | 1.05653 | 0.86194
57.9288 | 1.0740912 | 1.0314 | 0.01189439 | 57.8673 | 1.05371 | 0.86158
58.26153 | 1.0738208 | 1.0312 | 0.01187145 | 58.1646 | 1.0514 | 0.86131
58.55883 | 1.073592 | 1.03102 | 0.01183704 | 58.49695 | 1.04963 | 0.86106
58.89117 | 1.0733216 | 1.03083 | 0.0118141 | 58.82928 | 1.04899 | 0.86086
59.22307 | 1.0730512 | 1.03063 | 0.01177969 | 59.1625 | 1.04913 | 0.86069
59.51993 | 1.0728224 | 1.03046 | 0.01175675 | 59.49485 | 1.04976 | 0.86053
59.85273 | 1.0725624 | 1.03026 | 0.01173381 | 59.75762 | 1.05028 | 0.86042
60.18507 | 1.0723128 | 1.03007 | 0.0116994 | 60.05538 | 1.05098 | 0.86032
60.51783 | 1.0720424 | 1.02987 | 0.01167646 | 60.38817 | 1.05182 | 0.86022
60.81517 | 1.071824 | 1.02971 | 0.01165352 | 60.68635 | 1.05258 | 0.86015
61.14837 | 1.0715744 | 1.02952 | 0.01163058 | 61.01912 | 1.05313 | 0.86016
61.4816 | 1.0713248 | 1.02933 | 0.01160764 | 61.35188 | 1.05337 | 0.86023
61.77893 | 1.0711064 | 1.02917 | 0.0115847 | 61.64963 | 1.05349 | 0.86031
62.1117 | 1.0708568 | 1.02898 | 0.01156176 | 61.98152 | 1.05346 | 0.8604
62.37493 | 1.0706696 | 1.02884 | 0.01155029 | 62.27927 | 1.05322 | 0.86048
62.70767 | 1.0704304 | 1.02867 | 0.01152735 | 62.61248 | 1.05286 | 0.86058
63.0054 | 1.070212 | 1.02851 | 0.01151588 | 62.9448 | 1.05243 | 0.86069
63.3386 | 1.0699728 | 1.02834 | 0.01149294 | 63.27755 | 1.05193 | 0.8608
63.6714 | 1.0697336 | 1.02817 | 0.01147 | 63.6099 | 1.05144 | 0.86092
64.00327 | 1.0695048 | 1.02801 | 0.01145853 | 63.90722 | 1.0515 | 0.86103
64.3006 | 1.0692968 | 1.02786 | 0.01143559 | 64.23953 | 1.05156 | 0.86116
64.6334 | 1.069068 | 1.0277 | 0.01142412 | 64.57278 | 1.05154 | 0.86131
64.9316 | 1.06886 | 1.02756 | 0.01141265 | 64.90555 | 1.05146 | 0.86146
65.2639 | 1.0686312 | 1.02741 | 0.01138971 | 65.2383 | 1.05136 | 0.86162
65.5621 | 1.0684336 | 1.02727 | 0.01137824 | 65.57062 | 1.05124 | 0.8618
65.8949 | 1.0682048 | 1.02712 | 0.01136677 | 65.90338 | 1.05113 | 0.86199
66.1918 | 1.0680072 | 1.02698 | 0.0113553 | 66.20115 | 1.05102 | 0.86218
66.52453 | 1.0677784 | 1.02683 | 0.01134383 | 66.53347 | 1.05087 | 0.8624
66.85773 | 1.06756 | 1.02668 | 0.01133236 | 66.86667
67.1555 | 1.0673624 | 1.02655 | 0.01132089 | 67.16485
67.48783 | 1.067144 | 1.0264 | 0.01132089 | 67.49762
67.81973 | 1.0669256 | 1.02625 | 0.01130942 | 67.79538
68.15247 | 1.0667072 | 1.0261 | 0.01130942 | 68.12813
68.4848 | 1.0664888 | 1.02595 | 0.01129795 | 68.46045
68.81753 | 1.0662704 | 1.02581 | 0.01129795 | 68.75867
69.11527 | 1.0660832 | 1.02567 | 0.01128648 | 69.05602
69.44803 | 1.0658648 | 1.02553 | 0.01128648 | 69.38878
69.7808 | 1.0656568 | 1.02538 | 0.01128648 | 69.72153
70.114 | 1.0654384 | 1.02523 | 0.01128648 | 70.01842
70.44673 | 1.0652304 | 1.02508 | 0.01128648 | 70.35072
70.77907 | 1.0650224 | 1.02493 | 0.01128648 | 70.68348
71.07683 | 1.0648248 | 1.0248 | 0.01129795 | 71.01625
71.4087 | 1.0646168 | 1.02465 | 0.01129795 | 71.31443
71.70647 | 1.0644296 | 1.02451 | 0.01130942 | 71.6113
72.03923 | 1.0642216 | 1.02436 | 0.01132089 | 71.94405
72.37247 | 1.0640136 | 1.0242 | 0.01132089
72.7048 | 1.0637952 | 1.02404 | 0.01133236
73.03803 | 1.0635872 | 1.02389 | 0.01134383
73.37033 | 1.0633792 | 1.02373 | 0.01136677
73.70267 | 1.0631712 | 1.02357 | 0.01137824
74.0354 | 1.0629632 | 1.02341 | 0.01138971
74.33317 | 1.062776 | 1.02327 | 0.01141265
74.66547 | 1.062568 | 1.02311 | 0.01143559
74.99823 | 1.06236 | 1.02294 | 0.01145853
75.33013 | 1.062152 | 1.02278 | 0.01148147
75.6629 | 1.061944 | 1.02262 | 0.01150441
75.99567 | 1.0617464 | 1.02245 | 0.01153882
76.2934 | 1.0615592 | 1.02231 | 0.01156176
76.5916 | 1.061372 | 1.02216 | 0.01159617
76.88933 | 1.0611848 | 1.02201 | 0.01163058
77.22257 | 1.0609768 | 1.02185 | 0.01166499
77.55533 | 1.0607688 | 1.02169 | 0.0116994
77.88767 | 1.0605608 | 1.02152 | 0.01173381
78.2204 | 1.0603528 | 1.02136 | 0.01177969
78.55317 | 1.0601448 | 1.02119 | 0.01182557
78.88593 | 1.0599368 | 1.02103 | 0.01187145
79.21867 | 1.0597288 | 1.02087 | 0.01191733
79.5514 | 1.0595104 | 1.02071 | 0.01196321
79.88327 | 1.0593024 | 1.02055 | 0.01202056
80.18103 | 1.0591152 | 1.02041 | 0.01207791
80.5138 | 1.0589072 | 1.02026 | 0.01213526
80.8457 | 1.0586888 | 1.0201 | 0.01220408
81.17847 | 1.0584808 | 1.01995 | 0.01226143
81.44167 | 1.0583144 | 1.01983 | 0.01233025
81.7394 | 1.0581168 | 1.0197 | 0.01239907
82.07213 | 1.0578984 | 1.01955 | 0.01246789
82.37037 | 1.0577008 | 1.01941 | 0.01253671
82.7036 | 1.0574928 | 1.01926 | 0.012617
83.00087 | 1.0572952 | 1.01913 | 0.01268582
83.29773 | 1.0570976 | 1.019 | 0.01275464
83.63053 | 1.0568792 | 1.01885 | 0.0128464
83.96327 | 1.0566608 | 1.0187 | 0.01293816
84.29517 | 1.0564424 | 1.01855 | 0.01304139
84.62837 | 1.0562136 | 1.0184 | 0.01313315
84.96073 | 1.0559952 | 1.01825 | 0.01323638
85.29307 | 1.0557664 | 1.0181 | 0.01333961
85.62587 | 1.0555376 | 1.01794 | 0.01345431
85.95907 | 1.0553088 | 1.01779 | 0.01356901
86.29227 | 1.05508 | 1.01763 | 0.01368371
86.62547 | 1.0548512 | 1.01747 | 0.01379841
86.95827 | 1.0546224 | 1.01731 | 0.01392458
87.291 | 1.0543936 | 1.01715 | 0.01405075
87.62293 | 1.0541544 | 1.01698 | 0.01417692
87.95527 | 1.0539256 | 1.01682 | 0.01431456
88.25347 | 1.0537072 | 1.01667 | 0.01444073
88.5858 | 1.0534784 | 1.0165 | 0.01458984
88.919 | 1.0532392 | 1.01633 | 0.01473895
89.25177 | 1.053 | 1.01616 | 0.01487659
89.58453 | 1.0527608 | 1.01598 | 0.01501423
89.91773 | 1.0525216 | 1.01581 | 0.01516334
90.2505 | 1.0522824 | 1.01564 | 0.01531245
90.58327 | 1.0520328 | 1.01546 | 0.01547303
90.9156 | 1.0517936 | 1.01529 | 0.01563361
91.213 | 1.0515648 | 1.01513 | 0.01579419
91.54573 | 1.0513152 | 1.01496 | 0.01598918
91.87853 | 1.051076 | 1.01478 | 0.0161727
92.17583 | 1.0508472 | 1.01463 | 0.01634475
92.47313 | 1.0506288 | 1.01447 | 0.0165168
92.80547 | 1.0503792 | 1.01429 | 0.01672326
93.13823 | 1.0501296 | 1.01412 | 0.01694119
93.471 | 1.04988 | 1.01394 | 0.01717059
93.80287 | 1.0496304 | 1.01377 | 0.01738852
94.13563 | 1.0493808 | 1.01359 | 0.01761792
94.4325 | 1.049152 | 1.01344 | 0.01784732
94.73027 | 1.0489232 | 1.01328 | 0.01807672
95.06257 | 1.0486632 | 1.01311 | 0.01831759
95.36033 | 1.0484344 | 1.01295 | 0.01856993
95.69267 | 1.048164 | 1.01278 | 0.01884521
96.0254 | 1.047904 | 1.0126 | 0.01912049
96.3236 | 1.0476752 | 1.01245 | 0.0193843
96.6568 | 1.0474152 | 1.01227 | 0.0197284
96.99003 | 1.0471552 | 1.0121 | 0.02008397
97.32233 | 1.0468952 | 1.01192 | 0.02045101
97.6556 | 1.0466352 | 1.01175 | 0.02086393
97.9888 | 1.0463752 | 1.01157 | 0.02123097
98.322 | 1.0461152 | 1.0114 | 0.02162095
98.65433 | 1.0458448 | 1.01122 | 0.0220224
98.98707 | 1.0455848 | 1.01105 | 0.02244679
99.32027 | 1.0453144 | 1.01088 | 0.02288265
99.65347 | 1.0450544 | 1.0107 | 0.02337586
99.9508 | 1.0448152 | 1.01055 | 0.02380025
100.2836 | 1.0445448 | 1.01037 | 0.02433934
100.61593 | 1.0442848 | 1.0102 | 0.0248899
100.94867 | 1.0440248 | 1.01003 | 0.02547487
101.28097 | 1.0437544 | 1.00985 | 0.02608278
101.61327 | 1.0434944 | 1.00968 | 0.02671363
101.9465 | 1.043224 | 1.0095 | 0.02731007
102.27927 | 1.042964 | 1.00933 | 0.02792945
102.54157 | 1.042756 | 1.00918 | 0.02850295
102.87433 | 1.0424856 | 1.009 | 0.02915674
103.20753 | 1.0422152 | 1.00882 | 0.02979906
103.50527 | 1.041976 | 1.00866 | 0.03046432
103.76803 | 1.041768 | 1.00851 | 0.03110664
104.0658 | 1.0415288 | 1.00834 | 0.03181778
104.399 | 1.0412688 | 1.00815 | 0.03258627
104.73133 | 1.0409984 | 1.00796 | 0.0333777
105.02867 | 1.0407592 | 1.00778 | 0.03414619
105.36097 | 1.0404888 | 1.00759 | 0.0349835
105.65873 | 1.0402496 | 1.00741 | 0.03579787
105.99107 | 1.0399896 | 1.00721 | 0.03668106
106.3234 | 1.0397192 | 1.00701 | 0.03771336
106.62117 | 1.03948 | 1.00683 | 0.03856214
106.95437 | 1.0392096 | 1.00662 | 0.03972061
107.2867 | 1.0389392 | 1.00642 | 0.04075291
107.61947 | 1.0386688 | 1.00621 | 0.04176227
107.9522 | 1.0384088 | 1.006 | 0.04280604
108.24997 | 1.0381592 | 1.00581 | 0.04376952
108.58227 | 1.0378888 | 1.0056 | 0.04480182
108.91507 | 1.0376184 | 1.00539 | 0.04591441
109.24827 | 1.037348 | 1.00518 | 0.04721052
109.5806 | 1.0370776 | 1.00497 | 0.04846075
109.9138 | 1.0368072 | 1.00476 | 0.04982568
110.21203 | 1.0365576 | 1.00457 | 0.05093827
110.54527 | 1.0362872 | 1.00436 | 0.05226879
110.878 | 1.0360168 | 1.00415 | 0.05353049
111.21077 | 1.035736 | 1.00394 | 0.05483807
111.54307 | 1.0354656 | 1.00373 | 0.05615712
111.87583 | 1.0351848 | 1.00352 | 0.05751058
112.20817 | 1.0349144 | 1.00331 | 0.05889845
112.54093 | 1.0346336 | 1.0031 | 0.06040102
112.8737 | 1.0343528 | 1.00289 | 0.061938
113.20647 | 1.0340824 | 1.00269 | 0.06356674
113.53967 | 1.0338016 | 1.00248 | 0.06516107
113.87247 | 1.0335208 | 1.00227 | 0.06667511
114.20567 | 1.03324 | 1.00207 | 0.06821209
114.53847 | 1.0329696 | 1.00186 | 0.06977201
114.87033 | 1.0326888 | 1.00166 | 0.07135487
115.20313 | 1.032408 | 1.00146 | 0.07297214
115.53633 | 1.0321272 | 1.00126 | 0.07470411
115.8341 | 1.0318776 | 1.00108 | 0.07620668
116.0964 | 1.0316592 | 1.00092 | 0.07760602
116.4296 | 1.0313784 | 1.00073 | 0.07931505
116.76193 | 1.0310976 | 1.00053 | 0.08112731
117.0601 | 1.030848 | 1.00036 | 0.08272164
117.39333 | 1.0305672 | 1.00017 | 0.08461419
117.69107 | 1.0303176 | 1 | 0.0862544
118.0234 | 1.0300368 | 0.99981 | 0.08825018
118.32027 | 1.0297872 | 0.99964 | 0.0899248
118.65307 | 1.0295064 | 0.99945 | 0.09190911
118.98627 | 1.0292256 | 0.99926 | 0.09391636
119.31857 | 1.0289448 | 0.99907 | 0.0958892
119.65133 | 1.028664 | 0.99889 | 0.09782763
119.94867 | 1.0284144 | 0.99872 | 0.09965136
120.281 | 1.0281336 | 0.99854 | 0.10163567
120.5792 | 1.027884 | 0.99838 | 0.10350528
120.9115 | 1.0276032 | 0.9982 | 0.10553547
121.2447 | 1.0273224 | 0.99803 | 0.10760007
121.577 | 1.027052 | 0.99786 | 0.10969908
121.9102 | 1.0267712 | 0.99769 | 0.11191279
122.24253 | 1.0264904 | 0.99752 | 0.11413797
122.57527 | 1.0262096 | 0.99736 | 0.11638609
122.87213 | 1.02596 | 0.99721 | 0.11833599
123.20493 | 1.0256792 | 0.99705 | 0.12062999
123.5027 | 1.0254296 | 0.99691 | 0.12269459
123.80047 | 1.02518 | 0.99677 | 0.12471331
124.13323 | 1.0248992 | 0.99661 | 0.12706466
124.431 | 1.0246496 | 0.99647 | 0.12909485
124.7638 | 1.0243688 | 0.99631 | 0.13138885
125.097 | 1.0240984 | 0.99616 | 0.13370579
125.39433 | 1.0238488 | 0.99601 | 0.13585068
125.72707 | 1.023568 | 0.99586 | 0.13814468
126.05987 | 1.0232976 | 0.9957 | 0.14065661
126.39217 | 1.0230272 | 0.99554 | 0.14320295
126.72537 | 1.0227464 | 0.99538 | 0.14570341
127.0586 | 1.022476 | 0.99523 | 0.14823828
127.35593 | 1.0222264 | 0.99508 | 0.15045199
127.68823 | 1.021956 | 0.99493 | 0.15297539
128.0206 | 1.0216856 | 0.99477 | 0.1554185
128.35337 | 1.0214152 | 0.99461 | 0.15790749
128.68613 | 1.0211552 | 0.99445 | 0.16038501
129.01887 | 1.0208952 | 0.99429 | 0.16294282
129.35207 | 1.0206248 | 0.99413 | 0.16556945
129.6844 | 1.0203648 | 0.99398 | 0.16824196
130.01673 | 1.0201152 | 0.99382 | 0.17092594
130.31493 | 1.019876 | 0.99368 | 0.1733117
130.6477 | 1.019616 | 0.99353 | 0.17604156
130.98047 | 1.019356 | 0.99338 | 0.17882877
131.2782 | 1.0191272 | 0.99325 | 0.18124894
131.61053 | 1.0188672 | 0.9931 | 0.18402468
131.94327 | 1.0186176 | 0.99295 | 0.18675454
132.24103 | 1.0183888 | 0.99282 | 0.189255
132.5738 | 1.0181496 | 0.99268 | 0.19201927
132.907 | 1.0179 | 0.99253 | 0.19480648
133.20473 | 1.0176816 | 0.99241 | 0.19734135
133.53793 | 1.0174424 | 0.99226 | 0.20016297
133.87073 | 1.0172032 | 0.99212 | 0.20300753
134.20307 | 1.0169744 | 0.99198 | 0.20586356
134.5358 | 1.0167352 | 0.99184 | 0.20879988
134.86903 | 1.016496 | 0.99171 | 0.21178208
135.15127 | 1.0162984 | 0.99159 | 0.21424813
135.43303 | 1.0161112 | 0.99148 | 0.21671418
135.71437 | 1.0159136 | 0.99136 | 0.21920317
135.99613 | 1.015716 | 0.99125 | 0.22173804
136.27793 | 1.0155288 | 0.99114 | 0.22427291
136.5597 | 1.0153312 | 0.99104 | 0.22683072
136.84187 | 1.015144 | 0.99093 | 0.22938853
137.1232 | 1.0149568 | 0.99082 | 0.23196928
137.405 | 1.0147592 | 0.99072 | 0.23457297
137.68673 | 1.014572 | 0.99062 | 0.23717666
137.9685 | 1.0143952 | 0.99052 | 0.23978035
138.25027 | 1.0142184 | 0.99042 | 0.24240698
138.5325 | 1.0140312 | 0.99032 | 0.24504508
138.81383 | 1.0138544 | 0.99022 | 0.24767171
139.09607 | 1.0136776 | 0.99012 | 0.25032128
139.37737 | 1.0135008 | 0.99002 | 0.25297085
139.65913 | 1.0133344 | 0.98992 | 0.25563189
139.94137 | 1.0131576 | 0.98983 | 0.25831587
140.22357 | 1.0129808 | 0.98973 | 0.26099985
140.47033 | 1.0128352 | 0.98964 | 0.26333973
140.75253 | 1.0126584 | 0.98954 | 0.26605812
141.03427 | 1.012492 | 0.98944 | 0.26879945
141.31513 | 1.0123256 | 0.98933 | 0.27152931
141.561 | 1.01218 | 0.98924 | 0.27392654
141.8419 | 1.0120136 | 0.98913 | 0.27667934
142.12367 | 1.0118472 | 0.98902 | 0.27943214
142.40587 | 1.0116912 | 0.98891 | 0.28220788
142.6872 | 1.0115248 | 0.9888 | 0.28497215
142.934 | 1.0113896 | 0.9887 | 0.28740379
143.21573 | 1.0112232 | 0.98858 | 0.290191
143.49793 | 1.0110672 | 0.98847 | 0.29300115
143.7797 | 1.0109112 | 0.98835 | 0.2958113
144.0619 | 1.0107552 | 0.98823 | 0.29863292
144.34367 | 1.0105992 | 0.98811 | 0.30145454
144.625 | 1.0104328 | 0.98799 | 0.30427616
144.9072 | 1.0102768 | 0.98786 | 0.30710925
145.18893 | 1.0101208 | 0.98774 | 0.30994234
145.47113 | 1.0099648 | 0.98762 | 0.31277543
145.75247 | 1.0098088 | 0.9875 | 0.31560852
146.03467 | 1.0096528 | 0.98739 | 0.31845308
146.316 | 1.0095072 | 0.98727 | 0.32129764
146.59687 | 1.0093512 | 0.98716 | 0.32413073
146.8786 | 1.0091952 | 0.98704 | 0.32697529
147.16037 | 1.0090392 | 0.98693 | 0.32981985
147.4417 | 1.0088936 | 0.98682 | 0.33266441
147.7239 | 1.0087376 | 0.98671 | 0.33554338
147.97023 | 1.0086024 | 0.98661 | 0.33806678
148.25247 | 1.0084568 | 0.9865 | 0.34095722
148.5338 | 1.0083008 | 0.9864 | 0.34383619
148.81553 | 1.0081448 | 0.98629 | 0.34671516
149.09733 | 1.0079992 | 0.98619 | 0.34959413
149.37907 | 1.0078432 | 0.9861 | 0.35243869
149.66127 | 1.0076976 | 0.986 | 0.35531766
149.9426 | 1.0075416 | 0.98592 | 0.35816222
150.22433 | 1.007396 | 0.98583 | 0.36099531
150.50567 | 1.0072504 | 0.98575 | 0.36383987
150.7874 | 1.0070944 | 0.98567 | 0.36667296
151.03373 | 1.0069696 | 0.9856 | 0.36915048
151.31553 | 1.006824 | 0.98553 | 0.37198357
151.56227 | 1.0066888 | 0.98547 | 0.37454138
151.8436 | 1.0065432 | 0.9854 | 0.37739741
152.1245 | 1.0063976 | 0.98534 | 0.38025344
152.4067 | 1.006252 | 0.98528 | 0.38310947
152.66953 | 1.0061064 | 0.98523 | 0.38570169
152.91627 | 1.0059816 | 0.98518 | 0.38811039
153.1976 | 1.005836 | 0.98513 | 0.3908976
153.4798 | 1.0056904 | 0.98508 | 0.39367334
153.7266 | 1.0055656 | 0.98503 | 0.39616233
154.00747 | 1.00542 | 0.98499 | 0.39897248
154.2892 | 1.0052744 | 0.98494 | 0.40178263
154.57097 | 1.0051392 | 0.98489 | 0.40458131
154.85273 | 1.0049936 | 0.98484 | 0.40736852
155.13407 | 1.004848 | 0.9848 | 0.41013279
155.41583 | 1.0047024 | 0.98475 | 0.41283971
155.698 | 1.0045672 | 0.9847 | 0.41554663
155.9802 | 1.0044216 | 0.98465 | 0.41824208
156.2615 | 1.004276 | 0.98461 | 0.42091459
156.54327 | 1.0041408 | 0.98456 | 0.4235871
156.82413 | 1.0040056 | 0.98451 | 0.42623667
157.0704 | 1.0038808 | 0.98447 | 0.42850773
157.35217 | 1.0037456 | 0.98443 | 0.43120318
157.6335 | 1.0036104 | 0.98438 | 0.43382981
157.91437 | 1.0034752 | 0.98434 | 0.43649085
158.19613 | 1.00334 | 0.98429 | 0.43910601
158.4774 | 1.0032048 | 0.98425 | 0.44173264
158.7596 | 1.00308 | 0.98421 | 0.44431339
159.04093 | 1.0029448 | 0.98417 | 0.44691708
159.32267 | 1.0028096 | 0.98413 | 0.4495093
159.6044 | 1.0026848 | 0.98409 | 0.45206711
159.88573 | 1.0025496 | 0.98406 | 0.45457904
160.16707 | 1.0024248 | 0.98402 | 0.45705656
160.44927 | 1.0022896 | 0.98399 | 0.45953408
160.7306 | 1.0021648 | 0.98396 | 0.46203454
161.01237 | 1.00204 | 0.98393 | 0.46447765
161.29413 | 1.0019152 | 0.98391 | 0.46690929
161.57587 | 1.0018008 | 0.98388 | 0.4693524
161.85673 | 1.001676 | 0.98386 | 0.47174963
162.1035 | 1.001572 | 0.98384 | 0.47387158
162.3857 | 1.0014576 | 0.98381 | 0.47629175
162.66747 | 1.0013432 | 0.98379 | 0.47870045
162.94923 | 1.0012288 | 0.98377 | 0.4810518
163.23147 | 1.001104 | 0.98375 | 0.48342609
163.51367 | 1.001 | 0.98373 | 0.48574303
163.7954 | 1.0008856 | 0.98372 | 0.4880485
164.07717 | 1.0007712 | 0.9837 | 0.49036544
164.35803 | 1.0006568 | 0.98369 | 0.4926365
164.6398 | 1.0005424 | 0.98368 | 0.49489609
164.92153 | 1.0004384 | 0.98368 | 0.49712127
165.16827 | 1.0003344 | 0.98367 | 0.49903676
165.45047 | 1.0002304 | 0.98367 | 0.50125047
165.7314 | 1.0001264 | 0.98367 | 0.50342977
166.0136 | 1.0000224 | 0.98368 | 0.50560907
166.2958 | 0.9999184 | 0.98368 | 0.50781131
166.5776 | 0.9998144 | 0.98369 | 0.50999061
166.8598 | 0.9997208 | 0.98369 | 0.51216991
167.14113 | 0.9996168 | 0.9837 | 0.51429186
167.42333 | 0.9995232 | 0.98371 | 0.51643675
167.66967 | 0.99944 | 0.98371 | 0.51829489
167.9514 | 0.999336 | 0.98372 | 0.52038243
168.23273 | 0.9992424 | 0.98372 | 0.52244703
168.5145 | 0.9991488 | 0.98372 | 0.52451163
168.7608 | 0.9990656 | 0.98372 | 0.52627801
169.0417 | 0.998972 | 0.98372 | 0.52834261
169.3239 | 0.9988888 | 0.98372 | 0.53040721
169.60567 | 0.9987952 | 0.98371 | 0.53244887
169.887 | 0.998712 | 0.9837 | 0.53446759
170.1692 | 0.9986288 | 0.9837 | 0.53649778
170.45093 | 0.9985352 | 0.98368 | 0.53850503
170.7327 | 0.998452 | 0.98367 | 0.54050081
170.97943 | 0.9983792 | 0.98366 | 0.54220984
171.2432 | 0.998296 | 0.98365 | 0.54404504
171.48953 | 0.9982232 | 0.98364 | 0.5457426
171.77133 | 0.99814 | 0.98362 | 0.54770397
172.05353 | 0.9980568 | 0.98361 | 0.54967681
172.33533 | 0.9979736 | 0.98359 | 0.55163818
172.61667 | 0.9978904 | 0.98358 | 0.55357661
172.8984 | 0.9978072 | 0.98357 | 0.55552651
173.17927 | 0.9977344 | 0.98355 | 0.55745347
173.46103 | 0.9976512 | 0.98354 | 0.5593919
173.7428 | 0.997568 | 0.98353 | 0.56131886
174.02413 | 0.9974952 | 0.98351 | 0.56321141
174.3059 | 0.997412 | 0.9835 | 0.56511543
174.5868 | 0.9973288 | 0.98348 | 0.56701945
174.86807 | 0.997256 | 0.98346 | 0.568912
175.149 | 0.9971728 | 0.98345 | 0.57078161
175.43127 | 0.9971 | 0.98343 | 0.57266269
175.713 | 0.9970168 | 0.98341 | 0.5745323
175.99433 | 0.996944 | 0.98339 | 0.57639044
176.27607 | 0.9968712 | 0.98337 | 0.57824858
176.55783 | 0.996788 | 0.98335 | 0.58009525
176.83917 | 0.9967152 | 0.98333 | 0.58194192
177.12093 | 0.9966424 | 0.98331 | 0.58377712
177.40267 | 0.9965696 | 0.98329 | 0.58561232
177.6844 | 0.9964968 | 0.98327 | 0.58743605
177.96617 | 0.996424 | 0.98324 | 0.58925978
178.24747 | 0.9963512 | 0.98322 | 0.59107204
178.4938 | 0.9962888 | 0.98321 | 0.5926549
178.77513 | 0.996216 | 0.98318 | 0.59445569
179.02233 | 0.9961536 | 0.98317 | 0.59602708
179.30457 | 0.9960808 | 0.98315 | 0.59782787
179.5868 | 0.9960184 | 0.98313 | 0.59961719
179.86763 | 0.9959456 | 0.98311 | 0.60140651
180.1144 | 0.9958936 | 0.9831 | 0.60295496
180.39613 | 0.9958208 | 0.98308 | 0.60472134
180.67793 | 0.9957584 | 0.98307 | 0.60648772
180.92427 | 0.9957064 | 0.98307 | 0.60801323
181.17057 | 0.9956544 | 0.98306 | 0.60955021
181.41733 | 0.9956024 | 0.98305 | 0.61106425
181.69867 | 0.99554 | 0.98305 | 0.61280769
181.9804 | 0.9954776 | 0.98305 | 0.61453966
182.26173 | 0.9954152 | 0.98305 | 0.61627163
182.5435 | 0.9953528 | 0.98305 | 0.61801507
182.82567 | 0.9953008 | 0.98305 | 0.61973557
183.1079 | 0.9952384 | 0.98306 | 0.62145607
183.39013 | 0.995176 | 0.98306 | 0.6231651
183.6714 | 0.995124 | 0.98307 | 0.62487413
183.9532 | 0.995072 | 0.98308 | 0.62657169
184.2354 | 0.99502 | 0.98309 | 0.62826925
184.48217 | 0.9949784 | 0.98311 | 0.62972594
184.74633 | 0.9949264 | 0.98312 | 0.63129733
184.99267 | 0.9948848 | 0.98313 | 0.63276549
185.2394 | 0.9948328 | 0.98315 | 0.63424512
185.5216 | 0.9947912 | 0.98316 | 0.63591974
185.80333 | 0.9947392 | 0.98318 | 0.63758289
186.08513 | 0.9946976 | 0.9832 | 0.63923457
186.36733 | 0.9946456 | 0.98322 | 0.64088625
186.64907 | 0.994604 | 0.98323 | 0.64253793
186.93083 | 0.9945624 | 0.98325 | 0.64417814
187.21303 | 0.9945208 | 0.98326 | 0.64579541
187.49523 | 0.9944792 | 0.98327 | 0.64743562
187.77747 | 0.9944376 | 0.98328 | 0.64905289
188.05967 | 0.9944064 | 0.98329 | 0.6506931
188.3414 | 0.9943648 | 0.9833 | 0.6522989
188.62317 | 0.9943336 | 0.9833 | 0.6539047
188.90493 | 0.994292 | 0.98331 | 0.65552197
189.1521 | 0.9942608 | 0.98331 | 0.65690984
189.43387 | 0.9942296 | 0.98331 | 0.65850417
189.7156 | 0.9941984 | 0.98331 | 0.66008703
189.97983 | 0.9941672 | 0.98331 | 0.66157813
190.2616 | 0.994136 | 0.9833 | 0.66314952
190.54337 | 0.9941048 | 0.9833 | 0.66472091
190.78927 | 0.994084 | 0.9833 | 0.66608584
191.071 | 0.9940528 | 0.98329 | 0.66764576
191.35273 | 0.9940216 | 0.98329 | 0.66920568
191.63407 | 0.9939904 | 0.98328 | 0.67075413
191.9154 | 0.9939696 | 0.98328 | 0.67230258
192.1963 | 0.9939384 | 0.98328 | 0.67383956
192.4776 | 0.9939072 | 0.98327 | 0.67537654
192.74137 | 0.9938864 | 0.98327 | 0.67679882
193.02267 | 0.9938552 | 0.98328 | 0.67832433
193.269 | 0.9938344 | 0.98328 | 0.67964338
193.55037 | 0.9938032 | 0.98328 | 0.68115742
193.83253 | 0.993772 | 0.98328 | 0.68267146
194.11433 | 0.9937512 | 0.98329 | 0.6841855
194.39563 | 0.99372 | 0.98329 | 0.68569954
194.64193 | 0.9936992 | 0.9833 | 0.68700712
194.92327 | 0.993668 | 0.98331 | 0.68849822
195.20457 | 0.9936368 | 0.98331 | 0.68997785
195.46793 | 0.993616 | 0.98332 | 0.69137719
195.74967 | 0.9935848 | 0.98333 | 0.69285682
196.0314 | 0.9935536 | 0.98334 | 0.69432498
196.31313 | 0.9935328 | 0.98335 | 0.69578167
196.5945 | 0.9935016 | 0.98336 | 0.69724983
196.87627 | 0.9934704 | 0.98338 | 0.69870652
197.158 | 0.9934392 | 0.98339 | 0.70016321
197.4398 | 0.9934184 | 0.98341 | 0.7016199
197.72113 | 0.9933872 | 0.98342 | 0.70307659
197.9683 | 0.993356 | 0.98344 | 0.70433829
198.25007 | 0.9933352 | 0.98345 | 0.70577204
198.5314 | 0.993304 | 0.98346 | 0.70721726
198.77727 | 0.9932832 | 0.98347 | 0.70845602
199.0586 | 0.993252 | 0.98349 | 0.7098783
199.33947 | 0.9932208 | 0.9835 | 0.71130058
199.6212 | 0.9931896 | 0.9835 | 0.71271139
199.90343 | 0.9931688 | 0.98351 | 0.7141222
200.18433 | 0.9931376 | 0.98351 | 0.71552154
200.46607 | 0.9931064 | 0.98351 | 0.71693235
200.74787 | 0.9930856 | 0.98351 | 0.71832022
200.99507 | 0.9930648 | 0.98351 | 0.71955898
201.2768 | 0.9930336 | 0.98351 | 0.72093538
201.55813 | 0.9930128 | 0.9835 | 0.72232325
201.8049 | 0.992992 | 0.98349 | 0.72353907
202.08713 | 0.9929608 | 0.98348 | 0.72491547
202.33347 | 0.99294 | 0.98347 | 0.72613129
202.61567 | 0.9929192 | 0.98346 | 0.72749622
202.89787 | 0.9928984 | 0.98345 | 0.72886115
203.17917 | 0.9928672 | 0.98343 | 0.73022608
203.46093 | 0.9928464 | 0.98342 | 0.73157954
203.70767 | 0.992836 | 0.98341 | 0.73277242
203.98943 | 0.9928048 | 0.9834 | 0.73411441
204.2712 | 0.992784 | 0.98339 | 0.7354564
204.55207 | 0.9927632 | 0.98338 | 0.73678692
204.83383 | 0.9927424 | 0.98338 | 0.73811744
205.1156 | 0.9927216 | 0.98337 | 0.73944796
205.39733 | 0.9927008 | 0.98337 | 0.74077848
205.67913 | 0.99268 | 0.98337 | 0.74209753
205.96087 | 0.9926592 | 0.98337 | 0.74341658
206.24173 | 0.9926384 | 0.98338 | 0.74472416
206.5235 | 0.9926176 | 0.98339 | 0.74603174
206.80573 | 0.9925968 | 0.9834 | 0.74732785
207.08747 | 0.9925864 | 0.98341 | 0.74863543
207.36927 | 0.9925656 | 0.98342 | 0.74993154
207.65013 | 0.9925448 | 0.98344 | 0.75121618
207.93147 | 0.992524 | 0.98346 | 0.75250082
208.2137 | 0.9925032 | 0.98348 | 0.75379693
208.495 | 0.9924824 | 0.98351 | 0.7550701
208.77673 | 0.9924616 | 0.98354 | 0.75634327
209.0576 | 0.9924408 | 0.98356 | 0.75760497
209.3385 | 0.99242 | 0.98359 | 0.75886667
209.62027 | 0.9923992 | 0.98362 | 0.76012837
209.90247 | 0.9923784 | 0.98366 | 0.76139007
210.18463 | 0.9923576 | 0.98369 | 0.7626403
210.46553 | 0.9923368 | 0.98372 | 0.76389053
210.74727 | 0.992316 | 0.98375 | 0.76512929
211.0286 | 0.9922952 | 0.98379 | 0.76636805
211.3108 | 0.9922744 | 0.98382 | 0.76760681
211.593 | 0.9922536 | 0.98385 | 0.7688341
211.87427 | 0.9922328 | 0.98389 | 0.77006139
212.15607 | 0.992212 | 0.98392 | 0.77128868
212.43827 | 0.9921912 | 0.98395 | 0.7725045
212.68547 | 0.9921704 | 0.98397 | 0.77355974
212.96727 | 0.9921496 | 0.984 | 0.77476409
213.24853 | 0.9921392 | 0.98403 | 0.77596844
213.52987 | 0.9921184 | 0.98406 | 0.77717279
213.77707 | 0.9920976 | 0.98408 | 0.77821656
214.02433 | 0.9920872 | 0.9841 | 0.77926033
214.30567 | 0.9920664 | 0.98412 | 0.78045321
214.58787 | 0.992056 | 0.98414 | 0.78163462
214.87007 | 0.9920352 | 0.98416 | 0.78281603
215.15187 | 0.9920248 | 0.98417 | 0.78398597
215.4336 | 0.992004 | 0.98418 | 0.78516738
215.71533 | 0.9919936 | 0.98419 | 0.78632585
215.99707 | 0.9919832 | 0.9842 | 0.78749579
216.24387 | 0.9919728 | 0.9842 | 0.78851662
216.526 | 0.9919624 | 0.9842 | 0.78967509
216.8078 | 0.991952 | 0.98419 | 0.79082209
217.08907 | 0.9919416 | 0.98419 | 0.79196909
217.3704 | 0.9919312 | 0.98418 | 0.79310462
217.65213 | 0.9919208 | 0.98417 | 0.79422868
217.9344 | 0.9919208 | 0.98416 | 0.79536421
218.1816 | 0.9919104 | 0.98415 | 0.7963621
218.4638 | 0.9919104 | 0.98414 | 0.79748616
218.746 | 0.9919 | 0.98413 | 0.79861022
218.99233 | 0.9919 | 0.98411 | 0.79959664
219.27407 | 0.9919 | 0.9841 | 0.80069776
219.5554 | 0.9918896 | 0.98409 | 0.80179888
219.83713 | 0.9918896 | 0.98407 | 0.8029
220.11893 | 0.9918896 | 0.98406 | 0.80398965
220.3652 | 0.9918896 | 0.98405 | 0.80495313
220.6474 | 0.9918896 | 0.98404 | 0.80603131
220.9292 | 0.9918896 | 0.98403 | 0.80712096
221.21047 | 0.9918896 | 0.98403 | 0.80819914
221.4918 | 0.9918896 | 0.98403 | 0.80927732
221.73853 | 0.9918896 | 0.98402 | 0.81022933
222.02033 | 0.9918896 | 0.98402 | 0.81130751
222.30167 | 0.9918896 | 0.98402 | 0.81237422
222.5834 | 0.9918896 | 0.98401 | 0.81342946
222.8656 | 0.9918896 | 0.98402 | 0.81449617
223.14653 | 0.9918896 | 0.98402 | 0.81555141
223.42787 | 0.9918896 | 0.98402 | 0.81659518
223.7096 | 0.9918896 | 0.98403 | 0.81763895
223.99133 | 0.9918792 | 0.98404 | 0.81868272
224.27307 | 0.9918792 | 0.98404 | 0.81972649
224.55487 | 0.9918792 | 0.98405 | 0.82075879
224.83707 | 0.9918792 | 0.98406 | 0.82179109
225.08387 | 0.9918792 | 0.98407 | 0.82268575
225.366 | 0.9918792 | 0.98409 | 0.82370658
225.64733 | 0.9918688 | 0.9841 | 0.82473888
225.92907 | 0.9918688 | 0.98411 | 0.82574824
226.2108 | 0.9918688 | 0.98413 | 0.8267576
226.4576 | 0.9918688 | 0.98415 | 0.82762932
226.7398 | 0.9918584 | 0.98416 | 0.82863868
227.022 | 0.9918584 | 0.98418 | 0.82963657
227.2692 | 0.9918584 | 0.98419 | 0.83050829
227.5514 | 0.991848 | 0.98421 | 0.83150618
227.8336 | 0.991848 | 0.98423 | 0.8324926
228.07987 | 0.9918376 | 0.98425 | 0.83336432
228.3608 | 0.9918376 | 0.98427 | 0.8343278
228.64253 | 0.9918272 | 0.98428 | 0.83530275
228.92433 | 0.9918272 | 0.9843 | 0.8362777
229.20613 | 0.9918272 | 0.98431 | 0.83724118
229.48787 | 0.9918168 | 0.98433 | 0.83820466
229.75113 | 0.9918168 | 0.98434 | 0.83909932
230.03293 | 0.9918064 | 0.98435 | 0.84005133
230.31467 | 0.9918064 | 0.98436 | 0.84100334
230.59687 | 0.991796 | 0.98437 | 0.84194388
230.87907 | 0.991796 | 0.98438 | 0.84289589
231.1254 | 0.9917856 | 0.98438 | 0.84372173
231.40713 | 0.9917856 | 0.98439 | 0.84466227
231.68847 | 0.9917752 | 0.98439 | 0.84559134
231.9698 | 0.9917752 | 0.98439 | 0.84650894
232.2516 | 0.9917648 | 0.98439 | 0.84743801
232.5338 | 0.9917648 | 0.98438 | 0.84834414
232.81507 | 0.9917544 | 0.98438 | 0.84926174
233.0968 | 0.9917544 | 0.98437 | 0.85016787
233.37907 | 0.991744 | 0.98436 | 0.851074
233.62533 | 0.991744 | 0.98435 | 0.8518769
233.90707 | 0.9917336 | 0.98435 | 0.85276009
234.18887 | 0.9917336 | 0.98434 | 0.85365475
234.4706 | 0.9917336 | 0.98433 | 0.85454941
234.75147 | 0.9917232 | 0.98433 | 0.8554326
234.9982 | 0.9917232 | 0.98432 | 0.85621256
235.27953 | 0.9917232 | 0.98432 | 0.85708428
235.5604 | 0.9917128 | 0.98432 | 0.857956
235.84213 | 0.9917128 | 0.98433 | 0.85882772
236.1244 | 0.9917128 | 0.98434 | 0.85969944
236.40613 | 0.9917128 | 0.98435 | 0.86055969
236.65247 | 0.9917024 | 0.98436 | 0.86131671
236.8992 | 0.9917024 | 0.98438 | 0.86207373
237.1806 | 0.9917024 | 0.9844 | 0.86291104
237.46233 | 0.9917024 | 0.98442 | 0.86375982
237.70867 | 0.991692 | 0.98445 | 0.86450537
237.99 | 0.991692 | 0.98448 | 0.86533121
238.2718 | 0.991692 | 0.98452 | 0.86616852
238.554 | 0.991692 | 0.98456 | 0.86699436
238.83533 | 0.991692 | 0.9846 | 0.8678202
239.11627 | 0.991692 | 0.98465 | 0.86863457
239.39713 | 0.991692 | 0.9847 | 0.86944894
239.67933 | 0.991692 | 0.98475 | 0.87026331
239.92607 | 0.991692 | 0.9848 | 0.87098592
240.20693 | 0.991692 | 0.98485 | 0.87177735
240.48827 | 0.991692 | 0.98491 | 0.87258025
240.77 | 0.991692 | 0.98497 | 0.87337168
241.01673 | 0.991692 | 0.98501 | 0.87407135
241.29807 | 0.9917024 | 0.98507 | 0.87486278
241.58027 | 0.9917024 | 0.98512 | 0.87563127
241.862 | 0.9917024 | 0.98517 | 0.87641123
242.09073 | 0.9917024 | 0.98521 | 0.87705355
242.37253 | 0.9917128 | 0.98526 | 0.87782204
242.6538 | 0.9917128 | 0.9853 | 0.87859053
242.9356 | 0.9917232 | 0.98533 | 0.87935902
243.21693 | 0.9917232 | 0.98537 | 0.88011604
243.49827 | 0.9917336 | 0.9854 | 0.88087306
243.7454 | 0.991744 | 0.98542 | 0.88152685
244.02673 | 0.9917544 | 0.98544 | 0.8822724
244.30807 | 0.9917544 | 0.98547 | 0.88304089
244.58987 | 0.9917648 | 0.98549 | 0.88377497
244.87067 | 0.9917752 | 0.98551 | 0.88450905
245.1516 | 0.9917856 | 0.98553 | 0.88524313
245.39833 | 0.991796 | 0.98554 | 0.88587398
245.68007 | 0.9918168 | 0.98556 | 0.88659659
245.96227 | 0.9918272 | 0.98558 | 0.8873192
246.209 | 0.9918376 | 0.98559 | 0.88793858
246.4908 | 0.991848 | 0.98561 | 0.88866119
246.773 | 0.9918688 | 0.98563 | 0.88937233
247.05473 | 0.9918792 | 0.98564 | 0.89008347
247.33607 | 0.9919 | 0.98566 | 0.89078314
247.61693 | 0.9919104 | 0.98567 | 0.89148281
247.89827 | 0.9919312 | 0.98569 | 0.89218248
248.18 | 0.9919416 | 0.9857 | 0.89287068
248.46133 | 0.9919624 | 0.98572 | 0.89354741
248.74227 | 0.9919832 | 0.98573 | 0.89424708
249.024 | 0.9919936 | 0.98575 | 0.89492381
249.30573 | 0.9920144 | 0.98576 | 0.89558907
249.58747 | 0.9920352 | 0.98578 | 0.89625433
249.8688 | 0.992056 | 0.98579 | 0.89693106
250.15107 | 0.9920664 | 0.9858 | 0.89758485
250.4328 | 0.9920872 | 0.98581 | 0.89825011
250.71407 | 0.992108 | 0.98582 | 0.89889243
250.99587 | 0.9921288 | 0.98583 | 0.89954622
251.2772 | 0.9921392 | 0.98584 | 0.90018854
251.55893 | 0.99216 | 0.98585 | 0.90083086
251.84067 | 0.9921808 | 0.98585 | 0.90145024
252.12287 | 0.9922016 | 0.98586 | 0.90208109
252.4046 | 0.992212 | 0.98586 | 0.90271194
252.6518 | 0.9922328 | 0.98587 | 0.9032625
252.934 | 0.9922536 | 0.98587 | 0.90388188
253.19733 | 0.992264 | 0.98587 | 0.90445538
253.47907 | 0.9922848 | 0.98588 | 0.90506329
253.76133 | 0.9922952 | 0.98588 | 0.9056712
254.04307 | 0.992316 | 0.98589 | 0.90627911
254.3248 | 0.9923264 | 0.98589 | 0.90688702
254.60573 | 0.9923472 | 0.98589 | 0.90748346
254.88747 | 0.9923576 | 0.9859 | 0.90806843
255.16967 | 0.9923784 | 0.98589 | 0.90866487
255.4514 | 0.9923888 | 0.98588 | 0.90923837
255.7332 | 0.9923992 | 0.98587 | 0.90982334
256.01533 | 0.9924096 | 0.98586 | 0.91039684
256.26167 | 0.99242 | 0.98585 | 0.91091299
256.5434 | 0.9924304 | 0.98583 | 0.91147502
256.8256 | 0.9924408 | 0.9858 | 0.91204852
257.10787 | 0.9924512 | 0.98577 | 0.91261055
257.3892 | 0.9924616 | 0.98574 | 0.91316111
257.67 | 0.9924616 | 0.98571 | 0.91371167
257.93427 | 0.992472 | 0.98568 | 0.91423929
258.2164 | 0.992472 | 0.98564 | 0.91477838
258.49867 | 0.9924824 | 0.9856 | 0.91531747
258.78087 | 0.9924824 | 0.98557 | 0.91586803
259.06307 | 0.9924824 | 0.98553 | 0.91640712
259.34527 | 0.9924824 | 0.98549 | 0.91694621
259.6266 | 0.9924824 | 0.98545 | 0.91747383
259.90833 | 0.9924824 | 0.98542 | 0.91800145
260.19007 | 0.9924824 | 0.98538 | 0.91852907
260.47227 | 0.992472 | 0.98534 | 0.91904522
260.7536 | 0.992472 | 0.98531 | 0.91956137
261.0008 | 0.9924616 | 0.98528 | 0.9200087
261.22953 | 0.9924616 | 0.98525 | 0.92042162
261.51133 | 0.9924512 | 0.98523 | 0.92093777
261.79307 | 0.9924408 | 0.98521 | 0.92144245
262.07487 | 0.9924408 | 0.98519 | 0.92193566
262.3566 | 0.9924304 | 0.98517 | 0.92244034
262.6384 | 0.99242 | 0.98515 | 0.92293355
262.92013 | 0.9924096 | 0.98514 | 0.92342676
263.1834 | 0.9923992 | 0.98513 | 0.92388556
263.46473 | 0.9923888 | 0.98513 | 0.9243673
263.72847 | 0.9923784 | 0.98512 | 0.9248261
264.01067 | 0.992368 | 0.98512 | 0.92530784
264.29287 | 0.9923576 | 0.98512 | 0.92577811
264.57507 | 0.9923472 | 0.98512 | 0.92624838
264.82187 | 0.9923368 | 0.98512 | 0.92667277
265.1036 | 0.9923264 | 0.98512 | 0.92713157
265.38533 | 0.992316 | 0.98513 | 0.92760184
265.66667 | 0.9923056 | 0.98513 | 0.92804917
265.94753 | 0.9922952 | 0.98514 | 0.92850797
266.22927 | 0.9922848 | 0.98515 | 0.92896677
266.51147 | 0.9922744 | 0.98516 | 0.92940263
266.7932 | 0.992264 | 0.98518 | 0.92984996
267.075 | 0.992264 | 0.98519 | 0.93029729
267.3572 | 0.9922536 | 0.98521 | 0.93074462
267.60393 | 0.9922432 | 0.98522 | 0.93112313
267.88573 | 0.9922328 | 0.98524 | 0.93157046
268.1666 | 0.9922224 | 0.98526 | 0.93199485
268.44833 | 0.9922224 | 0.98528 | 0.93243071
268.73053 | 0.992212 | 0.9853 | 0.9328551
269.01227 | 0.9922016 | 0.98532 | 0.93327949
269.2936 | 0.9922016 | 0.98534 | 0.93370388
269.57533 | 0.9921912 | 0.98536 | 0.93412827
269.85707 | 0.9921808 | 0.98539 | 0.93454119
270.1384 | 0.9921808 | 0.98541 | 0.93495411
270.42013 | 0.9921704 | 0.98543 | 0.93536703
270.70147 | 0.9921704 | 0.98545 | 0.93576848
270.9828 | 0.99216 | 0.98548 | 0.93616993
271.26413 | 0.99216 | 0.9855 | 0.93657138
271.5464 | 0.9921496 | 0.98553 | 0.93697283
271.82853 | 0.9921496 | 0.98556 | 0.93737428
272.11033 | 0.9921392 | 0.98559 | 0.93776426
272.39207 | 0.9921392 | 0.98563 | 0.93815424
272.67427 | 0.9921288 | 0.98566 | 0.93854422
272.9556 | 0.9921288 | 0.9857 | 0.9389342
273.23733 | 0.9921288 | 0.98574 | 0.93931271
273.51953 | 0.9921184 | 0.98578 | 0.93969122
273.80173 | 0.9921184 | 0.98582 | 0.94006973
274.08393 | 0.9921184 | 0.98586 | 0.94044824
274.36613 | 0.9921184 | 0.9859 | 0.94081528
274.6484 | 0.9921184 | 0.98594 | 0.94118232
274.93053 | 0.9921184 | 0.98598 | 0.94154936
275.2128 | 0.9921184 | 0.98601 | 0.94192787
275.49413 | 0.9921184 | 0.98605 | 0.94228344
275.775 | 0.9921288 | 0.98608 | 0.94263901
276.05587 | 0.9921288 | 0.98612 | 0.94299458
276.30173 | 0.9921392 | 0.98614 | 0.9432928
276.58347 | 0.9921392 | 0.98617 | 0.94364837
276.86527 | 0.9921496 | 0.9862 | 0.94399247
277.14653 | 0.99216 | 0.98623 | 0.94433657
277.39333 | 0.9921704 | 0.98625 | 0.94463479
277.65707 | 0.9921808 | 0.98628 | 0.94495595
277.9384 | 0.9921912 | 0.9863 | 0.94528858
278.2202 | 0.9922016 | 0.98633 | 0.94562121
278.50147 | 0.992212 | 0.98635 | 0.94595384
278.7828 | 0.9922224 | 0.98638 | 0.94628647
279.06507 | 0.9922432 | 0.9864 | 0.9466191
279.34633 | 0.9922536 | 0.98643 | 0.94694026
279.62767 | 0.9922744 | 0.98645 | 0.94727289
279.9094 | 0.9922848 | 0.98647 | 0.94759405
280.19027 | 0.9923056 | 0.9865 | 0.94791521
280.4716 | 0.9923264 | 0.98653 | 0.9482249
280.75293 | 0.9923472 | 0.98655 | 0.94854606
281.03513 | 0.992368 | 0.98658 | 0.94885575
281.31733 | 0.9923888 | 0.9866 | 0.94916544
281.5982 | 0.9924096 | 0.98663 | 0.94947513
281.87993 | 0.9924304 | 0.98665 | 0.94978482
282.16173 | 0.9924512 | 0.98668 | 0.95009451
282.44347 | 0.992472 | 0.9867 | 0.9504042
282.7072 | 0.9924928 | 0.98672 | 0.95067948
282.9894 | 0.9925136 | 0.98674 | 0.95098917
283.27067 | 0.9925448 | 0.98676 | 0.95128739
283.49987 | 0.9925552 | 0.98678 | 0.95152826
283.7812 | 0.9925864 | 0.9868 | 0.95182648
284.06293 | 0.9926072 | 0.98682 | 0.9521247
284.34473 | 0.992628 | 0.98684 | 0.95241145
284.62693 | 0.9926488 | 0.98686 | 0.95270967
284.90873 | 0.9926696 | 0.98688 | 0.95300789
285.19093 | 0.9926904 | 0.98691 | 0.95329464
285.4732 | 0.9927112 | 0.98694 | 0.95358139
285.71947 | 0.992732 | 0.98696 | 0.95383373
285.98233 | 0.9927528 | 0.98699 | 0.95409754
286.26453 | 0.9927736 | 0.98703 | 0.95438429
286.54627 | 0.9927944 | 0.98707 | 0.95467104
286.79213 | 0.9928152 | 0.9871 | 0.95491191
287.0744 | 0.992836 | 0.98715 | 0.95518719
287.35613 | 0.9928568 | 0.98719 | 0.95547394
287.6374 | 0.9928776 | 0.98724 | 0.95574922
287.8846 | 0.9928984 | 0.98728 | 0.95599009
288.16593 | 0.9929192 | 0.98733 | 0.95626537
288.4468 | 0.99294 | 0.98737 | 0.95654065
288.72853 | 0.9929504 | 0.98742 | 0.95680446
288.97573 | 0.9929712 | 0.98746 | 0.95704533
289.25787 | 0.992992 | 0.9875 | 0.95730914
289.5392 | 0.9930024 | 0.98755 | 0.95758442
289.82013 | 0.9930232 | 0.98759 | 0.95784823
290.10187 | 0.993044 | 0.98763 | 0.95811204
290.38407 | 0.9930544 | 0.98767 | 0.95837585
290.66627 | 0.9930752 | 0.98772 | 0.95865113
290.948 | 0.9930856 | 0.98776 | 0.95890347
291.2298 | 0.9931064 | 0.9878 | 0.95916728
291.51113 | 0.9931168 | 0.98784 | 0.95943109
291.79247 | 0.9931272 | 0.98788 | 0.95968343
292.07467 | 0.993148 | 0.98792 | 0.95993577
292.32187 | 0.9931584 | 0.98795 | 0.96016517
292.60367 | 0.9931688 | 0.98799 | 0.96041751
292.8854 | 0.9931792 | 0.98802 | 0.96066985
293.16673 | 0.9932 | 0.98806 | 0.96092219
293.44893 | 0.9932104 | 0.9881 | 0.96117453
293.69613 | 0.9932208 | 0.98813 | 0.96139246
293.97833 | 0.9932312 | 0.98816 | 0.96163333
294.22553 | 0.993252 | 0.98819 | 0.96185126
294.50727 | 0.9932624 | 0.98822 | 0.96209213
294.78907 | 0.9932728 | 0.98826 | 0.96234447
295.0358 | 0.9932832 | 0.98829 | 0.9625624
295.28253 | 0.993304 | 0.98832 | 0.96276886
295.56427 | 0.9933144 | 0.98835 | 0.96300973
295.84607 | 0.9933352 | 0.98838 | 0.9632506
296.1278 | 0.9933456 | 0.98842 | 0.96349147
296.375 | 0.993356 | 0.98845 | 0.96369793
296.65587 | 0.9933768 | 0.98848 | 0.9639388
296.90227 | 0.9933872 | 0.98851 | 0.96414526
297.184 | 0.993408 | 0.98855 | 0.96437466
297.4662 | 0.9934184 | 0.98859 | 0.96460406
297.7304 | 0.9934392 | 0.98862 | 0.96483346
298.0126 | 0.99346 | 0.98866 | 0.96506286
298.2598 | 0.9934704 | 0.9887 | 0.96525785
298.54153 | 0.9934912 | 0.98874 | 0.96548725
298.82327 | 0.993512 | 0.98879 | 0.96571665
299.10507 | 0.9935328 | 0.98883 | 0.96593458
299.38727 | 0.9935432 | 0.98888 | 0.96616398
299.6686 | 0.993564 | 0.98892 | 0.96638191
299.94993 | 0.9935952 | 0.98897 | 0.96659984
300.2312 | 0.993616 | 0.98901 | 0.96682924
300.513 | 0.9936368 | 0.98905 | 0.9670357
300.75887 | 0.9936576 | 0.98908 | 0.96723069
301.0406 | 0.9936784 | 0.98912 | 0.96744862
301.3224 | 0.9937096 | 0.98915 | 0.96766655
301.6046 | 0.9937408 | 0.98919 | 0.96787301
301.8688 | 0.9937616 | 0.98921 | 0.968068
302.15053 | 0.9937928 | 0.98924 | 0.96828593
302.43233 | 0.993824 | 0.98926 | 0.96849239
302.71453 | 0.9938552 | 0.98927 | 0.96869885
302.99673 | 0.9938864 | 0.98929 | 0.96890531
303.27853 | 0.9939176 | 0.9893 | 0.96911177
303.56027 | 0.9939592 | 0.98931 | 0.96931823
303.842 | 0.9939904 | 0.98931 | 0.96951322
304.12333 | 0.994032 | 0.98932 | 0.96971968
304.40553 | 0.9940736 | 0.98932 | 0.96991467
304.68733 | 0.9941152 | 0.98933 | 0.97010966
304.96907 | 0.9941568 | 0.98933 | 0.97030465
305.2508 | 0.9942088 | 0.98933 | 0.97051111
305.53307 | 0.9942504 | 0.98933 | 0.9707061
305.8148 | 0.9943024 | 0.98934 | 0.97088962
306.062 | 0.994344 | 0.98934 | 0.97106167
306.32527 | 0.9943856 | 0.98934 | 0.97124519
306.60707 | 0.9944376 | 0.98935 | 0.97144018
306.88833 | 0.9944896 | 0.98935 | 0.9716237
307.16967 | 0.994552 | 0.98935 | 0.97180722
307.45147 | 0.994604 | 0.98936 | 0.97199074
307.7332 | 0.9946664 | 0.98936 | 0.97217426
308.01493 | 0.9947288 | 0.98935 | 0.97236925
308.29667 | 0.9947912 | 0.98935 | 0.9725413
308.57853 | 0.9948536 | 0.98934 | 0.97272482
308.82527 | 0.9949056 | 0.98934 | 0.9728854
309.10747 | 0.9949784 | 0.98932 | 0.97306892
309.3892 | 0.9950408 | 0.98931 | 0.97325244
309.67147 | 0.9951136 | 0.98929 | 0.97342449
309.95367 | 0.9951864 | 0.98927 | 0.97359654
310.23493 | 0.9952488 | 0.98924 | 0.97378006
310.51713 | 0.9953216 | 0.98922 | 0.97395211
310.79847 | 0.9953944 | 0.98919 | 0.97412416
311.0798 | 0.9954672 | 0.98917 | 0.97429621
311.3616 | 0.99554 | 0.98915 | 0.97446826
311.64333 | 0.9956232 | 0.98912 | 0.97464031
311.92553 | 0.995696 | 0.98909 | 0.97480089
312.20727 | 0.9957688 | 0.98907 | 0.97497294
312.48853 | 0.9958416 | 0.98904 | 0.97513352
312.77033 | 0.9959248 | 0.98902 | 0.97530557
313.05167 | 0.9959976 | 0.989 | 0.97546615
313.33253 | 0.9960808 | 0.98897 | 0.97562673
313.6148 | 0.9961536 | 0.98895 | 0.97579878
313.897 | 0.9962264 | 0.98893 | 0.97595936
314.17787 | 0.9963096 | 0.9889 | 0.97611994
314.42507 | 0.996372 | 0.98888 | 0.97625758
314.7064 | 0.9964552 | 0.98886 | 0.97641816
314.98773 | 0.996528 | 0.98884 | 0.97657874
315.26993 | 0.9966008 | 0.98881 | 0.97672785
315.55173 | 0.996684 | 0.98879 | 0.97688843
315.83347 | 0.9967568 | 0.98876 | 0.97703754
316.11473 | 0.9968296 | 0.98874 | 0.97719812
316.36147 | 0.996892 | 0.98872 | 0.97733576
316.64327 | 0.9969752 | 0.98869 | 0.97748487
316.92507 | 0.997048 | 0.98867 | 0.97763398
317.2064 | 0.9971208 | 0.98865 | 0.97778309
317.48767 | 0.9971936 | 0.98862 | 0.9779322
317.769 | 0.9972664 | 0.9886 | 0.97808131
318.0512 | 0.9973288 | 0.98858 | 0.97823042
318.33333 | 0.9974016 | 0.98856 | 0.97837953
318.61513 | 0.9974744 | 0.98854 | 0.97852864
318.89733 | 0.9975368 | 0.98854 | 0.97866628
319.1782 | 0.9976096 | 0.98854 | 0.97881539
319.46 | 0.997672 | 0.98854 | 0.97895303
319.7422 | 0.9977344 | 0.98854 | 0.97910214
320.02393 | 0.9977968 | 0.98854 | 0.97923978
320.30613 | 0.9978592 | 0.98853 | 0.97938889
320.58793 | 0.9979216 | 0.98853 | 0.97952653
320.87013 | 0.9979736 | 0.98852 | 0.97966417
321.1524 | 0.998036 | 0.98852 | 0.97980181
321.43413 | 0.998088 | 0.98851 | 0.97993945
321.71587 | 0.9981504 | 0.9885 | 0.98007709
321.99767 | 0.9982024 | 0.9885 | 0.98021473
322.279 | 0.9982544 | 0.98849 | 0.98035237
322.5262 | 0.998296 | 0.98848 | 0.98046707
322.8084 | 0.998348 | 0.98847 | 0.98060471
323.0902 | 0.9984 | 0.98847 | 0.98073088
323.37193 | 0.9984416 | 0.98846 | 0.98086852
323.65327 | 0.9984936 | 0.98845 | 0.98099469
323.9004 | 0.9985248 | 0.98845 | 0.98112086
324.18267 | 0.9985768 | 0.98844 | 0.98124703
324.46487 | 0.9986184 | 0.98843 | 0.98138467
324.7286 | 0.9986496 | 0.98843 | 0.98149937
325.01087 | 0.9986912 | 0.98842 | 0.98162554
325.2926 | 0.9987328 | 0.98842 | 0.98175171
325.57347 | 0.9987744 | 0.98842 | 0.98188935
325.8548 | 0.9988056 | 0.98841 | 0.98201552
326.1366 | 0.9988472 | 0.98841 | 0.98214169
326.41787 | 0.9988784 | 0.98841 | 0.98226786
326.6992 | 0.9989096 | 0.98841 | 0.98239403
326.981 | 0.9989512 | 0.98841 | 0.9825202
327.2628 | 0.9989824 | 0.98841 | 0.9826349
327.50907 | 0.9990032 | 0.98841 | 0.9827496
327.7908 | 0.9990344 | 0.98841 | 0.9828643
328.07173 | 0.999076 | 0.98841 | 0.98299047
328.35347 | 0.9991072 | 0.98841 | 0.98311664
328.6348 | 0.9991384 | 0.98842 | 0.98323134
328.91653 | 0.9991592 | 0.98842 | 0.98335751
329.19787 | 0.9992008 | 0.98843 | 0.98347221
329.44413 | 0.9992216 | 0.98843 | 0.98357544
329.72587 | 0.9992528 | 0.98844 | 0.98370161
329.97307 | 0.9992736 | 0.98844 | 0.98380484
330.2548 | 0.9993048 | 0.98845 | 0.98391954
330.53613 | 0.999336 | 0.98846 | 0.98404571
330.81833 | 0.9993672 | 0.98847 | 0.98416041
331.10053 | 0.9993984 | 0.98847 | 0.98427511
331.38233 | 0.9994296 | 0.98848 | 0.98438981
331.66367 | 0.9994608 | 0.98849 | 0.98450451
331.91 | 0.9994816 | 0.9885 | 0.98460774
332.19173 | 0.9995128 | 0.98851 | 0.98472244
332.47307 | 0.999544 | 0.98852 | 0.98483714
332.7548 | 0.9995752 | 0.98853 | 0.98495184
333.0366 | 0.9996168 | 0.98854 | 0.98506654
333.28333 | 0.9996376 | 0.98855 | 0.9851583
333.56513 | 0.9996792 | 0.98856 | 0.985273
333.84693 | 0.9997104 | 0.98858 | 0.9853877
334.12827 | 0.9997416 |  | 0.9855024
334.4096 | 0.9997832 |  | 0.98560563
334.6918 | 0.9998144 |  | 0.98572033
334.97353 | 0.9998456 |  | 0.98582356
335.2548 | 0.9998872 |  | 0.98592679
335.53707 | 0.9999184 |  | 0.98604149
335.81833 | 0.99996 |  | 0.98614472
336.10013 | 0.9999912 |  | 0.98624795
336.38187 | 1.0000328 |  | 0.98635118
336.6636 | 1.0000744 |  | 0.98645441
336.9454 | 1.0001056 |  | 0.98655764
337.2272 | 1.0001472 |  | 0.98666087
337.50933 | 1.0001888 |  | 0.9867641
337.79113 | 1.00022 |  | 0.98686733
338.0724 | 1.0002616 |  | 0.98697056
338.35333 | 1.0002928 |  | 0.98707379
338.63507 | 1.0003344 |  | 0.98717702
338.9164 | 1.000376 |  | 0.98726878
339.19813 | 1.0004176 |  | 0.98737201
339.47987 | 1.0004592 |  | 0.98746377
339.72667 | 1.0004904 |  | 0.98755553
340.008 | 1.000532 |  | 0.98764729
340.28973 | 1.0005632 |  | 0.98775052
340.57193 | 1.0006048 |  | 0.98784228
340.85413 | 1.0006464 |  | 0.98794551
341.13593 | 1.000688 |  | 0.98803727
341.41767 | 1.0007192 |  | 0.98812903
341.69987 | 1.0007608 |  | 0.98822079
341.9462 | 1.0007816 |  | 0.98830108
342.22793 | 1.0008232 |  | 0.98840431
342.50973 | 1.0008544 |  | 0.98849607
342.79187 | 1.0008856 |  | 0.98858783
343.07413 | 1.0009272 |  | 0.98867959
343.35493 | 1.0009584 |  | 0.98877135
343.63673 | 1.0009896 |  | 0.98886311
343.91807 | 1.0010208 |  | 0.98895487
344.20027 | 1.001052 |  | 0.98904663
344.48207 | 1.0010728 |  | 0.98912692
344.76293 | 1.001104 |  | 0.98921868
345.04427 | 1.0011352 |  | 0.98931044
345.326 | 1.001156 |  | 0.9894022
345.57233 | 1.0011768 |  | 0.98947102
345.85453 | 1.0011976 |  | 0.98956278
346.13633 | 1.0012184 |  | 0.98965454
346.41813 | 1.0012392 |  | 0.98973483
346.70033 | 1.0012496 |  | 0.98982659
346.98253 | 1.0012704 |  | 0.98991835
347.26473 | 1.0012808 |  | 0.98999864
347.51193 | 1.0012912 |  | 0.99007893
347.79327 | 1.0013016 |  | 0.99015922
348.0396 | 1.001312 |  | 0.99023951
348.3218 | 1.001312 |  | 0.9903198
348.56853 | 1.0013224 |  | 0.99040009
348.85073 | 1.0013224 |  | 0.99048038
349.09707 | 1.0013328 |  | 0.99056067
349.3788 | 1.0013328 |  | 0.99064096
349.661 | 1.0013328 |  | 0.99073272
349.94233 | 1.0013224 |  | 0.99081301
350.22407 | 1.0013224 |  | 0.9908933