## Extended Data Fig.9
| Forward |  | Reverse
Probe laser power (mW) | Thermal conductivity (W/mK) | STD | Thermal conductivity (W/mK) | STD
0.165 | 1074.32705 | 99.16854 | 1179.00644 | 75.61208
0.234 | 1084.7338 | 43.32402 | 1029.20412 | 56.48301
0.283 | 1120.82052 | 82.01061 | 1133.17086 | 6.68734
0.362 | 1036.16058 | 16.28092 | 1088.54318 | 60.77459