## Fig.3e
Temperature (K) | Thermal conductivity-forward (W/mK) | STD | Thermal conductivity-reverse (W/mK) | STD
10 | 4.18203 | 0.11356 | 4.14199 | 0.04079
20 | 30.77998 | 1.17393 | 31.86819 | 2.18955
25 | 49.5961 | 0.81001 | 46.43839 | 1.83298
30 | 72.81243 | 2.02945 | 68.757 | 2.61173
35 | 99.533 | 1.06313 | 91.62505 | 1.88425
40 | 130.69553 | 0.19184 | 117.85508 | 5.69486
45 | 158.9717 | 0.41408 | 137.95379 | 3.92101
50 | 182.25295 | 2.29585 | 167.26524 | 11.08298
55 | 212.94815 | 2.94843 | 194.88391 | 8.38388
60 | 240.03174 | 6.15411 | 228.57703 | 13.35474