## Fig.4a
| S1 |  | S2 |  | S3
Temperature (K) | Diodicity (a.u) | STD | Diodicity (a.u) | STD | Diodicity (a.u) | STD
10 | 1.01261 | 0.04086 | 0.93201 | 0.0293 | 1.00967 | 0.02916
20 | 1.00642 | 0.03923 | 0.9968 | 0.02446 | 0.96585 | 0.0759
25 |  |  |  |  | 1.068 | 0.04562
30 | 1.03991 | 0.02223 | 1.03077 | 0.03143 | 1.05898 | 0.04989
35 |  |  |  |  | 1.08631 | 0.02517
40 | 1.13673 | 0.04909 | 1.11262 | 0.08135 | 1.10895 | 0.05361
45 |  |  |  |  | 1.15235 | 0.03289
50 | 1.10321 | 0.02551 | 1.04082 | 0.08289 | 1.0896 | 0.07349
55 |  |  |  |  | 1.09269 | 0.04938
60 | 1.09369 | 0.03442 | 1.03643 | 0.09103 | 1.05011 | 0.067
70 | 1.04937 | 0.20339 | 1.024 | 0.01172 | 0.96183 | 0.07623
80 | 1.02108 | 0.03679 | 1.04584 | 0.04099 | 1.01466 | 0.08399
90 | 0.89975 | 0.34286 | 1.01438 | 0.21373 | 1.01776 | 0.11946
100 | 0.94898 | 0.07709 | 1.06198 | 0.10809 | 0.96855 | 0.24794
120 | 1.0312 | 0.12748 | 0.94676 | 0.09859
125 |  |  |  |  | 0.97716 | 0.16435
150 | 1.08325 | 0.09273 | 0.98354 | 0.04495 | 0.95505 | 0.11399
200 | 1.09994 | 0.08912 | 1.02269 | 0.14689 | 0.98451 | 0.25692
250 | 1.03754 | 0.41754 | 0.91625 | 0.32249 | 1.00661 | 0.21055
300 | 0.937 | 0.14665 | 1.03368 | 0.1846 | 1.00462 | 0.18161

## Fig.4b
Silicon
Temperature (K) | Diodicity (a.u) | STD
10 | 1.04219 | 0.08369
20 | 1.02488 | 0.05673
30 | 1.0303 | 0.11597
40 | 1.03467 | 0.07076
50 | 1.0115 | 0.10314
60 | 1.02373 | 0.16877
70 | 1.09197 | 0.0618
80 | 1.02871 | 0.13407
90 | 1.01944 | 0.19062
100 | 0.98407 | 0.22393
150 | 1.05163 | 0.06823
200 | 1.03773 | 0.11472
250 | 1.0212 | 0.08187