## Extended Data Fig.3a
S1
Temperature (K) | Thermal conductivity-forward (W/mK) | STD | Thermal conductivity-reverse (W/mK) | STD
10 | 3.88863 | 0.05381 | 3.84021 | 0.14555
20 | 26.34651 | 0.33333 | 26.17844 | 0.96522
30 | 62.08053 | 1.27864 | 59.69782 | 0.34214
40 | 109.25829 | 4.42684 | 96.11663 | 1.43752
50 | 177.90327 | 3.75213 | 161.25946 | 1.52881
60 | 246.50114 | 5.56213 | 225.38465 | 4.9438
70 | 364.2974 | 66.8806 | 347.15849 | 21.57461
80 | 423.05246 | 6.87035 | 414.31865 | 13.32489
90 | 571.93852 | 65.2131 | 635.66066 | 231.12804
100 | 803.71762 | 54.37566 | 846.92913 | 38.08427
120 | 925.6963 | 92.74582 | 897.68708 | 65.003
150 | 1658.57156 | 141.58599 | 1531.1124 | 9.84052
200 | 2428.15252 | 178.35417 | 2207.54069 | 75.51157
250 | 2138.66747 | 662.73589 | 2061.28752 | 529.24929
300 | 1747.58952 | 270.52257 | 1865.0928 | 43.09739

## Extended Data Fig.3b
S2
Temperature (K) | Thermal conductivity-forward (W/mK) | STD | Thermal conductivity-reverse (W/mK) | STD
10 | 4.31902 | 0.13011 | 4.63409 | 0.04175
20 | 25.88298 | 0.28292 | 25.96604 | 0.57049
30 | 66.31617 | 2.01891 | 64.33662 | 0.11039
40 | 139.13106 | 1.95237 | 125.04766 | 8.97326
50 | 216.00559 | 16.60905 | 207.53364 | 4.3017
60 | 285.17068 | 9.65289 | 275.14688 | 22.29905
70 | 385.87256 | 3.2364 | 376.82898 | 2.93611
80 | 542.02242 | 12.0058 | 518.26679 | 16.75506
90 | 693.0013 | 54.33929 | 683.17696 | 133.60842
100 | 945.12202 | 4.64824 | 889.95988 | 90.47549
120 | 1171.44019 | 106.60083 | 1237.31311 | 62.64898
150 | 1744.6972 | 55.70748 | 1773.89477 | 57.99628
200 | 2185.25521 | 195.64913 | 2136.77727 | 239.99516
250 | 1908.32792 | 413.70158 | 2082.75658 | 577.4981
300 | 1827.39957 | 203.29483 | 1767.861 | 246.97659

## Extended Data Fig.3c
S1
Temperature (K) | Thermal conductivity-forward (W/mK) | STD | Thermal conductivity-reverse (W/mK) | STD | Temperature (K) | Diodicity (a.u) | STD
20 | 26.34651 | 0.33333 | 26.17844 | 0.96522 | 20 | 1.00642 | 0.03923
30 | 62.08053 | 1.27864 | 59.69782 | 0.34214 | 30 | 1.03991 | 0.02223
40 | 109.25829 | 4.42684 | 96.11663 | 1.43752 | 40 | 1.13673 | 0.04909
50 | 177.90327 | 3.75213 | 161.25946 | 1.52881 | 50 | 1.10321 | 0.02551
60 | 246.50114 | 5.56213 | 225.38465 | 4.9438 | 60 | 1.09369 | 0.03442

## Extended Data Fig.3d
S2
Temperature (K) | Thermal conductivity-forward (W/mK) | STD | Thermal conductivity-reverse (W/mK) | STD | Temperature (K) | Diodicity (a.u) | STD
20 | 25.88298 | 0.28292 | 25.96604 | 0.57049 | 20 | 0.9968 | 0.02446
30 | 66.31617 | 2.01891 | 64.33662 | 0.11039 | 30 | 1.03077 | 0.03143
40 | 139.13106 | 1.95237 | 125.04766 | 8.97326 | 40 | 1.11262 | 0.08135
50 | 216.00559 | 16.60905 | 207.53364 | 4.3017 | 50 | 1.04082 | 0.08289
60 | 285.17068 | 9.65289 | 275.14688 | 22.29905 | 60 | 1.03643 | 0.09103