## Extended Data Fig.6a
Silicon |  | This work |  |  |  | Tang et al. (thickness: 100nm) | Asheghi et al. (thickness: 420nm)
| Temperature (K) | Thermal conductivity-forward (W/mK) | STD | Thermal conductivity-reverse (W/mK) | STD | Thermal conductivity (W/mK) | Thermal conductivity (W/mK)
| 10 | 0.44703 | 0.02569 | 0.42893 | 0.02406
| 18.3 | [5 empty] | 15.85109
| 19.3 | [5 empty] | 23.71283
| 20 | 3.66969 | 0.13547 | 3.58062 | 0.14767
| 20.5 | [5 empty] | 28.47121
| 21.8 | [5 empty] | 32.72092
| 23.29339 | [5 empty] | 46.17561
| 25.66591 | [5 empty] | 57.98629
| 24.85618 | [5 empty] | 66.64151
| 29.51506 | [5 empty] | 70.09246
| 30 | 13.87798 | 0.99266 | 13.4698 | 1.17063 | 14.3534
| 30.80397 | [5 empty] | 71.12227
| 32.84365 | [5 empty] | 86.06744
| 34.67466 | [5 empty] | 108.08155
| 34.47572 | [5 empty] | 127.89092
| 40 | 33.3005 | 1.31803 | 32.18459 | 1.79497 | 26.6601
| 50 | 54.15471 | 2.5794 | 53.5388 | 4.82711 | 39.39117
| 57.1 | [5 empty] | 181.6981
| 60 | 62.43232 | 5.36321 | 60.98535 | 8.58115 | 46.05032
| 65 |  |  |  |  | 51.50191
| 70 | 87.23867 | 1.96048 | 79.89114 | 4.14934 | 60.71067
| 75 |  |  |  |  | 60.90539
| 75.4 | [5 empty] | 192.6139
| 80 | 99.3684 | 11.47654 | 96.59483 | 5.83267 | 66.36892
| 90 | 117.51978 | 1.61 | 115.27906 | 21.49803 | 70.93594
| 95.5 | [5 empty] | 194.13257
| 100 | 127.09674 | 22.83553 | 129.15392 | 18.03561 | 72.87592
| 119 |  |  |  |  | 72.19362
| 132.6 | [5 empty] | 166.47328
| 140 |  |  |  |  | 74.78768
| 150 | 123.73269 | 1.94901 | 117.65745 | 7.40564
| 151 |  |  |  |  | 73.69331
| 161 |  |  |  |  | 74.90928
| 173 |  |  |  |  | 74.2405
| 182.8 | [5 empty] | 144.85216
| 183 |  |  |  |  | 75.19301
| 194 |  |  |  |  | 72.45708
| 200 | 102.0831 | 6.99698 | 98.37191 | 8.53272
| 205 |  |  |  |  | 71.93016
| 216 |  |  |  |  | 69.59956
| 226 |  |  |  |  | 67.43108
| 237 |  |  |  |  | 66.33671
| 248 |  |  |  |  | 62.52668
| 250 | 55.88096 | 4.00357 | 54.72061 | 1.96896
| 259 |  |  |  |  | 60.90539
| 278.1 | [5 empty] | 83.59307
| 299.7 | [5 empty] | 88.02053
| 302 |  |  |  |  | 53.26506

## Extended Data Fig.6b
Graphite |  | This work |  |  |  | Huang et al.: graphite ribbon (width: 1.2mm) |  | Ho et al.: pyrolytic graphite (bulk)
| Temperature (K) | Thermal conductivity-forward (W/mK) | STD | Thermal conductivity-reverse (W/mK) | STD | Thermal conductivity (W/mK) | STD | Thermal conductivity (W/mK)
| 10 | 4.18203 | 0.11356 | 4.14199 | 0.04079 | 2.22515 | 0.15457 | 81
| 20 | 30.77998 | 1.17393 | 31.86819 | 2.18955 | 12.4836 | 0.23864 | 420
| 25 | 49.5961 | 0.81001 | 46.43839 | 1.83298 | 21.94757 | 0.268
| 30 | 72.81243 | 2.02945 | 68.757 | 2.61173 | 35.24296 | 0.70072 | 986
| 35 | 99.533 | 1.06313 | 91.62505 | 1.88425 | 65.4963 | 0.72875
| 40 | 130.69553 | 0.19184 | 117.85508 | 5.69486 | 85.93421 | 1.9636 | 1640
| 45 | 158.9717 | 0.41408 | 137.95379 | 3.92101 | 104.03131 | 0.41903
| 50 | 182.25295 | 2.29585 | 167.26524 | 11.08298 | 135.35383 | 3.1827 | 2310
| 55 | 212.94815 | 2.94843 | 194.88391 | 8.38388 | 166.69968 | 2.21245
| 60 | 240.03174 | 6.15411 | 228.57703 | 13.35474 | 220.89234 | 3.3184 | 2980
| 70 | 302.93941 | 2.58061 | 314.96288 | 24.81939 | 265.62972 | 5.35375 | 3660
| 80 | 390.22216 | 10.6343 | 384.58564 | 30.06162 | 378.7747 | 15.94273 | 4280
| 90 | 474.24932 | 14.03096 | 465.97304 | 52.92866 | 438.14498 | 30.18326 | 4750
| 100 | 662.06036 | 15.20441 | 683.5574 | 174.28169 | 468.53455 | 23.64652 | 4970
| 120 |  |  |  |  | 662.7352 | 22.04131
| 125 | 1047.70932 | 50.00358 | 1072.19639 | 172.91919
| 140 |  |  |  |  | 815.85061 | 11.76153
| 150 | 1582.44103 | 31.42844 | 1656.91718 | 195.00076 |  |  | 4510
| 160 |  |  |  |  | 855.29223 | 25.94202
| 180 |  |  |  |  | 1019.60518 | 15.01754
| 200 | 1634.73843 | 147.82921 | 1660.46597 | 406.47601 | 836.63214 | 29.16674 | 3230
| 220 |  |  |  |  | 938.97369 | 55.05081
| 240 |  |  |  |  | 955.64579 | 59.63205
| 250 | 2505.40616 | 320.41658 | 2488.95654 | 411.95751 |  |  | 2440
| 260 |  |  |  |  | 1042.39212 | 14.68803
| 280 |  |  |  |  | 833.82693 | 30.80659
| 300 | 1432.98226 | 167.68625 | 1426.39837 | 196.54535 | 1110.72764 | 9.01722 | 1950