## ED_Fig4f
Wavelength (nm) | Intensity (a.u.)
| Region 1 |  |  |  |  | Region 2 |  |  |  |  | Region 3 |  |  |  |  | Region 4 |  |  |  |  | Region 5
| T=20℃ | T=40℃ | T=50℃ | T=60℃ | T=70℃ | T=20℃ | T=40℃ | T=50℃ | T=60℃ | T=70℃ | T=20℃ | T=40℃ | T=50℃ | T=60℃ | T=70℃ | T=20℃ | T=40℃ | T=50℃ | T=60℃ | T=70℃ | T=20℃ | T=40℃ | T=50℃ | T=60℃ | T=70℃
400 | 0.0082152635 | 0.0071659945 | 0.0084713465 | 0.0058711055 | 0.0053343256 | 0.0084349858 | 0.0076110503 | 0.0087859528 | 0.0060350019 | 0.0055520907 | 0.0084015932 | 0.0076541449 | 0.0087782145 | 0.0060610389 | 0.0055603851 | 0.0084018465 | 0.008044566 | 0.0086976411 | 0.0061020204 | 0.0055572139 | 0.0085154762 | 0.0080855023 | 0.008915253 | 0.0061659999 | 0.0056863204
410 | 0.010639793 | 0.0090827839 | 0.013804219 | 0.010315628 | 0.0067146551 | 0.01079696 | 0.0097502628 | 0.014257458 | 0.010582795 | 0.0069924383 | 0.010716578 | 0.00984166 | 0.01422949 | 0.010580583 | 0.0070102927 | 0.01066698 | 0.010506331 | 0.013957533 | 0.010519307 | 0.0069066938 | 0.01073755 | 0.010513407 | 0.014332661 | 0.010655466 | 0.0071188766
420 | 0.013955035 | 0.011520225 | 0.022211729 | 0.017504228 | 0.0085198544 | 0.014022352 | 0.012452876 | 0.022834301 | 0.017942924 | 0.0088738836 | 0.013879793 | 0.012604974 | 0.022779929 | 0.017888978 | 0.0089103756 | 0.013752614 | 0.013595534 | 0.022253735 | 0.017645789 | 0.0086664679 | 0.013774989 | 0.013569832 | 0.02282856 | 0.017911034 | 0.008993282
430 | 0.017407315 | 0.013798037 | 0.03194388 | 0.02593673 | 0.010364993 | 0.017398251 | 0.015004396 | 0.032725107 | 0.02655741 | 0.010786491 | 0.017209092 | 0.01520339 | 0.03265959 | 0.026440861 | 0.010846528 | 0.01700281 | 0.016554451 | 0.031902604 | 0.026009945 | 0.010475816 | 0.017006995 | 0.0165023 | 0.032666136 | 0.026408283 | 0.010912517
440 | 0.021188462 | 0.01612667 | 0.04274296 | 0.035425764 | 0.012381326 | 0.0211334 | 0.017617568 | 0.043710135 | 0.036212727 | 0.012862411 | 0.020911863 | 0.017871231 | 0.04363979 | 0.036034655 | 0.012949705 | 0.020635964 | 0.019581815 | 0.042636983 | 0.03544597 | 0.012472041 | 0.020646619 | 0.019506278 | 0.043615952 | 0.035966888 | 0.013002068
450 | 0.026086206 | 0.018893274 | 0.055759449 | 0.046845522 | 0.015042264 | 0.026016297 | 0.020706756 | 0.056951739 | 0.047822576 | 0.01558694 | 0.02576134 | 0.021013292 | 0.056874879 | 0.047588862 | 0.015702726 | 0.025445357 | 0.023143966 | 0.055602126 | 0.046864282 | 0.015134173 | 0.025461154 | 0.023046665 | 0.056841563 | 0.047496341 | 0.01574662
460 | 0.032049328 | 0.021664537 | 0.069217809 | 0.058350183 | 0.018185906 | 0.032037996 | 0.023722451 | 0.070667751 | 0.059560683 | 0.018787835 | 0.031752013 | 0.024071069 | 0.070576109 | 0.059309393 | 0.018933456 | 0.03147791 | 0.026641037 | 0.069138333 | 0.058522779 | 0.018347362 | 0.031493943 | 0.026431659 | 0.070600785 | 0.059235908 | 0.018989131
470 | 0.039417688 | 0.024368063 | 0.083025023 | 0.070577815 | 0.021780208 | 0.039567046 | 0.026580581 | 0.08472044 | 0.072054215 | 0.022413861 | 0.039255857 | 0.026955374 | 0.084604099 | 0.071846873 | 0.022583326 | 0.039128523 | 0.029965321 | 0.083157174 | 0.071122274 | 0.022096662 | 0.039146092 | 0.029533694 | 0.084772423 | 0.071849473 | 0.022668108
480 | 0.047173638 | 0.026797332 | 0.095149808 | 0.083127134 | 0.02521765 | 0.047564168 | 0.029045468 | 0.096946999 | 0.08477731 | 0.025847351 | 0.047229864 | 0.029408151 | 0.096793093 | 0.084745303 | 0.026035102 | 0.047373738 | 0.032747537 | 0.095558219 | 0.08421243 | 0.025758183 | 0.047366828 | 0.032080177 | 0.097147807 | 0.084864266 | 0.026151914
490 | 0.05444679 | 0.028908869 | 0.10579526 | 0.096317612 | 0.028187582 | 0.055113133 | 0.031124759 | 0.10745399 | 0.098095179 | 0.028795272 | 0.054757532 | 0.031458348 | 0.10726573 | 0.098298848 | 0.028998911 | 0.055305559 | 0.03494535 | 0.10633212 | 0.098070711 | 0.029012574 | 0.05521176 | 0.034109298 | 0.10777904 | 0.09852948 | 0.029139746
500 | 0.060227495 | 0.030654954 | 0.1143077 | 0.10844576 | 0.030299056 | 0.061146442 | 0.032760486 | 0.11577985 | 0.11030449 | 0.030884793 | 0.060779408 | 0.033047322 | 0.11556565 | 0.1107081 | 0.031092511 | 0.061770033 | 0.036522079 | 0.11493161 | 0.11070747 | 0.031406775 | 0.061546192 | 0.035608552 | 0.1161726 | 0.11102947 | 0.031270191
510 | 0.065112934 | 0.032118917 | 0.12026331 | 0.11837295 | 0.031746674 | 0.066278026 | 0.034077521 | 0.12154943 | 0.1202182 | 0.032308407 | 0.06590537 | 0.03431775 | 0.1212954 | 0.12065326 | 0.032525118 | 0.067297049 | 0.037697382 | 0.1209984 | 0.12077892 | 0.033075467 | 0.066974245 | 0.036769096 | 0.1219492 | 0.12091891 | 0.032735925
520 | 0.069626428 | 0.033365767 | 0.12281589 | 0.12415292 | 0.032937035 | 0.071046494 | 0.035184912 | 0.12395712 | 0.12587735 | 0.033480644 | 0.070676655 | 0.035380673 | 0.12365212 | 0.12616915 | 0.033704717 | 0.072372608 | 0.038750559 | 0.12370127 | 0.1263615 | 0.034425884 | 0.072005451 | 0.03774571 | 0.12433255 | 0.12619869 | 0.033937454
530 | 0.076301061 | 0.035708826 | 0.12409873 | 0.12693718 | 0.035102103 | 0.078050934 | 0.037467517 | 0.12514818 | 0.12855306 | 0.035649538 | 0.077675737 | 0.037624989 | 0.12478247 | 0.12854487 | 0.035895057 | 0.079664573 | 0.041150119 | 0.1251508 | 0.1287535 | 0.036764 | 0.079285495 | 0.040005784 | 0.12548238 | 0.1284025 | 0.036134094
540 | 0.084189616 | 0.038899124 | 0.12540206 | 0.12845193 | 0.03770142 | 0.086350009 | 0.040697817 | 0.12640759 | 0.12986779 | 0.038271006 | 0.085974537 | 0.040824015 | 0.12597707 | 0.12952909 | 0.038529273 | 0.088227957 | 0.044489753 | 0.12659475 | 0.12971419 | 0.03956157 | 0.087879263 | 0.043246977 | 0.12666641 | 0.12925701 | 0.038793787
550 | 0.092905149 | 0.04252401 | 0.12526524 | 0.12855418 | 0.039627288 | 0.095596552 | 0.044346537 | 0.12618783 | 0.12970079 | 0.040201392 | 0.095236078 | 0.044439308 | 0.1256685 | 0.12901807 | 0.040467884 | 0.097761184 | 0.047940884 | 0.12655182 | 0.12919398 | 0.041747127 | 0.097516686 | 0.046739172 | 0.12632188 | 0.12861489 | 0.040774785
560 | 0.1049632 | 0.047043081 | 0.12331864 | 0.12636583 | 0.041299339 | 0.10836024 | 0.048932761 | 0.12415475 | 0.12719078 | 0.041866295 | 0.10798699 | 0.048959367 | 0.12354088 | 0.12621503 | 0.042104732 | 0.11075152 | 0.052017309 | 0.12466364 | 0.12653783 | 0.043695349 | 0.11070868 | 0.051078547 | 0.12415943 | 0.12577373 | 0.042466238
570 | 0.12447264 | 0.055061877 | 0.12316921 | 0.12349267 | 0.045062486 | 0.12853678 | 0.057195753 | 0.12400067 | 0.1240563 | 0.045621678 | 0.12806381 | 0.057164107 | 0.1233156 | 0.12280819 | 0.045770247 | 0.13098997 | 0.060161211 | 0.12454095 | 0.12340425 | 0.047585838 | 0.13104552 | 0.059517249 | 0.12391382 | 0.12242189 | 0.046203438
580 | 0.15645237 | 0.075056411 | 0.13067067 | 0.12223534 | 0.053057171 | 0.16072558 | 0.077712595 | 0.13161445 | 0.12260213 | 0.053652611 | 0.15991759 | 0.077626526 | 0.13087922 | 0.12108344 | 0.053607013 | 0.16275433 | 0.081490085 | 0.13195859 | 0.12207647 | 0.055506233 | 0.1625232 | 0.081106402 | 0.1313875 | 0.1207656 | 0.054189056
590 | 0.1971872 | 0.1133467 | 0.14473434 | 0.12293374 | 0.064298809 | 0.20086774 | 0.11642592 | 0.14579917 | 0.12315802 | 0.065057553 | 0.19952181 | 0.11614157 | 0.14500013 | 0.12133086 | 0.064735159 | 0.20201789 | 0.12118024 | 0.14583461 | 0.12272377 | 0.06671302 | 0.20120116 | 0.12077225 | 0.14532897 | 0.12109291 | 0.065537192
600 | 0.24212502 | 0.17387177 | 0.15860255 | 0.12320241 | 0.079160504 | 0.24460784 | 0.17677902 | 0.15966608 | 0.12339062 | 0.080218211 | 0.24272802 | 0.17591311 | 0.15877819 | 0.12136079 | 0.07955195 | 0.24470964 | 0.1813229 | 0.15947959 | 0.12293932 | 0.081604697 | 0.24320991 | 0.18047348 | 0.15889467 | 0.12118689 | 0.080605648
610 | 0.28356907 | 0.24300833 | 0.16681157 | 0.12249187 | 0.096153304 | 0.28494272 | 0.24488153 | 0.16776012 | 0.12277694 | 0.097585447 | 0.28259337 | 0.24308647 | 0.16678542 | 0.1207871 | 0.096586399 | 0.28416944 | 0.24758862 | 0.16752852 | 0.12225481 | 0.098702364 | 0.28196728 | 0.24596323 | 0.16671737 | 0.12067068 | 0.097884744
620 | 0.31692722 | 0.30145916 | 0.17141868 | 0.12161618 | 0.11166777 | 0.3175588 | 0.30201873 | 0.17227007 | 0.12206937 | 0.11346577 | 0.3148351 | 0.29930311 | 0.17122737 | 0.12027809 | 0.11219952 | 0.31622672 | 0.30266052 | 0.1720397 | 0.12147328 | 0.11438003 | 0.31337753 | 0.30026609 | 0.17102885 | 0.12023943 | 0.11370654
630 | 0.34475201 | 0.34926209 | 0.17843381 | 0.12086477 | 0.12517762 | 0.34499812 | 0.34901178 | 0.17930363 | 0.12148239 | 0.127323 | 0.3420144 | 0.34555468 | 0.17819774 | 0.11987108 | 0.12582193 | 0.3434251 | 0.34785122 | 0.17901088 | 0.12100393 | 0.12806293 | 0.34008381 | 0.34462288 | 0.17791447 | 0.11997437 | 0.12752238
640 | 0.37746558 | 0.40054998 | 0.19239423 | 0.12024412 | 0.14122452 | 0.3776511 | 0.40044659 | 0.1934264 | 0.12098803 | 0.1437643 | 0.37445384 | 0.39633322 | 0.19223507 | 0.11942653 | 0.1420017 | 0.37600297 | 0.3975316 | 0.19299667 | 0.12081764 | 0.14414693 | 0.3723177 | 0.39375421 | 0.19186009 | 0.11970013 | 0.14377432
650 | 0.4211832 | 0.46033198 | 0.21176969 | 0.12052831 | 0.16383277 | 0.42156875 | 0.4613567 | 0.21302988 | 0.12133053 | 0.16677193 | 0.41811079 | 0.45669642 | 0.21172182 | 0.11964954 | 0.16470227 | 0.4198837 | 0.45708609 | 0.21243958 | 0.1215396 | 0.16651443 | 0.41588065 | 0.45289224 | 0.21123847 | 0.12012888 | 0.16637293
660 | 0.47041133 | 0.51463103 | 0.22878572 | 0.12147855 | 0.19327182 | 0.47134897 | 0.51723784 | 0.23023276 | 0.1222927 | 0.19635607 | 0.46760195 | 0.51238585 | 0.22881836 | 0.12039448 | 0.19417587 | 0.4697246 | 0.51293415 | 0.22957344 | 0.1227298 | 0.19528374 | 0.46548536 | 0.5086177 | 0.22824544 | 0.12104665 | 0.19532101
670 | 0.52438945 | 0.55884534 | 0.23905043 | 0.12300324 | 0.23223819 | 0.52623904 | 0.56316936 | 0.24055281 | 0.1238442 | 0.2351719 | 0.52215755 | 0.5583747 | 0.23900633 | 0.12183535 | 0.23306745 | 0.52489632 | 0.56015283 | 0.2401211 | 0.12429156 | 0.23337208 | 0.52040774 | 0.55586457 | 0.2384097 | 0.12255415 | 0.2334469
680 | 0.57745188 | 0.58976638 | 0.24465595 | 0.12482852 | 0.2790167 | 0.58044744 | 0.59562075 | 0.24610835 | 0.12578006 | 0.28173804 | 0.57601082 | 0.59094101 | 0.24426511 | 0.12389733 | 0.2797564 | 0.57971883 | 0.59451753 | 0.24640429 | 0.1263109 | 0.27979502 | 0.57485455 | 0.59011912 | 0.24378601 | 0.12465139 | 0.27944851
690 | 0.62370896 | 0.61302048 | 0.25233033 | 0.12790951 | 0.32410035 | 0.62776017 | 0.62002784 | 0.25378209 | 0.1290157 | 0.32670033 | 0.6229946 | 0.61539245 | 0.25138134 | 0.12739809 | 0.32474005 | 0.62779504 | 0.62064868 | 0.25518498 | 0.1298615 | 0.32522684 | 0.62244612 | 0.6159178 | 0.25113705 | 0.12818553 | 0.32405391
700 | 0.67203289 | 0.63953698 | 0.27103329 | 0.13477562 | 0.3737992 | 0.67721248 | 0.64772266 | 0.27274999 | 0.13593103 | 0.37663537 | 0.67218029 | 0.64312464 | 0.26912338 | 0.13464147 | 0.37458488 | 0.67830288 | 0.64991927 | 0.27662829 | 0.13760188 | 0.37642777 | 0.67240572 | 0.6448161 | 0.26941144 | 0.13548709 | 0.37406313
710 | 0.68349677 | 0.64541799 | 0.28613287 | 0.1452298 | 0.38787022 | 0.68912935 | 0.65404528 | 0.28814226 | 0.14641121 | 0.39093024 | 0.68412757 | 0.64950812 | 0.28404352 | 0.14502309 | 0.38883746 | 0.69056034 | 0.65656757 | 0.29304698 | 0.14826612 | 0.39128637 | 0.68472004 | 0.65152955 | 0.28469664 | 0.14583214 | 0.38859561
720 | 0.6985485 | 0.65433306 | 0.31029901 | 0.16447023 | 0.40459794 | 0.70480275 | 0.66356415 | 0.31273961 | 0.16572778 | 0.40799847 | 0.69984597 | 0.65908998 | 0.30818489 | 0.16403487 | 0.40584913 | 0.7065745 | 0.66634333 | 0.31871551 | 0.16773464 | 0.40896612 | 0.7008965 | 0.66148865 | 0.309257 | 0.16480118 | 0.40597674
730 | 0.71550333 | 0.66609621 | 0.34590307 | 0.19462483 | 0.42079279 | 0.72243375 | 0.67594188 | 0.34896883 | 0.19613764 | 0.42464462 | 0.71751916 | 0.67150408 | 0.34426507 | 0.194015 | 0.42242289 | 0.72449768 | 0.67878884 | 0.35555163 | 0.19812585 | 0.4261165 | 0.71904856 | 0.67423451 | 0.34569603 | 0.19472891 | 0.42297041
740 | 0.72736204 | 0.67468953 | 0.39139962 | 0.23370339 | 0.4306142 | 0.73478824 | 0.68495613 | 0.39523432 | 0.23574267 | 0.43493584 | 0.72990847 | 0.68052155 | 0.39080843 | 0.2332541 | 0.43267602 | 0.73704362 | 0.6876443 | 0.40134177 | 0.23749797 | 0.43664125 | 0.73181766 | 0.68344456 | 0.39255971 | 0.23396863 | 0.43358549
750 | 0.73702973 | 0.68132991 | 0.44428271 | 0.2768442 | 0.43804923 | 0.74485499 | 0.69186789 | 0.44897392 | 0.27971447 | 0.44277704 | 0.73998094 | 0.68741018 | 0.4452064 | 0.2770732 | 0.44047159 | 0.74726576 | 0.69439054 | 0.45377904 | 0.28116202 | 0.44459644 | 0.7421959 | 0.6904822 | 0.44717002 | 0.2779507 | 0.4417015
760 | 0.74417531 | 0.68586874 | 0.49623129 | 0.31663349 | 0.44386122 | 0.75235647 | 0.69643271 | 0.502074 | 0.3206231 | 0.44889405 | 0.7474882 | 0.69194269 | 0.49905756 | 0.31806085 | 0.44655025 | 0.75486803 | 0.69884419 | 0.50534314 | 0.32181111 | 0.45080703 | 0.74993181 | 0.69513065 | 0.50108147 | 0.31921148 | 0.44802925
770 | 0.74848396 | 0.68839401 | 0.53949177 | 0.34749943 | 0.44777852 | 0.75695771 | 0.69897002 | 0.54657453 | 0.35283196 | 0.45308539 | 0.75212544 | 0.69446445 | 0.54406184 | 0.35048667 | 0.45072916 | 0.75945634 | 0.70131809 | 0.5486744 | 0.35385799 | 0.45513302 | 0.75472564 | 0.69772595 | 0.54618031 | 0.35193202 | 0.45237553
780 | 0.75203276 | 0.69132179 | 0.56723201 | 0.36544612 | 0.45074555 | 0.76078838 | 0.70193219 | 0.57527089 | 0.37160611 | 0.4562079 | 0.75602913 | 0.69743478 | 0.57303548 | 0.36949655 | 0.45383012 | 0.76315105 | 0.70422649 | 0.57660121 | 0.37263116 | 0.4584223 | 0.75872439 | 0.70073044 | 0.57531494 | 0.3712014 | 0.45559645
790 | 0.75641286 | 0.69573015 | 0.58089757 | 0.37288693 | 0.4535692 | 0.76551145 | 0.70662946 | 0.58961391 | 0.37945017 | 0.4591336 | 0.7608574 | 0.70217282 | 0.58753759 | 0.37760043 | 0.45675474 | 0.76776731 | 0.70889348 | 0.59059262 | 0.38063285 | 0.46151727 | 0.76367521 | 0.70554447 | 0.5899508 | 0.37948546 | 0.45862618
800 | 0.75606936 | 0.69601548 | 0.58376569 | 0.37357518 | 0.45322475 | 0.76549834 | 0.7071963 | 0.5929004 | 0.38014472 | 0.45890692 | 0.76098973 | 0.7028327 | 0.59093189 | 0.37860009 | 0.45657235 | 0.76773006 | 0.70942318 | 0.59382683 | 0.3815951 | 0.46141207 | 0.76394743 | 0.70628935 | 0.5934419 | 0.38063663 | 0.45851913
810 | 0.75202471 | 0.69263864 | 0.58149773 | 0.37191725 | 0.45051816 | 0.76172888 | 0.70410269 | 0.59083766 | 0.37824541 | 0.45628682 | 0.75737375 | 0.69985652 | 0.58896071 | 0.3770369 | 0.45399663 | 0.76396167 | 0.70627683 | 0.59186262 | 0.38000244 | 0.45886642 | 0.76046032 | 0.70338368 | 0.59156376 | 0.37920225 | 0.45600551
820 | 0.74944752 | 0.68984699 | 0.57908595 | 0.37101564 | 0.44870278 | 0.75950664 | 0.70165032 | 0.58855218 | 0.37729806 | 0.45457575 | 0.75529236 | 0.69752294 | 0.58674246 | 0.37644896 | 0.45232227 | 0.76169389 | 0.70378715 | 0.58978945 | 0.3793371 | 0.45718676 | 0.75849861 | 0.70115846 | 0.58945793 | 0.37859347 | 0.45438486
830 | 0.7469635 | 0.68697631 | 0.57695115 | 0.3704941 | 0.44697896 | 0.75735033 | 0.69907212 | 0.5863288 | 0.37692764 | 0.45290726 | 0.7532621 | 0.69505554 | 0.58457679 | 0.37642592 | 0.45069039 | 0.75948364 | 0.70117104 | 0.58778942 | 0.37927702 | 0.45551854 | 0.75656193 | 0.69877237 | 0.58740413 | 0.37848192 | 0.45278627
840 | 0.74204034 | 0.68259394 | 0.57322443 | 0.36842215 | 0.44373989 | 0.75263631 | 0.694749 | 0.58253425 | 0.37509823 | 0.44970617 | 0.74867582 | 0.69083071 | 0.58083904 | 0.37488258 | 0.44752792 | 0.75470793 | 0.69672012 | 0.58413976 | 0.37779126 | 0.45231342 | 0.75201458 | 0.69451594 | 0.58375031 | 0.37699243 | 0.44963866
850 | 0.73447382 | 0.67614514 | 0.56745273 | 0.36419389 | 0.43867987 | 0.74517834 | 0.68823153 | 0.57672805 | 0.37116349 | 0.44470653 | 0.74135238 | 0.68440086 | 0.57509381 | 0.37120062 | 0.44257748 | 0.74731958 | 0.690153 | 0.57845086 | 0.37419811 | 0.44732392 | 0.74474221 | 0.68804097 | 0.57807744 | 0.37348601 | 0.44472066
860 | 0.72086495 | 0.66439134 | 0.55735302 | 0.35687137 | 0.4299913 | 0.73158193 | 0.67632794 | 0.5665639 | 0.36399141 | 0.43602613 | 0.72791398 | 0.67260349 | 0.56501216 | 0.36423072 | 0.43397811 | 0.73388934 | 0.67826629 | 0.56837356 | 0.36734638 | 0.43864238 | 0.73134631 | 0.67618787 | 0.56804031 | 0.36674941 | 0.43614256
870 | 0.69959652 | 0.64536661 | 0.54188073 | 0.34617868 | 0.41689262 | 0.71010411 | 0.65700603 | 0.5509057 | 0.35330749 | 0.42283812 | 0.7066204 | 0.6534335 | 0.5494405 | 0.35367987 | 0.42087665 | 0.71257275 | 0.65898192 | 0.55274302 | 0.35683548 | 0.42543942 | 0.71004367 | 0.65693259 | 0.55248022 | 0.35635146 | 0.4230437
880 | 0.68021083 | 0.62724996 | 0.52789861 | 0.33681962 | 0.40513036 | 0.69055599 | 0.6386919 | 0.53680754 | 0.34390387 | 0.41102207 | 0.68724304 | 0.63528359 | 0.53541213 | 0.34438699 | 0.40914735 | 0.69316059 | 0.64076799 | 0.53863943 | 0.34753466 | 0.41361782 | 0.69065696 | 0.63875759 | 0.53845537 | 0.34711495 | 0.41131347
890 | 0.66492748 | 0.61248147 | 0.51751035 | 0.32983026 | 0.39599079 | 0.67522591 | 0.62388778 | 0.52628046 | 0.33688819 | 0.40189159 | 0.67206687 | 0.62064171 | 0.52494752 | 0.33743778 | 0.40009931 | 0.67803615 | 0.62616575 | 0.52814174 | 0.34062326 | 0.40451953 | 0.67551786 | 0.62417221 | 0.52802646 | 0.3402366 | 0.40230024
900 | 0.65536112 | 0.60354602 | 0.51159251 | 0.3256588 | 0.39017925 | 0.66570711 | 0.614941 | 0.52036399 | 0.33273509 | 0.39616251 | 0.66267627 | 0.61181629 | 0.51907659 | 0.3333413 | 0.394438 | 0.66877949 | 0.61740583 | 0.52227527 | 0.33657265 | 0.39886484 | 0.66620201 | 0.61541289 | 0.52223891 | 0.3362107 | 0.39671391
910 | 0.64997756 | 0.59877735 | 0.50853318 | 0.32341403 | 0.38658753 | 0.66036558 | 0.61019701 | 0.51740974 | 0.33049563 | 0.39273399 | 0.65744334 | 0.6071561 | 0.51614904 | 0.33113399 | 0.39107102 | 0.66375542 | 0.61285454 | 0.51943618 | 0.33451378 | 0.39549476 | 0.66106951 | 0.61083621 | 0.5194205 | 0.33409533 | 0.39344668
920 | 0.64182007 | 0.59134096 | 0.50283968 | 0.31985885 | 0.3810629 | 0.65226346 | 0.60279691 | 0.51165795 | 0.32684469 | 0.38734213 | 0.64946592 | 0.59985715 | 0.51043063 | 0.32750684 | 0.38574249 | 0.65585756 | 0.60561204 | 0.51383901 | 0.3310006 | 0.39010057 | 0.65315551 | 0.60358852 | 0.51382595 | 0.33050016 | 0.3881816
930 | 0.62687117 | 0.57728934 | 0.4914588 | 0.31300944 | 0.37149021 | 0.63735604 | 0.58873934 | 0.50018567 | 0.31981429 | 0.37775889 | 0.63470525 | 0.58593142 | 0.49903202 | 0.32047257 | 0.37622631 | 0.64098191 | 0.59158885 | 0.50247717 | 0.3240557 | 0.38048214 | 0.63840592 | 0.5896402 | 0.50249797 | 0.32346424 | 0.37866884
940 | 0.60380292 | 0.55568564 | 0.47355366 | 0.30206951 | 0.35725662 | 0.61432791 | 0.56699103 | 0.48198521 | 0.30863029 | 0.36342257 | 0.61185765 | 0.56435245 | 0.48091924 | 0.30928761 | 0.36196238 | 0.6178031 | 0.56971198 | 0.48433682 | 0.31285468 | 0.36610058 | 0.61549407 | 0.56796116 | 0.48436117 | 0.31220245 | 0.36435515
950 | 0.58056533 | 0.53421021 | 0.45580441 | 0.29132316 | 0.34357965 | 0.59106404 | 0.54542184 | 0.46404886 | 0.29770958 | 0.34962288 | 0.58877021 | 0.54295838 | 0.46308729 | 0.29837692 | 0.34822926 | 0.59431046 | 0.54796779 | 0.46633145 | 0.30179521 | 0.35230342 | 0.59233272 | 0.54647064 | 0.46654889 | 0.30123994 | 0.35059252
960 | 0.56249279 | 0.51823413 | 0.44301763 | 0.28391057 | 0.33409241 | 0.57299984 | 0.52947742 | 0.45129457 | 0.29027045 | 0.34014058 | 0.57087809 | 0.52717239 | 0.45043486 | 0.29095528 | 0.33880812 | 0.57604241 | 0.53187209 | 0.45339537 | 0.2941393 | 0.34290245 | 0.57439476 | 0.53066432 | 0.45389223 | 0.29383418 | 0.34120753
970 | 0.55146921 | 0.50941437 | 0.43689215 | 0.28101504 | 0.33006334 | 0.56219494 | 0.52083153 | 0.44537339 | 0.28752279 | 0.33626062 | 0.56022 | 0.51866096 | 0.44460356 | 0.28824115 | 0.33499134 | 0.56517142 | 0.52321166 | 0.44728291 | 0.29114994 | 0.33914313 | 0.56378525 | 0.52224082 | 0.44808385 | 0.29116443 | 0.33751342
980 | 0.54191315 | 0.50169647 | 0.43256298 | 0.27954444 | 0.32759103 | 0.55277312 | 0.51337171 | 0.44132149 | 0.28626877 | 0.33403897 | 0.55094415 | 0.51132697 | 0.44064608 | 0.2870234 | 0.33283526 | 0.55577344 | 0.51585686 | 0.44308165 | 0.28970397 | 0.33705065 | 0.55466861 | 0.51507962 | 0.44426122 | 0.29005378 | 0.33556762
990 | 0.53508836 | 0.49586758 | 0.43000469 | 0.27907938 | 0.32628807 | 0.54598677 | 0.50770599 | 0.43890128 | 0.28598616 | 0.33302325 | 0.54427397 | 0.50576097 | 0.43829185 | 0.28677318 | 0.33186591 | 0.54911357 | 0.51039803 | 0.44060922 | 0.28931293 | 0.33612877 | 0.5482263 | 0.50973737 | 0.44205064 | 0.28993148 | 0.33483529
1000 | 0.52873343 | 0.48998046 | 0.4268271 | 0.27785951 | 0.32422271 | 0.53961182 | 0.50183612 | 0.43572661 | 0.28486085 | 0.33116159 | 0.53797948 | 0.49994722 | 0.43517661 | 0.28565431 | 0.3300361 | 0.54286313 | 0.504722 | 0.4374336 | 0.28816918 | 0.33428508 | 0.54216963 | 0.50414836 | 0.43904376 | 0.28889418 | 0.33319947