## ED_Fig8b
400-1000 nm Spectral, MSE: 0.0005 |  | 400-1700 nm Spectral, MSE: 0.0003
Number of Components (Compression Dimension) | Reconstruction Error (MSE) | Number of Components (Compression Dimension) | Reconstruction Error (MSE)
1 | 0.02962517 | 1 | 0.005122886
2 | 0.01020833 | 2 | 0.00272907
3 | 0.004860297 | 3 | 0.001677346
4 | 0.002718164 | 4 | 0.001085204
5 | 0.002063115 | 5 | 0.0007307713
6 | 0.001486602 | 6 | 0.0004788663
7 | 0.001154072 | 7 | 0.0003041152
8 | 0.0009086626 | 8 | 0.0002257959
9 | 0.0007647568 | 9 | 0.0001628201
10 | 0.0006402071 | 10 | 0.0001241706
11 | 0.000530073 | 11 | 8.938549e-05
12 | 0.0004475594 | 12 | 7.029692e-05
13 | 0.0003819887 | 13 | 5.833996e-05
14 | 0.0003287403 | 14 | 5.054649e-05
15 | 0.0002835471 | 15 | 4.417333e-05
16 | 0.0002462004 | 16 | 3.943042e-05
17 | 0.0002142756 | 17 | 3.49884e-05
18 | 0.0001903107 | 18 | 3.110226e-05
19 | 0.0001675099 | 19 | 2.809871e-05
20 | 0.0001462746 | 20 | 2.533564e-05
21 | 0.0001282689 | 21 | 2.325893e-05
22 | 0.0001135957 | 22 | 2.1488e-05
23 | 0.0001013621 | 23 | 1.982386e-05
24 | 8.947038e-05 | 24 | 1.821525e-05
25 | 7.911738e-05 | 25 | 1.687187e-05
26 | 6.974532e-05 | 26 | 1.562956e-05
27 | 6.309484e-05 | 27 | 1.444343e-05
28 | 5.689018e-05 | 28 | 1.340849e-05
29 | 5.124051e-05 | 29 | 1.24524e-05
30 | 4.631243e-05 | 30 | 1.159455e-05
31 | 4.179563e-05 | 31 | 1.075339e-05
32 | 3.782717e-05 | 32 | 9.960082e-06
33 | 3.440814e-05 | 33 | 9.18774e-06
34 | 3.117319e-05 | 34 | 8.483201e-06
35 | 2.803097e-05 | 35 | 7.824073e-06
36 | 2.535689e-05 | 36 | 7.17319e-06
37 | 2.291198e-05 | 37 | 6.596387e-06
38 | 2.066159e-05 | 38 | 6.052198e-06
39 | 1.85064e-05 | 39 | 5.557277e-06
40 | 1.653327e-05 | 40 | 5.116264e-06
41 | 1.474599e-05 | 41 | 4.701274e-06
42 | 1.309957e-05 | 42 | 4.300746e-06
43 | 1.170195e-05 | 43 | 3.913834e-06
44 | 1.032714e-05 | 44 | 3.542478e-06
45 | 9.061182e-06 | 45 | 3.216999e-06
46 | 7.907923e-06 | 46 | 2.895433e-06
47 | 6.850166e-06 | 47 | 2.587235e-06
48 | 5.922781e-06 | 48 | 2.330831e-06
49 | 5.023404e-06 | 49 | 2.086508e-06
50 | 4.232674e-06 | 50 | 1.864691e-06
51 | 3.535357e-06 | 51 | 1.654854e-06
52 | 2.916278e-06 | 52 | 1.461531e-06
53 | 2.336166e-06 | 53 | 1.289523e-06
54 | 1.816626e-06 | 54 | 1.130679e-06
55 | 1.38624e-06 | 55 | 9.899157e-07
56 | 1.036013e-06 | 56 | 8.523922e-07
57 | 7.531248e-07 | 57 | 7.369664e-07
58 | 4.877295e-07 | 58 | 6.318364e-07
59 | 2.732722e-07 | 59 | 5.362926e-07
60 | 1.10763e-07 | 60 | 4.518606e-07
|  | 61 | 3.805831e-07
|  | 62 | 3.150329e-07
|  | 63 | 2.574175e-07
|  | 64 | 2.093759e-07
|  | 65 | 1.681672e-07
|  | 66 | 1.311831e-07
|  | 67 | 9.909796e-08
|  | 68 | 6.848169e-08
|  | 69 | 4.152489e-08
|  | 70 | 1.896846e-08

## ED_Fig8c
Organic dyes, [10, 97.97] |  | Nano metal oxides, [6, 97.09]
N broadband filters used in BMSFA | Fidelity (%) | N broadband filters used in BMSFA | Fidelity (%)
1 | 80.02 | 1 | 82.96
2 | 83.51 | 2 | 85.17
3 | 87.11 | 3 | 89.62
4 | 90.83 | 4 | 92.06
5 | 93.23 | 5 | 95.42
6 | 95.8 | 6 | 96.84
7 | 96.63 | 7 | 97.09
8 | 97.28 | 8 | 97.21
9 | 97.48 | 9 | 97.2
10 | 97.82 | 10 | 97.23
11 | 97.97 | 11 | 97.3
12 | 97.88 | 12 | 97.27
13 | 98.06
14 | 98.16
15 | 98.21
16 | 98.17
17 | 98.08
18 | 98.23
19 | 98.34
20 | 98.21
21 | 98.35
22 | 98.51
23 | 98.54

## ED_Fig8d
Organic dyes spectral modulation material system | [23 empty] | Nano-metal oxide spectral modulation
| Transmittance (%) | [23 empty] | Transmittance (%)
Wavelength (nm) | OD-480 | OD-520 | OD-560 | OD-580 | OD-590 | OD-600 | OD-610 | OD-620 | OD-630 | OD-660 | OD-680 | OD-700 | OD-740 | OD-780 | OD-800 | OD-810 | OD-820 | OD-830 | OD-840 | OD-890 | OD-920 | OD-950 | OD-970 | Wavelength (nm) | Cr2O3 | MnO | ATO | CsxWO3 | CoO | TiO2 & Ag | ZnO | Nd2O3 | NiO | Pr6O | WO | Fe2O3
400 | 69.28823 | 80.05355 | 88.42509 | 75.04222 | 77.80019 | 83.67437 | 81.87019 | 63.71517 | 76.46414 | 43.77758 | 67.52988 | 63.40989 | 73.36469 | 46.06918 | 61.60392 | 75.4813 | 62.85009 | 47.66523 | 36.77674 | 76.34028 | 57.09904 | 65.8004 | 51.09867 | 400 | 62.41814 | 0.08281907 | 75.15155 | 37.62725 | 37.21294 | 31.28999 | 47.17855 | 29.7838 | 21.15949 | 13.70846 | 32.76189 | 0.04325312
410 | 59.76993 | 81.69098 | 88.64635 | 72.22823 | 80.73284 | 84.30459 | 83.21033 | 69.27219 | 77.603 | 53.7898 | 70.39777 | 66.00005 | 73.36809 | 46.82034 | 62.89983 | 76.72556 | 61.65294 | 48.2618 | 35.88889 | 76.4965 | 60.99876 | 68.28138 | 50.15657 | 410 | 62.48864 | 0.08183731 | 77.3845 | 39.79345 | 37.07362 | 31.09296 | 48.13554 | 30.96441 | 22.46073 | 13.63543 | 37.59322 | 0.05779112
420 | 46.07417 | 82.8703 | 88.23202 | 68.18605 | 82.92435 | 84.99508 | 84.21803 | 73.31494 | 79.83917 | 64.45437 | 71.93764 | 67.6862 | 72.94664 | 46.07032 | 63.60863 | 76.90022 | 61.89001 | 50.35446 | 37.30106 | 76.42113 | 64.65168 | 70.0133 | 51.11751 | 420 | 62.5812 | 0.08715738 | 79.22652 | 41.94341 | 36.9191 | 30.82931 | 48.88722 | 32.15864 | 23.70286 | 13.61502 | 42.2447 | 0.08676289
430 | 31.1814 | 83.38341 | 87.02571 | 64.19283 | 85.02764 | 86.55927 | 85.05271 | 76.80365 | 81.61266 | 75.14818 | 72.62647 | 68.83018 | 72.83804 | 46.47839 | 64.40752 | 77.39037 | 63.84442 | 53.36632 | 42.90953 | 76.21983 | 68.1421 | 71.29984 | 53.20982 | 430 | 62.60366 | 0.09433 | 80.83131 | 44.03671 | 36.63774 | 30.57063 | 49.55514 | 33.22808 | 24.95357 | 13.58233 | 46.64005 | 0.1463976
440 | 18.20247 | 82.45666 | 84.75704 | 61.83112 | 85.93428 | 87.46805 | 85.66019 | 79.59941 | 82.86769 | 81.31723 | 73.91129 | 70.73072 | 73.00265 | 46.99996 | 65.07386 | 77.79705 | 65.34457 | 57.1082 | 47.09927 | 76.12594 | 71.07071 | 72.2192 | 56.8515625 | 440 | 62.69801 | 0.09503605 | 82.91465 | 46.17906 | 36.34027 | 30.33585 | 50.10735 | 34.28363 | 26.34041 | 13.56517 | 50.54903 | 0.2580528
450 | 9.107555 | 79.78629 | 80.05668 | 61.44542 | 85.16136 | 87.17554 | 85.99102 | 81.81742 | 83.62828 | 84.12525 | 75.15641 | 72.54701 | 73.3751 | 48.54634 | 66.13384 | 78.3254 | 66.43458 | 60.59574 | 49.14471 | 76.2542 | 73.37726 | 72.4975 | 65.53281 | 450 | 62.82061 | 0.13618 | 83.5341 | 48.24401 | 36.09225 | 30.17723 | 50.55521 | 35.28405 | 27.52968 | 13.58439 | 54.18911 | 0.5175996
460 | 4.679831 | 74.73647 | 73.04665 | 64.20757 | 82.66317 | 85.57087 | 85.85864 | 83.36264 | 84.25005 | 85.96959 | 76.48219 | 74.35212 | 73.84262 | 53.64624 | 68.50537 | 79.71826 | 67.52054 | 63.08102 | 51.35119 | 76.7267 | 75.01041 | 72.74807 | 72.9783 | 460 | 62.67526 | 0.1410237 | 84.45916 | 50.30254 | 35.7806 | 29.94999 | 50.93279 | 36.24319 | 28.54092 | 13.54238 | 57.43105 | 0.8392421
470 | 2.802937 | 67.92406 | 62.57429 | 68.80748 | 77.79195 | 82.52396 | 85.14436 | 83.94341 | 84.50355 | 86.71369 | 77.85928 | 75.97227 | 74.13537 | 58.25903 | 70.35392 | 80.25146 | 68.17822 | 64.88081 | 52.77979 | 76.83144 | 76.04929 | 72.918 | 78.03196 | 470 | 62.61318 | 0.1048267 | 85.10651 | 52.27162 | 35.44693 | 29.67059 | 51.25948 | 37.05226 | 29.46459 | 13.41803 | 60.1763 | 1.208611
480 | 1.769324 | 57.25272 | 47.57259 | 71.57942 | 70.07669 | 77.87714 | 83.92886 | 83.965 | 84.1736 | 87.91603 | 79.22961 | 77.21452 | 74.97327 | 61.09843 | 71.45387 | 80.09532 | 68.57414 | 66.04116 | 53.89111 | 76.97047 | 76.51364 | 72.91604 | 80.91074 | 480 | 62.3794 | 0.1060617 | 85.78751 | 54.21864 | 35.15478 | 29.44374 | 51.6607 | 37.88002 | 30.41042 | 13.30091 | 62.41972 | 1.653972
490 | 1.623558 | 42.13965 | 34.50698 | 70.21207 | 60.07816 | 71.89445 | 81.70941 | 82.92902 | 83.68773 | 87.83603 | 79.89093 | 77.804 | 76.88552 | 64.06556 | 72.70323 | 80.06362 | 69.15998 | 67.35681 | 57.66339 | 76.66467 | 76.75916 | 72.91587 | 82.6638 | 490 | 62.4027 | 0.1821161 | 86.73317 | 56.03263 | 34.93702 | 29.46911 | 52.01811 | 38.75871 | 31.36572 | 13.47791 | 64.46846 | 2.337146
500 | 3.795813 | 31.90788 | 23.00508 | 66.86858 | 47.21733 | 63.90472 | 78.51096 | 80.86912 | 83.0316 | 87.25985 | 79.70292 | 77.7099 | 78.93395 | 67.10257 | 73.92216 | 80.02834 | 69.09251 | 67.82102 | 62.39742 | 76.52911 | 76.87043 | 73.09275 | 83.59793 | 500 | 62.31616 | 0.2274997 | 87.70103 | 57.76906 | 34.60262 | 29.38549 | 52.2824 | 39.60802 | 32.18292 | 13.54053 | 65.87234 | 3.196775
510 | 18.19743 | 24.15059 | 10.92772 | 62.14725 | 32.22211 | 52.61416 | 73.90743 | 77.24573 | 81.63828 | 86.93888 | 78.24667 | 76.96563 | 80.71236 | 69.6063 | 74.89912 | 78.99602 | 68.79156 | 68.01984 | 65.51633 | 76.61353 | 76.88063 | 73.20792 | 84.32868 | 510 | 62.15392 | 0.2132845 | 87.84024 | 59.31236 | 34.30568 | 29.23611 | 52.48849 | 40.23569 | 32.77902 | 13.41708 | 67.08556 | 4.119832
520 | 39.34516 | 11.93504 | 5.518269 | 55.0526 | 20.99553 | 42.04406 | 67.4923 | 71.8016 | 79.38936 | 85.96746 | 76.71821 | 75.70055 | 82.54619 | 71.65061 | 75.30691 | 77.20412 | 68.35016 | 68.23591 | 67.70853 | 76.73473 | 76.65233 | 73.42812 | 85.19333 | 520 | 61.90499 | 0.2167329 | 88.18667 | 60.66745 | 34.01801 | 29.11161 | 52.81064 | 40.71592 | 33.34591 | 13.3306 | 68.02885 | 5.246055
530 | 66.44852 | 5.094542 | 5.454598 | 48.22418 | 13.64452 | 33.468 | 61.24879 | 64.95992 | 77.57798 | 84.43532 | 75.95447 | 73.92036 | 84.04992 | 73.28979 | 75.59928 | 75.7635 | 67.10622 | 68.29848 | 70.15614 | 76.90214 | 76.32742 | 73.71118 | 86.06953 | 530 | 61.7878 | 0.2581066 | 88.52403 | 62.01008 | 33.76199 | 29.05642 | 53.11334 | 41.42724 | 33.91463 | 13.37935 | 68.35205 | 6.857177
540 | 86.1997 | 6.402518 | 3.934509 | 44.87523 | 6.791721 | 23.26126 | 55.29036 | 55.72808 | 76.17571 | 81.98037 | 74.25601 | 71.56119 | 85.20831 | 74.63797 | 75.92915 | 74.51553 | 66.33751 | 68.04578 | 72.47382 | 77.07115 | 76.03478 | 74.1674 | 86.64797 | 540 | 61.69458 | 0.3040259 | 88.84346 | 63.22734 | 33.44475 | 29.0367 | 53.31948 | 41.99114 | 34.47023 | 13.44362 | 68.62661 | 9.312407
550 | 88.03238 | 22.74108 | 1.463143 | 43.40303 | 2.677932 | 14.46932 | 47.10925 | 43.21023 | 73.09743 | 78.39643 | 70.79238 | 68.77974 | 86.08877 | 75.47709 | 75.59281 | 71.71346 | 67.3369 | 67.6132 | 73.97507 | 77.31027 | 75.77622 | 74.66649 | 86.89906 | 550 | 61.7707 | 0.3523268 | 89.1382 | 64.44546 | 33.2464 | 29.07703 | 53.63306 | 42.83203125 | 35.02162 | 13.53582 | 68.42625 | 13.14041
560 | 88.56356 | 55.10042 | 1.536912 | 39.67995 | 1.838924 | 12.31801 | 38.54085 | 30.5432 | 68.85392 | 73.71693 | 68.31455 | 65.14601 | 86.53781 | 75.87623 | 74.36164 | 68.24656 | 67.58691 | 67.02788 | 74.85912 | 77.46577 | 75.20482 | 74.85616 | 86.96087 | 560 | 61.7482 | 0.4250907 | 89.43404 | 65.38593 | 33.02246 | 29.14153 | 53.84492 | 43.48855 | 35.52452 | 13.66827 | 68.18658 | 18.5184
570 | 88.75494 | 76.65312 | 13.14886 | 34.67262 | 2.218978 | 13.43812 | 35.35123 | 20.68623 | 64.20981 | 68.50977 | 64.76761 | 60.78087 | 86.50443 | 76.14758 | 74.20827 | 67.49554 | 67.47901 | 66.20319 | 75.08723 | 77.43645 | 74.6526 | 74.94743 | 86.88248 | 570 | 61.76021 | 0.4918779 | 89.55564 | 66.20719 | 32.83935 | 29.20419 | 54.00748 | 44.00382 | 36.00618 | 13.77047 | 67.69039 | 24.7023
580 | 88.78204 | 85.1087 | 54.25178 | 33.37943 | 1.699237 | 11.33645 | 36.13271 | 12.10037 | 56.58657 | 61.70966 | 59.90848 | 55.40789 | 86.21479 | 76.30669 | 75.36523 | 69.08596 | 68.89832 | 65.47797 | 74.80554 | 77.24282 | 73.90356 | 74.77219 | 86.67779 | 580 | 61.78747 | 0.5707039 | 89.7127 | 67.0023 | 32.74042 | 29.28767 | 54.15486 | 44.15284 | 36.42321 | 13.92454 | 67.06255 | 30.51405
590 | 88.94598 | 88.31985 | 80.73377 | 39.46843 | 0.723183 | 7.233956 | 34.01817 | 4.803971 | 45.04272 | 51.72619 | 56.05655 | 50.01137 | 85.71579 | 75.76357 | 75.96999 | 69.53245 | 68.08814 | 64.95295 | 73.97645 | 76.8472 | 73.19724 | 74.76641 | 86.47387 | 590 | 61.88 | 0.6578679 | 89.77261 | 67.62548 | 32.67421 | 29.41776 | 54.3584 | 44.22287 | 36.83465 | 14.09688 | 66.67464 | 35.23241
600 | 88.98956 | 89.56363 | 88.61062 | 53.74048 | 0.584264 | 7.280624 | 28.5623 | 1.300585 | 33.89192 | 40.15054 | 50.95412 | 44.62411 | 84.83812 | 74.20082 | 75.35673 | 68.50442 | 69.17191 | 64.34718 | 72.55463 | 76.15956 | 72.46797 | 74.57006 | 86.104 | 600 | 61.82368 | 0.770468 | 89.92685 | 68.07236 | 32.63328 | 29.53891 | 54.5267 | 44.14485 | 37.20684 | 14.30257 | 65.69404 | 38.76199
610 | 89.0909 | 90.16772 | 90.81632 | 70.7012 | 3.563792 | 20.22742 | 27.03448 | 0.385362 | 28.08006 | 31.03327 | 45.18724 | 37.77144 | 83.65113 | 71.89158 | 74.6841 | 69.17656 | 68.50629 | 63.45267 | 70.41504 | 74.99802 | 71.76353 | 74.31324 | 85.62295 | 610 | 61.75305 | 0.8871552 | 89.95331 | 68.43416 | 32.70091 | 29.65824 | 54.71652 | 45.48137 | 37.51746 | 14.5286 | 65.12386 | 41.41041
620 | 89.12648 | 90.40582 | 90.87183 | 82.47122 | 26.47759 | 53.0909 | 38.6227 | 0.183099 | 25.26293 | 25.16783 | 36.00331 | 28.47819 | 82.09869 | 69.08495 | 76.01157 | 73.548 | 67.95143 | 62.4718 | 67.81955 | 73.55415 | 71.19642 | 74.18252 | 85.08657 | 620 | 61.69736 | 1.018353 | 89.90813 | 68.67818 | 32.76141 | 29.86715 | 54.79805 | 46.25615 | 37.77911 | 14.76155 | 64.45479 | 43.44428
630 | 89.17502 | 90.36265 | 91.80841 | 87.59865 | 63.70605 | 77.59055 | 61.49166 | 0.076326 | 19.30287 | 19.63827 | 26.17327 | 19.40969 | 80.04264 | 65.25063 | 77.7504 | 78.61627 | 65.82868 | 61.21856 | 64.3377 | 71.56729 | 70.65984 | 73.81966 | 84.10724 | 630 | 61.62073 | 1.167358 | 90.01853 | 68.8982 | 32.81777 | 30.04026 | 54.99728 | 46.79636 | 37.95989 | 15.00565 | 63.60074 | 45.07944
640 | 89.18777 | 90.32137 | 91.09386 | 89.29178 | 82.45015 | 87.77387 | 78.70393 | 0.011051 | 10.71156 | 12.21393 | 19.35407 | 13.84251 | 77.29675 | 60.21807 | 77.90604 | 80.84406 | 63.75776 | 60.01006 | 60.31439 | 69.17075 | 70.26199 | 73.47294 | 82.67652 | 640 | 61.56375 | 1.339769 | 89.93867 | 68.79562 | 32.89454 | 30.28179 | 55.06584 | 47.12482 | 38.12107 | 15.2639 | 63.08041 | 46.33002
650 | 89.28097 | 90.85657 | 91.92634 | 89.95078 | 88.57073 | 89.65394 | 85.69659 | -0.006968 | 5.742572 | 5.676225 | 16.59808 | 11.62488 | 73.75732 | 54.66932 | 76.80713 | 81.43742 | 61.79605 | 58.65863 | 55.7448 | 66.55883 | 69.90934 | 73.15988 | 81.07716 | 650 | 61.48374 | 1.528319 | 89.93465 | 68.69004 | 32.97987 | 30.50962 | 55.22952 | 47.58142 | 38.28041 | 15.52888 | 62.36721 | 47.4852
660 | 89.28846 | 90.81761 | 91.25613 | 90.06089 | 90.28403 | 91.79068 | 87.70057 | -0.008305 | 5.647812 | 2.474819 | 15.08434 | 10.34003 | 69.30476 | 49.13756 | 75.27486 | 80.86292 | 61.63378 | 56.73134 | 50.43963 | 63.20171 | 69.60276 | 72.78305 | 78.90124 | 660 | 61.41039 | 1.731677 | 89.9577 | 68.48354 | 33.02986 | 30.75634 | 55.34606 | 47.99685 | 38.48714 | 15.82834 | 61.49016 | 48.42619
670 | 89.3171 | 90.54959 | 91.67953 | 89.91183 | 90.96403 | 90.26261 | 88.40284 | -0.008375 | 12.19641 | 2.220863 | 11.55527 | 7.680188 | 65.88963 | 44.14478 | 73.81685 | 79.74522 | 61.0014 | 54.58165 | 44.80614 | 59.45498 | 69.40112 | 72.50328 | 76.23186 | 670 | 61.40301 | 1.970502 | 89.72591 | 68.10657 | 33.03098 | 31.01078 | 55.56771 | 48.29978 | 38.67089 | 16.12827 | 61.18001 | 49.35568
680 | 89.35979 | 90.75577 | 91.72272 | 90.10801 | 91.37077 | 92.59666 | 88.55353 | 0.005149 | 31.25266 | 6.081002 | 6.713383 | 4.457748 | 63.59444 | 38.81858 | 72.21804 | 77.86306 | 62.20109 | 52.4493 | 39.31634 | 55.88348 | 69.02701 | 72.08433 | 73.04428 | 680 | 61.45547 | 2.232502 | 89.62613 | 67.64716 | 32.98664 | 31.32895 | 55.64325 | 48.61487 | 38.78752 | 16.37627 | 60.60476 | 50.27773
690 | 89.2649 | 90.97207 | 91.27229 | 90.22257 | 91.29691 | 90.48344 | 88.50537 | 0.280492 | 56.84471 | 25.22091 | 3.741459 | 2.681295 | 60.84416 | 32.11068 | 69.60419 | 74.93019 | 61.4915 | 50.4472 | 34.34831 | 52.91146 | 68.50067 | 71.77728 | 69.15166 | 690 | 61.3725 | 2.518058 | 89.49091 | 67.0733 | 32.79902 | 31.54283 | 55.63992 | 48.88406 | 38.88363 | 16.62597 | 59.67811 | 50.92701
700 | 89.45386 | 90.65457 | 92.12314 | 90.14956 | 91.40769 | 91.82125 | 88.56451 | 3.274164 | 74.76104 | 59.68019 | 3.185137 | 2.396037 | 58.53241 | 24.0769 | 65.81329 | 71.48761 | 62.19817 | 48.63028 | 29.79288 | 51.18818 | 68.11311 | 71.50745 | 64.60898 | 700 | 61.43626 | 2.813905 | 89.48759 | 66.47102 | 32.73045 | 31.8686 | 55.83587 | 49.28637 | 38.94391 | 16.90364 | 59.25037 | 51.56113
710 | 89.51457 | 90.97027 | 91.43665 | 90.24889 | 91.55256 | 92.18247 | 88.38033 | 15.48668 | 83.99831 | 78.75951 | 5.313035 | 3.81859 | 56.27189 | 16.53185 | 60.73338 | 67.40889 | 61.57406 | 46.75044 | 24.9659 | 50.0785 | 67.53708 | 71.05186 | 59.4603 | 710 | 61.41902 | 3.130113 | 89.30508 | 65.74018 | 32.63096 | 32.17203 | 56.01345 | 49.65485 | 39.01373 | 17.13118 | 58.86903 | 52.07213
720 | 89.52414 | 91.02804 | 91.94808 | 90.28902 | 91.4668 | 90.51436 | 88.31206 | 36.51034 | 87.85394 | 86.37077 | 13.52215 | 9.751624 | 52.46862 | 11.33302 | 56.00637 | 64.15151 | 59.34797 | 44.13906 | 19.62099 | 48.07992 | 66.6273 | 70.67089 | 54.28548 | 720 | 61.22369 | 3.489361 | 89.27574 | 64.67627 | 32.2862 | 32.50175 | 55.96584 | 49.85659 | 39.04317 | 17.39185 | 58.0845 | 52.54296875
730 | 89.66512 | 90.69077 | 92.10535 | 90.24663 | 91.73493 | 92.7113 | 88.34971 | 58.39647 | 90.11513 | 89.82761 | 32.05423 | 25.46129 | 47.18134 | 8.725263 | 53.21976 | 62.37099 | 56.95426 | 40.99178 | 14.37609 | 45.59935 | 65.72244 | 70.14131 | 49.41083 | 730 | 61.38041 | 3.838425 | 89.0871 | 63.94252 | 32.09989 | 32.92015 | 56.2196 | 50.20732 | 39.30585 | 17.60524 | 57.47479 | 53.05014
740 | 89.41722 | 91.22588 | 91.31963 | 90.62099 | 91.7395 | 91.64588 | 88.31454 | 71.87933 | 90.38021 | 90.05292 | 55.91236 | 47.70547 | 43.22475 | 7.580034 | 51.65704 | 60.7182 | 52.06282 | 37.48973 | 10.30754 | 43.01477 | 64.25847 | 69.74107 | 44.68942 | 740 | 61.29715 | 4.219883 | 88.72646 | 62.7705 | 31.70985 | 33.22601 | 56.31404 | 50.34421 | 39.55387 | 17.84677 | 57.08589 | 53.4346
750 | 89.52077 | 90.66693 | 92.05083 | 90.46701 | 91.62207 | 90.68015 | 88.51847 | 80.22867 | 90.79055 | 91.46057 | 71.27914 | 67.18564 | 44.38451 | 6.173573 | 49.3176 | 57.79871 | 48.20745 | 34.79414 | 7.698624 | 41.92467 | 62.77517 | 69.18103 | 40.02699 | 750 | 61.54562 | 4.608848 | 88.71928 | 61.75177 | 31.39939 | 33.60192 | 56.28153 | 49.67136 | 39.7849 | 18.02725 | 56.57204 | 53.74029
760 | 89.34032 | 91.05645 | 92.01421 | 90.69344 | 91.67008 | 92.99626 | 88.73497 | 84.75632 | 91.28902 | 90.68941 | 82.64511 | 78.12235 | 46.33952 | 3.613509 | 43.626 | 52.21793 | 46.21012 | 33.47634 | 6.467293 | 43.86998 | 60.8302 | 68.60825 | 35.23378 | 760 | 61.44957 | 5.029076 | 88.62543 | 60.52383 | 30.92406 | 33.82578 | 56.35796 | 50.17442 | 39.98004 | 18.27665 | 55.87319 | 53.94814
770 | 89.48156 | 90.80109 | 91.43687 | 90.71508 | 91.71897 | 91.74199 | 88.72205 | 87.41904 | 91.1594 | 91.64381 | 85.90376 | 84.38311 | 41.81246 | 1.340428 | 34.97657 | 43.91053 | 44.57462 | 32.99204 | 6.039672 | 48.82731 | 59.06262 | 67.9063 | 30.28787 | 770 | 61.52971 | 5.465738 | 88.21281 | 59.41628 | 30.37218 | 34.32991 | 56.47482 | 50.93112 | 40.21103 | 18.48785 | 55.2552 | 54.19998
780 | 89.37751 | 91.23948 | 92.05573 | 90.9466 | 91.89346 | 90.7674 | 88.94515 | 88.84537 | 91.30299 | 91.23777 | 88.64085 | 87.14831 | 35.16419 | 0.34212 | 25.73884 | 35.35542 | 43.38891 | 32.58762 | 5.674468 | 55.92252 | 57.16214 | 66.97069 | 25.55993 | 780 | 61.56145 | 5.924072 | 88.12994 | 58.19792 | 29.83747 | 34.6687 | 56.70041 | 51.35781 | 40.50469 | 18.71624 | 54.7553 | 54.32956
790 | 89.45897 | 90.6714 | 92.05633 | 90.6796 | 91.55682 | 92.46752 | 89.04108 | 89.84188 | 91.56369 | 91.59736 | 91.10464 | 88.27979 | 35.8058 | 0.086306 | 18.67475 | 29.3163 | 40.21615 | 30.76922 | 4.75503 | 61.68001 | 55.66055 | 65.89863 | 21.41328 | 790 | 61.71006 | 6.438357 | 87.85455 | 57.0165 | 29.25143 | 35.18542 | 56.59863 | 51.52866 | 40.75527 | 18.89484 | 54.46449 | 54.68104
800 | 89.4287 | 90.86678 | 91.50623 | 90.76439 | 91.69022 | 92.50867 | 89.17544 | 90.19823 | 91.3879 | 91.0415 | 90.00716 | 88.89589 | 45.32801 | 0.048278 | 16.14803 | 29.16161 | 34.03437 | 27.68893 | 3.524152 | 65.61414 | 54.03001 | 64.73799 | 18.37371 | 800 | 61.69201 | 6.905201 | 87.56715 | 55.87455 | 28.70792 | 35.56879 | 56.95704 | 51.49486 | 40.96167 | 19.24932 | 53.91288 | 54.68973
810 | 89.40932 | 90.95034 | 91.66762 | 90.76635 | 91.69589 | 90.50347 | 89.33711 | 90.93584 | 90.98943 | 91.80702 | 89.83317 | 89.22968 | 58.26438 | 0.109217 | 19.89976 | 37.40571 | 26.45758 | 23.80094 | 2.42056 | 66.84104 | 52.52631 | 63.55486 | 16.54277 | 810 | 61.58025 | 7.394624 | 87.48226 | 54.67666 | 28.1798 | 35.8124 | 56.98815 | 51.38515 | 41.12381 | 19.393 | 53.13164 | 54.61094
820 | 89.51997 | 91.20462 | 92.26228 | 90.80701 | 91.75603 | 91.72691 | 89.26717 | 90.85515 | 91.57995 | 90.93507 | 91.88212 | 89.52441 | 68.61294 | 0.930906 | 32.56464 | 53.97359 | 19.74332 | 20.42233 | 1.676949 | 66.98811 | 50.72424 | 62.57072 | 15.56522 | 820 | 61.82 | 7.967564 | 87.22269 | 53.44571 | 27.65459 | 36.23387 | 57.04042 | 51.37093 | 41.18848 | 19.56571 | 52.56626 | 54.77435
830 | 89.72359 | 90.69489 | 91.79158 | 90.78371 | 91.70078 | 93.16218 | 89.47241 | 91.2853 | 91.51861 | 92.19492 | 90.84846 | 89.46275 | 75.41635 | 8.181539 | 53.27423 | 71.10459 | 15.6535 | 18.87582 | 1.29638 | 66.49548 | 48.30517 | 61.77139 | 15.21159 | 830 | 61.59867 | 8.463181 | 86.83556 | 52.52194 | 27.40529 | 36.60342 | 57.30162 | 52.27572 | 41.5189 | 19.7693 | 52.44135 | 55.0117
840 | 89.59679 | 91.40792 | 91.2611 | 90.90981 | 91.56996 | 91.80205 | 88.97682 | 91.06327 | 91.15085 | 90.98166 | 89.65279 | 89.50313 | 80.45901 | 32.12484 | 71.72879 | 82.31464 | 15.8451 | 19.86424 | 1.269258 | 65.78395 | 45.36898 | 60.84048 | 15.00228 | 840 | 62.13223 | 9.08147 | 86.61746 | 51.21421 | 27.14634 | 37.14508 | 57.13873 | 52.63031 | 41.69149 | 20.04548 | 51.99836 | 55.29141
850 | 89.92947 | 90.94293 | 92.00991 | 90.96336 | 91.6949 | 90.69942 | 89.44091 | 91.29146 | 91.14768 | 91.78461 | 90.91103 | 89.59647 | 83.67564 | 59.98698 | 82.33678 | 86.91199 | 22.69216 | 23.54544 | 1.794207 | 64.30293 | 42.60693 | 59.86868 | 14.57273 | 850 | 62.26826 | 9.709563 | 86.91608 | 50.1439 | 26.79751 | 37.47637 | 57.34455 | 52.76616 | 41.67287 | 20.1084 | 51.41582 | 55.33552
860 | 89.64197 | 90.4983 | 91.54681 | 90.47292 | 91.32795 | 91.5041 | 88.96658 | 90.61945 | 90.72488 | 90.96584 | 90.90488 | 89.58533 | 85.50283 | 76.53544 | 86.06255 | 88.81488 | 38.08131 | 28.4208 | 3.747929 | 61.81871 | 39.71442 | 58.75429 | 13.98189 | 860 | 62.14632 | 10.28648 | 85.76795 | 48.98089 | 26.63955 | 37.58906 | 57.2402 | 52.91766 | 42.00657 | 20.55572 | 50.37379 | 54.9208
870 | 89.68027 | 91.23565 | 91.6459 | 91.28888 | 91.67149 | 92.37236 | 89.88442 | 91.53007 | 91.45373 | 92.06593 | 90.66907 | 89.61614 | 86.96667 | 84.36272 | 88.0158 | 90.36189 | 60.25507 | 33.99361 | 16.64739 | 58.41564 | 36.93602 | 56.99662 | 12.36497 | 870 | 63.37418 | 10.5632 | 85.54385 | 47.46358 | 26.3048 | 38.44518 | 57.6919 | 53.23626 | 43.78024 | 21.57178 | 49.83554 | 53.70436
880 | 89.73697 | 91.42287 | 91.73434 | 91.29234 | 91.8607 | 91.46758 | 90.19176 | 91.62309 | 91.30386 | 91.59776 | 90.16724 | 89.4588 | 87.84552 | 87.74836 | 89.00898 | 90.7715 | 74.30016 | 38.88186 | 36.15963 | 54.72353 | 35.33723 | 55.30955 | 11.02731 | 880 | 63.55049 | 11.53609 | 85.24806 | 46.47017 | 26.36674 | 39.03408 | 57.81996 | 53.57372 | 43.94293 | 21.95312 | 49.39856 | 53.92287
890 | 89.90315 | 91.32961 | 91.98312 | 91.17902 | 91.72589 | 91.31334 | 89.97813 | 91.42904 | 91.1823 | 91.61243 | 90.96309 | 89.56796 | 88.35541 | 89.34586 | 89.43291 | 91.01131 | 82.72743 | 43.46093 | 57.28048 | 51.07076 | 34.23003 | 53.31564 | 9.682947 | 890 | 63.57965 | 12.01579 | 85.00506 | 45.71257 | 26.40054 | 39.31839 | 57.71582 | 53.48672 | 44.13181 | 22.289 | 48.97018 | 54.26073
900 | 89.76969 | 91.20417 | 92.009 | 91.17713 | 91.76275 | 91.94673 | 90.03774 | 91.58297 | 91.36151 | 91.84951 | 91.40456 | 89.44101 | 88.59269 | 90.06724 | 89.73621 | 91.28112 | 87.36543 | 48.20943 | 72.40925 | 48.90368 | 34.13176 | 51.3212 | 8.376645 | 900 | 63.74447 | 12.78744 | 84.57601 | 44.77611 | 26.39825 | 39.7463 | 57.87692 | 53.69371 | 44.24854 | 22.40282 | 48.67509 | 54.38644
910 | 89.80139 | 91.38543 | 91.71147 | 91.36657 | 91.84496 | 92.36989 | 90.06217 | 91.51043 | 91.39026 | 91.50402 | 90.45839 | 89.33455 | 88.88599 | 90.72774 | 89.86321 | 91.28376 | 89.16348 | 53.07734 | 80.63084 | 49.15939 | 34.91923 | 49.37376 | 7.364567 | 910 | 63.8948 | 13.47063 | 84.2105 | 43.95536 | 26.45994 | 40.18337 | 57.96782 | 54.01014 | 44.40286 | 22.63589 | 48.18606 | 54.59044
920 | 89.85507 | 91.38145 | 91.60503 | 91.33765 | 91.88437 | 91.89294 | 90.03933 | 91.58736 | 91.44308 | 91.8923 | 89.81618 | 89.32197 | 89.16257 | 90.95396 | 90.00995 | 91.39754 | 89.44003 | 57.73669 | 84.56737 | 52.4285 | 36.50409 | 47.53473 | 6.591945 | 920 | 63.94149 | 14.2044 | 83.86503 | 43.138 | 26.49607 | 40.46294 | 58.04447 | 54.25222 | 44.54327 | 22.85056 | 47.6146 | 54.80976
930 | 89.83363 | 91.26349 | 91.9025 | 91.2398 | 91.81025 | 91.23154 | 90.12399 | 91.71429 | 91.28345 | 91.88985 | 90.30309 | 89.19624 | 89.33659 | 91.02169 | 90.0712 | 91.43638 | 89.79777 | 62.12296 | 86.62357 | 58.33662 | 38.57819 | 46.1556 | 6.340662 | 930 | 64.02707 | 14.8631 | 83.50802 | 42.40698 | 26.55953 | 40.92646 | 58.10912 | 54.30406 | 44.59977 | 23.05988 | 47.16778 | 55.00166
940 | 89.85245 | 91.50522 | 92.15027 | 91.39867 | 91.8028 | 91.38344 | 90.0666 | 91.54658 | 91.19012 | 91.44097 | 90.99895 | 88.98878 | 89.48927 | 91.30959 | 90.12577 | 91.51145 | 90.72569 | 65.70003 | 87.58995 | 65.92926 | 40.58936 | 45.11729 | 6.451297 | 940 | 64.17561 | 15.60135 | 83.0817 | 41.75097 | 26.71995 | 41.2769 | 58.20782 | 54.55965 | 44.73316 | 23.27734 | 46.83655 | 55.27545
950 | 89.79175 | 91.31396 | 91.97593 | 91.29563 | 91.84041 | 92.21758 | 90.00542 | 91.63965 | 91.27454 | 91.81138 | 90.58432 | 88.82379 | 89.76921 | 91.30568 | 90.15057 | 91.52148 | 91.19483 | 68.6362 | 88.15202 | 73.74372 | 42.33773 | 44.62371 | 6.936182 | 950 | 64.27563 | 16.34638 | 82.59456 | 41.09513 | 26.81471 | 41.68189 | 58.26356 | 54.69271 | 44.81727 | 23.48326 | 46.44337 | 55.47233
960 | 89.85764 | 91.20792 | 91.65839 | 91.21962 | 91.77012 | 92.56542 | 90.00864 | 91.76278 | 91.3129 | 91.93864 | 89.41588 | 88.6142 | 89.96866 | 91.31567 | 90.18291 | 91.51659 | 90.72547 | 70.71288 | 88.48014 | 80.21533 | 43.51234 | 44.74118 | 7.806648 | 960 | 64.21939 | 17.10533 | 82.16143 | 40.53559 | 26.88377 | 42.02548 | 58.33223 | 54.79524 | 44.7651 | 23.60189 | 46.0677 | 55.89439
970 | 89.84345 | 91.53731 | 91.61126 | 91.38258 | 91.83793 | 91.90068 | 89.98264 | 91.56805 | 91.20477 | 91.52699 | 89.01442 | 88.48099 | 90.14145 | 91.5023 | 90.13699 | 91.53213 | 90.06664 | 71.92859 | 88.67028 | 85.00698 | 44.0706 | 45.55008 | 9.049083 | 970 | 64.20373 | 17.86578 | 81.75304 | 39.97548 | 27.01232 | 42.3707 | 58.45975 | 54.87679 | 44.73631 | 23.7489 | 45.71622 | 56.44691
980 | 89.82396 | 91.33865 | 92.03038 | 91.3485 | 91.84693 | 91.01975 | 89.95302 | 91.68729 | 91.04622 | 91.76182 | 89.78611 | 88.30556 | 90.25638 | 91.55331 | 90.11475 | 91.4734 | 90.12704 | 72.77315 | 88.75852 | 88.03476 | 44.26701 | 46.85356 | 10.58908 | 980 | 64.25504 | 18.62667 | 81.27553 | 39.41438 | 27.21541 | 42.65793 | 58.60802 | 54.95087 | 44.63713 | 23.90355 | 45.23579 | 56.91977
990 | 89.86887 | 91.05732 | 92.25463 | 91.18552 | 91.73476 | 91.04769 | 89.89696 | 91.77625 | 91.00855 | 91.99385 | 90.38249 | 88.26262 | 90.42748 | 91.45335 | 90.1538 | 91.40678 | 90.77933 | 73.15047 | 88.85028 | 89.43181 | 44.33268 | 48.55735 | 12.57922 | 990 | 64.28091 | 19.39744 | 80.77198 | 38.94076 | 27.43435 | 43.03751 | 58.62257 | 55.03106 | 44.56334 | 24.11362 | 44.73465 | 57.28163
1000 | 89.82026 | 91.44901 | 92.145 | 91.31009 | 91.80681 | 92.02403 | 89.87908 | 91.56847 | 91.29251 | 91.65372 | 90.05762 | 88.16409 | 90.47607 | 91.549 | 90.11915 | 91.36086 | 91.06825 | 73.33897 | 88.87054 | 90.42091 | 44.38945 | 50.24857 | 14.91624 | 1000 | 64.35748 | 20.11352 | 80.28958 | 38.5116 | 27.56245 | 43.38593 | 58.70225 | 55.09566 | 44.54771 | 24.27225 | 44.33757 | 57.64624
1010 | 89.84733 | 91.52074 | 91.73975 | 91.42793 | 91.87299 | 92.74933 | 89.86308 | 91.71278 | 91.58366 | 91.58609 | 89.14093 | 88.22723 | 90.59762 | 91.72977 | 90.10007 | 91.26234 | 90.56046 | 73.94265 | 88.91816 | 91.04402 | 44.63936 | 51.76846 | 17.7622 | 1010 | 64.43705 | 20.85822 | 79.82954 | 38.07056 | 27.84268 | 43.75719 | 58.80737 | 55.21858 | 44.51626 | 24.45274 | 43.97874 | 57.9158
1020 | 89.85093 | 90.97099 | 91.54001 | 91.19527 | 91.79615 | 92.44852 | 89.91493 | 91.88509 | 91.62066 | 92.01929 | 88.84624 | 88.22331 | 90.64355 | 91.60648 | 90.0319 | 91.16795 | 89.83009 | 74.77447 | 88.95267 | 90.98689 | 45.26534 | 52.86575 | 21.20254 | 1020 | 64.55875 | 21.59279 | 79.25838 | 37.69411 | 28.06397 | 44.06667 | 58.82263 | 55.29163 | 44.43256 | 24.61759 | 43.69448 | 58.19625
1030 | 89.84195 | 91.27689 | 91.81554 | 91.26086 | 91.81038 | 91.40315 | 89.8512 | 91.71489 | 91.52757 | 91.95244 | 89.55627 | 88.27552 | 90.66006 | 91.50301 | 89.98164 | 91.07109 | 89.80614 | 75.73278 | 88.98523 | 91.24128 | 46.42759 | 53.73872 | 25.29868 | 1030 | 64.69486 | 22.3695 | 78.71165 | 37.29191 | 28.33982 | 44.45567 | 58.85904 | 55.43011 | 44.44792 | 24.75786 | 43.42174 | 58.47571
1040 | 89.85645 | 91.65158 | 92.3046 | 91.3942 | 91.8765 | 90.82594 | 89.79794 | 91.6256 | 91.48141 | 91.48503 | 90.4991 | 88.29665 | 90.68732 | 91.73237 | 89.94486 | 91.0601 | 90.42142 | 77.08464 | 88.94294 | 91.51055 | 48.20101 | 54.21951 | 30.03448 | 1040 | 64.82134 | 23.08773 | 78.18394 | 36.95826 | 28.63134 | 44.77688 | 58.90483 | 55.48811 | 44.41639 | 24.88805 | 43.13083 | 58.67151
1050 | 89.84648 | 91.23327 | 92.40471 | 91.37975 | 91.87058 | 91.28538 | 89.84039 | 91.88976 | 91.63184 | 91.73878 | 90.55103 | 88.26797 | 90.76723 | 91.83063 | 89.9354 | 90.99612 | 90.99114 | 78.82601 | 89.00029 | 91.33791 | 50.75293 | 54.49166 | 35.41683 | 1050 | 64.91156 | 23.85199 | 77.60359 | 36.69198 | 28.95133 | 45.08642 | 58.95113 | 55.58503 | 44.4226 | 25.04271 | 42.809 | 58.80696
1060 | 89.88167 | 90.9155 | 92.07822 | 91.25533 | 91.83904 | 92.3182 | 89.81653 | 91.88301 | 91.94232 | 92.15562 | 89.71926 | 88.22348 | 90.75633 | 91.4752 | 90.00764 | 91.11303 | 90.92349 | 80.26008 | 88.98413 | 91.3026 | 53.95482 | 54.6796875 | 41.21592 | 1060 | 65.07178 | 24.60045 | 76.97501 | 36.43759 | 29.35319 | 45.44258 | 58.96752 | 55.68016 | 44.42218 | 25.21292 | 42.46283 | 58.95073
1070 | 89.86818 | 91.49712 | 91.64598 | 91.32535 | 91.91826 | 92.93315 | 89.78873 | 91.66635 | 92.13174 | 91.91676 | 88.76552 | 88.02919 | 90.8143 | 91.61658 | 90.09203 | 91.25089 | 90.2737 | 81.49816 | 88.9786 | 91.67172 | 57.60506 | 54.79243 | 47.2389 | 1070 | 65.26274 | 25.35431 | 76.36772 | 36.1679 | 29.73505 | 45.79613 | 59.03255 | 55.77207 | 44.43913 | 25.29816 | 42.10819 | 59.10824
1080 | 89.86429 | 91.63975 | 91.5424 | 91.39078 | 91.86051 | 92.54881 | 89.75165 | 91.73315 | 92.05868 | 91.42276 | 88.48194 | 87.74208 | 90.77338 | 91.96467 | 90.14088 | 91.45955 | 89.63792 | 82.85854 | 88.92586 | 91.57569 | 61.4009 | 54.84485 | 52.96644 | 1080 | 65.36639 | 26.09345 | 75.78287 | 35.93869 | 30.08056 | 46.11477 | 59.09572 | 55.88501 | 44.43035 | 25.45887 | 41.77271 | 59.26186
1090 | 89.90332 | 91.06852 | 91.83466 | 91.32681 | 91.85178 | 91.55018 | 89.76851 | 92.00005 | 91.78828 | 91.80302 | 88.88072 | 87.48289 | 90.81792 | 91.89109 | 90.22819 | 91.61233 | 89.57019 | 84.07194 | 88.95303 | 91.29996 | 65.31255 | 55.12025 | 58.40995 | 1090 | 65.48241 | 26.8275 | 75.12685 | 35.71663 | 30.5519 | 46.44675 | 59.10946 | 55.99171 | 44.40715 | 25.55675 | 41.51162 | 59.39906
1100 | 89.87561 | 90.88489 | 92.34014 | 91.22194 | 91.81753 | 90.80645 | 89.75086 | 91.80769 | 91.65147 | 92.22486 | 89.33707 | 87.19668 | 90.85359 | 91.43999 | 90.32165 | 91.71995 | 89.94232 | 84.65311 | 88.89191 | 91.35967 | 68.83763 | 55.65422 | 63.23127 | 1100 | 65.65604 | 27.54153 | 74.46601 | 35.52805 | 31.05069 | 46.71899 | 59.14902 | 56.12367 | 44.45205 | 25.67191 | 41.28488 | 59.47813
1110 | 89.95351 | 91.55498 | 92.52343 | 91.35617 | 91.93071 | 90.95031 | 89.77709 | 91.6673 | 91.69918 | 91.92114 | 89.15078 | 86.86753 | 90.85174 | 91.67024 | 90.36909 | 91.79075 | 90.29366 | 85.22436 | 88.88128 | 91.71968 | 71.86795 | 56.58172 | 67.44692 | 1110 | 65.8661 | 28.28869 | 73.8391 | 35.29804 | 31.57064 | 47.0603 | 59.18544 | 56.22932 | 44.53555 | 25.79294 | 41.07861 | 59.54231
1120 | 89.86906 | 91.68437 | 92.33388 | 91.40408 | 91.87531 | 91.82991 | 89.71745 | 91.79164 | 91.95796 | 91.37555 | 88.31921 | 86.54576 | 90.81403 | 92.11552 | 90.29868 | 91.8609 | 90.1492 | 86.05224 | 88.7925 | 91.54726 | 74.47265625 | 57.77252 | 70.83726 | 1120 | 65.97897 | 29.01214 | 73.20815 | 35.1102 | 32.06249 | 47.32362 | 59.22876 | 56.32748 | 44.59777 | 25.95666 | 40.88097 | 59.64803
1130 | 89.85743 | 91.06037 | 91.75757 | 91.33524 | 91.81354 | 92.68561 | 89.72028 | 91.98612 | 92.14233 | 91.68611 | 87.28189 | 86.34161 | 90.82059 | 91.98688 | 90.35566 | 91.81664 | 89.43995 | 86.67538 | 88.77926 | 91.19074 | 76.78426 | 59.45816 | 73.67269 | 1130 | 66.11623 | 29.73993 | 72.51648 | 34.93492 | 32.63105 | 47.65739 | 59.26749 | 56.42912 | 44.61162 | 26.09395 | 40.69205 | 59.72024
1140 | 89.84313 | 90.77442 | 91.43124 | 91.21861 | 91.79697 | 92.92988 | 89.69888 | 91.84606 | 92.17747 | 92.24278 | 86.8587 | 86.19815 | 90.79332 | 91.43691 | 90.33366 | 91.86079 | 88.71513 | 86.8406 | 88.72637 | 91.30815 | 78.51221 | 61.5148 | 75.86294 | 1140 | 66.23058 | 30.47156 | 71.77055 | 34.76922 | 33.20749 | 47.97933 | 59.2866 | 56.52737 | 44.65802 | 26.25903 | 40.5 | 59.77062
1150 | 89.91585 | 91.34973 | 91.54459 | 91.25668 | 91.8717 | 92.32961 | 89.7212 | 91.64549 | 92.02718 | 92.06834 | 87.24364 | 86.26173 | 90.87208 | 91.56424 | 90.40404 | 91.92247 | 88.35617 | 86.99893 | 88.68297 | 91.60681 | 79.90955 | 64.00398 | 77.63975 | 1150 | 66.43819 | 31.23449 | 71.0697 | 34.58497 | 33.7798 | 48.27118 | 59.33652 | 56.62121 | 44.74018 | 26.33061 | 40.23053 | 59.85914
1160 | 89.93213 | 91.75792 | 91.97033 | 91.4133 | 91.83851 | 91.3747 | 89.7056 | 91.7524 | 91.75074 | 91.43623 | 88.22559 | 86.48021 | 90.89151 | 92.15963 | 90.38864 | 91.97023 | 88.61731 | 87.54444 | 88.71037 | 91.44469 | 81.12085 | 66.578 | 79.06145 | 1160 | 66.60777 | 31.87948 | 70.39476 | 34.45933 | 34.39543 | 48.5543 | 59.3672 | 56.72728 | 44.74787 | 26.4388 | 40.03387 | 59.93264
1170 | 89.93043 | 91.2813 | 92.46898 | 91.34872 | 91.76443 | 90.73369 | 89.74117 | 91.98422 | 91.66756 | 91.42529 | 89.21197 | 86.73048 | 90.89437 | 92.22603 | 90.35797 | 91.98938 | 89.30708 | 88.05419 | 88.73093 | 91.11054 | 82.21114 | 69.04829 | 80.24355 | 1170 | 66.76862 | 32.57344 | 69.73074 | 34.26942 | 34.96367 | 48.86657 | 59.40808 | 56.82462 | 44.82578 | 26.54373 | 39.80215 | 59.97609
1180 | 89.95396 | 90.717 | 92.63602 | 91.2319 | 91.77739 | 90.75107 | 89.6909 | 91.94712 | 91.73776 | 92.01745 | 89.66058 | 87.13827 | 90.93028 | 91.61776 | 90.40614 | 92.00824 | 90.05257 | 88.15697 | 88.73849 | 91.14899 | 83.04309 | 71.52719 | 81.21308 | 1180 | 66.90971 | 33.25963 | 68.96073 | 34.12122 | 35.49041 | 49.11839 | 59.42929 | 56.95075 | 44.94985 | 26.66848 | 39.56776 | 60.0298
1190 | 89.92766 | 91.0023 | 92.34202 | 91.21474 | 91.87775 | 91.4213 | 89.71825 | 91.73447 | 91.91446 | 92.33595 | 89.50645 | 87.55968 | 90.95981 | 91.39447 | 90.41682 | 91.92448 | 90.31132 | 88.17881 | 88.83419 | 91.55856 | 83.66618 | 73.94629 | 82.05753 | 1190 | 67.03503 | 33.99564 | 68.22517 | 33.96809 | 35.99421 | 49.42563 | 59.52472 | 57.07028 | 45.09596 | 26.88282 | 39.44554 | 60.08194
1200 | 89.93599 | 91.66534 | 91.86367 | 91.38273 | 91.90482 | 92.40821 | 89.74325 | 91.69884 | 92.15073 | 91.94099 | 89.13887 | 88.00625 | 91.04018 | 91.9072 | 90.44987 | 91.90697 | 90.29501 | 88.43678 | 88.92738 | 91.6768 | 84.24477 | 76.15439 | 82.86597 | 1200 | 67.18379 | 34.66071 | 67.47153 | 33.81765 | 36.30968 | 49.6954 | 59.59378 | 57.16389 | 45.15775 | 26.97376 | 39.29335 | 60.14056
1210 | 89.96036 | 91.71181 | 91.42395 | 91.45567 | 91.74789 | 92.93187 | 89.70708 | 91.85701 | 92.24895 | 91.30579 | 89.06422 | 88.44486 | 91.01887 | 92.32805 | 90.43462 | 91.89071 | 90.06205 | 88.86153 | 88.9338 | 91.36278 | 84.92807 | 78.06903 | 83.57082 | 1210 | 67.39439 | 35.36369 | 66.77093 | 33.65643 | 36.57317 | 49.95353 | 59.59253 | 57.26283 | 45.23655 | 27.1284 | 39.21429 | 60.20343
1220 | 89.95878 | 91.09756 | 91.40705 | 91.40023 | 91.75269 | 92.88367 | 89.72195 | 92.00501 | 92.20545 | 91.47265625 | 89.52106 | 88.884 | 91.05486 | 92.13628 | 90.47729 | 91.97053 | 90.02129 | 89.1554 | 89.03779 | 91.19921875 | 85.53269 | 79.63622 | 84.23521 | 1220 | 67.61648 | 36.04535 | 66.0038 | 33.49972 | 36.73869 | 50.23384 | 59.6543 | 57.35432 | 45.30237 | 27.26499 | 39.14341 | 60.24186
1230 | 89.98602 | 90.74213 | 91.71277 | 91.29243 | 91.88472 | 92.13824 | 89.82343 | 91.99805 | 92.00967 | 92.18044 | 90.49742 | 89.23647 | 91.10095 | 91.52302 | 90.44479 | 91.99858 | 90.3115 | 89.12890625 | 89.16228 | 91.51594 | 85.94837 | 81.01366 | 84.92886 | 1230 | 67.72914 | 36.70237 | 65.21198 | 33.37027 | 36.86018 | 50.52384 | 59.74088 | 57.46599 | 45.48374 | 27.47889 | 39.04613 | 60.29832
1240 | 89.9871 | 91.13733 | 92.219 | 91.33125 | 91.95766 | 91.27423 | 89.75822 | 91.77083 | 91.77363 | 92.43044 | 91.50706 | 89.4788 | 91.15146 | 91.44394 | 90.46967 | 92.02634 | 90.89197 | 89.0102 | 89.15399 | 91.85875 | 86.26976 | 82.30875 | 85.49075 | 1240 | 67.86348 | 37.38949 | 64.39567 | 33.1793 | 36.91298 | 50.7473 | 59.77453 | 57.57221 | 45.64631 | 27.60321 | 38.9577 | 60.31809
1250 | 90.03725 | 91.77074 | 92.67663 | 91.46621 | 91.90665 | 90.71867 | 89.77454 | 91.7318 | 91.74277 | 91.96991 | 92.26453 | 89.76626 | 91.18509 | 92.01642 | 90.49339 | 92.04838 | 91.69904 | 89.23563 | 89.15581 | 91.81525 | 86.77007 | 83.49017 | 86.0546 | 1250 | 68.02476 | 38.01107 | 63.63828 | 33.00961 | 37.03847 | 51.03273 | 59.81258 | 57.66475 | 45.73109 | 27.77861 | 38.89326 | 60.36682
1260 | 89.96864 | 91.78076 | 92.73342 | 91.50839 | 91.81236 | 90.74763 | 89.75381 | 91.92609 | 91.75843 | 91.36632 | 92.37595 | 89.91839 | 91.12658 | 92.45724 | 90.45481 | 92.00861 | 92.23669 | 89.62112 | 89.18303 | 91.49853 | 87.19302 | 84.31297 | 86.57782 | 1260 | 68.23952 | 38.67488 | 62.85367 | 32.84882 | 37.12151 | 51.29388 | 59.82653 | 57.76947 | 45.74848 | 27.90969 | 38.73446 | 60.39595
1270 | 90.04398 | 91.17868 | 92.45863 | 91.44869 | 91.82373 | 91.34116 | 89.79411 | 92.08311 | 91.95885 | 91.42609 | 91.93394 | 90.19147 | 91.21854 | 92.25309 | 90.50019 | 92.03174 | 92.45701 | 89.83435 | 89.26682 | 91.37051 | 87.68381 | 85.01991 | 87.08849 | 1270 | 68.43676 | 39.2977 | 62.10263 | 32.70811 | 37.1792 | 51.5503 | 59.87329 | 57.8488 | 45.9355 | 28.0364 | 38.62744 | 60.4766
1280 | 90.00764 | 90.68811 | 91.95425 | 91.29726 | 91.87547 | 92.16287 | 89.81419 | 91.97618 | 92.11613 | 91.97579 | 91.2253 | 90.3338 | 91.20994 | 91.57008 | 90.52866 | 91.94419 | 92.15071 | 89.65321 | 89.24251 | 91.58953 | 87.90755 | 85.53325 | 87.48184 | 1280 | 68.65451 | 39.95217 | 61.28156 | 32.55588 | 37.23794 | 51.78234 | 59.94609 | 57.96942 | 46.06741 | 28.15735 | 38.4972 | 60.47378
1290 | 90.00385 | 90.95666 | 91.48756 | 91.32063 | 92.0267 | 92.93275 | 89.84644 | 91.80416 | 92.25919 | 92.48215 | 90.78428 | 90.40414 | 91.20337 | 91.36032 | 90.52626 | 91.9637 | 91.70139 | 89.57001 | 89.29031 | 92.00455 | 88.03549 | 86.10001 | 87.85975 | 1290 | 68.7988 | 40.57651 | 60.45411 | 32.39968 | 37.22704 | 52.0107 | 59.97199 | 58.04249 | 46.13153 | 28.30631 | 38.38977 | 60.48672
1300 | 90.00343 | 91.63683 | 91.31848 | 91.4261 | 92.02393 | 93.20921 | 89.87441 | 91.72487 | 92.29217 | 92.30035 | 90.76199 | 90.45544 | 91.25001 | 91.83795 | 90.53091 | 91.9345 | 91.28244 | 89.62907 | 89.2644 | 92.0223 | 88.27897 | 86.69049 | 88.20993 | 1300 | 68.94549 | 41.16788 | 59.62211 | 32.2569 | 37.19516 | 52.26639 | 59.99103 | 58.13721 | 46.24749 | 28.44415 | 38.30067 | 60.54662
1310 | 90.04972 | 91.91132 | 91.46814 | 91.55548 | 91.91756 | 92.93401 | 89.81774 | 91.83476 | 92.21104 | 91.65756 | 91.16895 | 90.52631 | 91.23567 | 92.4031 | 90.49359 | 91.94848 | 91.14765 | 89.89449 | 89.27608 | 91.71886 | 88.60001 | 87.11411 | 88.49792 | 1310 | 69.1057 | 41.83445 | 58.78679 | 32.10894 | 37.06477 | 52.50678 | 60.06144 | 58.2546 | 46.4026 | 28.59043 | 38.28816 | 60.56293
1320 | 90.05357 | 91.57604 | 91.96619 | 91.56903 | 91.87665 | 92.22752 | 89.86086 | 92.03755 | 92.01024 | 91.32335 | 91.92818 | 90.58399 | 91.23058 | 92.52854 | 90.50076 | 92.02608 | 91.40935 | 90.17298 | 89.34309 | 91.43318 | 88.9213 | 87.35912 | 88.7678 | 1320 | 69.24629 | 42.39656 | 57.98205 | 31.98718 | 36.92413 | 52.74261 | 60.10056 | 58.32717 | 46.51217 | 28.674 | 38.26231 | 60.61124
1330 | 90.05208 | 90.96658 | 92.42722 | 91.43747 | 91.9345 | 91.4286 | 89.931 | 92.08134 | 91.85244 | 91.62256 | 92.62579 | 90.64871 | 91.27216 | 91.96016 | 90.53059 | 92.05946 | 91.82517 | 90.09783 | 89.35892 | 91.51781 | 89.06103 | 87.50496 | 89.06696 | 1330 | 69.44962 | 43.0074 | 57.16893 | 31.81651 | 36.76735 | 52.9749 | 60.13954 | 58.41754 | 46.61922 | 28.80748 | 38.26272 | 60.6302
1340 | 90.03661 | 90.831 | 92.74028 | 91.34125 | 92.04304 | 90.85862 | 89.9934 | 91.99597 | 91.7065 | 92.20061 | 93.01903 | 90.7119 | 91.26893 | 91.43635 | 90.5488 | 92.05312 | 92.34407 | 89.94527 | 89.4203 | 91.90511 | 89.06997 | 87.70506 | 89.27938 | 1340 | 69.63427 | 43.59 | 56.30563 | 31.6551 | 36.72115 | 53.20252 | 60.21691 | 58.50203 | 46.93723 | 29.13469 | 38.27935 | 60.54721
1350 | 90.03382 | 91.21677 | 92.79218 | 91.37589 | 92.02209 | 90.73988 | 90.02326 | 91.7963 | 91.70077 | 92.46607 | 92.95923 | 90.67654 | 91.27769 | 91.41591 | 90.53416 | 92.04842 | 92.70317 | 89.7561 | 89.45075 | 92.18833 | 89.09549 | 88.00103 | 89.45383 | 1350 | 69.77574 | 44.12413 | 55.45014 | 31.5226 | 36.73098 | 53.35004 | 60.37061 | 58.65748 | 47.44609 | 29.28933 | 38.35498 | 60.32859
1360 | 89.92201 | 91.81947 | 92.50968 | 91.54259 | 91.96891 | 91.09674 | 90.01077 | 91.72285 | 91.76704 | 92.21592 | 92.37371 | 90.58856 | 91.23946 | 91.91407 | 90.47152 | 92.01433 | 92.66783 | 89.79487 | 89.39391 | 92.04488 | 89.12748 | 88.29012 | 89.52538 | 1360 | 69.96118 | 44.70438 | 54.51949 | 31.39285 | 36.77783 | 53.60725 | 60.38578 | 58.74873 | 47.6263 | 29.6089 | 38.34186 | 60.2824
1370 | 89.89957 | 91.97585 | 92.04533 | 91.58598 | 91.84029 | 91.80761 | 89.96801 | 91.80269 | 91.9061 | 91.60175 | 91.68452 | 90.57643 | 91.24031 | 92.38255 | 90.44019 | 91.91571 | 92.43794 | 89.92253 | 89.35786 | 91.67838 | 89.39001 | 88.45876 | 89.6338 | 1370 | 70.13257 | 45.25977 | 53.5823 | 31.21369 | 36.83599 | 53.85638 | 60.36981 | 58.79379 | 47.66198 | 29.89372 | 38.2817 | 60.3023
1380 | 89.77651 | 91.53222 | 91.51125 | 91.54635 | 91.6216 | 92.44986 | 89.93229 | 91.80574 | 91.98613 | 91.27052 | 90.96259 | 90.47693 | 91.14293 | 92.29619 | 90.38801 | 91.77986 | 91.90649 | 89.91019 | 89.21619 | 91.26811 | 89.52811 | 88.53834 | 89.6234 | 1380 | 70.18335 | 45.80087 | 52.7246 | 31.14512 | 36.87797 | 53.99406 | 60.47651 | 58.9133 | 47.82915 | 29.85682 | 38.28393 | 60.2435
1390 | 89.77505 | 90.92257 | 91.10648 | 91.31313 | 91.67493 | 93.03341 | 89.92052 | 91.84299 | 92.09517 | 91.39043 | 90.71509 | 90.51884 | 91.13004 | 91.82001 | 90.3924 | 91.80295 | 91.42646 | 89.81485 | 89.20815 | 91.39014 | 89.53084 | 88.48775 | 89.72716 | 1390 | 70.3812 | 46.31611 | 51.85161 | 30.99748 | 36.91611 | 54.23112 | 60.45583 | 58.97225 | 47.79058 | 30.0628 | 38.22013 | 60.27971
1400 | 89.85501 | 90.74647 | 91.11881 | 91.24842 | 91.8623 | 93.23557 | 89.98946 | 91.85672 | 92.16753 | 92.00341 | 90.85863 | 90.59625 | 91.16585 | 91.33235 | 90.44299 | 91.80576 | 91.11469 | 89.66837 | 89.33871 | 91.81158 | 89.49286 | 88.5666 | 89.89196 | 1400 | 70.6281 | 46.88791 | 50.99427 | 30.88903 | 36.99153 | 54.4636 | 60.42351 | 58.99751 | 47.78111 | 30.13593 | 38.24436 | 60.36361
1410 | 89.89623 | 90.94455 | 91.42523 | 91.18919 | 91.91088 | 92.96664 | 89.89426 | 91.68867 | 92.10339 | 92.40411 | 91.29343 | 90.64735 | 91.16999 | 91.15655 | 90.42946 | 91.78446 | 91.0964 | 89.42847 | 89.31197 | 92.08861 | 89.38496 | 88.71106 | 89.87847 | 1410 | 70.8054 | 47.41923 | 50.12191 | 30.74704 | 37.05431 | 54.66949 | 60.46803 | 59.07102 | 47.79115 | 30.18889 | 38.19906 | 60.53077
1420 | 89.94979 | 91.54923 | 91.83184 | 91.35837 | 91.88932 | 92.35152 | 89.93315 | 91.64621 | 92.01065 | 92.39877 | 91.9394 | 90.59743 | 91.12951 | 91.65083 | 90.39022 | 91.83069 | 91.27279 | 89.37936 | 89.32816 | 91.98947 | 89.37877 | 88.86433 | 89.94809 | 1420 | 70.95004 | 47.92823 | 49.22573 | 30.65927 | 37.12502 | 54.84153 | 60.48946 | 59.17021 | 47.91027 | 30.23466 | 38.16818 | 60.53905
1430 | 89.88374 | 91.85293 | 92.29819 | 91.47615 | 91.81792 | 91.62325 | 89.89352 | 91.70026 | 91.82469 | 91.91628 | 92.55647 | 90.56487 | 91.0931 | 92.19933 | 90.34477 | 91.87999 | 91.68279 | 89.46429 | 89.30352 | 91.61829 | 89.50051 | 88.97585 | 89.92381 | 1430 | 71.15633 | 48.50042 | 48.30439 | 30.54819 | 37.14389 | 55.0387 | 60.52466 | 59.20559 | 48.00113 | 30.29238 | 38.22073 | 60.56767
1440 | 89.93991 | 91.74701 | 92.73442 | 91.50142 | 91.76678 | 91.06679 | 89.79709 | 91.85992 | 91.77905 | 91.37982 | 93.05329 | 90.621 | 91.15575 | 92.48698 | 90.36468 | 91.9995 | 92.25764 | 89.52883 | 89.26029 | 91.29921 | 89.727 | 88.98551 | 89.94578 | 1440 | 71.3632 | 49.02566 | 47.4312 | 30.44769 | 37.09024 | 55.27375 | 60.52993 | 59.29008 | 48.02358 | 30.42852 | 38.2188 | 60.61155
1450 | 89.94158 | 91.29147 | 92.85338 | 91.45653 | 91.84059 | 90.75217 | 89.92549 | 92.043 | 91.69921875 | 91.25181 | 93.07196 | 90.64289 | 91.17039 | 92.29038 | 90.44554 | 92.03958 | 92.6883 | 89.57956 | 89.38786 | 91.35673 | 89.79219 | 88.96301 | 90.10194 | 1450 | 71.51591 | 49.48007 | 46.61436 | 30.37051 | 37.00404 | 55.43305 | 60.60025 | 59.39716 | 48.12251 | 30.55248 | 38.25373 | 60.63263
1460 | 89.95053 | 90.79464 | 92.72627 | 91.30129 | 91.92094 | 90.7662 | 89.93401 | 91.97358 | 91.71709 | 91.51994 | 92.73969 | 90.65038 | 91.15257 | 91.69843 | 90.45611 | 92.10489 | 92.89716 | 89.42041 | 89.41935 | 91.63884 | 89.71127 | 88.95841 | 90.13867 | 1460 | 71.62682 | 49.96785 | 45.72369 | 30.30254 | 36.86374 | 55.59238 | 60.65409 | 59.49909 | 48.20874 | 30.56814 | 38.3261 | 60.663
1470 | 89.99481 | 90.71085 | 92.40916 | 91.21279 | 92.02106 | 91.15635 | 89.99263 | 91.91248 | 91.77093 | 92.05902 | 92.19924 | 90.74496 | 91.23784 | 91.26032 | 90.51687 | 92.05341 | 92.76614 | 89.09115 | 89.40491 | 92.00598 | 89.67563 | 89.01687 | 90.14854 | 1470 | 71.85674 | 50.49924 | 44.84337 | 30.21743 | 36.69001 | 55.80196 | 60.74309 | 59.5864 | 48.30257 | 30.69735 | 38.41011 | 60.66874
1480 | 90.02731 | 91.00391 | 91.95361 | 91.30824 | 92.02792 | 91.75943 | 90.00021 | 91.70756 | 91.90437 | 92.50359 | 91.61613 | 90.76614 | 91.24648 | 91.27866 | 90.49364 | 92.0129 | 92.46587 | 88.87164 | 89.40809 | 92.1694 | 89.55035 | 89.15378 | 90.15434 | 1480 | 72.08375 | 51.00181 | 43.99082 | 30.13795 | 36.49203 | 56.02003 | 60.75191 | 59.65624 | 48.37317 | 30.77736 | 38.52465 | 60.71197
1490 | 90.02662 | 91.59855 | 91.49013 | 91.45228 | 92.01562 | 92.45487 | 90.02348 | 91.7252 | 92.04399 | 92.54028 | 91.10891 | 90.76785 | 91.2904 | 91.75874 | 90.50382 | 91.97105 | 92.00767 | 88.80013 | 89.45232 | 92.05786 | 89.63352 | 89.35915 | 90.15545 | 1490 | 72.30801 | 51.48027 | 43.08757 | 30.06472 | 36.26797 | 56.16417 | 60.8285 | 59.75672 | 48.52961 | 30.90474 | 38.61782 | 60.68338
1500 | 90.0145 | 92.01357 | 91.20237 | 91.65543 | 91.96964 | 93.06696 | 90.06873 | 91.83344 | 92.14462 | 92.15345 | 90.77812 | 90.69106 | 91.24751 | 92.36308 | 90.47096 | 91.88837 | 91.53885 | 88.91348 | 89.48385 | 91.71851 | 89.74034 | 89.43359375 | 90.21993 | 1500 | 72.50856 | 51.9379 | 42.2182 | 29.98452 | 36.01426 | 56.33188 | 60.86064 | 59.83421 | 48.63123 | 31.00704 | 38.74768 | 60.70439
1510 | 90.0556 | 91.978 | 91.20158 | 91.71317 | 91.93996 | 93.39822 | 90.03703 | 91.99049 | 92.26855 | 91.60979 | 90.8755 | 90.76855 | 91.32825 | 92.67563 | 90.53793 | 91.90173 | 91.29815 | 89.00032 | 89.49409 | 91.43952 | 89.93893 | 89.46675 | 90.25134 | 1510 | 72.71477 | 52.4079 | 41.33768 | 29.91513 | 35.67059 | 56.52285 | 60.88293 | 59.89861 | 48.6852 | 31.12133 | 38.85019 | 60.65385
1520 | 90.03532 | 91.58147 | 91.28248 | 91.63855 | 91.96497 | 93.37196 | 90.12246 | 92.13429 | 92.32838 | 91.34315 | 91.17501 | 90.71098 | 91.28113 | 92.54038 | 90.51469 | 91.8745 | 91.1052 | 89.08417 | 89.54114 | 91.43454 | 89.93079 | 89.3433 | 90.36882 | 1520 | 72.87578 | 52.86724 | 40.48774 | 29.86626 | 35.24289 | 56.71456 | 60.93108 | 60.00699 | 48.85606 | 31.18617 | 38.94941 | 60.69209
1530 | 90.11379 | 91.05094 | 91.70767 | 91.48344 | 91.98607 | 93.01934 | 90.10388 | 92.10799 | 92.31951 | 91.40691 | 91.7224 | 90.78321 | 91.29414 | 91.99868 | 90.56052 | 91.91998 | 91.24545 | 88.94469 | 89.56741 | 91.64252 | 89.86347 | 89.25215 | 90.35616 | 1530 | 73.02718 | 53.31881 | 39.64647 | 29.82421875 | 34.75975 | 56.86317 | 60.99773 | 60.11449 | 48.97883 | 31.27831 | 39.04724 | 60.64294
1540 | 90.1085 | 90.77636 | 92.19569 | 91.29491 | 92.01494 | 92.50395 | 90.17702 | 92.0126 | 92.19695 | 91.81182 | 92.32343 | 90.78874 | 91.29787 | 91.45706 | 90.56908 | 91.97056 | 91.57412 | 88.82233 | 89.56711 | 92.02396 | 89.75425 | 89.24638 | 90.37829 | 1540 | 73.18749 | 53.7492 | 38.80732 | 29.76832 | 34.31775 | 57.03957 | 61.04295 | 60.19754 | 49.15174 | 31.40077 | 39.1137 | 60.54681
1550 | 90.07937 | 90.86668 | 92.65835 | 91.30566 | 92.04517 | 91.90012 | 90.18537 | 91.91079 | 92.11587 | 92.31936 | 92.91381 | 90.79155 | 91.30892 | 91.22181 | 90.57867 | 92.08276 | 92.06741 | 88.6808 | 89.62405 | 92.29759 | 89.60931 | 89.34028 | 90.39446 | 1550 | 73.35233 | 54.20205 | 37.96173 | 29.74582 | 34.01554 | 57.20361 | 61.10326 | 60.30094 | 49.31274 | 31.49544 | 39.17862 | 60.49342
1560 | 90.08614 | 91.36926 | 92.98377 | 91.4483 | 92.10494 | 91.33905 | 90.20022 | 91.77589 | 91.97019 | 92.60829 | 93.28094 | 90.80674 | 91.33242 | 91.47454 | 90.54915 | 92.1739 | 92.5785 | 88.66782 | 89.60754 | 92.23987 | 89.60224 | 89.49487 | 90.33817 | 1560 | 73.59991 | 54.61795 | 37.06854 | 29.67017 | 33.86322 | 57.32818 | 61.15667 | 60.42981 | 49.46001 | 31.64639 | 39.23309 | 60.3989
1570 | 90.06738 | 91.86674 | 93.07448 | 91.62862 | 92.08413 | 90.93052 | 90.12302 | 91.79923 | 91.79654 | 92.56007 | 93.29662 | 90.82084 | 91.37905 | 91.97684 | 90.58729 | 92.23208 | 92.88606 | 88.81029 | 89.61625 | 91.9998 | 89.6873 | 89.60397 | 90.35966 | 1570 | 73.80179 | 55.00972 | 36.29181 | 29.65608 | 33.81018 | 57.50404 | 61.15854 | 60.48022 | 49.49596 | 31.74854 | 39.29856 | 60.34146
1580 | 90.08137 | 92.15119 | 92.91287 | 91.80412 | 92.02009 | 90.72949 | 90.14033 | 91.89989 | 91.70378 | 92.15236 | 92.99727 | 90.78903 | 91.39503 | 92.44347 | 90.61406 | 92.17358 | 92.99775 | 89.05435 | 89.59841 | 91.59526 | 89.82666 | 89.71897 | 90.32885 | 1580 | 73.98248 | 55.44474 | 35.43505 | 29.58011 | 33.90932 | 57.66578 | 61.19062 | 60.50435 | 49.61106 | 31.7951 | 39.31093 | 60.39853
1590 | 90.11362 | 92.0599 | 92.61706 | 91.78597 | 91.97606 | 90.82154 | 90.20567 | 92.0638 | 91.62153 | 91.69814 | 92.53208 | 90.82578 | 91.3572 | 92.72337 | 90.59151 | 92.13983 | 92.94701 | 89.31351 | 89.61551 | 91.42625 | 89.96299 | 89.67628 | 90.40941 | 1590 | 74.21656 | 55.82894 | 34.65401 | 29.55746 | 34.06643 | 57.83063 | 61.23635 | 60.58841 | 49.72552 | 31.87817 | 39.42815 | 60.28186
1600 | 90.11021 | 91.61562 | 92.25272 | 91.71432 | 91.94227 | 91.29219 | 90.24274 | 92.06615 | 91.69146 | 91.40173 | 92.02959 | 90.83565 | 91.35098 | 92.56062 | 90.61489 | 92.15988 | 92.75011 | 89.50978 | 89.61229 | 91.40299 | 89.96248 | 89.57056 | 90.4455 | 1600 | 74.42951 | 56.24902 | 33.84086 | 29.54356 | 34.39669 | 57.97814 | 61.26118 | 60.67784 | 49.88609 | 31.96316 | 39.53096 | 60.23985
1610 | 90.12918 | 91.16188 | 91.77454 | 91.54436 | 92.01522 | 91.79213 | 90.27615 | 92.11044 | 91.80278 | 91.37573 | 91.42578125 | 90.86382 | 91.28515625 | 92.10124 | 90.61225 | 92.07258 | 92.30075 | 89.5985 | 89.68755 | 91.72112 | 89.88593 | 89.5008 | 90.50311 | 1610 | 74.57021 | 56.61836 | 33.0609 | 29.50969 | 34.71346 | 58.12034 | 61.2619 | 60.74822 | 50.05991 | 31.99852 | 39.61448 | 60.0872
1620 | 90.13644 | 90.85249 | 91.35572 | 91.38518 | 92.01942 | 92.32921 | 90.2983 | 92.02776 | 91.92839 | 91.63107 | 90.98546 | 90.84991 | 91.27493 | 91.58044 | 90.60853 | 91.99371 | 91.8573 | 89.57673 | 89.66798 | 92.03277 | 89.75871 | 89.46778 | 90.4808 | 1620 | 74.71187 | 56.95832 | 32.33947 | 29.51051 | 35.16161 | 58.239 | 61.31291 | 60.86126 | 50.23432 | 32.10655 | 39.70166 | 59.92162
1630 | 90.06813 | 90.84193 | 91.16451 | 91.26666 | 92.00227 | 92.91614 | 90.25983 | 91.82211 | 92.14874 | 91.99027 | 90.76268 | 90.81207 | 91.26488 | 91.2057 | 90.55399 | 91.97317 | 91.49265 | 89.46552 | 89.65955 | 92.20898 | 89.63232 | 89.5206 | 90.43626 | 1630 | 74.91354 | 57.35676 | 31.59347 | 29.47629 | 35.56689 | 58.41333 | 61.31729 | 60.92207 | 50.3539 | 32.16868 | 39.82925 | 59.87444
1640 | 90.02521 | 91.13634 | 91.06252 | 91.34583 | 91.96984 | 93.33543 | 90.22453 | 91.68501 | 92.29114 | 92.2529 | 90.72791 | 90.75082 | 91.28779 | 91.161 | 90.53452 | 91.90553 | 91.18679 | 89.43984 | 89.63404 | 92.20744 | 89.57867 | 89.62408 | 90.34308 | 1640 | 75.07242 | 57.61188 | 30.79202 | 29.44043 | 35.99381 | 58.54704 | 61.31236 | 61.01644 | 50.4949 | 32.24433 | 39.96564 | 59.59387
1650 | 89.95811 | 91.51395 | 91.08994 | 91.45105 | 91.9193 | 93.35131 | 90.14335 | 91.6002 | 92.33222 | 92.34026 | 90.87524 | 90.69865 | 91.15898 | 91.44017 | 90.42497 | 91.78786 | 90.94615 | 89.46641 | 89.60014 | 91.97152 | 89.48473 | 89.59016 | 90.284 | 1650 | 75.25993 | 57.89074 | 30.08425 | 29.39045 | 36.38953 | 58.66307 | 61.24946 | 60.98743 | 50.6125 | 32.26407 | 40.10403 | 59.26962
1660 | 89.84089 | 91.8338 | 91.35408 | 91.59315 | 91.87415 | 93.1872 | 90.11691 | 91.666 | 92.30704 | 92.28558 | 91.22601 | 90.60437 | 91.05494 | 91.93877 | 90.3541 | 91.7557 | 90.97759 | 89.66791 | 89.57187 | 91.64053 | 89.58012 | 89.63721 | 90.32247 | 1660 | 75.39001 | 58.27712 | 29.34968 | 29.35442 | 36.7628 | 58.81741 | 61.24963 | 61.07786 | 50.71296 | 32.31651 | 40.25126 | 59.25625
1670 | 89.71505 | 91.81002 | 91.70098 | 91.49277 | 91.69852 | 92.8942 | 89.99361 | 91.63955 | 92.2309 | 91.88 | 91.76411 | 90.46048 | 90.90961 | 92.27515 | 90.20688 | 91.7558 | 91.11911 | 89.79271 | 89.42124 | 91.24479 | 89.56956 | 89.49524 | 90.22147 | 1670 | 75.62519 | 58.46387 | 28.59791 | 29.28772 | 37.25963 | 58.92825 | 61.16828 | 61.07258 | 50.88931 | 32.42878 | 40.44882 | 58.92881
1680 | 89.73175 | 91.51089 | 92.02966 | 91.45462 | 91.52129 | 92.29749 | 89.93275 | 91.56148 | 92.10351 | 91.35575 | 92.21926 | 90.42499 | 90.84517 | 92.31741 | 90.17912 | 91.72721 | 91.43504 | 89.91965 | 89.39294 | 90.97118 | 89.69557 | 89.38473 | 90.13578 | 1680 | 75.81647 | 58.75076 | 27.91993 | 29.20555 | 37.69415 | 59.03943 | 61.13033 | 61.11642 | 50.95348 | 32.52832 | 40.63139 | 58.82553
1690 | 89.73531 | 91.13568 | 92.431 | 91.28285 | 91.51121 | 91.81278 | 89.91563 | 91.62248 | 91.96706 | 91.0395 | 92.68427 | 90.44222 | 90.83577 | 92.14957 | 90.22055 | 91.81617 | 91.86178 | 90.0439 | 89.36104 | 91.09069 | 89.74401 | 89.32387 | 90.17918 | 1690 | 75.98337 | 59.05986 | 27.26642 | 29.23174 | 38.15266 | 59.1466 | 61.17178 | 61.16819 | 51.05721 | 32.54264 | 40.75552 | 58.77497
1700 | 89.72314 | 90.76164 | 92.68352 | 91.13776 | 91.57536 | 91.29748 | 89.95732 | 91.59526 | 91.72787 | 90.90051 | 92.96585 | 90.41156 | 90.7949 | 91.75392 | 90.17525 | 91.8383 | 92.28127 | 90.0742 | 89.35995 | 91.32882 | 89.72874 | 89.31901 | 90.16837 | 1700 | 76.15181 | 59.38245 | 26.6484 | 29.23705 | 38.611 | 59.25145 | 61.21872 | 61.23285 | 51.09551 | 32.62761 | 40.9719 | 58.80442

## ED_Fig8e
numbers | 1 | 2 | 3 | 4 | 5 | 6 | 7 | 8 | 9 | 10 | 11 | 12 | 13 | 14 | 15 | 16 | 17 | 18 | 19 | 20 | 21 | 22 | 23 | 24 | 25 | 26 | 27 | 28 | 29 | 30 | 31 | 32 | 33 | 34 | 35
35 | 0.8302291 | 0.7206691 | 0.6954249 | 0.8017243 | 0.5862963 | 0.5420023 | 0.4668673 | 0.317219 | 0.2835251 | 0.2847695 | 0.273354 | 0.285341 | 0.2648337 | 0.311525 | 0.3539314 | 0.3260233 | 0.3732968 | 0.3237471 | 0.3053627 | 0.2448759 | 0.09468458 | 0.09921723 | -0.03988256 | 0.5025891 | 0.6393919 | -0.4537297 | -0.4958559 | -0.1143567 | 0.697283 | 0.9103495 | 0.9285243 | 0.9027594 | 0.7676216 | -0.5896571 | 1
34 | -0.3563329 | -0.562349 | -0.6232515 | -0.6556616 | -0.6995235 | -0.6716488 | -0.6619864 | -0.7146726 | -0.6190304 | -0.5266207 | -0.6403955 | -0.6495411 | -0.5330499 | -0.5560523 | -0.5372181 | -0.6230847 | -0.6388898 | -0.6109267 | -0.5342569 | -0.6473103 | -0.3234793 | -0.2705898 | -0.1398823 | -0.741511 | -0.8170255 | 0.72947 | 0.9536353 | -0.3204026 | -0.8679328 | -0.6921079 | -0.6891577 | -0.6386726 | -0.862812 | 1 | -0.5896571
33 | 0.509801 | 0.4958557 | 0.5103982 | 0.6562476 | 0.5709725 | 0.5417873 | 0.5454966 | 0.6268427 | 0.549162 | 0.5383734 | 0.6078867 | 0.621411 | 0.59513 | 0.6384661 | 0.6196411 | 0.6334953 | 0.7018002 | 0.720463 | 0.6401405 | 0.6658588 | 0.4781 | 0.4522417 | 0.3086945 | 0.9115997 | 0.972629 | -0.879595 | -0.8932644 | 0.3198922 | 0.9929126 | 0.9345674 | 0.9249848 | 0.9150462 | 1 | -0.862812 | 0.7676216
32 | 0.6888414 | 0.5055198 | 0.4801373 | 0.6724402 | 0.474413 | 0.4400438 | 0.4273294 | 0.4598306 | 0.4061653 | 0.4458706 | 0.4683903 | 0.4831559 | 0.4974404 | 0.5479948 | 0.5460185 | 0.5052535 | 0.5756662 | 0.5646265 | 0.5391619 | 0.4635129 | 0.3114717 | 0.3113846 | 0.1742318 | 0.7616006 | 0.8454944 | -0.7084199 | -0.6648103 | 0.06772995 | 0.8723721 | 0.9929705 | 0.9924207 | 1 | 0.9150462 | -0.6386726 | 0.9027594
31 | 0.7031513 | 0.5470341 | 0.5291027 | 0.7218853 | 0.5378606 | 0.5023896 | 0.4860183 | 0.4895287 | 0.4394666 | 0.463699 | 0.4731041 | 0.4884872 | 0.4734542 | 0.5237593 | 0.529738 | 0.5022378 | 0.5659547 | 0.5609237 | 0.5180891 | 0.4727554 | 0.3115503 | 0.2969132 | 0.16139 | 0.7444866 | 0.8460193 | -0.6935049 | -0.6913186 | 0.08025846 | 0.8814417 | 0.9978667 | 1 | 0.9924207 | 0.9249848 | -0.6891577 | 0.9285243
30 | 0.6774764 | 0.5239184 | 0.5052317 | 0.6940266 | 0.5137258 | 0.4781013 | 0.4669518 | 0.4980374 | 0.4438191 | 0.4756587 | 0.4920816 | 0.5070379 | 0.5045182 | 0.5533027 | 0.5521551 | 0.5219298 | 0.5931097 | 0.5980829 | 0.5530584 | 0.5121712 | 0.3459766 | 0.3235344 | 0.1979365 | 0.7662739 | 0.8640435 | -0.7144091 | -0.7079561 | 0.1090966 | 0.8956371 | 1 | 0.9978667 | 0.9929705 | 0.9345674 | -0.6921079 | 0.9103495
29 | 0.4438436 | 0.4456922 | 0.4625851 | 0.5948207 | 0.5293756 | 0.5033369 | 0.5130649 | 0.622867 | 0.5414981 | 0.5290563 | 0.6149599 | 0.6272436 | 0.6178912 | 0.6561035 | 0.6290689 | 0.6460696 | 0.7176844 | 0.7651596 | 0.6664952 | 0.7196143 | 0.5574519 | 0.5248934 | 0.3927481 | 0.9443722 | 0.9906679 | -0.9191001 | -0.9118198 | 0.4139683 | 1 | 0.8956371 | 0.8814417 | 0.8723721 | 0.9929126 | -0.8679328 | 0.697283
28 | -0.1938233 | -0.08465958 | -0.06111104 | -0.09586428 | -0.02192602 | -0.009404284 | 0.002984153 | 0.02239599 | 0.01053533 | -0.0223894 | 0.03188283 | 0.03031846 | 0.2172112 | 0.2435048 | 0.2330575 | 0.2486377 | 0.3772096 | 0.6145517 | 0.3782112 | 0.5277853 | 0.9187877 | 0.8637976 | 0.8888008 | 0.5551357 | 0.496225 | -0.5939025 | -0.3631248 | 1 | 0.4139683 | 0.1090966 | 0.08025846 | 0.06772995 | 0.3198922 | -0.3204026 | -0.1143567
27 | -0.224496 | -0.3804524 | -0.4333435 | -0.5259027 | -0.5749905 | -0.5549774 | -0.5898419 | -0.7894247 | -0.6798447 | -0.633749 | -0.7594084 | -0.7696825 | -0.6727276 | -0.6941213 | -0.6415419 | -0.710637 | -0.731275 | -0.7283086 | -0.6656799 | -0.7637269 | -0.402337 | -0.3287828 | -0.2305251 | -0.829798 | -0.876784 | 0.8075911 | 1 | -0.3631248 | -0.9118198 | -0.7079561 | -0.6913186 | -0.6648103 | -0.8932644 | 0.9536353 | -0.4958559
26 | -0.2565806 | -0.2911315 | -0.3099155 | -0.3901463 | -0.3690961 | -0.3549709 | -0.3687381 | -0.4757049 | -0.4088716 | -0.3880536 | -0.4895819 | -0.4981548 | -0.5279824 | -0.554868 | -0.5254116 | -0.5454158 | -0.6281071 | -0.7305756 | -0.5902593 | -0.6809121 | -0.7038025 | -0.7264016 | -0.5671292 | -0.9937503 | -0.9580871 | 1 | 0.8075911 | -0.5939025 | -0.9191001 | -0.7144091 | -0.6935049 | -0.7084199 | -0.879595 | 0.72947 | -0.4537297
25 | 0.4016339 | 0.3886462 | 0.4002735 | 0.525022 | 0.4586536 | 0.4360301 | 0.4473306 | 0.5598785 | 0.4845433 | 0.4784175 | 0.5669256 | 0.5782486 | 0.605358 | 0.6424757 | 0.6145171 | 0.6231124 | 0.7077189 | 0.7863776 | 0.6685081 | 0.7292571 | 0.6439738 | 0.6225409 | 0.4917366 | 0.9758117 | 1 | -0.9580871 | -0.876784 | 0.496225 | 0.9906679 | 0.8640435 | 0.8460193 | 0.8454944 | 0.972629 | -0.8170255 | 0.6393919
24 | 0.2859761 | 0.3051076 | 0.3174105 | 0.4142207 | 0.375558 | 0.3595172 | 0.3750989 | 0.4998685 | 0.4259476 | 0.4194367 | 0.5209978 | 0.5305808 | 0.5841698 | 0.618997 | 0.5868765 | 0.5970516 | 0.6831179 | 0.7678089 | 0.6474818 | 0.7014894 | 0.6822917 | 0.688296 | 0.5478476 | 1 | 0.9758117 | -0.9937503 | -0.829798 | 0.5551357 | 0.9443722 | 0.7662739 | 0.7444866 | 0.7616006 | 0.9115997 | -0.741511 | 0.5025891
23 | -0.07424543 | -0.1721632 | -0.1990924 | -0.186075 | -0.2344681 | -0.2233456 | -0.2142929 | -0.1650434 | -0.1752492 | -0.1409461 | -0.07707885 | -0.07787709 | 0.3193352 | 0.3451825 | 0.3361574 | 0.2795474 | 0.4091374 | 0.6791631 | 0.479352 | 0.5511541 | 0.9572646 | 0.8651326 | 1 | 0.5478476 | 0.4917366 | -0.5671292 | -0.2305251 | 0.8888008 | 0.3927481 | 0.1979365 | 0.16139 | 0.1742318 | 0.3086945 | -0.1398823 | -0.03988256
22 | 0.0227242 | -0.001644707 | -0.01203876 | -0.0001255036 | -0.01975926 | -0.01831025 | -0.01570453 | 0.01262028 | 0.01018831 | 0.01775835 | 0.06444603 | 0.06527594 | 0.1809254 | 0.1909917 | 0.1814477 | 0.1639627 | 0.2747825 | 0.5227747 | 0.2860879 | 0.4368871 | 0.9187563 | 1 | 0.8651326 | 0.688296 | 0.6225409 | -0.7264016 | -0.3287828 | 0.8637976 | 0.5248934 | 0.3235344 | 0.2969132 | 0.3113846 | 0.4522417 | -0.2705898 | 0.09921723
21 | -0.02068496 | -0.0523939 | -0.06104149 | -0.02067056 | -0.03733491 | -0.03368576 | -0.01472343 | 0.05154019 | 0.04292751 | 0.06174927 | 0.09500081 | 0.09665217 | 0.2967652 | 0.3262705 | 0.3048473 | 0.278945 | 0.4399261 | 0.7147381 | 0.4761867 | 0.6108809 | 1 | 0.9187563 | 0.9572646 | 0.6822917 | 0.6439738 | -0.7038025 | -0.402337 | 0.9187877 | 0.5574519 | 0.3459766 | 0.3115503 | 0.3114717 | 0.4781 | -0.3234793 | 0.09468458
20 | 0.08609898 | 0.07835823 | 0.07548639 | 0.1185711 | 0.101031 | 0.09354815 | 0.1233309 | 0.4335317 | 0.3069894 | 0.3367316 | 0.5455362 | 0.5488588 | 0.7636737 | 0.7506734 | 0.6481564 | 0.639755 | 0.7114592 | 0.8784598 | 0.8071405 | 1 | 0.6108809 | 0.4368871 | 0.5511541 | 0.7014894 | 0.7292571 | -0.6809121 | -0.7637269 | 0.5277853 | 0.7196143 | 0.5121712 | 0.4727554 | 0.4635129 | 0.6658588 | -0.6473103 | 0.2448759
19 | 0.1932495 | 0.0672556 | 0.03753187 | 0.1078358 | 0.02077734 | 0.01023156 | 0.03631844 | 0.2813274 | 0.1821782 | 0.2361683 | 0.4009132 | 0.4056069 | 0.8535229 | 0.918899 | 0.8516668 | 0.7840036 | 0.9447601 | 0.9372901 | 1 | 0.8071405 | 0.4761867 | 0.2860879 | 0.479352 | 0.6474818 | 0.6685081 | -0.5902593 | -0.6656799 | 0.3782112 | 0.6664952 | 0.5530584 | 0.5180891 | 0.5391619 | 0.6401405 | -0.5342569 | 0.3053627
18 | 0.1470579 | 0.08596948 | 0.07750956 | 0.1709366 | 0.1142357 | 0.1071735 | 0.1381549 | 0.3214002 | 0.2416931 | 0.2746403 | 0.3885255 | 0.39507 | 0.7560358 | 0.831532 | 0.7803282 | 0.7357964 | 0.911669 | 1 | 0.9372901 | 0.8784598 | 0.7147381 | 0.5227747 | 0.6791631 | 0.7678089 | 0.7863776 | -0.7305756 | -0.7283086 | 0.6145517 | 0.7651596 | 0.5980829 | 0.5609237 | 0.5646265 | 0.720463 | -0.6109267 | 0.3237471
17 | 0.2004134 | 0.1874874 | 0.1866565 | 0.2658573 | 0.2159663 | 0.2031756 | 0.2254513 | 0.3630427 | 0.296697 | 0.3086483 | 0.3938722 | 0.4011256 | 0.7555633 | 0.8782564 | 0.8377765 | 0.794387 | 1 | 0.911669 | 0.9447601 | 0.7114592 | 0.4399261 | 0.2747825 | 0.4091374 | 0.6831179 | 0.7077189 | -0.6281071 | -0.731275 | 0.3772096 | 0.7176844 | 0.5931097 | 0.5659547 | 0.5756662 | 0.7018002 | -0.6388898 | 0.3732968
16 | 0.1294926 | 0.1826904 | 0.2176807 | 0.3222892 | 0.3067022 | 0.3053494 | 0.3282452 | 0.3756092 | 0.2472409 | 0.2431526 | 0.3738148 | 0.3867947 | 0.8866674 | 0.8922701 | 0.9693201 | 1 | 0.794387 | 0.7357964 | 0.7840036 | 0.639755 | 0.278945 | 0.1639627 | 0.2795474 | 0.5970516 | 0.6231124 | -0.5454158 | -0.710637 | 0.2486377 | 0.6460696 | 0.5219298 | 0.5022378 | 0.5052535 | 0.6334953 | -0.6230847 | 0.3260233
15 | 0.2227576 | 0.1435423 | 0.1350997 | 0.2251326 | 0.144883 | 0.1356898 | 0.1538516 | 0.274647 | 0.1723221 | 0.2014286 | 0.3386929 | 0.3488786 | 0.9174827 | 0.948852 | 1 | 0.9693201 | 0.8377765 | 0.7803282 | 0.8516668 | 0.6481564 | 0.3048473 | 0.1814477 | 0.3361574 | 0.5868765 | 0.6145171 | -0.5254116 | -0.6415419 | 0.2330575 | 0.6290689 | 0.5521551 | 0.529738 | 0.5460185 | 0.6196411 | -0.5372181 | 0.3539314
14 | 0.1990473 | 0.07772175 | 0.05314863 | 0.1341746 | 0.04776099 | 0.03661372 | 0.06897197 | 0.3656794 | 0.2377203 | 0.292349 | 0.5009085 | 0.5067602 | 0.9551884 | 1 | 0.948852 | 0.8922701 | 0.8782564 | 0.831532 | 0.918899 | 0.7506734 | 0.3262705 | 0.1909917 | 0.3451825 | 0.618997 | 0.6424757 | -0.554868 | -0.6941213 | 0.2435048 | 0.6561035 | 0.5533027 | 0.5237593 | 0.5479948 | 0.6384661 | -0.5560523 | 0.311525
13 | 0.1821956 | 0.05576206 | 0.02712687 | 0.08162896 | 0.004803396 | -0.006230155 | 0.02366056 | 0.3524821 | 0.2237458 | 0.2786886 | 0.5099615 | 0.5161239 | 1 | 0.9551884 | 0.9174827 | 0.8866674 | 0.7555633 | 0.7560358 | 0.8535229 | 0.7636737 | 0.2967652 | 0.1809254 | 0.3193352 | 0.5841698 | 0.605358 | -0.5279824 | -0.6727276 | 0.2172112 | 0.6178912 | 0.5045182 | 0.4734542 | 0.4974404 | 0.59513 | -0.5330499 | 0.2648337
12 | 0.06297216 | 0.07733385 | 0.1013371 | 0.2517453 | 0.3008395 | 0.2843503 | 0.3836357 | 0.9254604 | 0.8021304 | 0.8410712 | 0.998329 | 1 | 0.5161239 | 0.5067602 | 0.3488786 | 0.3867947 | 0.4011256 | 0.39507 | 0.4056069 | 0.5488588 | 0.09665217 | 0.06527594 | -0.07787709 | 0.5305808 | 0.5782486 | -0.4981548 | -0.7696825 | 0.03031846 | 0.6272436 | 0.5070379 | 0.4884872 | 0.4831559 | 0.621411 | -0.6495411 | 0.285341
11 | 0.05953896 | 0.07753337 | 0.099994 | 0.235303 | 0.2813411 | 0.2643854 | 0.35876 | 0.9182702 | 0.7895966 | 0.833111 | 1 | 0.998329 | 0.5099615 | 0.5009085 | 0.3386929 | 0.3738148 | 0.3938722 | 0.3885255 | 0.4009132 | 0.5455362 | 0.09500081 | 0.06444603 | -0.07707885 | 0.5209978 | 0.5669256 | -0.4895819 | -0.7594084 | 0.03188283 | 0.6149599 | 0.4920816 | 0.4731041 | 0.4683903 | 0.6078867 | -0.6403955 | 0.273354
10 | 0.02444512 | 0.02885518 | 0.05087092 | 0.2597161 | 0.3430842 | 0.3237877 | 0.4520198 | 0.895013 | 0.9634292 | 1 | 0.833111 | 0.8410712 | 0.2786886 | 0.292349 | 0.2014286 | 0.2431526 | 0.3086483 | 0.2746403 | 0.2361683 | 0.3367316 | 0.06174927 | 0.01775835 | -0.1409461 | 0.4194367 | 0.4784175 | -0.3880536 | -0.633749 | -0.0223894 | 0.5290563 | 0.4756587 | 0.463699 | 0.4458706 | 0.5383734 | -0.5266207 | 0.2847695
9 | 0.03429458 | 0.1015206 | 0.1445268 | 0.3380034 | 0.4612142 | 0.4413509 | 0.5642714 | 0.9025982 | 1 | 0.9634292 | 0.7895966 | 0.8021304 | 0.2237458 | 0.2377203 | 0.1723221 | 0.2472409 | 0.296697 | 0.2416931 | 0.1821782 | 0.3069894 | 0.04292751 | 0.01018831 | -0.1752492 | 0.4259476 | 0.4845433 | -0.4088716 | -0.6798447 | 0.01053533 | 0.5414981 | 0.4438191 | 0.4394666 | 0.4061653 | 0.549162 | -0.6190304 | 0.2835251
8 | -0.001846814 | 0.1466192 | 0.2343592 | 0.4494969 | 0.5577461 | 0.5529865 | 0.6553061 | 1 | 0.9025982 | 0.895013 | 0.9182702 | 0.9254604 | 0.3524821 | 0.3656794 | 0.274647 | 0.3756092 | 0.3630427 | 0.3214002 | 0.2813274 | 0.4335317 | 0.05154019 | 0.01262028 | -0.1650434 | 0.4998685 | 0.5598785 | -0.4757049 | -0.7894247 | 0.02239599 | 0.622867 | 0.4980374 | 0.4895287 | 0.4598306 | 0.6268427 | -0.7146726 | 0.317219
7 | 0.09184286 | 0.4284799 | 0.5748455 | 0.8101543 | 0.9557502 | 0.9582772 | 1 | 0.6553061 | 0.5642714 | 0.4520198 | 0.35876 | 0.3836357 | 0.02366056 | 0.06897197 | 0.1538516 | 0.3282452 | 0.2254513 | 0.1381549 | 0.03631844 | 0.1233309 | -0.01472343 | -0.01570453 | -0.2142929 | 0.3750989 | 0.4473306 | -0.3687381 | -0.5898419 | 0.002984153 | 0.5130649 | 0.4669518 | 0.4860183 | 0.4273294 | 0.5454966 | -0.6619864 | 0.4668673
6 | 0.1718151 | 0.602649 | 0.7343312 | 0.8945054 | 0.9903519 | 1 | 0.9582772 | 0.5529865 | 0.4413509 | 0.3237877 | 0.2643854 | 0.2843503 | -0.006230155 | 0.03661372 | 0.1356898 | 0.3053494 | 0.2031756 | 0.1071735 | 0.01023156 | 0.09354815 | -0.03368576 | -0.01831025 | -0.2233456 | 0.3595172 | 0.4360301 | -0.3549709 | -0.5549774 | -0.009404284 | 0.5033369 | 0.4781013 | 0.5023896 | 0.4400438 | 0.5417873 | -0.6716488 | 0.5420023
5 | 0.2302725 | 0.6602053 | 0.7704724 | 0.8909676 | 1 | 0.9903519 | 0.9557502 | 0.5577461 | 0.4612142 | 0.3430842 | 0.2813411 | 0.3008395 | 0.004803396 | 0.04776099 | 0.144883 | 0.3067022 | 0.2159663 | 0.1142357 | 0.02077734 | 0.101031 | -0.03733491 | -0.01975926 | -0.2344681 | 0.375558 | 0.4586536 | -0.3690961 | -0.5749905 | -0.02192602 | 0.5293756 | 0.5137258 | 0.5378606 | 0.474413 | 0.5709725 | -0.6995235 | 0.5862963
4 | 0.4858776 | 0.6909295 | 0.8029076 | 1 | 0.8909676 | 0.8945054 | 0.8101543 | 0.4494969 | 0.3380034 | 0.2597161 | 0.235303 | 0.2517453 | 0.08162896 | 0.1341746 | 0.2251326 | 0.3222892 | 0.2658573 | 0.1709366 | 0.1078358 | 0.1185711 | -0.02067056 | -0.0001255036 | -0.186075 | 0.4142207 | 0.525022 | -0.3901463 | -0.5259027 | -0.09586428 | 0.5948207 | 0.6940266 | 0.7218853 | 0.6724402 | 0.6562476 | -0.6556616 | 0.8017243
3 | 0.4769668 | 0.9309213 | 1 | 0.8029076 | 0.7704724 | 0.7343312 | 0.5748455 | 0.2343592 | 0.1445268 | 0.05087092 | 0.099994 | 0.1013371 | 0.02712687 | 0.05314863 | 0.1350997 | 0.2176807 | 0.1866565 | 0.07750956 | 0.03753187 | 0.07548639 | -0.06104149 | -0.01203876 | -0.1990924 | 0.3174105 | 0.4002735 | -0.3099155 | -0.4333435 | -0.06111104 | 0.4625851 | 0.5052317 | 0.5291027 | 0.4801373 | 0.5103982 | -0.6232515 | 0.6954249
2 | 0.5502152 | 1 | 0.9309213 | 0.6909295 | 0.6602053 | 0.602649 | 0.4284799 | 0.1466192 | 0.1015206 | 0.02885518 | 0.07753337 | 0.07733385 | 0.05576206 | 0.07772175 | 0.1435423 | 0.1826904 | 0.1874874 | 0.08596948 | 0.0672556 | 0.07835823 | -0.0523939 | -0.001644707 | -0.1721632 | 0.3051076 | 0.3886462 | -0.2911315 | -0.3804524 | -0.08465958 | 0.4456922 | 0.5239184 | 0.5470341 | 0.5055198 | 0.4958557 | -0.562349 | 0.7206691
1 | 1 | 0.5502152 | 0.4769668 | 0.4858776 | 0.2302725 | 0.1718151 | 0.09184286 | -0.001846814 | 0.03429458 | 0.02444512 | 0.05953896 | 0.06297216 | 0.1821956 | 0.1990473 | 0.2227576 | 0.1294926 | 0.2004134 | 0.1470579 | 0.1932495 | 0.08609898 | -0.02068496 | 0.0227242 | -0.07424543 | 0.2859761 | 0.4016339 | -0.2565806 | -0.224496 | -0.1938233 | 0.4438436 | 0.6774764 | 0.7031513 | 0.6888414 | 0.509801 | -0.3563329 | 0.8302291