## Fig1c-1
Transmittance (%)
Wavelength (nm) | ODM-1 | ODM-2 | ODM-3 | ODM-4 | ODM-5 | ODM-6 | ODM-7 | ODM-8 | ODM-9 | ODM-10 | NMO-1 | NMO-2 | NMO-3 | NMO-4 | NMO-5 | NMO-6
400 | 69.28823 | 80.05355 | 88.42509 | 83.67437 | 76.46414 | 67.52988 | 46.06918 | 62.85009 | 57.09904 | 65.8004 | 62.41814 | 0.08281907 | 75.15155 | 37.62725 | 37.21294 | 31.28999
410 | 59.76993 | 81.69098 | 88.64635 | 84.30459 | 77.603 | 70.39777 | 46.82034 | 61.65294 | 60.99876 | 68.28138 | 62.48864 | 0.08183731 | 77.3845 | 39.79345 | 37.07362 | 31.09296
420 | 46.07417 | 82.8703 | 88.23202 | 84.99508 | 79.83917 | 71.93764 | 46.07032 | 61.89001 | 64.65168 | 70.0133 | 62.5812 | 0.08715738 | 79.22652 | 41.94341 | 36.9191 | 30.82931
430 | 31.1814 | 83.38341 | 87.02571 | 86.55927 | 81.61266 | 72.62647 | 46.47839 | 63.84442 | 68.1421 | 71.29984 | 62.60366 | 0.09433 | 80.83131 | 44.03671 | 36.63774 | 30.57063
440 | 18.20247 | 82.45666 | 84.75704 | 87.46805 | 82.86769 | 73.91129 | 46.99996 | 65.34457 | 71.07071 | 72.2192 | 62.69801 | 0.09503605 | 82.91465 | 46.17906 | 36.34027 | 30.33585
450 | 9.107555 | 79.78629 | 80.05668 | 87.17554 | 83.62828 | 75.15641 | 48.54634 | 66.43458 | 73.37726 | 72.4975 | 62.82061 | 0.13618 | 83.5341 | 48.24401 | 36.09225 | 30.17723
460 | 4.679831 | 74.73647 | 73.04665 | 85.57087 | 84.25005 | 76.48219 | 53.64624 | 67.52054 | 75.01041 | 72.74807 | 62.67526 | 0.1410237 | 84.45916 | 50.30254 | 35.7806 | 29.94999
470 | 2.802937 | 67.92406 | 62.57429 | 82.52396 | 84.50355 | 77.85928 | 58.25903 | 68.17822 | 76.04929 | 72.918 | 62.61318 | 0.1048267 | 85.10651 | 52.27162 | 35.44693 | 29.67059
480 | 1.769324 | 57.25272 | 47.57259 | 77.87714 | 84.1736 | 79.22961 | 61.09843 | 68.57414 | 76.51364 | 72.91604 | 62.3794 | 0.1060617 | 85.78751 | 54.21864 | 35.15478 | 29.44374
490 | 1.623558 | 42.13965 | 34.50698 | 71.89445 | 83.68773 | 79.89093 | 64.06556 | 69.15998 | 76.75916 | 72.91587 | 62.4027 | 0.1821161 | 86.73317 | 56.03263 | 34.93702 | 29.46911
500 | 3.795813 | 31.90788 | 23.00508 | 63.90472 | 83.0316 | 79.70292 | 67.10257 | 69.09251 | 76.87043 | 73.09275 | 62.31616 | 0.2274997 | 87.70103 | 57.76906 | 34.60262 | 29.38549
510 | 18.19743 | 24.15059 | 10.92772 | 52.61416 | 81.63828 | 78.24667 | 69.6063 | 68.79156 | 76.88063 | 73.20792 | 62.15392 | 0.2132845 | 87.84024 | 59.31236 | 34.30568 | 29.23611
520 | 39.34516 | 11.93504 | 5.518269 | 42.04406 | 79.38936 | 76.71821 | 71.65061 | 68.35016 | 76.65233 | 73.42812 | 61.90499 | 0.2167329 | 88.18667 | 60.66745 | 34.01801 | 29.11161
530 | 66.44852 | 5.094542 | 5.454598 | 33.468 | 77.57798 | 75.95447 | 73.28979 | 67.10622 | 76.32742 | 73.71118 | 61.7878 | 0.2581066 | 88.52403 | 62.01008 | 33.76199 | 29.05642
540 | 86.1997 | 6.402518 | 3.934509 | 23.26126 | 76.17571 | 74.25601 | 74.63797 | 66.33751 | 76.03478 | 74.1674 | 61.69458 | 0.3040259 | 88.84346 | 63.22734 | 33.44475 | 29.0367
550 | 88.03238 | 22.74108 | 1.463143 | 14.46932 | 73.09743 | 70.79238 | 75.47709 | 67.3369 | 75.77622 | 74.66649 | 61.7707 | 0.3523268 | 89.1382 | 64.44546 | 33.2464 | 29.07703
560 | 88.56356 | 55.10042 | 1.536912 | 12.31801 | 68.85392 | 68.31455 | 75.87623 | 67.58691 | 75.20482 | 74.85616 | 61.7482 | 0.4250907 | 89.43404 | 65.38593 | 33.02246 | 29.14153
570 | 88.75494 | 76.65312 | 13.14886 | 13.43812 | 64.20981 | 64.76761 | 76.14758 | 67.47901 | 74.6526 | 74.94743 | 61.76021 | 0.4918779 | 89.55564 | 66.20719 | 32.83935 | 29.20419
580 | 88.78204 | 85.1087 | 54.25178 | 11.33645 | 56.58657 | 59.90848 | 76.30669 | 68.89832 | 73.90356 | 74.77219 | 61.78747 | 0.5707039 | 89.7127 | 67.0023 | 32.74042 | 29.28767
590 | 88.94598 | 88.31985 | 80.73377 | 7.233956 | 45.04272 | 56.05655 | 75.76357 | 68.08814 | 73.19724 | 74.76641 | 61.88 | 0.6578679 | 89.77261 | 67.62548 | 32.67421 | 29.41776
600 | 88.98956 | 89.56363 | 88.61062 | 7.280624 | 33.89192 | 50.95412 | 74.20082 | 69.17191 | 72.46797 | 74.57006 | 61.82368 | 0.770468 | 89.92685 | 68.07236 | 32.63328 | 29.53891
610 | 89.0909 | 90.16772 | 90.81632 | 20.22742 | 28.08006 | 45.18724 | 71.89158 | 68.50629 | 71.76353 | 74.31324 | 61.75305 | 0.8871552 | 89.95331 | 68.43416 | 32.70091 | 29.65824
620 | 89.12648 | 90.40582 | 90.87183 | 53.0909 | 25.26293 | 36.00331 | 69.08495 | 67.95143 | 71.19642 | 74.18252 | 61.69736 | 1.018353 | 89.90813 | 68.67818 | 32.76141 | 29.86715
630 | 89.17502 | 90.36265 | 91.80841 | 77.59055 | 19.30287 | 26.17327 | 65.25063 | 65.82868 | 70.65984 | 73.81966 | 61.62073 | 1.167358 | 90.01853 | 68.8982 | 32.81777 | 30.04026
640 | 89.18777 | 90.32137 | 91.09386 | 87.77387 | 10.71156 | 19.35407 | 60.21807 | 63.75776 | 70.26199 | 73.47294 | 61.56375 | 1.339769 | 89.93867 | 68.79562 | 32.89454 | 30.28179
650 | 89.28097 | 90.85657 | 91.92634 | 89.65394 | 5.742572 | 16.59808 | 54.66932 | 61.79605 | 69.90934 | 73.15988 | 61.48374 | 1.528319 | 89.93465 | 68.69004 | 32.97987 | 30.50962
660 | 89.28846 | 90.81761 | 91.25613 | 91.79068 | 5.647812 | 15.08434 | 49.13756 | 61.63378 | 69.60276 | 72.78305 | 61.41039 | 1.731677 | 89.9577 | 68.48354 | 33.02986 | 30.75634
670 | 89.3171 | 90.54959 | 91.67953 | 90.26261 | 12.19641 | 11.55527 | 44.14478 | 61.0014 | 69.40112 | 72.50328 | 61.40301 | 1.970502 | 89.72591 | 68.10657 | 33.03098 | 31.01078
680 | 89.35979 | 90.75577 | 91.72272 | 92.59666 | 31.25266 | 6.713383 | 38.81858 | 62.20109 | 69.02701 | 72.08433 | 61.45547 | 2.232502 | 89.62613 | 67.64716 | 32.98664 | 31.32895
690 | 89.2649 | 90.97207 | 91.27229 | 90.48344 | 56.84471 | 3.741459 | 32.11068 | 61.4915 | 68.50067 | 71.77728 | 61.3725 | 2.518058 | 89.49091 | 67.0733 | 32.79902 | 31.54283
700 | 89.45386 | 90.65457 | 92.12314 | 91.82125 | 74.76104 | 3.185137 | 24.0769 | 62.19817 | 68.11311 | 71.50745 | 61.43626 | 2.813905 | 89.48759 | 66.47102 | 32.73045 | 31.8686
710 | 89.51457 | 90.97027 | 91.43665 | 92.18247 | 83.99831 | 5.313035 | 16.53185 | 61.57406 | 67.53708 | 71.05186 | 61.41902 | 3.130113 | 89.30508 | 65.74018 | 32.63096 | 32.17203
720 | 89.52414 | 91.02804 | 91.94808 | 90.51436 | 87.85394 | 13.52215 | 11.33302 | 59.34797 | 66.6273 | 70.67089 | 61.22369 | 3.489361 | 89.27574 | 64.67627 | 32.2862 | 32.50175
730 | 89.66512 | 90.69077 | 92.10535 | 92.7113 | 90.11513 | 32.05423 | 8.725263 | 56.95426 | 65.72244 | 70.14131 | 61.38041 | 3.838425 | 89.0871 | 63.94252 | 32.09989 | 32.92015
740 | 89.41722 | 91.22588 | 91.31963 | 91.64588 | 90.38021 | 55.91236 | 7.580034 | 52.06282 | 64.25847 | 69.74107 | 61.29715 | 4.219883 | 88.72646 | 62.7705 | 31.70985 | 33.22601
750 | 89.52077 | 90.66693 | 92.05083 | 90.68015 | 90.79055 | 71.27914 | 6.173573 | 48.20745 | 62.77517 | 69.18103 | 61.54562 | 4.608848 | 88.71928 | 61.75177 | 31.39939 | 33.60192
760 | 89.34032 | 91.05645 | 92.01421 | 92.99626 | 91.28902 | 82.64511 | 3.613509 | 46.21012 | 60.8302 | 68.60825 | 61.44957 | 5.029076 | 88.62543 | 60.52383 | 30.92406 | 33.82578
770 | 89.48156 | 90.80109 | 91.43687 | 91.74199 | 91.1594 | 85.90376 | 1.340428 | 44.57462 | 59.06262 | 67.9063 | 61.52971 | 5.465738 | 88.21281 | 59.41628 | 30.37218 | 34.32991
780 | 89.37751 | 91.23948 | 92.05573 | 90.7674 | 91.30299 | 88.64085 | 0.34212 | 43.38891 | 57.16214 | 66.97069 | 61.56145 | 5.924072 | 88.12994 | 58.19792 | 29.83747 | 34.6687
790 | 89.45897 | 90.6714 | 92.05633 | 92.46752 | 91.56369 | 91.10464 | 0.086306 | 40.21615 | 55.66055 | 65.89863 | 61.71006 | 6.438357 | 87.85455 | 57.0165 | 29.25143 | 35.18542
800 | 89.4287 | 90.86678 | 91.50623 | 92.50867 | 91.3879 | 90.00716 | 0.048278 | 34.03437 | 54.03001 | 64.73799 | 61.69201 | 6.905201 | 87.56715 | 55.87455 | 28.70792 | 35.56879
810 | 89.40932 | 90.95034 | 91.66762 | 90.50347 | 90.98943 | 89.83317 | 0.109217 | 26.45758 | 52.52631 | 63.55486 | 61.58025 | 7.394624 | 87.48226 | 54.67666 | 28.1798 | 35.8124
820 | 89.51997 | 91.20462 | 92.26228 | 91.72691 | 91.57995 | 91.88212 | 0.930906 | 19.74332 | 50.72424 | 62.57072 | 61.82 | 7.967564 | 87.22269 | 53.44571 | 27.65459 | 36.23387
830 | 89.72359 | 90.69489 | 91.79158 | 93.16218 | 91.51861 | 90.84846 | 8.181539 | 15.6535 | 48.30517 | 61.77139 | 61.59867 | 8.463181 | 86.83556 | 52.52194 | 27.40529 | 36.60342
840 | 89.59679 | 91.40792 | 91.2611 | 91.80205 | 91.15085 | 89.65279 | 32.12484 | 15.8451 | 45.36898 | 60.84048 | 62.13223 | 9.08147 | 86.61746 | 51.21421 | 27.14634 | 37.14508
850 | 89.92947 | 90.94293 | 92.00991 | 90.69942 | 91.14768 | 90.91103 | 59.98698 | 22.69216 | 42.60693 | 59.86868 | 62.26826 | 9.709563 | 86.91608 | 50.1439 | 26.79751 | 37.47637
860 | 89.64197 | 90.4983 | 91.54681 | 91.5041 | 90.72488 | 90.90488 | 76.53544 | 38.08131 | 39.71442 | 58.75429 | 62.14632 | 10.28648 | 85.76795 | 48.98089 | 26.63955 | 37.58906
870 | 89.68027 | 91.23565 | 91.6459 | 92.37236 | 91.45373 | 90.66907 | 84.36272 | 60.25507 | 36.93602 | 56.99662 | 63.37418 | 10.5632 | 85.54385 | 47.46358 | 26.3048 | 38.44518
880 | 89.73697 | 91.42287 | 91.73434 | 91.46758 | 91.30386 | 90.16724 | 87.74836 | 74.30016 | 35.33723 | 55.30955 | 63.55049 | 11.53609 | 85.24806 | 46.47017 | 26.36674 | 39.03408
890 | 89.90315 | 91.32961 | 91.98312 | 91.31334 | 91.1823 | 90.96309 | 89.34586 | 82.72743 | 34.23003 | 53.31564 | 63.57965 | 12.01579 | 85.00506 | 45.71257 | 26.40054 | 39.31839
900 | 89.76969 | 91.20417 | 92.009 | 91.94673 | 91.36151 | 91.40456 | 90.06724 | 87.36543 | 34.13176 | 51.3212 | 63.74447 | 12.78744 | 84.57601 | 44.77611 | 26.39825 | 39.7463
910 | 89.80139 | 91.38543 | 91.71147 | 92.36989 | 91.39026 | 90.45839 | 90.72774 | 89.16348 | 34.91923 | 49.37376 | 63.8948 | 13.47063 | 84.2105 | 43.95536 | 26.45994 | 40.18337
920 | 89.85507 | 91.38145 | 91.60503 | 91.89294 | 91.44308 | 89.81618 | 90.95396 | 89.44003 | 36.50409 | 47.53473 | 63.94149 | 14.2044 | 83.86503 | 43.138 | 26.49607 | 40.46294
930 | 89.83363 | 91.26349 | 91.9025 | 91.23154 | 91.28345 | 90.30309 | 91.02169 | 89.79777 | 38.57819 | 46.1556 | 64.02707 | 14.8631 | 83.50802 | 42.40698 | 26.55953 | 40.92646
940 | 89.85245 | 91.50522 | 92.15027 | 91.38344 | 91.19012 | 90.99895 | 91.30959 | 90.72569 | 40.58936 | 45.11729 | 64.17561 | 15.60135 | 83.0817 | 41.75097 | 26.71995 | 41.2769
950 | 89.79175 | 91.31396 | 91.97593 | 92.21758 | 91.27454 | 90.58432 | 91.30568 | 91.19483 | 42.33773 | 44.62371 | 64.27563 | 16.34638 | 82.59456 | 41.09513 | 26.81471 | 41.68189
960 | 89.85764 | 91.20792 | 91.65839 | 92.56542 | 91.3129 | 89.41588 | 91.31567 | 90.72547 | 43.51234 | 44.74118 | 64.21939 | 17.10533 | 82.16143 | 40.53559 | 26.88377 | 42.02548
970 | 89.84345 | 91.53731 | 91.61126 | 91.90068 | 91.20477 | 89.01442 | 91.5023 | 90.06664 | 44.0706 | 45.55008 | 64.20373 | 17.86578 | 81.75304 | 39.97548 | 27.01232 | 42.3707
980 | 89.82396 | 91.33865 | 92.03038 | 91.01975 | 91.04622 | 89.78611 | 91.55331 | 90.12704 | 44.26701 | 46.85356 | 64.25504 | 18.62667 | 81.27553 | 39.41438 | 27.21541 | 42.65793
990 | 89.86887 | 91.05732 | 92.25463 | 91.04769 | 91.00855 | 90.38249 | 91.45335 | 90.77933 | 44.33268 | 48.55735 | 64.28091 | 19.39744 | 80.77198 | 38.94076 | 27.43435 | 43.03751
1000 | 89.82026 | 91.44901 | 92.145 | 92.02403 | 91.29251 | 90.05762 | 91.549 | 91.06825 | 44.38945 | 50.24857 | 64.35748 | 20.11352 | 80.28958 | 38.5116 | 27.56245 | 43.38593
1010 | 89.84733 | 91.52074 | 91.73975 | 92.74933 | 91.58366 | 89.14093 | 91.72977 | 90.56046 | 44.63936 | 51.76846 | 64.43705 | 20.85822 | 79.82954 | 38.07056 | 27.84268 | 43.75719
1020 | 89.85093 | 90.97099 | 91.54001 | 92.44852 | 91.62066 | 88.84624 | 91.60648 | 89.83009 | 45.26534 | 52.86575 | 64.55875 | 21.59279 | 79.25838 | 37.69411 | 28.06397 | 44.06667
1030 | 89.84195 | 91.27689 | 91.81554 | 91.40315 | 91.52757 | 89.55627 | 91.50301 | 89.80614 | 46.42759 | 53.73872 | 64.69486 | 22.3695 | 78.71165 | 37.29191 | 28.33982 | 44.45567
1040 | 89.85645 | 91.65158 | 92.3046 | 90.82594 | 91.48141 | 90.4991 | 91.73237 | 90.42142 | 48.20101 | 54.21951 | 64.82134 | 23.08773 | 78.18394 | 36.95826 | 28.63134 | 44.77688
1050 | 89.84648 | 91.23327 | 92.40471 | 91.28538 | 91.63184 | 90.55103 | 91.83063 | 90.99114 | 50.75293 | 54.49166 | 64.91156 | 23.85199 | 77.60359 | 36.69198 | 28.95133 | 45.08642
1060 | 89.88167 | 90.9155 | 92.07822 | 92.3182 | 91.94232 | 89.71926 | 91.4752 | 90.92349 | 53.95482 | 54.6796875 | 65.07178 | 24.60045 | 76.97501 | 36.43759 | 29.35319 | 45.44258
1070 | 89.86818 | 91.49712 | 91.64598 | 92.93315 | 92.13174 | 88.76552 | 91.61658 | 90.2737 | 57.60506 | 54.79243 | 65.26274 | 25.35431 | 76.36772 | 36.1679 | 29.73505 | 45.79613
1080 | 89.86429 | 91.63975 | 91.5424 | 92.54881 | 92.05868 | 88.48194 | 91.96467 | 89.63792 | 61.4009 | 54.84485 | 65.36639 | 26.09345 | 75.78287 | 35.93869 | 30.08056 | 46.11477
1090 | 89.90332 | 91.06852 | 91.83466 | 91.55018 | 91.78828 | 88.88072 | 91.89109 | 89.57019 | 65.31255 | 55.12025 | 65.48241 | 26.8275 | 75.12685 | 35.71663 | 30.5519 | 46.44675
1100 | 89.87561 | 90.88489 | 92.34014 | 90.80645 | 91.65147 | 89.33707 | 91.43999 | 89.94232 | 68.83763 | 55.65422 | 65.65604 | 27.54153 | 74.46601 | 35.52805 | 31.05069 | 46.71899
1110 | 89.95351 | 91.55498 | 92.52343 | 90.95031 | 91.69918 | 89.15078 | 91.67024 | 90.29366 | 71.86795 | 56.58172 | 65.8661 | 28.28869 | 73.8391 | 35.29804 | 31.57064 | 47.0603
1120 | 89.86906 | 91.68437 | 92.33388 | 91.82991 | 91.95796 | 88.31921 | 92.11552 | 90.1492 | 74.47265625 | 57.77252 | 65.97897 | 29.01214 | 73.20815 | 35.1102 | 32.06249 | 47.32362
1130 | 89.85743 | 91.06037 | 91.75757 | 92.68561 | 92.14233 | 87.28189 | 91.98688 | 89.43995 | 76.78426 | 59.45816 | 66.11623 | 29.73993 | 72.51648 | 34.93492 | 32.63105 | 47.65739
1140 | 89.84313 | 90.77442 | 91.43124 | 92.92988 | 92.17747 | 86.8587 | 91.43691 | 88.71513 | 78.51221 | 61.5148 | 66.23058 | 30.47156 | 71.77055 | 34.76922 | 33.20749 | 47.97933
1150 | 89.91585 | 91.34973 | 91.54459 | 92.32961 | 92.02718 | 87.24364 | 91.56424 | 88.35617 | 79.90955 | 64.00398 | 66.43819 | 31.23449 | 71.0697 | 34.58497 | 33.7798 | 48.27118
1160 | 89.93213 | 91.75792 | 91.97033 | 91.3747 | 91.75074 | 88.22559 | 92.15963 | 88.61731 | 81.12085 | 66.578 | 66.60777 | 31.87948 | 70.39476 | 34.45933 | 34.39543 | 48.5543
1170 | 89.93043 | 91.2813 | 92.46898 | 90.73369 | 91.66756 | 89.21197 | 92.22603 | 89.30708 | 82.21114 | 69.04829 | 66.76862 | 32.57344 | 69.73074 | 34.26942 | 34.96367 | 48.86657
1180 | 89.95396 | 90.717 | 92.63602 | 90.75107 | 91.73776 | 89.66058 | 91.61776 | 90.05257 | 83.04309 | 71.52719 | 66.90971 | 33.25963 | 68.96073 | 34.12122 | 35.49041 | 49.11839
1190 | 89.92766 | 91.0023 | 92.34202 | 91.4213 | 91.91446 | 89.50645 | 91.39447 | 90.31132 | 83.66618 | 73.94629 | 67.03503 | 33.99564 | 68.22517 | 33.96809 | 35.99421 | 49.42563
1200 | 89.93599 | 91.66534 | 91.86367 | 92.40821 | 92.15073 | 89.13887 | 91.9072 | 90.29501 | 84.24477 | 76.15439 | 67.18379 | 34.66071 | 67.47153 | 33.81765 | 36.30968 | 49.6954
1210 | 89.96036 | 91.71181 | 91.42395 | 92.93187 | 92.24895 | 89.06422 | 92.32805 | 90.06205 | 84.92807 | 78.06903 | 67.39439 | 35.36369 | 66.77093 | 33.65643 | 36.57317 | 49.95353
1220 | 89.95878 | 91.09756 | 91.40705 | 92.88367 | 92.20545 | 89.52106 | 92.13628 | 90.02129 | 85.53269 | 79.63622 | 67.61648 | 36.04535 | 66.0038 | 33.49972 | 36.73869 | 50.23384
1230 | 89.98602 | 90.74213 | 91.71277 | 92.13824 | 92.00967 | 90.49742 | 91.52302 | 90.3115 | 85.94837 | 81.01366 | 67.72914 | 36.70237 | 65.21198 | 33.37027 | 36.86018 | 50.52384
1240 | 89.9871 | 91.13733 | 92.219 | 91.27423 | 91.77363 | 91.50706 | 91.44394 | 90.89197 | 86.26976 | 82.30875 | 67.86348 | 37.38949 | 64.39567 | 33.1793 | 36.91298 | 50.7473
1250 | 90.03725 | 91.77074 | 92.67663 | 90.71867 | 91.74277 | 92.26453 | 92.01642 | 91.69904 | 86.77007 | 83.49017 | 68.02476 | 38.01107 | 63.63828 | 33.00961 | 37.03847 | 51.03273
1260 | 89.96864 | 91.78076 | 92.73342 | 90.74763 | 91.75843 | 92.37595 | 92.45724 | 92.23669 | 87.19302 | 84.31297 | 68.23952 | 38.67488 | 62.85367 | 32.84882 | 37.12151 | 51.29388
1270 | 90.04398 | 91.17868 | 92.45863 | 91.34116 | 91.95885 | 91.93394 | 92.25309 | 92.45701 | 87.68381 | 85.01991 | 68.43676 | 39.2977 | 62.10263 | 32.70811 | 37.1792 | 51.5503
1280 | 90.00764 | 90.68811 | 91.95425 | 92.16287 | 92.11613 | 91.2253 | 91.57008 | 92.15071 | 87.90755 | 85.53325 | 68.65451 | 39.95217 | 61.28156 | 32.55588 | 37.23794 | 51.78234
1290 | 90.00385 | 90.95666 | 91.48756 | 92.93275 | 92.25919 | 90.78428 | 91.36032 | 91.70139 | 88.03549 | 86.10001 | 68.7988 | 40.57651 | 60.45411 | 32.39968 | 37.22704 | 52.0107
1300 | 90.00343 | 91.63683 | 91.31848 | 93.20921 | 92.29217 | 90.76199 | 91.83795 | 91.28244 | 88.27897 | 86.69049 | 68.94549 | 41.16788 | 59.62211 | 32.2569 | 37.19516 | 52.26639
1310 | 90.04972 | 91.91132 | 91.46814 | 92.93401 | 92.21104 | 91.16895 | 92.4031 | 91.14765 | 88.60001 | 87.11411 | 69.1057 | 41.83445 | 58.78679 | 32.10894 | 37.06477 | 52.50678
1320 | 90.05357 | 91.57604 | 91.96619 | 92.22752 | 92.01024 | 91.92818 | 92.52854 | 91.40935 | 88.9213 | 87.35912 | 69.24629 | 42.39656 | 57.98205 | 31.98718 | 36.92413 | 52.74261
1330 | 90.05208 | 90.96658 | 92.42722 | 91.4286 | 91.85244 | 92.62579 | 91.96016 | 91.82517 | 89.06103 | 87.50496 | 69.44962 | 43.0074 | 57.16893 | 31.81651 | 36.76735 | 52.9749
1340 | 90.03661 | 90.831 | 92.74028 | 90.85862 | 91.7065 | 93.01903 | 91.43635 | 92.34407 | 89.06997 | 87.70506 | 69.63427 | 43.59 | 56.30563 | 31.6551 | 36.72115 | 53.20252
1350 | 90.03382 | 91.21677 | 92.79218 | 90.73988 | 91.70077 | 92.95923 | 91.41591 | 92.70317 | 89.09549 | 88.00103 | 69.77574 | 44.12413 | 55.45014 | 31.5226 | 36.73098 | 53.35004
1360 | 89.92201 | 91.81947 | 92.50968 | 91.09674 | 91.76704 | 92.37371 | 91.91407 | 92.66783 | 89.12748 | 88.29012 | 69.96118 | 44.70438 | 54.51949 | 31.39285 | 36.77783 | 53.60725
1370 | 89.89957 | 91.97585 | 92.04533 | 91.80761 | 91.9061 | 91.68452 | 92.38255 | 92.43794 | 89.39001 | 88.45876 | 70.13257 | 45.25977 | 53.5823 | 31.21369 | 36.83599 | 53.85638
1380 | 89.77651 | 91.53222 | 91.51125 | 92.44986 | 91.98613 | 90.96259 | 92.29619 | 91.90649 | 89.52811 | 88.53834 | 70.18335 | 45.80087 | 52.7246 | 31.14512 | 36.87797 | 53.99406
1390 | 89.77505 | 90.92257 | 91.10648 | 93.03341 | 92.09517 | 90.71509 | 91.82001 | 91.42646 | 89.53084 | 88.48775 | 70.3812 | 46.31611 | 51.85161 | 30.99748 | 36.91611 | 54.23112
1400 | 89.85501 | 90.74647 | 91.11881 | 93.23557 | 92.16753 | 90.85863 | 91.33235 | 91.11469 | 89.49286 | 88.5666 | 70.6281 | 46.88791 | 50.99427 | 30.88903 | 36.99153 | 54.4636
1410 | 89.89623 | 90.94455 | 91.42523 | 92.96664 | 92.10339 | 91.29343 | 91.15655 | 91.0964 | 89.38496 | 88.71106 | 70.8054 | 47.41923 | 50.12191 | 30.74704 | 37.05431 | 54.66949
1420 | 89.94979 | 91.54923 | 91.83184 | 92.35152 | 92.01065 | 91.9394 | 91.65083 | 91.27279 | 89.37877 | 88.86433 | 70.95004 | 47.92823 | 49.22573 | 30.65927 | 37.12502 | 54.84153
1430 | 89.88374 | 91.85293 | 92.29819 | 91.62325 | 91.82469 | 92.55647 | 92.19933 | 91.68279 | 89.50051 | 88.97585 | 71.15633 | 48.50042 | 48.30439 | 30.54819 | 37.14389 | 55.0387
1440 | 89.93991 | 91.74701 | 92.73442 | 91.06679 | 91.77905 | 93.05329 | 92.48698 | 92.25764 | 89.727 | 88.98551 | 71.3632 | 49.02566 | 47.4312 | 30.44769 | 37.09024 | 55.27375
1450 | 89.94158 | 91.29147 | 92.85338 | 90.75217 | 91.69921875 | 93.07196 | 92.29038 | 92.6883 | 89.79219 | 88.96301 | 71.51591 | 49.48007 | 46.61436 | 30.37051 | 37.00404 | 55.43305
1460 | 89.95053 | 90.79464 | 92.72627 | 90.7662 | 91.71709 | 92.73969 | 91.69843 | 92.89716 | 89.71127 | 88.95841 | 71.62682 | 49.96785 | 45.72369 | 30.30254 | 36.86374 | 55.59238
1470 | 89.99481 | 90.71085 | 92.40916 | 91.15635 | 91.77093 | 92.19924 | 91.26032 | 92.76614 | 89.67563 | 89.01687 | 71.85674 | 50.49924 | 44.84337 | 30.21743 | 36.69001 | 55.80196
1480 | 90.02731 | 91.00391 | 91.95361 | 91.75943 | 91.90437 | 91.61613 | 91.27866 | 92.46587 | 89.55035 | 89.15378 | 72.08375 | 51.00181 | 43.99082 | 30.13795 | 36.49203 | 56.02003
1490 | 90.02662 | 91.59855 | 91.49013 | 92.45487 | 92.04399 | 91.10891 | 91.75874 | 92.00767 | 89.63352 | 89.35915 | 72.30801 | 51.48027 | 43.08757 | 30.06472 | 36.26797 | 56.16417
1500 | 90.0145 | 92.01357 | 91.20237 | 93.06696 | 92.14462 | 90.77812 | 92.36308 | 91.53885 | 89.74034 | 89.43359375 | 72.50856 | 51.9379 | 42.2182 | 29.98452 | 36.01426 | 56.33188
1510 | 90.0556 | 91.978 | 91.20158 | 93.39822 | 92.26855 | 90.8755 | 92.67563 | 91.29815 | 89.93893 | 89.46675 | 72.71477 | 52.4079 | 41.33768 | 29.91513 | 35.67059 | 56.52285
1520 | 90.03532 | 91.58147 | 91.28248 | 93.37196 | 92.32838 | 91.17501 | 92.54038 | 91.1052 | 89.93079 | 89.3433 | 72.87578 | 52.86724 | 40.48774 | 29.86626 | 35.24289 | 56.71456
1530 | 90.11379 | 91.05094 | 91.70767 | 93.01934 | 92.31951 | 91.7224 | 91.99868 | 91.24545 | 89.86347 | 89.25215 | 73.02718 | 53.31881 | 39.64647 | 29.82421875 | 34.75975 | 56.86317
1540 | 90.1085 | 90.77636 | 92.19569 | 92.50395 | 92.19695 | 92.32343 | 91.45706 | 91.57412 | 89.75425 | 89.24638 | 73.18749 | 53.7492 | 38.80732 | 29.76832 | 34.31775 | 57.03957
1550 | 90.07937 | 90.86668 | 92.65835 | 91.90012 | 92.11587 | 92.91381 | 91.22181 | 92.06741 | 89.60931 | 89.34028 | 73.35233 | 54.20205 | 37.96173 | 29.74582 | 34.01554 | 57.20361
1560 | 90.08614 | 91.36926 | 92.98377 | 91.33905 | 91.97019 | 93.28094 | 91.47454 | 92.5785 | 89.60224 | 89.49487 | 73.59991 | 54.61795 | 37.06854 | 29.67017 | 33.86322 | 57.32818
1570 | 90.06738 | 91.86674 | 93.07448 | 90.93052 | 91.79654 | 93.29662 | 91.97684 | 92.88606 | 89.6873 | 89.60397 | 73.80179 | 55.00972 | 36.29181 | 29.65608 | 33.81018 | 57.50404
1580 | 90.08137 | 92.15119 | 92.91287 | 90.72949 | 91.70378 | 92.99727 | 92.44347 | 92.99775 | 89.82666 | 89.71897 | 73.98248 | 55.44474 | 35.43505 | 29.58011 | 33.90932 | 57.66578
1590 | 90.11362 | 92.0599 | 92.61706 | 90.82154 | 91.62153 | 92.53208 | 92.72337 | 92.94701 | 89.96299 | 89.67628 | 74.21656 | 55.82894 | 34.65401 | 29.55746 | 34.06643 | 57.83063
1600 | 90.11021 | 91.61562 | 92.25272 | 91.29219 | 91.69146 | 92.02959 | 92.56062 | 92.75011 | 89.96248 | 89.57056 | 74.42951 | 56.24902 | 33.84086 | 29.54356 | 34.39669 | 57.97814
1610 | 90.12918 | 91.16188 | 91.77454 | 91.79213 | 91.80278 | 91.42578125 | 92.10124 | 92.30075 | 89.88593 | 89.5008 | 74.57021 | 56.61836 | 33.0609 | 29.50969 | 34.71346 | 58.12034
1620 | 90.13644 | 90.85249 | 91.35572 | 92.32921 | 91.92839 | 90.98546 | 91.58044 | 91.8573 | 89.75871 | 89.46778 | 74.71187 | 56.95832 | 32.33947 | 29.51051 | 35.16161 | 58.239
1630 | 90.06813 | 90.84193 | 91.16451 | 92.91614 | 92.14874 | 90.76268 | 91.2057 | 91.49265 | 89.63232 | 89.5206 | 74.91354 | 57.35676 | 31.59347 | 29.47629 | 35.56689 | 58.41333
1640 | 90.02521 | 91.13634 | 91.06252 | 93.33543 | 92.29114 | 90.72791 | 91.161 | 91.18679 | 89.57867 | 89.62408 | 75.07242 | 57.61188 | 30.79202 | 29.44043 | 35.99381 | 58.54704
1650 | 89.95811 | 91.51395 | 91.08994 | 93.35131 | 92.33222 | 90.87524 | 91.44017 | 90.94615 | 89.48473 | 89.59016 | 75.25993 | 57.89074 | 30.08425 | 29.39045 | 36.38953 | 58.66307
1660 | 89.84089 | 91.8338 | 91.35408 | 93.1872 | 92.30704 | 91.22601 | 91.93877 | 90.97759 | 89.58012 | 89.63721 | 75.39001 | 58.27712 | 29.34968 | 29.35442 | 36.7628 | 58.81741
1670 | 89.71505 | 91.81002 | 91.70098 | 92.8942 | 92.2309 | 91.76411 | 92.27515 | 91.11911 | 89.56956 | 89.49524 | 75.62519 | 58.46387 | 28.59791 | 29.28772 | 37.25963 | 58.92825
1680 | 89.73175 | 91.51089 | 92.02966 | 92.29749 | 92.10351 | 92.21926 | 92.31741 | 91.43504 | 89.69557 | 89.38473 | 75.81647 | 58.75076 | 27.91993 | 29.20555 | 37.69415 | 59.03943
1690 | 89.73531 | 91.13568 | 92.431 | 91.81278 | 91.96706 | 92.68427 | 92.14957 | 91.86178 | 89.74401 | 89.32387 | 75.98337 | 59.05986 | 27.26642 | 29.23174 | 38.15266 | 59.1466
1700 | 89.72314 | 90.76164 | 92.68352 | 91.29748 | 91.72787 | 92.96585 | 91.75392 | 92.28127 | 89.72874 | 89.31901 | 76.15181 | 59.38245 | 26.6484 | 29.23705 | 38.611 | 59.25145

## Fig1c-2
filter i
filter j | 0.4438436 | 0.4456922 | 0.4625851 | 0.5033369 | 0.5414981 | 0.6149599 | 0.6561035 | 0.7176844 | 0.5574519 | 0.5248934 | 0.9443722 | 0.9906679 | -0.9191001 | -0.9118198 | 0.4139683 | 1
| -0.1938233 | -0.08465958 | -0.06111104 | -0.009404284 | 0.01053533 | 0.03188283 | 0.2435048 | 0.3772096 | 0.9187877 | 0.8637976 | 0.5551357 | 0.496225 | -0.5939025 | -0.3631248 | 1 | 0.4139683
| -0.224496 | -0.3804524 | -0.4333435 | -0.5549774 | -0.6798447 | -0.7594084 | -0.6941213 | -0.731275 | -0.402337 | -0.3287828 | -0.829798 | -0.876784 | 0.8075911 | 1 | -0.3631248 | -0.9118198
| -0.2565806 | -0.2911315 | -0.3099155 | -0.3549709 | -0.4088716 | -0.4895819 | -0.554868 | -0.6281071 | -0.7038025 | -0.7264016 | -0.9937503 | -0.9580871 | 1 | 0.8075911 | -0.5939025 | -0.9191001
| 0.4016339 | 0.3886462 | 0.4002735 | 0.4360301 | 0.4845433 | 0.5669256 | 0.6424757 | 0.7077189 | 0.6439738 | 0.6225409 | 0.9758117 | 1 | -0.9580871 | -0.876784 | 0.496225 | 0.9906679
| 0.2859761 | 0.3051076 | 0.3174105 | 0.3595172 | 0.4259476 | 0.5209978 | 0.618997 | 0.6831179 | 0.6822917 | 0.688296 | 1 | 0.9758117 | -0.9937503 | -0.829798 | 0.5551357 | 0.9443722
| 0.0227242 | -0.001644707 | -0.01203876 | -0.01831025 | 0.01018831 | 0.06444603 | 0.1909917 | 0.2747825 | 0.9187563 | 1 | 0.688296 | 0.6225409 | -0.7264016 | -0.3287828 | 0.8637976 | 0.5248934
| -0.02068496 | -0.0523939 | -0.06104149 | -0.03368576 | 0.04292751 | 0.09500081 | 0.3262705 | 0.4399261 | 1 | 0.9187563 | 0.6822917 | 0.6439738 | -0.7038025 | -0.402337 | 0.9187877 | 0.5574519
| 0.2004134 | 0.1874874 | 0.1866565 | 0.2031756 | 0.296697 | 0.3938722 | 0.8782564 | 1 | 0.4399261 | 0.2747825 | 0.6831179 | 0.7077189 | -0.6281071 | -0.731275 | 0.3772096 | 0.7176844
| 0.1990473 | 0.07772175 | 0.05314863 | 0.03661372 | 0.2377203 | 0.5009085 | 1 | 0.8782564 | 0.3262705 | 0.1909917 | 0.618997 | 0.6424757 | -0.554868 | -0.6941213 | 0.2435048 | 0.6561035
| 0.05953896 | 0.07753337 | 0.099994 | 0.2643854 | 0.7895966 | 1 | 0.5009085 | 0.3938722 | 0.09500081 | 0.06444603 | 0.5209978 | 0.5669256 | -0.4895819 | -0.7594084 | 0.03188283 | 0.6149599
| 0.03429458 | 0.1015206 | 0.1445268 | 0.4413509 | 1 | 0.7895966 | 0.2377203 | 0.296697 | 0.04292751 | 0.01018831 | 0.4259476 | 0.4845433 | -0.4088716 | -0.6798447 | 0.01053533 | 0.5414981
| 0.1718151 | 0.602649 | 0.7343312 | 1 | 0.4413509 | 0.2643854 | 0.03661372 | 0.2031756 | -0.03368576 | -0.01831025 | 0.3595172 | 0.4360301 | -0.3549709 | -0.5549774 | -0.009404284 | 0.5033369
| 0.4769668 | 0.9309213 | 1 | 0.7343312 | 0.1445268 | 0.099994 | 0.05314863 | 0.1866565 | -0.06104149 | -0.01203876 | 0.3174105 | 0.4002735 | -0.3099155 | -0.4333435 | -0.06111104 | 0.4625851
| 0.5502152 | 1 | 0.9309213 | 0.602649 | 0.1015206 | 0.07753337 | 0.07772175 | 0.1874874 | -0.0523939 | -0.001644707 | 0.3051076 | 0.3886462 | -0.2911315 | -0.3804524 | -0.08465958 | 0.4456922
| 1 | 0.5502152 | 0.4769668 | 0.1718151 | 0.03429458 | 0.05953896 | 0.1990473 | 0.2004134 | -0.02068496 | 0.0227242 | 0.2859761 | 0.4016339 | -0.2565806 | -0.224496 | -0.1938233 | 0.4438436