## Fig6c
Intensity (a.u.)
Wavelength (nm) | cotton | polyester
400 | 0.00317249 | 0.01325576
410 | 0.004210495 | 0.02184476
420 | 0.005503027 | 0.0316299
430 | 0.007494403 | 0.043066
440 | 0.01011023 | 0.05494694
450 | 0.01446731 | 0.06861454
460 | 0.02294097 | 0.08512312
470 | 0.03460391 | 0.09800379
480 | 0.05516684 | 0.1116179
490 | 0.08351177 | 0.1237734
500 | 0.1061255 | 0.129769
510 | 0.1224611 | 0.1342333
520 | 0.130592 | 0.1366373
530 | 0.1306782 | 0.1359754
540 | 0.1239751 | 0.1323139
550 | 0.1114899 | 0.1262254
560 | 0.09779181 | 0.118557
570 | 0.08625267 | 0.1103184
580 | 0.07719924 | 0.1037132
590 | 0.06511576 | 0.09780497
600 | 0.05391042 | 0.09255709
610 | 0.05001262 | 0.08791517
620 | 0.04979784 | 0.08596578
630 | 0.05022898 | 0.08758871
640 | 0.05054047 | 0.09287912
650 | 0.04511084 | 0.101429
660 | 0.03477359 | 0.1108095
670 | 0.0292248 | 0.1185253
680 | 0.0304847 | 0.1247874
690 | 0.04444084 | 0.1365676
700 | 0.08241449 | 0.1618849
710 | 0.12137 | 0.1939534
720 | 0.178762 | 0.25234
730 | 0.2323191 | 0.3220747
740 | 0.2785146 | 0.3899068
750 | 0.3227708 | 0.4520101
760 | 0.3659859 | 0.5025814
770 | 0.4035489 | 0.5357213
780 | 0.4342187 | 0.5544306
790 | 0.4587131 | 0.5644639
800 | 0.4767913 | 0.5676901
810 | 0.4913247 | 0.5691961
820 | 0.5002986 | 0.5675851
830 | 0.5016844 | 0.5596526
840 | 0.5020573 | 0.5517701
850 | 0.505475 | 0.5484032
860 | 0.5075982 | 0.545422
870 | 0.5053355 | 0.53946
880 | 0.4986451 | 0.5298836
890 | 0.4952184 | 0.524266
900 | 0.502778 | 0.530732
910 | 0.5064889 | 0.5334617
920 | 0.4972287 | 0.5226176
930 | 0.4792439 | 0.5027929
940 | 0.4657515 | 0.4881797
950 | 0.4578616 | 0.4798565
960 | 0.4777509 | 0.4688774
970 | 0.4765231 | 0.4672747
980 | 0.474883 | 0.4655108
990 | 0.4724029 | 0.4629769
1000 | 0.4697403 | 0.4603475
1020 | 0.4641226 | 0.4551158
1040 | 0.4578048 | 0.4500515
1060 | 0.4516966 | 0.4448838
1080 | 0.4495575 | 0.4411387
1100 | 0.4480095 | 0.4353826
1120 | 0.4521439 | 0.4313629
1140 | 0.4468303 | 0.4228089
1160 | 0.4319309 | 0.4084259
1180 | 0.4242241 | 0.4011163
1200 | 0.4228938 | 0.4035057
1220 | 0.4123323 | 0.3948155
1240 | 0.4107006 | 0.3917293
1260 | 0.4104098 | 0.3900374
1280 | 0.4035498 | 0.3823717
1300 | 0.3962478 | 0.3735289
1320 | 0.3879934 | 0.3649249
1340 | 0.3751561 | 0.3532805
1360 | 0.3846961 | 0.3642072
1380 | 0.3776876 | 0.3600934
1400 | 0.3588138 | 0.3437435
1420 | 0.3309014 | 0.3304714
1440 | 0.3096575 | 0.3247093
1460 | 0.2950291 | 0.3190431
1480 | 0.2782183 | 0.3129131
1500 | 0.267854 | 0.3037756
1520 | 0.2642842 | 0.2968121
1540 | 0.2597917 | 0.2923824
1560 | 0.2571418 | 0.2877002
1580 | 0.2519852 | 0.2800112
1600 | 0.2507806 | 0.2719482
1620 | 0.2531095 | 0.2618415
1640 | 0.2564303 | 0.2454475
1660 | 0.2257072 | 0.1961967
1680 | 0.1642039 | 0.151617
1700 | 0.05660826 | 0.04947674