## Extended Data Fig. 2a
Amorphous HfO₂
Label1 | -1.84358 | -2.91049 | -3.81016 | -4.10314 | -4.51455
Label2 | -1.83876 | -3.35303 | -4.34629 | -3.40554 | -3.69615
Label3 | -0.55352 | -2.2007 | -4.31905 | -4.69714 | -4.05815
Label4 | -1.83616 | -2.95321 | -3.54595 | -4.51464 | -4.60905
Label5 | -1.67206 | -2.90911 | -4.27905
Label6 | -2.04836 | -3.08851 | -4.31695
Binding energy (eV) | -1.632073 | -2.902508 | -4.102908 | -4.180115 | -4.219475
WSe₂ side length (nm) | 0.3 | 0.6 | 0.9 | 1.2 | 1.5
Crystal HfO₂
Label1 | -1.16005 | -2.52843 | -3.98395 | -4.68721 | -5.78363
Label2 | -1.17238 | -3.50441 | -4.02983 | -5.94467 | -6.57413
Label3 | -1.19039 | -2.60822 | -4.10371 | -4.6276 | -5.71463
Label4 | -1.30499 | -3.11182 | -4.58811 | -5.5672 | -6.19363
Label5 | -1.19039 | -2.58402 | -4.07961 | -6.0129
Label6 | -1.36849 | -3.59602 | -4.55821
Binding energy (eV) | -1.231115 | -2.98882 | -4.223903 | -5.367916 | -6.066505
WSe2 side length (nm) | 0.3 | 0.6 | 0.9 | 1.2 | 1.5

## Extended Data Fig. 2b
WSe₂ side length (nm) | 0.3 | 0.6 | 0.9 | 1.2
Edge_Binding energy (eV) | -2.46 | -3.75 | -5.15 | -5.43
Center_Binding energy (eV) | -2.04836 | -3.08851 | -4.31695 | -4.51464

## Extended Data Fig. 2c
WSe₂ side length (nm) | Basal contact_Binding energy (eV) | Edge contact_Binding energy (eV)
0.3 | -1.63 | -0.21
0.6 | -2.9 | -0.48
0.9 | -4.1 | -0.88
1.2 | -4.18 | -1.02

## Extended Data Fig. 2d
WSe₂ side length (nm) | Edge contact_Binding energy (eV) | Basal contact_Binding energy (eV)
1 | -2.3 | -0.22
2 | -2.94 | -0.48
3 | -2.05 | -0.88