## Extended Data Fig. 7c
Distance (nm) | Intensity (a.u.)
0 | 5455.5796
0.0256 | 5248.0884
0.0512 | 5545.9902
0.0768 | 6301.6519
0.1024 | 7327.2886
0.128 | 8345.4082
0.1536 | 8979.3779
0.1792 | 8967.9531
0.2048 | 8434.8984
0.2304 | 7577.4673
0.256 | 6610.189
0.2816 | 5843.7881
0.3072 | 5477.2183
0.3328 | 5454.4277
0.3584 | 5581.54
0.384 | 5807.2842
0.4096 | 6149.7793
0.4352 | 6434.5161
0.4608 | 6517.1118
0.4864 | 6336.0933
0.512 | 5879.8691
0.5376 | 5252.6553
0.5632 | 4722.3672
0.5888 | 4517.1748
0.6144 | 4775.3999
0.64 | 5544.2954
0.6656 | 6664.9707
0.6912 | 7818.1372
0.7168 | 8652.1953
0.7424 | 8852.0703
0.768 | 8453.4004
0.7936 | 7683.0474
0.8192 | 6754.5356
0.8448 | 5892.4741
0.8704 | 5384.1553
0.896 | 5260.7197
0.9216 | 5343.0908
0.9472 | 5594.9868
0.9728 | 6028.9673
0.9984 | 6441.8975
1.024 | 6618.4058
1.0496 | 6524.2256
1.0752 | 6170.0356
1.1008 | 5699.7588
1.1264 | 5335.7881
1.152 | 5218.6045
1.1776 | 5463.2998
1.2032 | 6094.5767
1.2288 | 6985.853
1.2544 | 7906.2686
1.28 | 8586.9121
1.3056 | 8802.2637
1.3312 | 8550.4209
1.3568 | 7900.394
1.3824 | 7014.6396
1.408 | 6203.7632
1.4336 | 5632.4082
1.4592 | 5373.2734
1.4848 | 5481.9717
1.5104 | 5864.1641
1.536 | 6262.5298
1.5616 | 6574.5356
1.5872 | 6701.9678
1.6128 | 6432.3125
1.6384 | 5830.4326
1.664 | 5223.3306
1.6896 | 4846.25
1.7152 | 4730.7036
1.7408 | 4934.877
1.7664 | 5478.9287
1.792 | 6314.7144
1.8176 | 7364.2661
1.8432 | 8295.1572
1.8688 | 8729.0361
1.8944 | 8633.9893
1.92 | 8096.8315
1.9456 | 7233.9038
1.9712 | 6330.5566
1.9968 | 5667.7261
2.0224 | 5329.1963
2.048 | 5349.584
2.0736 | 5722.9946
2.0992 | 6221.4312
2.1248 | 6536.6968
2.1504 | 6571.3457
2.176 | 6349.2925
2.2016 | 5897.834
2.2272 | 5338.3726
2.2528 | 4871.1865
2.2784 | 4722.4043
2.304 | 4931.9844
2.3296 | 5530.8164
2.3552 | 6555.8945
2.3808 | 7753.9004
2.4064 | 8732.8398
2.432 | 9125.4844
2.4576 | 8874.6504
2.4832 | 8068.0557
2.5088 | 6986.0679
2.5344 | 5988.8291
2.56 | 5274.4155
2.5856 | 4996.8408
2.6112 | 5059.0117
2.6368 | 5275.5459
2.6624 | 5531.5122
2.688 | 5677.4175
2.7136 | 5602.5386
2.7392 | 5277.2881
2.7648 | 4827.2988
2.7904 | 4431.0049
2.816 | 4224.9565
2.8416 | 4292.042
2.8672 | 4697.2148
2.8928 | 5453.4434
2.9184 | 6504.9346
2.944 | 7667.084
2.9696 | 8635.4707
2.9952 | 9065.7178
3.0208 | 8846.0234
3.0464 | 8156.6924
3.072 | 7274.2163
3.0976 | 6464.1694
3.1232 | 5943.1885
3.1488 | 5767.3628
3.1744 | 5907.6177
3.2 | 6252.6372
3.2256 | 6544.7637
3.2512 | 6584.02
3.2768 | 6385.8633
3.3024 | 6107.5576