## Extended Data Fig. 9h
| MoS₂ NMOS |  | WSe₂ PMOS
| On-current (μA/μm) |  | On-current (μA/μm)
1 | 66.63586 | 1 | 49.68955
2 | 84.10069 | 2 | 67.21526
3 | 74.27361 | 3 | 61.36271
4 | 69.40736 | 4 | 66.70662
5 | 73.9321 | 5 | 61.61503
6 | 75.33067 | 6 | 63.94046
7 | 97.4521 | 7 | 55.65229
8 | 69.68249 | 8 | 86.86193
9 | 68.76146 | 9 | 64.03467
10 | 75.00339 | 10 | 55.52613
11 | 48.65755 | 11 | 58.19808
12 | 60.56368 | 12 | 55.65229
13 | 61.82034 | 13 | 56.815
14 | 74.54253 | 14 | 52.67092
15 | 71.89329 | 15 | 63.22812
16 | 63.54136 | 16 | 60.11221
17 | 66.82313 | 17 | 64.13048
18 | 68.226 | 18 | 62.56864
19 | 70.24901 | 19 | 42.69142
20 | 69.2375 | 20 | 65.64705
21 | 66.10865 | 21 | 90.70962
22 | 68.20188 | 22 | 62.42374
23 | 68.91034 | 23 | 72.22406
24 | 66.18679 | 24 | 74.34863
25 | 65.51709 | 25 | 68.32955
26 | 70.44749 | 26 | 48.72094
27 | 68.27872 | 27 | 58.60458
28 | 63.1443 | 28 | 70.37078
29 | 80.36352 | 29 | 49.36009
30 | 90.88863 | 30 | 67.17514