## Extended Data Fig. 10a
| After growth at 385oC | After growth at 485oC
Voltage | Current | Current
-0.49999 | -2.66062e-07 | -7.37108e-05
-0.49751 | -2.53581e-07 | -7.34894e-05
-0.49501 | -2.45875e-07 | -7.37704e-05
-0.49247 | -2.57086e-07 | -7.35412e-05
-0.48999 | -2.69987e-07 | -7.33298e-05
-0.48751 | -2.59764e-07 | -7.31776e-05
-0.48503 | -2.46849e-07 | -7.34448e-05
-0.4825 | -2.45573e-07 | -7.3703e-05
-0.48001 | -2.41584e-07 | -7.36676e-05
-0.47749 | -2.40614e-07 | -7.369e-05
-0.47501 | -2.33344e-07 | -7.29672e-05
-0.47252 | -2.35043e-07 | -7.30382e-05
-0.46999 | -2.27411e-07 | -7.30906e-05
-0.46748 | -2.31678e-07 | -7.28234e-05
-0.46501 | -2.24147e-07 | -7.30052e-05
-0.46251 | -2.2627e-07 | -7.2445e-05
-0.46001 | -2.44031e-07 | -7.22384e-05
-0.45752 | -2.38791e-07 | -7.21502e-05
-0.455 | -2.32197e-07 | -7.17558e-05
-0.45248 | -2.34932e-07 | -7.13148e-05
-0.44998 | -2.4044e-07 | -7.10728e-05
-0.44751 | -2.4311e-07 | -7.13704e-05
-0.44499 | -2.37439e-07 | -7.1088e-05
-0.4425 | -2.45199e-07 | -7.0967e-05
-0.44001 | -2.33666e-07 | -7.07832e-05
-0.43753 | -2.34772e-07 | -7.03626e-05
-0.43499 | -2.22843e-07 | -7.05264e-05
-0.4325 | -2.09219e-07 | -7.00094e-05
-0.43002 | -1.79293e-07 | -6.9728e-05
-0.42749 | -1.80612e-07 | -6.94286e-05
-0.42501 | -1.97089e-07 | -6.9468e-05
-0.42251 | -1.85352e-07 | -6.96388e-05
-0.42001 | -1.85034e-07 | -6.94458e-05
-0.41751 | -1.82034e-07 | -6.92118e-05
-0.41501 | -1.72186e-07 | -6.89464e-05
-0.41251 | -1.74037e-07 | -6.847e-05
-0.41001 | -1.72049e-07 | -6.81726e-05
-0.40749 | -1.70867e-07 | -6.81508e-05
-0.40501 | -1.64167e-07 | -6.77226e-05
-0.40251 | -1.89437e-07 | -6.74204e-05
-0.40001 | -1.62005e-07 | -6.67544e-05
-0.39746 | -1.78452e-07 | -6.64514e-05
-0.39501 | -1.65705e-07 | -6.58118e-05
-0.39251 | -1.61863e-07 | -6.52878e-05
-0.39001 | -1.51534e-07 | -6.51358e-05
-0.3875 | -1.60327e-07 | -6.50178e-05
-0.385 | -1.54952e-07 | -6.42858e-05
-0.38252 | -1.52294e-07 | -6.38658e-05
-0.38004 | -1.72941e-07 | -6.35816e-05
-0.3775 | -1.59618e-07 | -6.31316e-05
-0.37501 | -1.50596e-07 | -6.3336e-05
-0.37251 | -1.26194e-07 | -6.25372e-05
-0.36999 | -1.3472e-07 | -6.26788e-05
-0.36747 | -1.18701e-07 | -6.21218e-05
-0.36499 | -1.40837e-07 | -6.1176e-05
-0.36251 | -1.56596e-07 | -6.06812e-05
-0.36002 | -1.45151e-07 | -5.94364e-05
-0.35748 | -1.33457e-07 | -5.98252e-05
-0.35501 | -1.51523e-07 | -6.01138e-05
-0.3525 | -1.27292e-07 | -5.91838e-05
-0.34999 | -1.46712e-07 | -5.82188e-05
-0.34749 | -1.22488e-07 | -5.83462e-05
-0.34499 | -1.54607e-07 | -5.75466e-05
-0.34249 | -1.4532e-07 | -5.78178e-05
-0.34001 | -1.43125e-07 | -5.7201e-05
-0.33751 | -1.10376e-07 | -5.76468e-05
-0.33499 | -1.02815e-07 | -5.66088e-05
-0.33251 | -9.2565e-08 | -5.62996e-05
-0.33 | -1.02354e-07 | -5.5964e-05
-0.3275 | -9.9117e-08 | -5.56058e-05
-0.32499 | -1.00047e-07 | -5.53306e-05
-0.32249 | -9.6577e-08 | -5.44138e-05
-0.31999 | -1.00779e-07 | -5.38652e-05
-0.31748 | -1.21589e-07 | -5.38846e-05
-0.31502 | -1.34061e-07 | -5.30356e-05
-0.31249 | -1.00402e-07 | -5.3052e-05
-0.30998 | -1.00991e-07 | -5.25446e-05
-0.3075 | -1.2532e-07 | -5.23056e-05
-0.305 | -8.5753e-08 | -5.11968e-05
-0.30248 | -9.4638e-08 | -5.16058e-05
-0.30001 | -8.904e-08 | -5.06352e-05
-0.29749 | -9.7823e-08 | -4.98078e-05
-0.29499 | -1.0837e-07 | -4.96244e-05
-0.29249 | -9.8097e-08 | -4.83556e-05
-0.28999 | -9.8886e-08 | -4.79868e-05
-0.2875 | -1.09087e-07 | -4.79584e-05
-0.285 | -1.01096e-07 | -4.7769e-05
-0.28248 | -1.00427e-07 | -4.7704e-05
-0.28 | -9.9116e-08 | -4.6811e-05
-0.27752 | -1.05296e-07 | -4.67442e-05
-0.27502 | -1.01222e-07 | -4.65842e-05
-0.27251 | -8.8384e-08 | -4.6765e-05
-0.27 | -7.2652e-08 | -4.6224e-05
-0.26749 | -7.4982e-08 | -4.56802e-05
-0.26499 | -8.9731e-08 | -4.49794e-05
-0.26249 | -1.0372e-07 | -4.42192e-05
-0.25999 | -8.9858e-08 | -4.44342e-05
-0.25748 | -9.0486e-08 | -4.47712e-05
-0.25499 | -8.7008e-08 | -4.35504e-05
-0.2525 | -8.1617e-08 | -4.3655e-05
-0.24999 | -9.0168e-08 | -4.3138e-05
-0.24748 | -8.2827e-08 | -4.23212e-05
-0.245 | -9.523e-08 | -4.17578e-05
-0.24251 | -8.9633e-08 | -4.11942e-05
-0.24001 | -9.9241e-08 | -4.04244e-05
-0.23751 | -7.3803e-08 | -3.96034e-05
-0.23499 | -9.5134e-08 | -4.02784e-05
-0.23249 | -7.9846e-08 | -3.90428e-05
-0.22998 | -8.8319e-08 | -3.94774e-05
-0.22751 | -8.9445e-08 | -3.91974e-05
-0.22497 | -7.7745e-08 | -3.86036e-05
-0.2225 | -6.8999e-08 | -3.82274e-05
-0.21997 | -7.1305e-08 | -3.84492e-05
-0.2175 | -8.8584e-08 | -3.74882e-05
-0.215 | -6.5257e-08 | -3.7462e-05
-0.2125 | -4.4579e-08 | -3.7151e-05
-0.21 | -6.3863e-08 | -3.61532e-05
-0.20752 | -8.0466e-08 | -3.56654e-05
-0.20498 | -8.4093e-08 | -3.53468e-05
-0.20252 | -7.259e-08 | -3.40166e-05
-0.19998 | -5.5157e-08 | -3.4311e-05
-0.19753 | -5.6327e-08 | -3.3387e-05
-0.19502 | -6.2127e-08 | -3.24318e-05
-0.19251 | -3.7301e-08 | -3.18612e-05
-0.19 | -5.0382e-08 | -3.2024e-05
-0.18749 | -3.8608e-08 | -3.1284e-05
-0.185 | -3.9839e-08 | -3.1105e-05
-0.1825 | -3.5171e-08 | -3.09228e-05
-0.17999 | -7.1217e-08 | -3.05236e-05
-0.17751 | -6.3091e-08 | -2.98862e-05
-0.17499 | -5.7934e-08 | -2.96244e-05
-0.17251 | -5.0958e-08 | -2.85884e-05
-0.17004 | -5.239e-08 | -2.77536e-05
-0.16752 | -4.1201e-08 | -2.73678e-05
-0.16498 | -5.7096e-08 | -2.72824e-05
-0.16251 | -4.4037e-08 | -2.68708e-05
-0.16002 | -3.2849e-08 | -2.6848e-05
-0.15751 | -6.0705e-08 | -2.65254e-05
-0.15501 | -4.5222e-08 | -2.65932e-05
-0.15247 | -4.639e-08 | -2.52614e-05
-0.14999 | -5.1274e-08 | -2.46128e-05
-0.14748 | -4.7058e-08 | -2.39482e-05
-0.145 | -6.9927e-08 | -2.34234e-05
-0.14249 | -6.3849e-08 | -2.3573e-05
-0.14 | -5.5375e-08 | -2.2647e-05
-0.13748 | -6.6283e-08 | -2.30476e-05
-0.13503 | -6.3814e-08 | -2.19746e-05
-0.13249 | -8.2824e-08 | -2.18812e-05
-0.13 | -4.8982e-08 | -2.13866e-05
-0.1275 | -6.7588e-08 | -2.10634e-05
-0.12499 | -7.7411e-08 | -1.9652e-05
-0.12249 | -6.9621e-08 | -1.96538e-05
-0.11999 | -5.1879e-08 | -1.90674e-05
-0.1175 | -6.7514e-08 | -1.98336e-05
-0.11503 | -5.9561e-08 | -1.8819e-05
-0.11251 | -3.8189e-08 | -1.83348e-05
-0.10998 | -4.0902e-08 | -1.77402e-05
-0.1075 | -4.7315e-08 | -1.79734e-05
-0.10499 | -4.7124e-08 | -1.69698e-05
-0.10251 | -4.357e-08 | -1.65472e-05
-0.1 | -4.4217e-08 | -1.6126e-05
-0.09749 | -4.9723e-08 | -1.57386e-05
-0.095 | -4.724e-08 | -1.54428e-05
-0.09249 | -2.2362e-08 | -1.53574e-05
-0.08998 | -3.1156e-08 | -1.43908e-05
-0.0875 | -4.5347e-08 | -1.45994e-05
-0.085 | -5.5112e-08 | -1.34986e-05
-0.08248 | -4.836e-08 | -1.30704e-05
-0.08002 | -3.1034e-08 | -1.21826e-05
-0.07751 | -3.8968e-08 | -1.21588e-05
-0.07502 | -3.0807e-08 | -1.29118e-05
-0.0725 | -1.8484e-08 | -1.24474e-05
-0.07001 | -2.4549e-08 | -1.22874e-05
-0.06751 | -2.736e-08 | -1.19162e-05
-0.06501 | -2.1284e-08 | -1.12458e-05
-0.0625 | -2.4859e-08 | -1.0568e-05
-0.05999 | -1.6865e-08 | -1.03558e-05
-0.0575 | -1.0534e-08 | -9.882e-06
-0.05499 | 4.517e-09 | -9.2246e-06
-0.0525 | 3.842e-09 | -9.2526e-06
-0.05001 | 9.503e-09 | -9.343e-06
-0.0475 | 1.4004e-08 | -8.5508e-06
-0.04499 | 1.859e-09 | -8.4472e-06
-0.04251 | -1.4609e-08 | -8.1728e-06
-0.04001 | -1.6276e-08 | -7.8002e-06
-0.03748 | -2.916e-09 | -7.1236e-06
-0.035 | -8.589e-09 | -6.6238e-06
-0.0325 | 7.354e-09 | -6.4788e-06
-0.02999 | -1.1301e-08 | -6.2058e-06
-0.02751 | -1.6712e-08 | -5.3892e-06
-0.02499 | -1.1402e-08 | -5.14e-06
-0.0225 | -5.937e-09 | -5.0042e-06
-0.02 | 2.749e-09 | -4.6334e-06
-0.01749 | -1.0819e-08 | -3.9558e-06
-0.01499 | -1.5924e-08 | -3.2418e-06
-0.0125 | -1.5445e-08 | -2.8782e-06
-0.01 | -8.41e-09 | -3.2204e-06
-0.00749 | -2.5161e-08 | -2.0274e-06
-0.005 | -7.49e-09 | -1.8726e-06
-0.0025 | -1.9007e-08 | -1.8492e-06
-2.05e-05 | -2.998e-09 | -1.4132e-06
0.00249 | -4.32e-09 | -8.456e-07
0.00502 | -5.827e-09 | -8.12e-07
0.00749 | -9.941e-09 | -2.27e-07
0.01002 | -8.83e-10 | 8.18e-08
0.01251 | -3.22e-09 | 2.622e-07
0.015 | -5.059e-09 | 1.2234e-06
0.0175 | -1.1915e-08 | 1.5294e-06
0.01999 | 8.936e-09 | 1.2228e-06
0.02252 | 2.214e-09 | 2.0802e-06
0.02501 | 6.953e-09 | 1.7926e-06
0.0275 | 2.614e-09 | 2.4442e-06
0.03001 | 1.316e-09 | 3.0386e-06
0.0325 | 1.135e-09 | 3.9206e-06
0.035 | 1.021e-08 | 4.663e-06
0.03752 | 3.839e-09 | 4.3186e-06
0.04 | 8.16e-09 | 4.5524e-06
0.04251 | 1.8074e-08 | 5.3848e-06
0.045 | 1.4094e-08 | 5.0716e-06
0.04749 | 3.953e-09 | 6.1112e-06
0.04999 | 2.1201e-08 | 5.9902e-06
0.05252 | 1.7626e-08 | 6.6178e-06
0.05499 | 2.502e-08 | 6.3812e-06
0.05749 | 4.1044e-08 | 6.2336e-06
0.06001 | 3.1137e-08 | 6.2874e-06
0.06252 | 1.1903e-08 | 6.6208e-06
0.06501 | 2.5477e-08 | 7.4238e-06
0.06749 | 2.8977e-08 | 8.2192e-06
0.07003 | 2.1335e-08 | 8.5906e-06
0.07251 | 2.4746e-08 | 8.4444e-06
0.07499 | 2.9815e-08 | 8.6688e-06
0.07751 | 5.1444e-08 | 8.7648e-06
0.07998 | 4.9113e-08 | 9.0762e-06
0.0825 | 5.8e-08 | 9.023e-06
0.08502 | 4.3343e-08 | 8.7594e-06
0.08751 | 3.7476e-08 | 9.239e-06
0.09 | 3.917e-08 | 1.0038e-05
0.09249 | 4.3321e-08 | 1.08028e-05
0.09498 | 4.5377e-08 | 1.08914e-05
0.0975 | 6.1758e-08 | 1.07348e-05
0.09999 | 6.1724e-08 | 1.06534e-05
0.10247 | 6.7983e-08 | 1.11102e-05
0.10499 | 6.943e-08 | 1.17698e-05
0.10751 | 6.599e-08 | 1.21396e-05
0.11 | 6.3475e-08 | 1.1978e-05
0.11247 | 7.6803e-08 | 1.24572e-05
0.115 | 8.79e-08 | 1.26368e-05
0.11749 | 9.2387e-08 | 1.3145e-05
0.12 | 9.0343e-08 | 1.33104e-05
0.12252 | 9.2301e-08 | 1.42084e-05
0.12501 | 7.9578e-08 | 1.43544e-05
0.12751 | 7.5466e-08 | 1.48562e-05
0.13 | 6.9793e-08 | 1.5e-05
0.13249 | 7.8777e-08 | 1.527e-05
0.135 | 8.4475e-08 | 1.59442e-05
0.13749 | 9.1612e-08 | 1.60304e-05
0.14001 | 9.1338e-08 | 1.63542e-05
0.1425 | 8.2863e-08 | 1.69986e-05
0.14501 | 8.2237e-08 | 1.74728e-05
0.1475 | 8.5799e-08 | 1.78066e-05
0.15 | 9.0997e-08 | 1.76562e-05
0.1525 | 9.9122e-08 | 1.79162e-05
0.15499 | 9.8434e-08 | 1.76028e-05
0.1575 | 9.5365e-08 | 1.82366e-05
0.16001 | 9.3055e-08 | 1.8378e-05
0.16248 | 9.3681e-08 | 1.86866e-05
0.16502 | 9.8291e-08 | 1.87016e-05
0.16751 | 8.9857e-08 | 1.92642e-05
0.17004 | 8.0456e-08 | 1.93674e-05
0.17249 | 9.6246e-08 | 1.98722e-05
0.17501 | 8.9707e-08 | 2.04676e-05
0.17748 | 9.6214e-08 | 1.99356e-05
0.18001 | 1.10315e-07 | 2.0328e-05
0.18252 | 1.00485e-07 | 2.09176e-05
0.18501 | 1.0358e-07 | 2.1188e-05
0.18749 | 1.00829e-07 | 2.12174e-05
0.18998 | 1.19362e-07 | 2.16916e-05
0.1925 | 1.0985e-07 | 2.21748e-05
0.19501 | 1.11846e-07 | 2.28572e-05
0.19749 | 1.07132e-07 | 2.34076e-05
0.20001 | 1.08043e-07 | 2.3169e-05
0.20249 | 1.03312e-07 | 2.32888e-05
0.20499 | 1.1291e-07 | 2.35152e-05
0.2075 | 1.12178e-07 | 2.4343e-05
0.21 | 9.7025e-08 | 2.4302e-05
0.21249 | 1.10978e-07 | 2.45292e-05
0.215 | 1.25399e-07 | 2.45388e-05
0.21751 | 1.0579e-07 | 2.4417e-05
0.21999 | 1.27321e-07 | 2.51032e-05
0.22251 | 1.37122e-07 | 2.55354e-05
0.22501 | 1.35502e-07 | 2.60454e-05
0.22748 | 1.34283e-07 | 2.65356e-05
0.22999 | 1.26817e-07 | 2.68087e-05
0.23251 | 1.15615e-07 | 2.67577e-05
0.235 | 1.21571e-07 | 2.7034e-05
0.2375 | 1.23033e-07 | 2.70704e-05
0.24 | 1.50823e-07 | 2.80341e-05
0.2425 | 1.41952e-07 | 2.79379e-05
0.245 | 1.50222e-07 | 2.83606e-05
0.24752 | 1.46543e-07 | 2.8892e-05
0.25001 | 1.47391e-07 | 2.88411e-05
0.25251 | 1.54472e-07 | 2.97515e-05
0.25501 | 1.35071e-07 | 2.94059e-05
0.2575 | 1.22448e-07 | 2.96766e-05
0.26001 | 1.11792e-07 | 2.98664e-05
0.26251 | 1.18986e-07 | 2.98417e-05
0.265 | 1.25064e-07 | 3.00929e-05
0.2675 | 1.23945e-07 | 3.06091e-05
0.27 | 1.34102e-07 | 3.09095e-05
0.27249 | 1.46119e-07 | 3.14483e-05
0.275 | 1.31303e-07 | 3.18427e-05
0.2775 | 1.51702e-07 | 3.25874e-05
0.28 | 1.33363e-07 | 3.26083e-05
0.28249 | 1.50883e-07 | 3.32136e-05
0.28501 | 1.5914e-07 | 3.32798e-05
0.28749 | 1.59596e-07 | 3.36077e-05
0.29001 | 1.57835e-07 | 3.3908e-05
0.29251 | 1.60128e-07 | 3.40683e-05
0.295 | 1.65377e-07 | 3.44356e-05
0.29751 | 1.51694e-07 | 3.50772e-05
0.30002 | 1.61726e-07 | 3.52393e-05
0.30252 | 1.36125e-07 | 3.55979e-05
0.305 | 1.56479e-07 | 3.56019e-05
0.3075 | 1.52906e-07 | 3.62741e-05
0.31002 | 1.48866e-07 | 3.61124e-05
0.31249 | 1.46682e-07 | 3.67163e-05
0.315 | 1.55873e-07 | 3.73507e-05
0.31749 | 1.46036e-07 | 3.71271e-05
0.32001 | 1.59504e-07 | 3.78126e-05
0.3225 | 1.54037e-07 | 3.80109e-05
0.32501 | 1.6244e-07 | 3.8038e-05
0.32749 | 1.4917e-07 | 3.88208e-05
0.33 | 1.55572e-07 | 3.90233e-05
0.3325 | 1.68743e-07 | 3.94401e-05
0.335 | 1.70208e-07 | 3.9845e-05
0.33752 | 1.66829e-07 | 4.00461e-05
0.34001 | 1.71639e-07 | 4.0807e-05
0.34252 | 1.70158e-07 | 4.05488e-05
0.345 | 1.70286e-07 | 4.04897e-05
0.34748 | 1.69494e-07 | 4.05343e-05
0.35001 | 1.75413e-07 | 4.12492e-05
0.35249 | 1.7833e-07 | 4.09612e-05
0.35499 | 1.79356e-07 | 4.20562e-05
0.35749 | 1.83256e-07 | 4.22965e-05
0.36001 | 1.84987e-07 | 4.28879e-05
0.3625 | 2.06099e-07 | 4.23131e-05
0.36498 | 2.13027e-07 | 4.29746e-05
0.3675 | 2.04907e-07 | 4.33639e-05
0.36999 | 1.95126e-07 | 4.36808e-05
0.37249 | 1.85793e-07 | 4.40677e-05
0.37499 | 1.9574e-07 | 4.45429e-05
0.37751 | 1.88956e-07 | 4.53447e-05
0.37999 | 1.99948e-07 | 4.5479e-05
0.38249 | 2.15824e-07 | 4.5801e-05
0.38499 | 1.97406e-07 | 4.49906e-05
0.38752 | 2.13039e-07 | 4.62464e-05
0.39 | 2.16975e-07 | 4.5871e-05
0.39252 | 2.17392e-07 | 4.6485e-05
0.395 | 2.3544e-07 | 4.69467e-05
0.3975 | 2.30889e-07 | 4.74849e-05
0.40001 | 2.24511e-07 | 4.76442e-05
0.40249 | 2.19351e-07 | 4.79088e-05
0.40497 | 2.35556e-07 | 4.81882e-05
0.40752 | 2.23619e-07 | 4.90757e-05
0.40999 | 2.34436e-07 | 4.9828e-05
0.41249 | 2.39212e-07 | 4.91722e-05
0.41501 | 2.22479e-07 | 4.97875e-05
0.41749 | 2.23537e-07 | 5.03332e-05
0.41999 | 2.17524e-07 | 5.06594e-05
0.4225 | 2.14834e-07 | 5.15979e-05
0.425 | 2.13442e-07 | 5.16056e-05
0.42751 | 2.19458e-07 | 5.19413e-05
0.42999 | 2.116e-07 | 5.22022e-05
0.4325 | 2.34837e-07 | 5.25566e-05
0.43503 | 2.39421e-07 | 5.27917e-05
0.4375 | 2.28146e-07 | 5.28891e-05
0.44002 | 2.1884e-07 | 5.39476e-05
0.44248 | 2.07451e-07 | 5.41608e-05
0.44499 | 2.02108e-07 | 5.51672e-05
0.4475 | 2.12105e-07 | 5.48456e-05
0.44997 | 2.24647e-07 | 5.50752e-05
0.45251 | 2.41737e-07 | 5.54623e-05
0.455 | 2.36684e-07 | 5.55559e-05
0.45749 | 2.4354e-07 | 5.60878e-05
0.45998 | 2.37954e-07 | 5.65268e-05
0.46249 | 2.3624e-07 | 5.68927e-05
0.46499 | 2.41082e-07 | 5.67011e-05
0.46748 | 2.46275e-07 | 5.7082e-05
0.47 | 2.52222e-07 | 5.77085e-05
0.47251 | 2.42666e-07 | 5.84371e-05
0.475 | 2.37319e-07 | 5.83197e-05
0.47752 | 2.4389e-07 | 5.89554e-05
0.47999 | 2.50879e-07 | 5.95763e-05
0.48252 | 2.31289e-07 | 5.97843e-05
0.485 | 2.43262e-07 | 6.02053e-05
0.4875 | 2.36212e-07 | 6.0705e-05
0.49002 | 2.31735e-07 | 6.06814e-05
0.49248 | 2.35913e-07 | 6.09142e-05
0.49497 | 2.31313e-07 | 6.1573e-05
0.49751 | 2.58338e-07 | 6.20217e-05
0.49999 | 2.60429e-07 | 6.2701e-05

## Extended Data Fig. 10d
| After growth at 485oC |  |  |  |  | After growth at 385oC | [8 empty] | After growth at 585oC
Voltage | Current | Current | Current | Current | Current | Current | Current | Current | Current | Current | Current | Current | Current | Current | Current | Current | Current | Current
3 | 0.00375 | 0.07431 | 0.00042123 | 0.04091 | 0.00552 | 9.45953e-06 | 0.00010205 | 1.37311e-05 | 3.28473e-05 | 1.71384e-05 | 8.74622e-05 | 0.000114798 | 4.29381e-05 | 5.8197e-05 | 0.00058 | 0.000266348 | 0.000630072 | 0.00044
2.94 | 0.0053 | 0.09463 | 0.00206 | 0.04847 | 0.00512 | 1.29362e-06 | 0.000185003 | 1.41566e-05 | 2.15953e-05 | 2.36271e-05 | 6.81716e-05 | 1.29026e-05 | 5.29383e-05 | 5.8197e-05 | 0.00052 | 0.000733334 | 0.000523815 | 0.0005
2.88 | 0.00782 | 0.10264 | 0.00841 | 0.05146 | 0.00497 | 7.66436e-06 | 0.000249131 | 1.45843e-05 | 1.72511e-05 | 8.66074e-05 | 2.83691e-05 | 2.36494e-05 | 4.4301e-05 | 6.32029e-05 | 0.00046 | 0.000180083 | 5.11071e-05 | 0.00051
2.82 | 0.0106 | 0.10782 | 0.01931 | 0.05372 | 0.00474 | 1.58696e-05 | 0.000110194 | 1.99784e-05 | 3.21243e-05 | 2.4204e-05 | 5.93574e-05 | 2.79782e-05 | 5.73718e-05 | 4.76765e-05 | 0.00041 | 3.89964e-05 | 0.00072673 | 0.0005
2.76 | 0.01317 | 0.11352 | 0.0324 | 0.05539 | 0.00467 | 2.67972e-05 | 0.000139154 | 2.62472e-05 | 2.7924e-05 | 2.75278e-05 | 5.14445e-05 | 3.88787e-05 | 7.28244e-05 | 5.94951e-05 | 0.00035 | 0.000438215 | 3.87368e-05 | 0.00051
2.7 | 0.0154 | 0.11876 | 0.0455 | 0.05737 | 0.00452 | 2.61545e-05 | 0.000169189 | 3.37779e-05 | 2.65222e-05 | 2.75262e-05 | 6.58669e-05 | 6.05397e-05 | 4.75781e-05 | 5.36968e-05 | 0.00029 | 0.000949029 | 0.000904054 | 0.00049
2.64 | 0.01695 | 0.12355 | 0.05775 | 0.05938 | 0.0046 | 2.67106e-05 | 0.00014952 | 5.42797e-05 | 1.99662e-05 | 2.22175e-05 | 0.000125303 | 1.77852e-05 | 5.54498e-05 | 6.43511e-05 | 0.00019 | 0.000266348 | 0.000603501 | 0.00048
2.58 | 0.01923 | 0.12862 | 0.06907 | 0.06103 | 0.00453 | 3.09987e-05 | 0.000155412 | 9.13412e-05 | 4.04952e-05 | 6.05966e-05 | 0.000176289 | 1.48772e-05 | 6.2097e-05 | 7.88531e-05 | 0.00013 | 0.000733334 | 0.000349784 | 0.00044
2.52 | 0.02223 | 0.13342 | 0.07994 | 0.06229 | 0.00439 | 3.6997e-05 | 0.000134049 | 0.000128705 | 6.11699e-05 | 1.12591e-05 | 0.000247114 | 2.13194e-05 | 5.40408e-05 | 0.00011431 | 4e-05 | 0.000180083 | 0.000612971 | 0.00042
2.46 | 0.02562 | 0.13732 | 0.09021 | 0.06349 | 0.00446 | 4.81601e-05 | 0.0002941 | 0.000190655 | 8.2851e-05 | 1.17004e-05 | 0.000364151 | 3.86028e-05 | 6.68503e-05 | 0.000142976 | 0.00014 | 3.89964e-05 | 0.000836848 | 0.0004
2.4 | 0.02778 | 0.14212 | 0.10009 | 0.06496 | 0.00439 | 6.14144e-05 | 0.000107391 | 0.00027905 | 0.000119408 | 1.8397e-05 | 0.000530195 | 5.04192e-05 | 7.33465e-05 | 0.000218894 | 0.00029 | 0.000438215 | 0.000567456 | 0.00039
2.34 | 0.03007 | 0.14517 | 0.10955 | 0.06627 | 0.00452 | 9.78012e-05 | 0.000155297 | 0.000422981 | 0.000170232 | 2.98711e-05 | 0.000799434 | 8.33515e-05 | 0.000126991 | 0.000272164 | 0.00048 | 0.000949029 | 2.88874e-05 | 0.00037
2.28 | 0.0324 | 0.14862 | 0.1187 | 0.06775 | 0.00452 | 0.000163109 | 0.000203065 | 0.000603297 | 0.000260391 | 4.46643e-05 | 0.00113 | 0.000128229 | 0.000101905 | 0.000411425 | 0.00067 | 0.000444031 | 0.000936113 | 0.00037
2.22 | 0.03458 | 0.15077 | 0.1278 | 0.06863 | 0.00464 | 0.000227797 | 0.000185044 | 0.000855189 | 0.000383203 | 7.0256e-05 | 0.0016 | 0.00019093 | 0.000148391 | 0.000567467 | 0.00092 | 0.000246015 | 0.000825024 | 0.00038
2.16 | 0.0352 | 0.15434 | 0.13705 | 0.06978 | 0.00483 | 0.000334482 | 0.000343172 | 0.0012 | 0.000541493 | 9.63696e-05 | 0.00223 | 0.000291437 | 0.000221739 | 0.00079108 | 0.00126 | 0.000951801 | 0.000821665 | 0.00036
2.1 | 0.03703 | 0.15729 | 0.14569 | 0.07083 | 0.005 | 0.000485305 | 0.000143356 | 0.00167 | 0.000767241 | 0.000141244 | 0.00309 | 0.000413561 | 0.000294812 | 0.00112 | 0.00148 | 0.00051027 | 0.000948753 | 0.00036
2.04 | 0.03803 | 0.16023 | 0.15446 | 0.07187 | 0.0053 | 0.000729278 | 0.000103253 | 0.00227 | 0.00108 | 0.000217726 | 0.00416 | 0.000616707 | 0.00044016 | 0.00151 | 0.00176 | 4.96302e-05 | 0.000731252 | 0.00036
1.98 | 0.03862 | 0.16331 | 0.16333 | 0.07309 | 0.00576 | 0.00103 | 0.00020515 | 0.00295 | 0.00155 | 0.00029583 | 0.0054 | 0.000816105 | 0.000540786 | 0.00212 | 0.00202 | 0.000117711 | 0.000575941 | 0.00035
1.92 | 0.04011 | 0.16592 | 0.17225 | 0.07409 | 0.00663 | 0.00145 | 0.000257509 | 0.00412 | 0.00199 | 0.00043537 | 0.0085 | 0.00129 | 0.000746959 | 0.00267 | 0.0023 | 0.000144082 | 0.000927874 | 0.00034
1.86 | 0.04178 | 0.16803 | 0.18064 | 0.07508 | 0.00795 | 0.00202 | 0.000317098 | 0.00531 | 0.00279 | 0.000605931 | 0.00961 | 0.00162 | 0.00108 | 0.00368 | 0.00244 | 0.000268892 | 0.000559911 | 0.00034
1.8 | 0.04434 | 0.17013 | 0.18958 | 0.076 | 0.00986 | 0.00278 | 0.000488268 | 0.00702 | 0.00366 | 0.000856311 | 0.01464 | 0.00225 | 0.00142 | 0.00478 | 0.00257 | 0.000209768 | 0.000541068 | 0.00033
1.74 | 0.04632 | 0.1728 | 0.19799 | 0.07688 | 0.01262 | 0.00392 | 0.000788346 | 0.01019 | 0.0049 | 0.00129 | 0.01824 | 0.00321 | 0.00198 | 0.00629 | 0.00282 | 0.000374979 | 0.000730678 | 0.00033
1.68 | 0.04834 | 0.1754 | 0.20632 | 0.07782 | 0.0163 | 0.00484 | 0.00106 | 0.01261 | 0.00705 | 0.00168 | 0.02245 | 0.00441 | 0.00265 | 0.00901 | 0.00293 | 0.000699777 | 0.000805868 | 0.00032
1.62 | 0.05014 | 0.17793 | 0.21419 | 0.07866 | 0.02179 | 0.00669 | 0.00152 | 0.01598 | 0.00873 | 0.00228 | 0.02828 | 0.00602 | 0.00363 | 0.01133 | 0.00312 | 0.000110146 | 0.000362516 | 0.00034
1.56 | 0.05182 | 0.18007 | 0.22128 | 0.07915 | 0.0296 | 0.00857 | 0.00215 | 0.02065 | 0.01134 | 0.00308 | 0.03634 | 0.00823 | 0.005 | 0.01434 | 0.00303 | 0.000155386 | 0.000332324 | 0.00032
1.5 | 0.04823 | 0.18155 | 0.22838 | 0.0797 | 0.04207 | 0.01124 | 0.00313 | 0.02802 | 0.01461 | 0.00431 | 0.04904 | 0.01102 | 0.00641 | 0.01854 | 0.00287 | 0.000390859 | 0.000805994 | 0.00034
1.44 | 0.05173 | 0.18299 | 0.23467 | 0.08087 | 0.05473 | 0.01617 | 0.0043 | 0.03568 | 0.01963 | 0.00592 | 0.06208 | 0.01514 | 0.00835 | 0.02485 | 0.00263 | 0.000963684 | 0.000590503 | 0.0003
1.38 | 0.0529 | 0.1847 | 0.24113 | 0.08165 | 0.07368 | 0.01985 | 0.00589 | 0.04582 | 0.02593 | 0.0078 | 0.07927 | 0.01632 | 0.0109 | 0.03176 | 0.00253 | 0.000924255 | 0.000773626 | 0.0003
1.32 | 0.05378 | 0.18687 | 0.24647 | 0.08229 | 0.0948 | 0.02497 | 0.008 | 0.05541 | 0.03284 | 0.00995 | 0.09531 | 0.02419 | 0.01493 | 0.04081 | 0.00259 | 0.000445669 | 0.000142774 | 0.00029
1.26 | 0.05369 | 0.18922 | 0.25158 | 0.08311 | 0.12661 | 0.03201 | 0.01076 | 0.0735 | 0.04019 | 0.01355 | 0.12568 | 0.03306 | 0.0194 | 0.04989 | 0.00266 | 0.000682918 | 0.000159411 | 0.00028
1.2 | 0.05407 | 0.18961 | 0.25559 | 0.08337 | 0.16395 | 0.0431 | 0.01477 | 0.09048 | 0.05276 | 0.01792 | 0.15722 | 0.04293 | 0.02466 | 0.0652 | 0.00229 | 0.000832863 | 0.000280753 | 0.00029
1.14 | 0.0557 | 0.1927 | 0.25886 | 0.08409 | 0.19616 | 0.05448 | 0.01783 | 0.11714 | 0.06779 | 0.02351 | 0.19797 | 0.05577 | 0.03079 | 0.08225 | 0.00228 | 0.000998447 | 0.000382964 | 0.00028
1.08 | 0.05802 | 0.19454 | 0.26204 | 0.08467 | 0.23258 | 0.06943 | 0.02411 | 0.15342 | 0.08581 | 0.03141 | 0.25775 | 0.07506 | 0.04084 | 0.10366 | 0.00203 | 0.000632721 | 0.000342235 | 0.00029
1.02 | 0.05982 | 0.19623 | 0.26444 | 0.08528 | 0.26012 | 0.08332 | 0.03018 | 0.19193 | 0.11143 | 0.04007 | 0.31052 | 0.09629 | 0.05197 | 0.13481 | 0.00189 | 0.000843599 | 0.000153462 | 0.00029
0.96 | 0.05971 | 0.19567 | 0.26652 | 0.08596 | 0.29326 | 0.10971 | 0.03874 | 0.23049 | 0.13763 | 0.05145 | 0.38261 | 0.11877 | 0.06629 | 0.16877 | 0.00174 | 0.000696548 | 0.000612116 | 0.00028
0.9 | 0.05982 | 0.19664 | 0.26906 | 0.0861 | 0.32891 | 0.137 | 0.05457 | 0.28795 | 0.1701 | 0.06592 | 0.47512 | 0.15267 | 0.08409 | 0.20357 | 0.00172 | 0.000286221 | 0.000129861 | 0.00026
0.84 | 0.05997 | 0.19855 | 0.27047 | 0.08648 | 0.36037 | 0.17227 | 0.06564 | 0.36949 | 0.21248 | 0.08617 | 0.60596 | 0.19974 | 0.10593 | 0.25386 | 0.0016 | 0.000271603 | 0.000176758 | 0.00027
0.78 | 0.05799 | 0.1997 | 0.27203 | 0.08695 | 0.38942 | 0.22397 | 0.08091 | 0.4584 | 0.27088 | 0.11145 | 0.74719 | 0.25313 | 0.13294 | 0.32218 | 0.00155 | 0.000378058 | 0.000449945 | 0.00027
0.72 | 0.05776 | 0.20094 | 0.27305 | 0.0877 | 0.42966 | 0.27816 | 0.10171 | 0.56658 | 0.34119 | 0.14226 | 0.91786 | 0.31968 | 0.16572 | 0.39937 | 0.00157 | 0.000412362 | 0.000786777 | 0.00028
0.66 | 0.05922 | 0.20151 | 0.27472 | 0.08822 | 0.46357 | 0.33165 | 0.13435 | 0.67449 | 0.42237 | 0.17431 | 1.18593 | 0.39022 | 0.21166 | 0.49292 | 0.00146 | 0.000219829 | 0.000262163 | 0.00028
0.6 | 0.06078 | 0.20274 | 0.27526 | 0.08828 | 0.48959 | 0.41135 | 0.16665 | 0.84626 | 0.50307 | 0.22335 | 1.35402 | 0.4989 | 0.26556 | 0.59176 | 0.00135 | 0.000572961 | 0.000644378 | 0.00029
0.54 | 0.06059 | 0.20442 | 0.27614 | 0.08864 | 0.515 | 0.5241 | 0.20853 | 0.9994 | 0.6288 | 0.2766 | 1.58905 | 0.60213 | 0.32769 | 0.73392 | 0.00153 | 0.000978764 | 0.000680314 | 0.00028
0.48 | 0.06344 | 0.20567 | 0.27662 | 0.08885 | 0.54432 | 0.64564 | 0.24583 | 1.2115 | 0.76175 | 0.34678 | 1.91417 | 0.80218 | 0.39604 | 0.87335 | 0.00153 | 0.000440317 | 0.000600847 | 0.00026
0.42 | 0.06411 | 0.20686 | 0.2763 | 0.0895 | 0.57762 | 0.79243 | 0.31806 | 1.49849 | 0.92857 | 0.43756 | 2.35263 | 0.93646 | 0.49756 | 1.05241 | 0.00157 | 0.000179051 | 0.000978534 | 0.00027
0.36 | 0.06469 | 0.20725 | 0.27676 | 0.08984 | 0.60727 | 0.93679 | 0.39044 | 1.75562 | 1.14546 | 0.52809 | 2.73877 | 1.11885 | 0.60374 | 1.29655 | 0.00154 | 0.000160831 | 0.000413969 | 0.00025
0.3 | 0.06257 | 0.20881 | 0.27726 | 0.09021 | 0.63306 | 1.16725 | 0.4828 | 2.07899 | 1.34621 | 0.65411 | 3.22243 | 1.35031 | 0.74191 | 1.52884 | 0.00136 | 0.000432069 | 0.000778748 | 0.00026
0.24 | 0.06319 | 0.20869 | 0.27738 | 0.09075 | 0.66011 | 1.36904 | 0.61746 | 2.31263 | 1.62312 | 0.78189 | 3.71545 | 1.60198 | 0.90454 | 1.80857 | 0.0014 | 7.63146e-05 | 0.000628216 | 0.00024
0.18 | 0.0638 | 0.20921 | 0.27794 | 0.09086 | 0.68741 | 1.64829 | 0.75463 | 2.91399 | 1.89084 | 0.96098 | 4.4584 | 1.96652 | 1.08562 | 2.11656 | 0.00138 | 0.000201795 | 0.00070488 | 0.00024
0.12 | 0.06258 | 0.21071 | 0.27825 | 0.09128 | 0.71743 | 2.02498 | 0.88568 | 3.35707 | 2.28114 | 1.16089 | 5.10275 | 2.30258 | 1.30818 | 2.53149 | 0.00137 | 0.000481265 | 0.000390415 | 0.00026
0.06 | 0.06223 | 0.21096 | 0.27839 | 0.09128 | 0.75012 | 2.35653 | 1.08171 | 3.84494 | 2.69102 | 1.37604 | 5.80586 | 2.68803 | 1.54615 | 2.93556 | 0.00143 | 0.000221311 | 0.000389781 | 0.00024
0 | 0.06082 | 0.21169 | 0.27989 | 0.09161 | 0.77824 | 2.77199 | 1.35748 | 4.42351 | 3.10073 | 1.63594 | 6.63527 | 3.15746 | 1.86824 | 3.37932 | 0.00156 | 1.67396e-05 | 0.000380958 | 0.00024
-0.06 | 0.06191 | 0.21219 | 0.28177 | 0.09193 | 0.795 | 3.19554 | 1.64762 | 5.09324 | 3.59775 | 1.93134 | 7.58893 | 3.70167 | 2.20507 | 3.90455 | 0.00154 | 0.000431009 | 0.000492064 | 0.00025
-0.12 | 0.06136 | 0.21316 | 0.28271 | 0.09246 | 0.81693 | 3.83419 | 1.99297 | 5.87142 | 4.14439 | 2.30378 | 9.0897 | 4.24244 | 2.58274 | 4.5022 | 0.00152 | 0.000635414 | 0.000250918 | 0.00025
-0.18 | 0.06202 | 0.21435 | 0.28304 | 0.09261 | 0.83917 | 4.38832 | 2.3226 | 6.53257 | 4.85281 | 2.66711 | 9.60288 | 4.91495 | 3.00967 | 5.18609 | 0.00153 | 0.000607701 | 0.000146277 | 0.00024
-0.24 | 0.06214 | 0.21488 | 0.28353 | 0.09286 | 0.85204 | 4.99343 | 2.85365 | 7.46099 | 5.46045 | 3.1031 | 10.89305 | 5.72483 | 3.52899 | 5.82951 | 0.0016 | 0.00030325 | 0.0008362 | 0.00024
-0.3 | 0.06336 | 0.21554 | 0.28441 | 0.0927 | 0.85727 | 5.70775 | 3.30115 | 8.30291 | 6.22721 | 3.57755 | 12.03922 | 6.47474 | 4.10413 | 6.65837 | 0.00155 | 0.000549955 | 0.000347398 | 0.00024
-0.36 | 0.06592 | 0.21618 | 0.28459 | 0.09303 | 0.88639 | 6.52979 | 3.92109 | 9.27331 | 7.00533 | 4.14501 | 13.35357 | 7.36668 | 4.69199 | 7.45724 | 0.0016 | 2.20818e-05 | 0.000161434 | 0.00024
-0.42 | 0.06506 | 0.21657 | 0.28469 | 0.09307 | 0.89566 | 7.47951 | 4.75355 | 10.12903 | 7.90155 | 4.71855 | 14.48451 | 8.24022 | 5.36583 | 8.35307 | 0.00159 | 0.000327416 | 0.000638284 | 0.00022
-0.48 | 0.06682 | 0.21783 | 0.28531 | 0.09336 | 0.90085 | 8.26908 | 5.46004 | 11.20531 | 8.80427 | 5.34416 | 15.91154 | 9.26267 | 6.11538 | 9.23974 | 0.00147 | 3.41761e-05 | 0.000161577 | 0.00022
-0.54 | 0.07068 | 0.21818 | 0.28552 | 0.09357 | 0.92178 | 9.38489 | 6.34068 | 12.10115 | 9.73719 | 6.02279 | 17.06262 | 10.21145 | 7.00904 | 10.25166 | 0.0015 | 0.000487883 | 0.00023643 | 0.00022
-0.6 | 0.07026 | 0.21886 | 0.28663 | 0.09394 | 0.94325 | 10.37863 | 7.21781 | 13.28937 | 10.74302 | 6.81852 | 18.60512 | 11.39169 | 7.83441 | 11.20824 | 0.00147 | 0.000379799 | 0.000917298 | 0.00022
-0.66 | 0.06841 | 0.21973 | 0.28721 | 0.09416 | 0.94225 | 11.51964 | 8.5535 | 14.49555 | 11.834 | 7.65095 | 20.14881 | 12.71104 | 8.79999 | 12.32526 | 0.00142 | 0.000348009 | 0.000851481 | 0.0002
-0.72 | 0.06831 | 0.22012 | 0.28769 | 0.09448 | 0.91893 | 12.50497 | 9.67087 | 15.5308 | 13.0076 | 8.43501 | 21.4325 | 13.87561 | 9.77062 | 13.54766 | 0.00152 | 0.000408784 | 0.000801574 | 0.0002
-0.78 | 0.06898 | 0.22135 | 0.28781 | 0.09456 | 0.92582 | 13.74885 | 10.87301 | 16.87502 | 14.01789 | 9.41186 | 23.11878 | 15.31297 | 10.93529 | 14.64964 | 0.00141 | 1.18622e-05 | 0.000613971 | 0.00021
-0.84 | 0.06808 | 0.22156 | 0.28845 | 0.09437 | 0.94347 | 14.7575 | 12.2824 | 18.0365 | 15.31194 | 10.33199 | 24.52964 | 16.68437 | 12.04776 | 15.94428 | 0.00142 | 0.000449326 | 0.00062217 | 0.00022
-0.9 | 0.06846 | 0.22259 | 0.28941 | 0.09478 | 0.94547 | 16.10833 | 13.88884 | 19.38106 | 16.397 | 11.44527 | 26.16443 | 18.26642 | 13.16441 | 17.1895 | 0.00142 | 0.000332838 | 0.000759779 | 0.00021
-0.96 | 0.06792 | 0.22254 | 0.2905 | 0.09519 | 0.95289 | 17.46452 | 15.72781 | 20.57601 | 17.7447 | 12.49875 | 27.57185 | 19.81538 | 14.41594 | 18.51698 | 0.00151 | 0.000656911 | 0.000246945 | 0.00018
-1.02 | 0.06756 | 0.22379 | 0.29021 | 0.0953 | 0.95788 | 18.59976 | 17.19323 | 21.95461 | 19.02026 | 13.6553 | 29.19963 | 21.43808 | 15.69779 | 19.85609 | 0.00159 | 0.00113 | 0.000637172 | 0.00019
-1.08 | 0.06851 | 0.22459 | 0.29109 | 0.09553 | 0.99067 | 20.0893 | 19.29789 | 23.23529 | 20.27718 | 14.87067 | 30.67058 | 23.16996 | 17.17043 | 21.2332 | 0.00159 | 0.000950393 | 0.00070578 | 0.0002
-1.14 | 0.0653 | 0.22559 | 0.29202 | 0.09537 | 0.97769 | 21.34497 | 21.10931 | 24.95023 | 21.6623 | 16.20773 | 32.6848 | 25.19548 | 18.45838 | 22.66574 | 0.00153 | 8.04381e-05 | 0.000495498 | 0.00019
-1.2 | 0.06652 | 0.22593 | 0.2927 | 0.0957 | 0.9825 | 22.80125 | 23.17913 | 26.43145 | 23.1476 | 17.51736 | 34.36089 | 27.13056 | 19.98539 | 24.2689 | 0.00158 | 0.000818797 | 0.000719866 | 0.00021
-1.26 | 0.06866 | 0.22631 | 0.29304 | 0.09556 | 0.9864 | 24.06551 | 24.89631 | 27.7147 | 24.61635 | 18.8134 | 35.75196 | 28.83955 | 21.44472 | 25.83514 | 0.00154 | 0.000167194 | 8.95703e-05 | 0.00022
-1.32 | 0.06784 | 0.22629 | 0.29408 | 0.09575 | 0.99436 | 25.52862 | 27.08816 | 29.39009 | 25.8901 | 20.23778 | 37.61932 | 31.01397 | 23.0689 | 27.21958 | 0.00151 | 0.00112 | 0.000580814 | 0.0002
-1.38 | 0.06878 | 0.22727 | 0.29468 | 0.09614 | 0.96307 | 26.86161 | 28.77749 | 30.87094 | 27.45935 | 21.6908 | 39.20609 | 32.92073 | 24.54863 | 28.86509 | 0.00156 | 0.00119 | 0.000855294 | 0.0002
-1.44 | 0.06919 | 0.22653 | 0.29513 | 0.09602 | 0.96944 | 28.67842 | 31.09435 | 32.40447 | 28.86628 | 23.33135 | 40.82963 | 35.06587 | 26.09925 | 30.34991 | 0.0015 | 0.000307642 | 0.000824988 | 0.00026
-1.5 | 0.07131 | 0.22792 | 0.29604 | 0.09659 | 0.96867 | 30.20737 | 33.37653 | 34.87587 | 30.54145 | 25.03347 | 44.03658 | 37.88905 | 27.63945 | 31.91713 | 0.00168 | 0.000474813 | 0.000416005 | 0.00023
-1.56 | 0.07315 | 0.22845 | 0.29568 | 0.0969 | 0.96496 | 31.49397 | 35.19706 | 36.81686 | 32.37421 | 26.58945 | 45.62807 | 39.8983 | 29.37633 | 33.8266 | 0.00189 | 0.000133111 | 0.000619855 | 0.0002
-1.62 | 0.07283 | 0.22999 | 0.29664 | 0.09718 | 0.96683 | 33.20914 | 37.64766 | 38.26213 | 33.75277 | 28.2406 | 46.30177 | 42.76832 | 31.1667 | 35.38687 | 0.00202 | 0.000471955 | 0.000224751 | 0.00019
-1.68 | 0.07428 | 0.23 | 0.29826 | 0.09721 | 0.95419 | 34.68645 | 39.61875 | 39.17438 | 35.35268 | 29.90718 | 48.05791 | 44.32185 | 32.85986 | 36.95377 | 0.00187 | 0.000382962 | 0.000652523 | 0.00019
-1.74 | 0.07595 | 0.2298 | 0.29802 | 0.09746 | 0.94545 | 36.20611 | 41.92304 | 41.49515 | 36.84072 | 31.56228 | 49.26997 | 47.29177 | 34.59058 | 38.47197 | 0.0019 | 0.000517072 | 0.000606316 | 0.00019
-1.8 | 0.07527 | 0.2305 | 0.29821 | 0.09779 | 0.93996 | 39.22656 | 43.83624 | 42.03968 | 38.35701 | 33.51822 | 51.35416 | 49.09983 | 36.25264 | 40.01583 | 0.00181 | 0.00143 | 0.000427048 | 0.00018
-1.86 | 0.07543 | 0.23094 | 0.30012 | 0.09754 | 0.92059 | 40.42176 | 46.07484 | 43.65012 | 40.81531 | 35.81092 | 52.18472 | 51.1131 | 37.95265 | 41.49393 | 0.00188 | 0.00129 | 0.000662246 | 0.00018
-1.92 | 0.0749 | 0.23164 | 0.30073 | 0.0977 | 0.90058 | 41.8188 | 48.04185 | 46.11091 | 42.17785 | 37.3756 | 54.23323 | 53.78868 | 39.7323 | 43.07565 | 0.00206 | 0.000519205 | 0.000772415 | 0.00018
-1.98 | 0.07511 | 0.23161 | 0.30141 | 0.0976 | 0.8994 | 43.57811 | 50.83301 | 47.37615 | 43.51991 | 38.96963 | 54.95971 | 56.11145 | 41.57013 | 44.56816 | 0.0022 | 0.000674696 | 9.91479e-05 | 0.00017
-2.04 | 0.07598 | 0.23216 | 0.30122 | 0.09779 | 0.89736 | 44.2771 | 53.07095 | 48.90059 | 45.18467 | 41.39222 | 56.92414 | 58.62585 | 43.1536 | 46.17409 | 0.00205 | 0.000426046 | 0.000918218 | 0.00017
-2.1 | 0.07594 | 0.23277 | 0.30148 | 0.09786 | 0.87088 | 46.00484 | 54.84968 | 50.16613 | 46.24081 | 43.24115 | 58.00173 | 60.57666 | 44.94663 | 47.64782 | 0.0021 | 0.000459489 | 0.000788727 | 0.00017
-2.16 | 0.07598 | 0.23266 | 0.30329 | 0.09832 | 0.87045 | 46.91742 | 57.33968 | 52.31479 | 48.63152 | 45.32492 | 58.87496 | 62.70246 | 46.60489 | 49.10427 | 0.00212 | 0.00191 | 0.000324561 | 0.00017
-2.22 | 0.07697 | 0.23394 | 0.30273 | 0.09869 | 0.86942 | 48.7513 | 59.38211 | 53.95359 | 49.9787 | 47.40573 | 60.36142 | 65.1501 | 48.15189 | 50.61631 | 0.00201 | 0.0015 | 0.000483429 | 0.00018
-2.28 | 0.0792 | 0.23418 | 0.30413 | 0.09884 | 0.84634 | 50.54369 | 61.4642 | 55.34557 | 51.1209 | 49.06403 | 61.85011 | 68.4505 | 49.88023 | 52.0409 | 0.00191 | 0.00159 | 6.90149e-05 | 0.00017
-2.34 | 0.08035 | 0.23464 | 0.30536 | 0.0987 | 0.82508 | 52.01255 | 64.61348 | 57.34181 | 52.44436 | 51.27178 | 63.36802 | 71.22843 | 51.50021 | 53.50517 | 0.00168 | 0.000144317 | 0.000420135 | 0.00017
-2.4 | 0.0819 | 0.23439 | 0.30535 | 0.09881 | 0.80777 | 52.88402 | 66.44427 | 58.44241 | 54.73198 | 53.29825 | 63.92198 | 73.38281 | 53.13364 | 55.07584 | 0.00162 | 0.0017 | 8.20915e-05 | 0.00018
-2.46 | 0.08326 | 0.23484 | 0.30622 | 0.09881 | 0.8014 | 54.36592 | 68.44345 | 60.05011 | 55.94499 | 55.40902 | 65.95102 | 76.21352 | 55.0374 | 56.47497 | 0.00174 | 0.00137 | 0.000610955 | 0.00017
-2.52 | 0.08137 | 0.23545 | 0.30703 | 0.09924 | 0.78219 | 55.35686 | 69.96478 | 62.41753 | 57.32239 | 57.22691 | 67.27033 | 77.60783 | 56.61507 | 57.94946 | 0.00188 | 0.00152 | 0.000879407 | 0.00016
-2.58 | 0.0825 | 0.23637 | 0.30737 | 0.09919 | 0.76876 | 57.5129 | 73.3249 | 63.7818 | 59.3756 | 59.87172 | 68.45275 | 81.40043 | 58.23836 | 59.28402 | 0.00191 | 0.000561901 | 3.40059e-05 | 0.00016
-2.64 | 0.08165 | 0.2371 | 0.3074 | 0.09939 | 0.75507 | 58.9105 | 75.50049 | 65.64027 | 60.03326 | 61.42411 | 68.80401 | 83.71426 | 59.74573 | 60.8571 | 0.00201 | 0.000660555 | 0.000963977 | 0.00016
-2.7 | 0.08461 | 0.23772 | 0.30872 | 0.09911 | 0.73367 | 60.01726 | 76.87155 | 67.49454 | 62.09724 | 63.52186 | 70.90226 | 86.00983 | 61.71633 | 62.24629 | 0.00222 | 0.000754339 | 0.000580832 | 0.00016
-2.76 | 0.08822 | 0.23898 | 0.30898 | 0.09894 | 0.72109 | 61.03725 | 77.94993 | 69.28766 | 63.86716 | 66.47813 | 71.34445 | 88.52142 | 63.39432 | 63.62869 | 0.00213 | 0.000403227 | 0.000308015 | 0.00015
-2.82 | 0.09236 | 0.23903 | 0.30972 | 0.09907 | 0.70816 | 63.17021 | 80.52305 | 70.72164 | 65.48986 | 68.52982 | 72.95777 | 91.5641 | 64.87472 | 64.89543 | 0.00194 | 0.000573477 | 0.000980117 | 0.00015
-2.88 | 0.09348 | 0.24046 | 0.31042 | 0.0996 | 0.69995 | 64.63592 | 82.40867 | 72.43013 | 67.13102 | 70.51128 | 74.10828 | 93.65035 | 66.28548 | 66.29477 | 0.0022 | 0.00112 | 0.000335435 | 0.00015
-2.94 | 0.09587 | 0.24027 | 0.31141 | 0.09944 | 0.6834 | 65.42425 | 83.00382 | 74.41722 | 68.10567 | 72.82984 | 74.71921 | 96.005 | 68.06992 | 67.57629 | 0.00206 | 0.000142638 | 0.000724104 | 0.00015
-3 | 0.09813 | 0.23958 | 0.31184 | 0.23958 | 0.66616 | 66.63586 | 84.10069 | 75.24567 | 69.40736 | 73.9321 | 75.33067 | 97.4521 | 69.68249 | 68.76146 |  | 0.000343305 | 0.000871803

## Extended Data Fig. 10e
| After growth at 385 °C |  | After growth at 485 °C |  | After growth at 585 °C
| On current (μA/μm) | Off current (μA/μm) | On current (μA/μm) | Off current (μA/μm) | On current (μA/μm) | Off current (μA/μm)
1 | 66.63586 | 9.45953e-06 | 0.09813 | 0.00375 | 0.00206 | 0.000266348
2 | 84.10069 | 0.00010205 | 0.23958 | 0.07431 | 0.000343305 | 0.000630072
3 | 74.27361 | 1.37311e-05 | 0.31184 | 0.00042123 | 0.000871803 | 0.00044
4 | 69.40736 | 3.28473e-05 | 0.23958 | 0.04091 | 0.00015 | 0.00058
5 | 73.9321 | 1.71384e-05 | 0.66616 | 0.00552
6 | 75.33067 | 8.75e-05
7 | 97.4521 | 4.29381e-05
8 | 69.68249 | 5.8197e-05
9 | 68.76146

## Extended Data Fig. 10f
| After growth at 385 °C | After growth at 485 °C | After growth at 585 °C
| Ion/Ioff ratio | Ion/Ioff ratio | Ion/Ioff ratio
1 | 51511200 | 26.168 | 78
2 | 824112.6 | 3.2359 | 161.01566
3 | 5486135.1 | 740.30815 | 33.92888
4 | 4023358.5 | 5.85627 | 3.4
5 | 6566430.7 | 226.50569
6 | 2655377.5
7 | 7552904.1
8 | 1622859.2
9 | 1442250.6