## Fig.1c
| Ey of WSe2 channel |  | Vy of WSe2 channel
Channel Position (μm) | Ey (MV/cm) | Channel Position (μm) | Vy (V)
0.17500929 | -1.1173076e-05 | 0.175 | -8.2643294e-06
0.18750001 | -0.00022968357 | 0.1875 | -9.7326907e-05
0.18750466 | -0.00023078513 | 0.19374999 | -0.00056158675
0.19375 | -0.002084813 | 0.19687501 | -0.0018174404
0.19375232 | -0.0020892871 | 0.1984375 | -0.0037842384
0.19687501 | -0.0089507971 | 0.19921875 | -0.005760197
0.19687617 | -0.0089598969 | 0.19960937 | -0.0072166999
0.19843749 | -0.021567784 | 0.2 | -0.0089964463
0.19843805 | -0.021577694 | 0.20039062 | -0.010985212
0.19921876 | -0.034268459 | 0.20078126 | -0.01311018
0.19921905 | -0.034276195 | 0.20117188 | -0.015295264
0.19960938 | -0.044083517 | 0.20156249 | -0.017484706
0.19960967 | -0.044088076 | 0.20195313 | -0.019648805
0.19999999 | -0.049946676 | 0.20234375 | -0.021769639
0.20000029 | -0.049949887 | 0.203125 | -0.025904677
0.20039061 | -0.053978783 | 0.20468751 | -0.034003544
0.20039091 | -0.053980381 | 0.20625 | -0.042025663
0.20078126 | -0.055929435 | 0.20937499 | -0.058075477
0.20078156 | -0.055929745 | 0.21250001 | -0.074223323
0.20117188 | -0.056263245 | 0.215625 | -0.090499617
0.20117218 | -0.056262816 | 0.21875 | -0.10692862
0.2015625 | -0.055688067 | 0.22499999 | -0.14022006
0.2015628 | -0.05568736 | 0.2375 | -0.20806636
0.20195312 | -0.054777863 | 0.25 | -0.27808259
0.20195342 | -0.05477683 | 0.27500001 | -0.42438087
0.20234374 | -0.053410845 | 0.30000001 | -0.58038769
0.2023443 | -0.053409749 | 0.32499999 | -0.75232868
0.20312501 | -0.051967978 | 0.34999999 | -0.94927282
0.20312617 | -0.051967438 | 0.36250001 | -1.0710816
0.20468751 | -0.051359871 | 0.375 | -1.221517
0.20468867 | -0.051359794 | 0.38124999 | -1.3130564
0.20624999 | -0.051307198 | 0.38437501 | -1.3682252
0.20625231 | -0.051307363 | 0.38749999 | -1.4316806
0.209375 | -0.051575355 | 0.390625 | -1.5040044
0.20937732 | -0.051575658 | 0.39375001 | -1.586749
0.21250001 | -0.051985711 | 0.39531249 | -1.6344777
0.21250234 | -0.05198602 | 0.39687499 | -1.6881939
0.21562499 | -0.052401548 | 0.39765626 | -1.7172725
0.21562732 | -0.052401997 | 0.39804688 | -1.7325961
0.21875001 | -0.052999296 | 0.3984375 | -1.7482666
0.21875466 | -0.052999946 | 0.39882812 | -1.7640146
0.225 | -0.053914317 | 0.39921874 | -1.779553
0.2250093 | -0.053915263 | 0.39960939 | -1.7944742
0.23749999 | -0.055313372 | 0.40000001 | -1.8082915
0.23750929 | -0.055315087 | 0.40039062 | -1.8205661
0.25000001 | -0.057575329 | 0.40078124 | -1.83063
0.2500186 | -0.057577582 | 0.40156251 | -1.8447238
0.27500001 | -0.060960639 | 0.40312499 | -1.8598896
0.27501861 | -0.060964443 | 0.40625 | -1.8709361
0.29999999 | -0.066144978 | 0.41249999 | -1.8760056
0.30001858 | -0.066151249 | 0.42500001 | -1.8773867
0.32499999 | -0.075229785
0.32501859 | -0.075239543
0.35 | -0.089488533
0.3500093 | -0.08950743
0.3625 | -0.11476105
0.3625093 | -0.114777
0.37500001 | -0.13742781
0.37500466 | -0.13745081
0.38125 | -0.16760588
0.38125232 | -0.1676273
0.384375 | -0.19588415
0.38437732 | -0.19590287
0.38749999 | -0.22175242
0.38750232 | -0.22177746
0.39062501 | -0.25651234
0.39062733 | -0.25653763
0.39375 | -0.29082443
0.39375117 | -0.29085976
0.39531249 | -0.33723572
0.39531366 | -0.33725692
0.396875 | -0.36488162
0.39687558 | -0.36490089
0.39765625 | -0.38841264
0.39765654 | -0.38842248
0.39804687 | -0.40028807
0.39804716 | -0.40029156
0.39843751 | -0.40413065
0.39843779 | -0.40412957
0.39882812 | -0.40153213
0.39882841 | -0.40152394
0.39921874 | -0.38915758
0.39921903 | -0.38913999
0.39960938 | -0.36425614
0.39960966 | -0.3642288
0.4 | -0.32682816
0.40000028 | -0.32679399
0.40039063 | -0.28111453
0.40039091 | -0.28106062
0.40078125 | -0.20874279
0.40078183 | -0.20867628
0.4015625 | -0.11738696
0.40156367 | -0.11732949
0.40312499 | -0.042713053
0.40312732 | -0.042685582
0.40625001 | -0.0096318065
0.40625466 | -0.0096244211
0.4125 | -0.0012680317
0.4125093 | -0.0012669123
0.425 | -8.0849514e-05

## Fig.1d
| Ey of graphene channel |  | Ey of WSe2 channel |  | Vy of Graphene channel |  | Vy of WSe2 channel
Channel Position (μm) | ¦Ey¦ (MV/cm) | Channel Position (μm) | ¦Ey¦ (V/cm) | Channel Position (μm) | ¦Vy¦ (V) | Channel Position (μm) | ¦Vy¦ (V)
0.17503718 | 5.184964e-05 | 0.17500929 | 1.1173076e-05 | 0.175 | 4.9642e-05 | 0.175 | 8.2643294e-06
0.18750001 | 0.00081123358 | 0.18750001 | 0.00022968357 | 0.18261 | 0.000182248 | 0.1875 | 9.7326907e-05
0.1875186 | 0.00082152915 | 0.18750466 | 0.00023078513 | 0.1875 | 0.000394909 | 0.19374999 | 0.00056158675
0.19375 | 0.0049064537 | 0.19375 | 0.002084813 | 0.1913 | 0.000946611 | 0.19687501 | 0.0018174404
0.1937593 | 0.0049345043 | 0.19375232 | 0.0020892871 | 0.19375 | 0.001688041 | 0.1984375 | 0.0037842384
0.19687501 | 0.015060793 | 0.19687501 | 0.0089507971 | 0.19565 | 0.002902878 | 0.19921875 | 0.005760197
0.19687966 | 0.015102436 | 0.19687617 | 0.0089598969 | 0.19688 | 0.004237965 | 0.19960937 | 0.0072166999
0.19843749 | 0.029087877 | 0.19843749 | 0.021567784 | 0.19783 | 0.005850992 | 0.2 | 0.0089964463
0.19843981 | 0.029125213 | 0.19843805 | 0.021577694 | 0.19844 | 0.007314033 | 0.20039062 | 0.010985212
0.19921876 | 0.040978993 | 0.19921876 | 0.034268459 | 0.19891 | 0.00876798 | 0.20078126 | 0.01311018
0.19921992 | 0.041004926 | 0.19921905 | 0.034276195 | 0.19922 | 0.009899813 | 0.20117188 | 0.015295264
0.19960938 | 0.049270032 | 0.19960938 | 0.044083517 | 0.19946 | 0.010901491 | 0.20156249 | 0.017484706
0.19961054 | 0.049284504 | 0.19960967 | 0.044088076 | 0.19961 | 0.011613546 | 0.20195313 | 0.019648805
0.19999999 | 0.053956539 | 0.19999999 | 0.049946676 | 0.19985 | 0.012796657 | 0.20234375 | 0.021769639
0.20000116 | 0.05396662 | 0.20000029 | 0.049949887 | 0.2 | 0.013595967 | 0.203125 | 0.025904677
0.20039061 | 0.057150271 | 0.20039061 | 0.053978783 | 0.20024 | 0.014886564 | 0.20468751 | 0.034003544
0.20039178 | 0.057155891 | 0.20039091 | 0.053980381 | 0.20039 | 0.015744132 | 0.20625 | 0.042025663
0.20078126 | 0.058901253 | 0.20078126 | 0.055929435 | 0.20063 | 0.017107497 | 0.20937499 | 0.058075477
0.20078242 | 0.058903753 | 0.20078156 | 0.055929745 | 0.20078 | 0.018000268 | 0.21250001 | 0.074223323
0.20117188 | 0.059675094 | 0.20117188 | 0.056263245 | 0.20102 | 0.019403206 | 0.215625 | 0.090499617
0.20117304 | 0.059676206 | 0.20117218 | 0.056262816 | 0.20117 | 0.020313166 | 0.21875 | 0.10692862
0.2015625 | 0.060029265 | 0.2015625 | 0.055688067 | 0.20141 | 0.021733905 | 0.22499999 | 0.14022006
0.20156482 | 0.060029588 | 0.2015628 | 0.05568736 | 0.20156 | 0.022651224 | 0.2375 | 0.20806636
0.20234374 | 0.060162152 | 0.20195312 | 0.054777863 | 0.20204 | 0.025507223 | 0.25 | 0.27808259
0.20234606 | 0.060163058 | 0.20195342 | 0.05477683 | 0.20234 | 0.027347851 | 0.27500001 | 0.42438087
0.20312501 | 0.060487194 | 0.20234374 | 0.053410845 | 0.20282 | 0.030212866 | 0.30000001 | 0.58038769
0.20312966 | 0.060488193 | 0.2023443 | 0.053409749 | 0.20313 | 0.032061085 | 0.32499999 | 0.75232868
0.20468751 | 0.060860472 | 0.20312501 | 0.051967978 | 0.20408 | 0.037819188 | 0.34999999 | 0.94927282
0.20469216 | 0.060861802 | 0.20312617 | 0.051967438 | 0.20469 | 0.041536023 | 0.36250001 | 1.0710816
0.20624999 | 0.061303832 | 0.20468751 | 0.051359871 | 0.20564 | 0.047330874 | 0.375 | 1.221517
0.20625464 | 0.061304987 | 0.20468867 | 0.051359794 | 0.20625 | 0.051074494 | 0.38124999 | 1.3130564
0.20781249 | 0.061687584 | 0.20624999 | 0.051307198 | 0.2072 | 0.05691077 | 0.38437501 | 1.3682252
0.20781714 | 0.061689107 | 0.20625231 | 0.051307363 | 0.20781 | 0.060679131 | 0.38749999 | 1.4316806
0.209375 | 0.062197059 | 0.209375 | 0.051575355 | 0.20876 | 0.066555152 | 0.390625 | 1.5040044
0.2093843 | 0.062199201 | 0.20937732 | 0.051575658 | 0.20937 | 0.070351922 | 0.39375001 | 1.586749
0.21250001 | 0.062951551 | 0.21250001 | 0.051985711 | 0.21128 | 0.082207391 | 0.39531249 | 1.6344777
0.21251861 | 0.062954119 | 0.21250234 | 0.05198602 | 0.2125 | 0.089880236 | 0.39687499 | 1.6881939
0.21875001 | 0.063877744 | 0.21562499 | 0.052401548 | 0.2163 | 0.113873 | 0.39765626 | 1.7172725
0.2187686 | 0.063882711 | 0.21562732 | 0.052401997 | 0.21875 | 0.1294201 | 0.39804688 | 1.7325961
0.225 | 0.065552036 | 0.21875001 | 0.052999296 | 0.22255 | 0.1538274 | 0.3984375 | 1.7482666
0.22503719 | 0.065557547 | 0.21875466 | 0.052999946 | 0.225 | 0.16973461 | 0.39882812 | 1.7640146
0.23749999 | 0.067563531 | 0.225 | 0.053914317 | 0.23261 | 0.21981039 | 0.39921874 | 1.779553
0.23753718 | 0.067571894 | 0.2250093 | 0.053915263 | 0.2375 | 0.25247852 | 0.39960939 | 1.7944742
0.25000001 | 0.070403648 | 0.23749999 | 0.055313372 | 0.24511 | 0.30415626 | 0.40000001 | 1.8082915
0.2500372 | 0.070412923 | 0.23750929 | 0.055315087 | 0.25 | 0.33809982 | 0.40039062 | 1.8205661
0.26249999 | 0.073554608 | 0.25000001 | 0.057575329 | 0.25761 | 0.39196806 | 0.40078124 | 1.83063
0.26253719 | 0.073568174 | 0.2500186 | 0.057577582 | 0.2625 | 0.4273957 | 0.40156251 | 1.8447238
0.27500001 | 0.07813611 | 0.27500001 | 0.060960639 | 0.27011 | 0.4839254 | 0.40312499 | 1.8598896
0.2750744 | 0.078153586 | 0.27501861 | 0.060964443 | 0.275 | 0.52139915 | 0.40625 | 1.8709361
0.29999999 | 0.084611707 | 0.29999999 | 0.066144978 | 0.29021 | 0.64166059 | 0.41249999 | 1.8760056
0.30007437 | 0.084635404 | 0.30001858 | 0.066151249 | 0.3 | 0.72178307 | 0.42500001 | 1.8773867
0.32499999 | 0.092732019 | 0.32499999 | 0.075229785 | 0.31521 | 0.85172085
0.32503719 | 0.092764292 | 0.32501859 | 0.075239543 | 0.325 | 0.93926514
0.33750001 | 0.10324256 | 0.35 | 0.089488533 | 0.33261 | 1.011005
0.33753721 | 0.10326706 | 0.3500093 | 0.08950743 | 0.3375 | 1.0598499
0.35 | 0.11164188 | 0.3625 | 0.11476105 | 0.34511 | 1.1392138
0.35003719 | 0.11167182 | 0.3625093 | 0.114777 | 0.35 | 1.1922817
0.3625 | 0.12193393 | 0.37500001 | 0.13742781 | 0.35761 | 1.2782271
0.3625372 | 0.12196307 | 0.37500466 | 0.13745081 | 0.3625 | 1.3359669
0.37500001 | 0.13186184 | 0.38125 | 0.16760588 | 0.37011 | 1.4294619
0.3750186 | 0.13190029 | 0.38125232 | 0.1676273 | 0.375 | 1.4920537
0.38125 | 0.14435583 | 0.384375 | 0.19588415 | 0.3788 | 1.5429258
0.3812686 | 0.14437748 | 0.38437732 | 0.19590287 | 0.38125 | 1.5772605
0.38749999 | 0.15159678 | 0.38749999 | 0.22175242 | 0.38505 | 1.6324319
0.38750929 | 0.15161878 | 0.38750232 | 0.22177746 | 0.3875 | 1.6688505
0.39062501 | 0.15852714 | 0.39062501 | 0.25651234 | 0.3894 | 1.6978659
0.39062966 | 0.15854101 | 0.39062733 | 0.25653763 | 0.39063 | 1.7170081
0.3921875 | 0.16299002 | 0.39375 | 0.29082443 | 0.39158 | 1.7321525
0.39219215 | 0.16299907 | 0.39375117 | 0.29085976 | 0.39219 | 1.7420427
0.39375 | 0.1660156 | 0.39531249 | 0.33723572 | 0.39314 | 1.7575818
0.39375465 | 0.16602446 | 0.39531366 | 0.33725692 | 0.39375 | 1.7676762
0.39531249 | 0.16894352 | 0.396875 | 0.36488162 | 0.3947 | 1.7835017
0.39531714 | 0.16894914 | 0.39687558 | 0.36490089 | 0.39531 | 1.7937778
0.396875 | 0.1706448 | 0.39765625 | 0.38841264 | 0.39626 | 1.8098607
0.39687732 | 0.17064747 | 0.39765654 | 0.38842248 | 0.39687 | 1.8202754
0.39765625 | 0.17126368 | 0.39804687 | 0.40028807 | 0.39735 | 1.8283984
0.39765858 | 0.17126047 | 0.39804716 | 0.40029156 | 0.39766 | 1.8336397
0.39843751 | 0.16990733 | 0.39843751 | 0.40413065 | 0.39813 | 1.8417794
0.39843867 | 0.16989676 | 0.39843779 | 0.40412957 | 0.39844 | 1.8470053
0.39882812 | 0.16613521 | 0.39882812 | 0.40153213 | 0.39868 | 1.8510352
0.39882929 | 0.16611986 | 0.39882841 | 0.40152394 | 0.39883 | 1.853602
0.39921874 | 0.16061955 | 0.39921874 | 0.38915758 | 0.39907 | 1.8575375
0.39921991 | 0.16059383 | 0.39921903 | 0.38913999 | 0.39922 | 1.860033
0.39960938 | 0.15154014 | 0.39960938 | 0.36425614 | 0.39946 | 1.8638273
0.39961054 | 0.15150194 | 0.39960966 | 0.3642288 | 0.39961 | 1.8662059
0.4 | 0.13828765 | 0.4 | 0.32682816 | 0.39985 | 1.8697725
0.40000116 | 0.13823834 | 0.40000028 | 0.32679399 | 0.4 | 1.8719734
0.40039063 | 0.12150038 | 0.40039063 | 0.28111453 | 0.40024 | 1.8752174
0.40039179 | 0.12141769 | 0.40039091 | 0.28106062 | 0.40039 | 1.877182
0.40078125 | 0.093354161 | 0.40078125 | 0.20874279 | 0.40063 | 1.8799666
0.40078357 | 0.093243718 | 0.40078183 | 0.20867628 | 0.40078 | 1.8815535
0.4015625 | 0.055138129 | 0.4015625 | 0.11738696 | 0.40126 | 1.8857143
0.40156715 | 0.055033998 | 0.40156367 | 0.11732949 | 0.40156 | 1.8878392
0.40312499 | 0.021035158 | 0.40312499 | 0.042713053 | 0.40251 | 1.8926986
0.40313429 | 0.020981002 | 0.40312732 | 0.042685582 | 0.40312 | 1.8947264
0.40625001 | 0.0046625659 | 0.40625001 | 0.0096318065 | 0.40503 | 1.8985184
0.4062686 | 0.0046476854 | 0.40625466 | 0.0096244211 | 0.40625 | 1.8997513
0.4125 | 0.00053944496 | 0.4125 | 0.0012680317 | 0.41005 | 1.9015115
0.41253719 | 0.00053747185 | 0.4125093 | 0.0012669123 | 0.4125 | 1.9019507
0.425 | 2.78836e-05 | 0.425 | 8.0849514e-05 | 0.42011 | 1.902376
|  |  |  | 0.425 | 1.9024605

## Fig.1e
WSe2 (hole) |  | VDS = -1.6 V | VDS = -1.7 V | VDS = -1.8 V | VDS = -1.9 V | VDS = -2.0 V | Silicon (electron) |  | VDS = 5.4 V |  | VDS = 5.8 V |  | VDS = 6.2 V
| VGS - Vth (V) | ¦Injection Current¦ (A/μm) | ¦Injection Current¦ (A/μm) | ¦Injection Current¦ (A/μm) | ¦Injection Current¦ (A/μm) | ¦Injection Current¦ (A/μm) |  | VGS - Vth (V) | ¦Injection Current¦ (A/μm) | VGS - Vth (V) | ¦Injection Current¦ (A/μm) | VGS - Vth (V) | ¦Injection Current¦ (A/μm)
| -0.29 | 5.6323e-14 | 1.62543e-14 | 2.98282e-14 | 9.46392e-14 | 7.25086e-15 |  | 4.50779 | 1.42743e-15 | 4.48828 | 1.42743e-15 | 4.32933 | 1.40233e-15
| -0.32 | 5.20275e-14 | 1.31443e-13 | 1.9244e-15 | 1.64948e-15 | 2.54639e-14 |  | 4.57193 | 1.81686e-15 | 4.55799 | 1.74733e-15 | 4.41856 | 1.90938e-15
| -0.35 | 5.51546e-14 | 5.80756e-14 | 5.46392e-15 | 5.12027e-15 | 2.30241e-15 |  | 4.64722 | 2.27996e-15 | 4.62212 | 2.32076e-15 | 4.59702 | 2.73213e-15
| -0.38 | 6.91409e-14 | 1.36426e-13 | 1.02474e-13 | 2.90034e-14 | 6.90722e-15 |  | 4.72529 | 3.12643e-15 | 4.75597 | 3.10432e-15 | 4.70577 | 3.62875e-15
| -0.41 | 6.64948e-14 | 7.49141e-14 | 7.76976e-14 | 4.48797e-14 | 1.75258e-15 |  | 4.81452 | 4.47361e-15 | 4.85914 | 4.5861e-15 | 4.80616 | 4.85394e-15
| -0.44 | 5.92784e-14 | 6.12027e-14 | 1.41237e-14 | 3.02062e-14 | 6.50859e-14 |  | 4.90933 | 5.71434e-15 | 4.94 | 6.00532e-15 | 4.93443 | 6.49279e-15
| -0.47 | 4.95189e-14 | 4.78694e-14 | 6.33333e-14 | 4.44674e-14 | 3.64261e-14 |  | 4.98462 | 7.17085e-15 | 5.05712 | 8.35257e-15 | 5.05712 | 8.56259e-15
| -0.5 | 5.01718e-14 | 1.75601e-14 | 7.40206e-14 | 3.90378e-14 | 2.82131e-14 |  | 5.08222 | 9.06267e-15 | 5.17702 | 1.20368e-14 | 5.14635 | 1.24273e-14
| -0.53 | 5.27491e-14 | 2.17182e-14 | 1.0543e-13 | 3.27491e-14 | 4.61512e-14 |  | 5.16308 | 1.27398e-14 | 5.27183 | 1.66823e-14 | 5.29972 | 1.91577e-14
| -0.56 | 6.55326e-14 | 5.58076e-14 | 3.69416e-14 | 4.01375e-14 | 2.90722e-14 |  | 5.2551 | 1.61581e-14 | 5.34991 | 2.30387e-14 | 5.4252 | 2.80025e-14
| -0.59 | 1.56323e-13 | 4.98625e-14 | 4.45361e-14 | 6.53952e-14 | 6.78007e-14 |  | 5.34991 | 1.88208e-14 | 5.45029 | 3.09269e-14 | 5.60366 | 4.71714e-14
| -0.62 | 7.24742e-14 | 6.43986e-14 | 5.04467e-14 | 4.98282e-14 | 6.2921e-14 |  | 5.43356 | 2.09344e-14 | 5.58414 | 4.71714e-14 | 5.76539 | 7.77887e-14
| -0.65 | 7.10309e-14 | 9.6701e-14 | 5.91065e-14 | 5.52234e-14 | 4.68729e-14 |  | 5.52837 | 2.16136e-14 | 5.69289 | 7.06835e-14 | 5.91596 | 1.22932e-13
| -0.68 | 5.91409e-14 | 6.70447e-14 | 5.80756e-14 | 4.52234e-14 | 5.82474e-14 |  | 5.6176 | 2.02765e-14 | 5.81558 | 8.59125e-14 | 6.07769 | 1.79689e-13
| -0.71 | 7.01031e-14 | 2.40206e-14 | 6.28522e-14 | 2.50859e-14 | 7.76976e-14 |  | 5.70125 | 1.76566e-14 | 5.92991 | 9.093e-14 | 6.17808 | 2.63582e-13
| -0.74 | 7.69072e-14 | 1.22852e-13 | 8.30241e-14 | 3.28179e-14 | 5.98625e-14 |  | 5.84068 | 1.36281e-14 | 6.08327 | 8.23318e-14 | 6.25616 | 2.95269e-13
| -0.77 | 7.79725e-14 | 9.30928e-14 | 8.21649e-14 | 6.12371e-14 | 9.09278e-14 |  | 6.01356 | 8.56259e-15 | 6.21154 | 6.79783e-14 | 6.35654 | 3.12513e-13
| -0.8 | 8.07904e-14 | 9.27835e-15 | 7.45704e-14 | 5.82474e-14 | 7.30241e-14 |  | 6.16693 | 5.34187e-15 | 6.45414 | 3.90861e-14 | 6.47923 | 2.97371e-13
| -0.83 | 9.33333e-14 | 7.57388e-14 | 8.3677e-14 | 9.6323e-14 | 1.07526e-13 |  | 6.29241 | 3.47751e-15 | 6.65769 | 2.30387e-14 | 6.57404 | 2.65459e-13
| -0.86 | 7.09278e-14 | 2.66323e-14 | 2.13024e-13 | 7.24399e-14 | 9.61512e-14 |  | 6.45414 | 2.1772e-15 | 6.84173 | 1.30601e-14 | 6.71346 | 2.10044e-13
| -0.89 | 9.97595e-14 | 9.58763e-15 | 1.44777e-13 | 8.80756e-14 | 1.03299e-13 |  | 6.56846 | 1.31558e-15 |  |  | 6.92539 | 1.32911e-13
| -0.92 | 8.37113e-14 | 5.17526e-14 | 1.20722e-13 | 1.09381e-13 | 1.23677e-13 | [5 empty] | 7.12894 | 8.11718e-14
| -0.95 | 9.98282e-14 | 1.40344e-13 | 1.18385e-13 | 1.25326e-13 | 1.63471e-13 | [5 empty] | 7.3074 | 5.15462e-14
| -0.98 | 1.21753e-13 | 1.13093e-13 | 1.55773e-13 | 1.44914e-13 | 1.75086e-13 | [5 empty] | 7.50538 | 3.09269e-14
| -1.01 | 1.12337e-13 | 1.0811e-13 | 1.89175e-13 | 1.72405e-13 | 2.11306e-13
| -1.04 | 1.17835e-13 | 1.64639e-13 | 1.92715e-13 | 2.09038e-13 | 2.48041e-13
| -1.07 | 1.71718e-13 | 1.64296e-13 | 2.31306e-13 | 2.49278e-13 | 3.00584e-13
| -1.1 | 1.46117e-13 | 2.32199e-13 | 2.91306e-13 | 2.70825e-13 | 3.57457e-13
| -1.13 | 1.65739e-13 | 2.19347e-13 | 2.69622e-13 | 3.19691e-13 | 4.78832e-13
| -1.16 | 1.97216e-13 | 2.34811e-13 | 3.08591e-13 | 3.56495e-13 | 4.89072e-13
| -1.19 | 2.18522e-13 | 3.10928e-13 | 3.59897e-13 | 4.15567e-13 | 5.47595e-13
| -1.22 | 2.39381e-13 | 3.24914e-13 | 3.19794e-13 | 4.58832e-13 | 6.76048e-13
| -1.25 | 2.28969e-13 | 3.63024e-13 | 4.08454e-13 | 4.73918e-13 | 7.88419e-13
| -1.28 | 2.611e-13 | 2.85911e-13 | 4.99691e-13 | 5.90997e-13 | 8.68282e-13
| -1.31 | 2.54296e-13 | 4.03265e-13 | 5.22371e-13 | 7.36598e-13 | 1.00852e-12
| -1.34 | 2.89794e-13 | 4.03952e-13 | 6.53368e-13 | 8.14983e-13 | 1.18904e-12
| -1.37 | 2.84089e-13 | 4.57801e-13 | 7.27045e-13 | 9.76323e-13 | 1.51107e-12
| -1.4 | 2.87113e-13 | 4.2134e-13 | 8.01134e-13 | 1.08605e-12 | 1.59436e-12
| -1.43 | 3.2244e-13 | 5.70619e-13 | 8.22337e-13 | 1.67065e-12 | 1.74275e-12
| -1.46 | 3.35911e-13 | 5.55155e-13 | 9.37629e-13 | 1.51835e-12 | 1.97454e-12
| -1.49 | 3.16254e-13 | 6.15017e-13 | 9.55842e-13 | 1.51818e-12 | 2.10069e-12
| -1.52 | 3.19175e-13 | 6.53058e-13 | 9.69863e-13 | 1.58282e-12 | 2.53237e-12
| -1.55 | 3.39347e-13 | 6.65223e-13 | 1.0622e-12 | 1.86076e-12 | 2.69488e-12
| -1.58 | 3.12371e-13 | 6.77904e-13 | 1.22797e-12 | 1.98003e-12 | 3.02323e-12
| -1.61 | 3.2354e-13 | 6.96495e-13 | 1.18385e-12 | 2.07045e-12 | 3.14526e-12
| -1.64 | 2.90172e-13 | 6.67732e-13 | 1.27485e-12 | 2.20275e-12 | 3.58845e-12
| -1.67 | 2.96907e-13 | 7.13024e-13 | 1.2978e-12 | 2.43656e-12 | 3.8554e-12
| -1.7 | 2.75945e-13 | 6.60962e-13 | 1.45608e-12 | 2.52636e-12 | 4.24436e-12
| -1.73 | 2.68591e-13 | 6.8756e-13 | 1.40478e-12 | 2.71615e-12 | 4.60134e-12
| -1.76 | 2.53093e-13 | 6.7677e-13 | 1.48557e-12 | 2.66739e-12 | 4.95625e-12
| -1.79 | 2.49897e-13 | 6.58488e-13 | 1.45574e-12 | 2.74254e-12 | 5.34942e-12
| -1.82 | 2.06976e-13 | 6.59794e-13 | 1.5044e-12 | 2.80904e-12 | 5.20591e-12
| -1.85 | 2.34502e-13 | 5.98694e-13 | 1.4734e-12 | 2.96828e-12 | 5.55227e-12
| -1.88 | 2.20584e-13 | 5.8921e-13 | 1.49622e-12 | 3.09684e-12 | 6.02722e-12
| -1.91 | 1.81203e-13 | 5.39072e-13 | 1.46739e-12 | 3.12887e-12 | 5.94495e-12
| -1.94 | 1.76082e-13 | 5.18694e-13 | 1.41649e-12 | 3.11533e-12 | 6.35024e-12
| -1.97 | 2.07904e-13 | 4.989e-13 | 1.39131e-12 | 3.08821e-12 | 6.20632e-12
| -2 | 1.77491e-13 | 4.54639e-13 | 1.28519e-12 | 3.18213e-12 | 6.36141e-12
| -2.03 | 1.46598e-13 | 4.07904e-13 | 1.24591e-12 | 3.03443e-12 | 6.49708e-12
| -2.06 | 1.41615e-13 | 3.54433e-13 | 1.14904e-12 | 2.93674e-12 | 6.30103e-12
| -2.09 | 1.07595e-13 | 3.43162e-13 | 1.09289e-12 | 2.85021e-12 | 6.2545e-12
| -2.12 | 1.24845e-13 | 3.0354e-13 | 1.05179e-12 | 2.67969e-12 | 5.94337e-12
| -2.15 | 1.09244e-13 | 2.9732e-13 | 9.73574e-13 | 2.55663e-12 | 6.06261e-12
| -2.18 | 9.44674e-14 | 2.56667e-13 | 8.89828e-13 | 2.4543e-12 | 5.60003e-12
| -2.21 | 1.16323e-13 | 2.36082e-13 | 8.00722e-13 | 2.3246e-12 | 5.47543e-12
| -2.24 | 8.79725e-14 | 2.30584e-13 | 7.33471e-13 | 2.17454e-12 | 5.0267e-12
| -2.27 | 9.8866e-14 | 2.28866e-13 | 6.84708e-13 | 1.92192e-12 | 4.88168e-12

## Fig.1f
Graphene (hole) |  | VDS = -3.45 V |  | VDS = -3.5 V |  | VDS = -3.55 V |  | VDS = -3.6 V |  | VDS = -3.65 V |  | VDS = -3.7 V | Graphene (electron) |  | VDS = 3.7 V |  | VDS = 3.8 V |  | VDS = 3.9 V |  | VDS = 4.0 V |  | VDS = 4.1 V |  | VDS = 4.2 V | Silicon (electron) |  | VDS = 5.4 V |  | VDS = 5.8 V |  | VDS = 6.2 V
| VGS - VDirac (V) | ¦Injection Current¦(A/μm) | VGS - VDirac (V) | ¦Injection Current¦(A/μm) | VGS - VDirac (V) | ¦Injection Current¦(A/μm) | VGS - VDirac (V) | ¦Injection Current¦(A/μm) | VGS - VDirac (V) | ¦Injection Current¦(A/μm) | VGS - VDirac (V) | ¦Injection Current¦(A/μm) |  | VGS - VDirac (V) | ¦Injection Current¦(A/μm) | VGS - VDirac (V) | ¦Injection Current¦(A/μm) | VGS - VDirac (V) | ¦Injection Current¦(A/μm) | VGS - VDirac (V) | ¦Injection Current¦(A/μm) | VGS - VDirac (V) | ¦Injection Current¦(A/μm) | VGS - VDirac (V) | ¦Injection Current¦(A/μm) |  | VGS - Vth (V) | ¦Injection Current¦ (A/μm) | VGS - Vth (V) | ¦Injection Current¦ (A/μm) | VGS - Vth (V) | ¦Injection Current¦ (A/μm)
| -0.8 | 4.25e-15 | -0.9 | 3e-15 | -1.2 | 1.25e-15 | -1.3 | 1.23333e-14 | -1.3 | 1.38333e-14 | -1.4 | 4.95e-14 |  | 2.84 | 4.16667e-16 | 2.7 | 1.1e-14 | 2.74 | 1.16667e-14 | 2.8 | 5.08333e-15 | 2.84 | 1.305e-13 | 2.9 | 3.02083e-13 |  | 4.50779 | 1.42743e-15 | 4.48828 | 1.42743e-15 | 4.32933 | 1.40233e-15
| -0.9 | 3.825e-14 | -1 | 1.225e-14 | -1.3 | 4.41667e-14 | -1.4 | 4.16667e-14 | -1.4 | 1.02167e-13 | -1.5 | 2.3725e-13 |  | 2.86 | 1.075e-14 | 2.72 | 5.15833e-14 | 2.76 | 4.45833e-14 | 2.82 | 8.68333e-14 | 2.86 | 2.46917e-13 | 2.92 | 1.27917e-12 |  | 4.57193 | 1.81686e-15 | 4.55799 | 1.74733e-15 | 4.41856 | 1.90938e-15
| -1 | 2.075e-14 | -1.1 | 3.75e-14 | -1.4 | 4.35e-14 | -1.5 | 1.04917e-13 | -1.5 | 1.95167e-13 | -1.6 | 4.70667e-13 |  | 2.88 | 1.83333e-14 | 2.74 | 1.86667e-14 | 2.78 | 7.425e-14 | 2.84 | 1.55917e-13 | 2.88 | 5.25417e-13 | 2.94 | 2.26758e-12 |  | 4.64722 | 2.27996e-15 | 4.62212 | 2.32076e-15 | 4.59702 | 2.73213e-15
| -1.1 | 2.75e-14 | -1.2 | 1.75e-14 | -1.5 | 7.5e-14 | -1.6 | 1.93583e-13 | -1.6 | 2.6125e-13 | -1.7 | 7.46917e-13 |  | 2.9 | 1.175e-14 | 2.76 | 2.13333e-14 | 2.8 | 3.9e-14 | 2.86 | 2.63417e-13 | 2.9 | 8.1675e-13 | 2.96 | 3.12642e-12 |  | 4.72529 | 3.12643e-15 | 4.75597 | 3.10432e-15 | 4.70577 | 3.62875e-15
| -1.2 | 1.41667e-14 | -1.3 | 4.68333e-14 | -1.6 | 1.5975e-13 | -1.7 | 2.45583e-13 | -1.7 | 4.37833e-13 | -1.8 | 1.095e-12 |  | 2.92 | 3.20833e-14 | 2.78 | 4.775e-14 | 2.82 | 5.95e-14 | 2.88 | 3.555e-13 | 2.92 | 1.12883e-12 | 2.98 | 4.03708e-12 |  | 4.81452 | 4.47361e-15 | 4.85914 | 4.5861e-15 | 4.80616 | 4.85394e-15
| -1.3 | 2.9e-14 | -1.4 | 5.75833e-14 | -1.7 | 2.00833e-13 | -1.8 | 4.0825e-13 | -1.8 | 6.26833e-13 | -1.9 | 1.525e-12 |  | 2.94 | 2.40833e-14 | 2.8 | 2.46667e-14 | 2.84 | 6.41667e-14 | 2.9 | 4.55e-13 | 2.94 | 1.45292e-12 | 3 | 4.222e-12 |  | 4.90933 | 5.71434e-15 | 4.94 | 6.00532e-15 | 4.93443 | 6.49279e-15
| -1.4 | 5.8e-14 | -1.5 | 4.925e-14 | -1.8 | 1.93833e-13 | -1.9 | 5.4375e-13 | -1.9 | 9.66333e-13 | -2 | 2.073e-12 |  | 2.96 | 2.40833e-14 | 2.82 | 1.99167e-14 | 2.86 | 1.17167e-13 | 2.92 | 5.59583e-13 | 2.96 | 1.70508e-12 | 3.05 | 6.21017e-12 |  | 4.98462 | 7.17085e-15 | 5.05712 | 8.35257e-15 | 5.05712 | 8.56259e-15
| -1.5 | 6.125e-14 | -1.6 | 9.94167e-14 | -1.9 | 3.61917e-13 | -2 | 7.02917e-13 | -2 | 1.1945e-12 | -2.1 | 2.6145e-12 |  | 2.98 | 1.20833e-14 | 2.84 | 3.40833e-14 | 2.88 | 1.61e-13 | 2.94 | 6.40917e-13 | 2.98 | 1.97308e-12 | 3.1 | 8.19517e-12 |  | 5.08222 | 9.06267e-15 | 5.17702 | 1.20368e-14 | 5.14635 | 1.24273e-14
| -1.6 | 5.425e-14 | -1.7 | 1.38917e-13 | -2 | 4.27e-13 | -2.1 | 9.66167e-13 | -2.1 | 1.58267e-12 | -2.2 | 3.48242e-12 |  | 3 | 9.5e-15 | 2.86 | 4.23333e-14 | 2.9 | 1.73167e-13 | 2.96 | 7.18417e-13 | 3 | 2.00017e-12 | 3.15 | 1.00574e-11 |  | 5.16308 | 1.27398e-14 | 5.27183 | 1.66823e-14 | 5.29972 | 1.91577e-14
| -1.7 | 1.11833e-13 | -1.8 | 1.51167e-13 | -2.1 | 5.8025e-13 | -2.2 | 1.21942e-12 | -2.2 | 2.00817e-12 | -2.3 | 4.41633e-12 |  | 3.05 | 5.25e-15 | 2.88 | 3.65e-14 | 2.92 | 1.77667e-13 | 2.98 | 7.86417e-13 | 3.05 | 2.60667e-12 | 3.2 | 1.18848e-11 |  | 5.2551 | 1.61581e-14 | 5.34991 | 2.30387e-14 | 5.4252 | 2.80025e-14
| -1.8 | 1.01583e-13 | -1.9 | 2.33333e-13 | -2.2 | 7.11e-13 | -2.3 | 1.53392e-12 | -2.3 | 2.59558e-12 | -2.4 | 5.44183e-12 |  | 3.1 | 2.89167e-14 | 2.9 | 4.16667e-14 | 2.94 | 2.36e-13 | 3 | 7.61667e-13 | 3.1 | 3.2315e-12 | 3.25 | 1.39014e-11 |  | 5.34991 | 1.88208e-14 | 5.45029 | 3.09269e-14 | 5.60366 | 4.71714e-14
| -1.9 | 1.04583e-13 | -2 | 2.70167e-13 | -2.3 | 8.92417e-13 | -2.4 | 1.87992e-12 | -2.4 | 3.14867e-12 | -2.5 | 6.45333e-12 |  | 3.15 | 1.8e-14 | 2.92 | 3.425e-14 | 2.96 | 2.395e-13 | 3.05 | 9.3325e-13 | 3.15 | 3.87717e-12 | 3.3 | 1.59046e-11 |  | 5.43356 | 2.09344e-14 | 5.58414 | 4.71714e-14 | 5.76539 | 7.77887e-14
| -2 | 1.64083e-13 | -2.1 | 3.73083e-13 | -2.4 | 1.04633e-12 | -2.5 | 2.208e-12 | -2.5 | 3.7735e-12 | -2.6 | 7.59508e-12 |  | 3.2 | 1.03333e-14 | 2.94 | 7.8e-14 | 2.98 | 2.47667e-13 | 3.1 | 1.19933e-12 | 3.2 | 4.51542e-12 | 3.35 | 1.79955e-11 |  | 5.52837 | 2.16136e-14 | 5.69289 | 7.06835e-14 | 5.91596 | 1.22932e-13
| -2.1 | 1.86167e-13 | -2.2 | 4.83167e-13 | -2.5 | 1.28908e-12 | -2.6 | 2.57383e-12 | -2.6 | 4.452e-12 | -2.7 | 8.95342e-12 |  | 3.25 | 2.19167e-14 | 2.96 | 6.94167e-14 | 3 | 2.55e-13 | 3.15 | 1.39767e-12 | 3.25 | 5.17925e-12 | 3.4 | 2.03793e-11 |  | 5.6176 | 2.02765e-14 | 5.81558 | 8.59125e-14 | 6.07769 | 1.79689e-13
| -2.2 | 2.4925e-13 | -2.3 | 4.71667e-13 | -2.6 | 1.53783e-12 | -2.7 | 3.058e-12 | -2.7 | 5.36717e-12 | -2.8 | 1.04963e-11 |  | 3.3 | 9.46667e-14 | 2.98 | 9.075e-14 | 3.05 | 2.87833e-13 | 3.2 | 1.5865e-12 | 3.3 | 5.89617e-12 | 3.45 | 2.30507e-11 |  | 5.70125 | 1.76566e-14 | 5.92991 | 9.093e-14 | 6.17808 | 2.63582e-13
| -2.3 | 2.9775e-13 | -2.4 | 6.26583e-13 | -2.7 | 1.78442e-12 | -2.8 | 3.4445e-12 | -2.8 | 6.00933e-12 | -2.9 | 1.14773e-11 |  | 3.35 | 3.425e-14 | 3 | 4.40833e-14 | 3.1 | 3.7225e-13 | 3.25 | 1.79625e-12 | 3.35 | 6.57942e-12 | 3.5 | 2.57369e-11 |  | 5.84068 | 1.36281e-14 | 6.08327 | 8.23318e-14 | 6.25616 | 2.95269e-13
| -2.4 | 3.605e-13 | -2.5 | 7.2625e-13 | -2.8 | 1.94675e-12 | -2.9 | 3.86467e-12 | -2.9 | 6.63667e-12 | -3 | 1.27953e-11 |  | 3.4 | 9.79167e-14 | 3.05 | 8.71667e-14 | 3.15 | 4.54083e-13 | 3.3 | 2.09e-12 | 3.4 | 7.53958e-12 | 3.55 | 2.83732e-11 |  | 6.01356 | 8.56259e-15 | 6.21154 | 6.79783e-14 | 6.35654 | 3.12513e-13
| -2.5 | 4.30333e-13 | -2.6 | 8.91833e-13 | -2.9 | 2.20258e-12 | -3 | 4.37717e-12 | -3 | 7.49967e-12 | -3.1 | 1.46942e-11 |  | 3.45 | 3.40833e-14 | 3.1 | 9.58333e-14 | 3.2 | 5.185e-13 | 3.35 | 2.2675e-12 | 3.45 | 8.50908e-12 | 3.6 | 3.11283e-11 |  | 6.16693 | 5.34187e-15 | 6.45414 | 3.90861e-14 | 6.47923 | 2.97371e-13
| -2.6 | 5.37917e-13 | -2.7 | 9.7975e-13 | -3 | 2.50217e-12 | -3.1 | 4.91917e-12 | -3.1 | 8.60208e-12 | -3.2 | 1.61992e-11 |  | 3.5 | 8.075e-14 | 3.15 | 1.24333e-13 | 3.25 | 5.59417e-13 | 3.4 | 2.55917e-12 | 3.5 | 9.4185e-12 | 3.65 | 3.39118e-11 |  | 6.29241 | 3.47751e-15 | 6.65769 | 2.30387e-14 | 6.57404 | 2.65459e-13
| -2.7 | 5.74083e-13 | -2.8 | 1.08792e-12 | -3.1 | 2.81108e-12 | -3.2 | 5.39175e-12 | -3.2 | 9.35367e-12 | -3.3 | 1.78608e-11 |  | 3.55 | 9.175e-14 | 3.2 | 1.1625e-13 | 3.3 | 6.55917e-13 | 3.45 | 2.9575e-12 | 3.55 | 1.04819e-11 | 3.7 | 3.67185e-11 |  | 6.45414 | 2.1772e-15 | 6.84173 | 1.30601e-14 | 6.71346 | 2.10044e-13
| -2.8 | 6.16917e-13 | -2.9 | 1.21667e-12 | -3.2 | 3.07833e-12 | -3.3 | 5.94517e-12 | -3.3 | 1.04122e-11 | -3.4 | 2.00311e-11 |  | 3.6 | 1.04417e-13 | 3.25 | 1.63667e-13 | 3.35 | 7.60333e-13 | 3.5 | 3.30592e-12 | 3.6 | 1.14784e-11 | 3.75 | 3.92743e-11 |  | 6.56846 | 1.31558e-15 |  |  | 6.92539 | 1.32911e-13
| -2.9 | 7.06583e-13 | -3 | 1.39617e-12 | -3.3 | 3.42558e-12 | -3.4 | 6.70992e-12 | -3.4 | 1.1741e-11 | -3.5 | 2.27978e-11 |  | 3.65 | 1.37417e-13 | 3.3 | 2.01e-13 | 3.4 | 8.65583e-13 | 3.55 | 3.70242e-12 | 3.65 | 1.25261e-11 | 3.8 | 4.204e-11 | [5 empty] | 7.12894 | 8.11718e-14
| -3 | 7.72083e-13 | -3.1 | 1.58233e-12 | -3.4 | 3.81442e-12 | -3.5 | 7.66558e-12 | -3.5 | 1.31604e-11 | -3.6 | 2.57379e-11 |  | 3.7 | 1.11667e-13 | 3.35 | 2.02333e-13 | 3.45 | 9.44333e-13 | 3.6 | 4.04583e-12 | 3.7 | 1.34062e-11 | [7 empty] | 7.3074 | 5.15462e-14
| -3.1 | 8.66167e-13 | -3.2 | 1.74508e-12 | -3.5 | 4.38883e-12 | -3.6 | 8.56108e-12 | -3.6 | 1.50023e-11 | -3.7 | 2.83996e-11 |  | 3.75 | 1.305e-13 | 3.4 | 2.72083e-13 | 3.5 | 1.10775e-12 | 3.65 | 4.38192e-12 | 3.75 | 1.45013e-11 | [7 empty] | 7.50538 | 3.09269e-14
| -3.2 | 9.83167e-13 | -3.3 | 1.87492e-12 | -3.6 | 4.81033e-12 | -3.7 | 9.40867e-12 | -3.7 | 1.64741e-11 | -3.8 | 3.16619e-11 |  | 3.8 | 1.045e-13 | 3.45 | 2.975e-13 | 3.55 | 1.18292e-12 | 3.7 | 4.64292e-12 | 3.8 | 1.55578e-11
| -3.3 | 1.04908e-12 | -3.4 | 2.12e-12 | -3.7 | 5.28217e-12 | -3.8 | 1.03818e-11 | -3.8 | 1.84989e-11 | -3.9 | 3.44689e-11 |  |  |  | 3.5 | 3.1175e-13 | 3.6 | 1.346e-12 | 3.75 | 5.07008e-12
| -3.4 | 1.205e-12 | -3.5 | 2.41167e-12 | -3.8 | 5.99333e-12 | -3.9 | 1.16438e-11 | -3.9 | 2.03745e-11 | -4 | 3.88068e-11 |  |  |  | 3.55 | 3.67833e-13 | 3.65 | 1.45917e-12 | 3.8 | 5.5235e-12
| -3.5 | 1.37317e-12 | -3.6 | 2.75158e-12 | -3.9 | 6.68392e-12 | -4 | 1.29657e-11 | -4 | 2.25859e-11 | -4.1 | 4.32361e-11 |  |  |  | 3.6 | 3.64167e-13 | 3.7 | 1.55342e-12
| -3.6 | 1.56692e-12 | -3.7 | 3.02292e-12 | -4 | 7.46592e-12 | -4.1 | 1.45578e-11 | -4.1 | 2.51927e-11 | -4.2 | 4.82511e-11 |  |  |  | 3.65 | 4.6375e-13 | 3.75 | 1.69575e-12
| -3.7 | 1.68775e-12 | -3.8 | 3.37083e-12 | -4.1 | 8.41033e-12 | -4.2 | 1.59972e-11 | -4.2 | 2.7821e-11 | -4.3 | 5.16625e-11 |  |  |  | 3.7 | 4.775e-13 | 3.8 | 1.87542e-12
| -3.8 | 1.899e-12 | -3.9 | 3.71883e-12 | -4.2 | 9.09858e-12 | -4.3 | 1.72678e-11 | -4.3 | 3.0117e-11 | -4.4 | 5.63193e-11 |  |  |  | 3.75 | 5.77417e-13
| -3.9 | 2.1385e-12 | -4 | 4.29942e-12 | -4.3 | 9.813e-12 | -4.4 | 1.86247e-11 | -4.4 | 3.25988e-11 | -4.5 | 6.04039e-11 |  |  |  | 3.8 | 5.78333e-13
| -4 | 2.35608e-12 | -4.1 | 4.78283e-12 | -4.4 | 1.06805e-11 | -4.5 | 2.02662e-11 | -4.5 | 3.5157e-11
| -4.1 | 2.63708e-12 | -4.2 | 5.15858e-12 | -4.5 | 1.15167e-11
| -4.2 | 2.89875e-12 | -4.3 | 5.59708e-12
| -4.3 | 3.14733e-12 | -4.4 | 6.04e-12
| -4.4 | 3.33933e-12 | -4.5 | 6.44158e-12
| -4.5 | 3.64617e-12