## Fig.2c
| WSe2 |  | Graphene |  | Silicon
Channel Thickness (nm) | ¦Eymax¦ (MV/cm) | Channel Thickness (nm) | ¦Eymax¦ (MV/cm) | Channel Thickness (nm) | ¦Eymax¦ (MV/cm)
1 | 0.54624247 | 1 | 0.25448471 | 6 | 0.18729852
1.4 | 0.45042726 | 1.4 | 0.20667622 | 8 | 0.15068937
2 | 0.40413065 | 2 | 0.17126368 | 10 | 0.13237566
3 | 0.35627357 | 3 | 0.14435232 | 11 | 0.12354311
4 | 0.29615622 | 4 | 0.1300097 | 12 | 0.11943807
5 | 0.25723878 | 5 | 0.12128752 | 13 | 0.11422424
6 | 0.21811863 | 6 | 0.11535852
8 | 0.17695964 | 8 | 0.10760326
10 | 0.15143136 | 10 | 0.10262516
11 | 0.14217185 | 11 | 0.10072811
12 | 0.12315085 | 12 | 0.099083684
13 | 0.11484474 | 13 | 0.0977617

## Fig.2d
| Graphene (hole) |  | Graphene (hole) |  | Graphene (electron) |  | Graphene (electron) |  | WSe2 (hole) |  | Silicon (electron)
¦VDS¦ (V) | ¦Max Injection Current¦ (A/μm) | ¦VDS¦ (V) | ¦Max Injection Current¦ (A/μm) | ¦VDS¦ (V) | ¦Max Injection Current¦ (A/μm) | ¦VDS¦ (V) | ¦Max Injection Current¦ (A/μm) | ¦VDS¦ (V) | ¦Max Injection Current¦ (A/μm) | ¦VDS¦ (V) | ¦Max Injection Current¦ (A/μm)
3.45 | 3.64617e-12 | 3.7 | 3.15833e-14 | 3.45 | 8.46583e-13 | 3.7 | 1.045e-13 | 1.6 | 3.2354e-13 | 5.4 | 2.16136e-14
3.5 | 6.44158e-12 | 3.8 | 1.76e-13 | 3.5 | 1.61117e-12 | 3.8 | 5.78333e-13 | 1.7 | 7.13024e-13 | 5.8 | 9.093e-14
3.55 | 1.15167e-11 | 3.9 | 8.42167e-13 | 3.55 | 2.97708e-12 | 3.9 | 1.87542e-12 | 1.8 | 1.5044e-12 | 6.2 | 3.12513e-13
3.6 | 2.02662e-11 | 4 | 2.96908e-12 | 3.6 | 5.33142e-12 | 4 | 5.5235e-12 | 1.9 | 3.12887e-12
3.65 | 3.5157e-11 | 4.1 | 1.13967e-11 | 3.65 | 9.77817e-12 | 4.1 | 1.55578e-11 | 2 | 6.49708e-12
3.7 | 6.04039e-11 | 4.2 | 3.93018e-11 | 3.7 | 1.71091e-11 | 4.2 | 4.204e-11