## Fig.3c
Original state | VGS (V) | ¦IDS¦ (A) | ¦IDS¦ (A) | ¦IDS¦ (A) | Programmed state | VGS (V) | ¦IDS¦ (A) | ¦IDS¦ (A) | ¦IDS¦ (A)
| -0.6 | 4.17647e-06 | 4.34532e-06 | 4.213e-06 |  | -0.6 | 3.33608e-06 | 3.49588e-06 | 3.4222e-06
| -0.62 | 4.16866e-06 | 4.32958e-06 | 4.19427e-06 |  | -0.62 | 3.31435e-06 | 3.47904e-06 | 3.40728e-06
| -0.64 | 4.15027e-06 | 4.31875e-06 | 4.17978e-06 |  | -0.64 | 3.29706e-06 | 3.44172e-06 | 3.38768e-06
| -0.66 | 4.12823e-06 | 4.28896e-06 | 4.17363e-06 |  | -0.66 | 3.27237e-06 | 3.4156e-06 | 3.36075e-06
| -0.68 | 4.11012e-06 | 4.26177e-06 | 4.15296e-06 |  | -0.68 | 3.23971e-06 | 3.38517e-06 | 3.33064e-06
| -0.7 | 4.08823e-06 | 4.23139e-06 | 4.1425e-06 |  | -0.7 | 3.22712e-06 | 3.35876e-06 | 3.31106e-06
| -0.72 | 4.07006e-06 | 4.21919e-06 | 4.11988e-06 |  | -0.72 | 3.2058e-06 | 3.33718e-06 | 3.2982e-06
| -0.74 | 4.04516e-06 | 4.20803e-06 | 4.10568e-06 |  | -0.74 | 3.16972e-06 | 3.32337e-06 | 3.27518e-06
| -0.76 | 4.02864e-06 | 4.19e-06 | 4.07863e-06 |  | -0.76 | 3.15308e-06 | 3.30068e-06 | 3.24655e-06
| -0.78 | 4.00387e-06 | 4.15218e-06 | 4.06298e-06 |  | -0.78 | 3.11872e-06 | 3.27224e-06 | 3.22078e-06
| -0.8 | 3.97864e-06 | 4.12587e-06 | 4.04869e-06 |  | -0.8 | 3.09711e-06 | 3.25488e-06 | 3.19386e-06
| -0.82 | 3.94848e-06 | 4.11157e-06 | 4.02631e-06 |  | -0.82 | 3.07371e-06 | 3.24873e-06 | 3.18495e-06
| -0.84 | 3.9255e-06 | 4.08787e-06 | 4.0051e-06 |  | -0.84 | 3.06172e-06 | 3.21987e-06 | 3.15816e-06
| -0.86 | 3.90865e-06 | 4.05793e-06 | 3.98992e-06 |  | -0.86 | 3.04285e-06 | 3.19352e-06 | 3.14895e-06
| -0.88 | 3.88715e-06 | 4.03859e-06 | 3.96077e-06 |  | -0.88 | 3.03828e-06 | 3.17214e-06 | 3.12481e-06
| -0.9 | 3.8681e-06 | 4.0173e-06 | 3.94204e-06 |  | -0.9 | 3.01019e-06 | 3.15033e-06 | 3.10694e-06
| -0.92 | 3.85319e-06 | 4.0052e-06 | 3.91857e-06 |  | -0.92 | 2.98824e-06 | 3.13521e-06 | 3.09427e-06
| -0.94 | 3.83382e-06 | 3.97616e-06 | 3.90895e-06 |  | -0.94 | 2.96599e-06 | 3.11079e-06 | 3.07216e-06
| -0.96 | 3.80971e-06 | 3.94694e-06 | 3.89069e-06 |  | -0.96 | 2.95844e-06 | 3.09794e-06 | 3.04932e-06
| -0.98 | 3.78071e-06 | 3.9292e-06 | 3.85988e-06 |  | -0.98 | 2.94314e-06 | 3.07693e-06 | 3.04172e-06
| -1 | 3.76042e-06 | 3.90805e-06 | 3.83903e-06 |  | -1 | 2.93607e-06 | 3.05512e-06 | 3.01962e-06
| -1.02 | 3.74129e-06 | 3.86796e-06 | 3.8213e-06 |  | -1.02 | 2.91884e-06 | 3.05701e-06 | 3.00152e-06
| -1.04 | 3.72072e-06 | 3.85307e-06 | 3.78954e-06 |  | -1.04 | 2.90649e-06 | 3.038e-06 | 2.99149e-06
| -1.06 | 3.69566e-06 | 3.82394e-06 | 3.75744e-06 |  | -1.06 | 2.87213e-06 | 3.01042e-06 | 2.97592e-06
| -1.08 | 3.68585e-06 | 3.79882e-06 | 3.74393e-06 |  | -1.08 | 2.8698e-06 | 2.99046e-06 | 2.96322e-06
| -1.1 | 3.66336e-06 | 3.78562e-06 | 3.71991e-06 |  | -1.1 | 2.86258e-06 | 2.96804e-06 | 2.94619e-06
| -1.12 | 3.63935e-06 | 3.75137e-06 | 3.71279e-06 |  | -1.12 | 2.85516e-06 | 2.95695e-06 | 2.93872e-06
| -1.14 | 3.62205e-06 | 3.74857e-06 | 3.68064e-06 |  | -1.14 | 2.83851e-06 | 2.96055e-06 | 2.93471e-06
| -1.16 | 3.58311e-06 | 3.71143e-06 | 3.67256e-06 |  | -1.16 | 2.84203e-06 | 2.95463e-06 | 2.92141e-06
| -1.18 | 3.55913e-06 | 3.69442e-06 | 3.65522e-06 |  | -1.18 | 2.84062e-06 | 2.94648e-06 | 2.91093e-06
| -1.2 | 3.53394e-06 | 3.6828e-06 | 3.62234e-06 |  | -1.2 | 2.84052e-06 | 2.93203e-06 | 2.88572e-06
| -1.22 | 3.4973e-06 | 3.64986e-06 | 3.61289e-06 |  | -1.22 | 2.83333e-06 | 2.92254e-06 | 2.87814e-06
| -1.24 | 3.48573e-06 | 3.61886e-06 | 3.594e-06 |  | -1.24 | 2.83443e-06 | 2.92175e-06 | 2.87866e-06
| -1.26 | 3.47431e-06 | 3.59438e-06 | 3.56702e-06 |  | -1.26 | 2.83505e-06 | 2.92572e-06 | 2.86136e-06
| -1.28 | 3.43976e-06 | 3.57387e-06 | 3.54052e-06 |  | -1.28 | 2.84555e-06 | 2.91193e-06 | 2.87074e-06
| -1.3 | 3.40995e-06 | 3.54803e-06 | 3.51358e-06 |  | -1.3 | 2.83878e-06 | 2.92281e-06 | 2.87131e-06
| -1.32 | 3.383e-06 | 3.52876e-06 | 3.49254e-06 |  | -1.32 | 2.85419e-06 | 2.92524e-06 | 2.87003e-06
| -1.34 | 3.35877e-06 | 3.51795e-06 | 3.48636e-06 |  | -1.34 | 2.86423e-06 | 2.93317e-06 | 2.86628e-06
| -1.36 | 3.33536e-06 | 3.49235e-06 | 3.45321e-06 |  | -1.36 | 2.87662e-06 | 2.92557e-06 | 2.8687e-06
| -1.38 | 3.31023e-06 | 3.47766e-06 | 3.44073e-06 |  | -1.38 | 2.87813e-06 | 2.93412e-06 | 2.88159e-06
| -1.4 | 3.29453e-06 | 3.456e-06 | 3.41735e-06 |  | -1.4 | 2.89063e-06 | 2.94519e-06 | 2.88528e-06
| -1.42 | 3.25873e-06 | 3.42117e-06 | 3.3946e-06 |  | -1.42 | 2.91384e-06 | 2.95547e-06 | 2.89445e-06
| -1.44 | 3.24824e-06 | 3.38958e-06 | 3.38059e-06 |  | -1.44 | 2.92719e-06 | 2.97455e-06 | 2.8998e-06
| -1.46 | 3.22449e-06 | 3.36993e-06 | 3.35283e-06 |  | -1.46 | 2.95657e-06 | 2.98751e-06 | 2.90588e-06
| -1.48 | 3.20445e-06 | 3.34869e-06 | 3.33827e-06 |  | -1.48 | 2.98297e-06 | 3.00746e-06 | 2.91799e-06
| -1.5 | 3.17987e-06 | 3.31362e-06 | 3.30195e-06 |  | -1.5 | 3.01153e-06 | 3.02726e-06 | 2.93993e-06
| -1.52 | 3.15688e-06 | 3.30223e-06 | 3.27999e-06 |  | -1.52 | 3.03276e-06 | 3.04127e-06 | 2.95328e-06
| -1.54 | 3.12642e-06 | 3.27614e-06 | 3.25292e-06 |  | -1.54 | 3.05725e-06 | 3.06244e-06 | 2.98203e-06
| -1.56 | 3.10279e-06 | 3.24946e-06 | 3.23987e-06 |  | -1.56 | 3.09849e-06 | 3.09477e-06 | 2.99634e-06
| -1.58 | 3.09225e-06 | 3.21184e-06 | 3.2006e-06 |  | -1.58 | 3.12322e-06 | 3.11664e-06 | 3.01809e-06
| -1.6 | 3.0582e-06 | 3.18845e-06 | 3.18357e-06 |  | -1.6 | 3.15583e-06 | 3.14844e-06 | 3.04489e-06
| -1.62 | 3.03954e-06 | 3.16561e-06 | 3.15974e-06 |  | -1.62 | 3.19272e-06 | 3.18005e-06 | 3.07771e-06
| -1.64 | 3.01242e-06 | 3.14703e-06 | 3.14306e-06 |  | -1.64 | 3.22695e-06 | 3.20918e-06 | 3.10007e-06
| -1.66 | 2.99093e-06 | 3.12792e-06 | 3.1207e-06 |  | -1.66 | 3.25167e-06 | 3.24083e-06 | 3.13207e-06
| -1.68 | 2.98389e-06 | 3.09016e-06 | 3.09059e-06 |  | -1.68 | 3.2878e-06 | 3.27162e-06 | 3.18671e-06
| -1.7 | 2.96099e-06 | 3.05566e-06 | 3.07655e-06 |  | -1.7 | 3.34151e-06 | 3.31083e-06 | 3.21634e-06
| -1.72 | 2.94486e-06 | 3.03466e-06 | 3.06516e-06 |  | -1.72 | 3.37819e-06 | 3.34898e-06 | 3.25579e-06
| -1.74 | 2.92295e-06 | 3.02809e-06 | 3.03427e-06 |  | -1.74 | 3.42371e-06 | 3.38037e-06 | 3.28788e-06
| -1.76 | 2.90492e-06 | 3.00618e-06 | 3.01288e-06 |  | -1.76 | 3.46142e-06 | 3.42992e-06 | 3.3253e-06
| -1.78 | 2.88996e-06 | 2.99604e-06 | 2.99157e-06 |  | -1.78 | 3.50522e-06 | 3.45176e-06 | 3.36378e-06
| -1.8 | 2.87216e-06 | 2.97484e-06 | 2.98546e-06 |  | -1.8 | 3.55488e-06 | 3.50138e-06 | 3.4106e-06
| -1.82 | 2.85917e-06 | 2.96049e-06 | 2.97262e-06 |  | -1.82 | 3.60235e-06 | 3.55115e-06 | 3.46764e-06
| -1.84 | 2.84191e-06 | 2.94062e-06 | 2.95184e-06 |  | -1.84 | 3.63457e-06 | 3.60477e-06 | 3.50616e-06
| -1.86 | 2.83098e-06 | 2.92583e-06 | 2.9299e-06 |  | -1.86 | 3.67598e-06 | 3.66634e-06 | 3.54453e-06
| -1.88 | 2.82661e-06 | 2.91825e-06 | 2.9083e-06 |  | -1.88 | 3.73105e-06 | 3.71012e-06 | 3.6032e-06
| -1.9 | 2.83192e-06 | 2.90838e-06 | 2.89743e-06 |  | -1.9 | 3.76599e-06 | 3.75607e-06 | 3.64318e-06
| -1.92 | 2.82861e-06 | 2.90112e-06 | 2.88763e-06 |  | -1.92 | 3.83233e-06 | 3.80333e-06 | 3.6854e-06
| -1.94 | 2.82317e-06 | 2.89261e-06 | 2.87875e-06 |  | -1.94 | 3.88837e-06 | 3.84857e-06 | 3.72985e-06
| -1.96 | 2.82417e-06 | 2.888e-06 | 2.87186e-06 |  | -1.96 | 3.91959e-06 | 3.87843e-06 | 3.78482e-06
| -1.98 | 2.82707e-06 | 2.88121e-06 | 2.86478e-06 |  | -1.98 | 3.97856e-06 | 3.92017e-06 | 3.84656e-06
| -2 | 2.83768e-06 | 2.87686e-06 | 2.85516e-06 |  | -2 | 4.01369e-06 | 3.96063e-06 | 3.89795e-06
| -2.02 | 2.83786e-06 | 2.87361e-06 | 2.86034e-06 |  | -2.02 | 4.06657e-06 | 4.02136e-06 | 3.94763e-06
| -2.04 | 2.84787e-06 | 2.8789e-06 | 2.84489e-06 |  | -2.04 | 4.1066e-06 | 4.08283e-06 | 4.01184e-06
| -2.06 | 2.86056e-06 | 2.88993e-06 | 2.84907e-06 |  | -2.06 | 4.16648e-06 | 4.1355e-06 | 4.0595e-06
| -2.08 | 2.8716e-06 | 2.89397e-06 | 2.85126e-06 |  | -2.08 | 4.21608e-06 | 4.20172e-06 | 4.09902e-06
| -2.1 | 2.8878e-06 | 2.89821e-06 | 2.85807e-06 |  | -2.1 | 4.26968e-06 | 4.25384e-06 | 4.16644e-06
| -2.12 | 2.90636e-06 | 2.90482e-06 | 2.86315e-06 |  | -2.12 | 4.33718e-06 | 4.29781e-06 | 4.2055e-06
| -2.14 | 2.93344e-06 | 2.92624e-06 | 2.87093e-06 |  | -2.14 | 4.39503e-06 | 4.34909e-06 | 4.26955e-06
| -2.16 | 2.94246e-06 | 2.94331e-06 | 2.88536e-06 |  | -2.16 | 4.44889e-06 | 4.39617e-06 | 4.31849e-06
| -2.18 | 2.97313e-06 | 2.95768e-06 | 2.8984e-06 |  | -2.18 | 4.48182e-06 | 4.43968e-06 | 4.38982e-06
| -2.2 | 2.99603e-06 | 2.98859e-06 | 2.91295e-06 |  | -2.2 | 4.54148e-06 | 4.499e-06 | 4.4282e-06
| -2.22 | 3.03077e-06 | 3.00509e-06 | 2.92722e-06 |  | -2.22 | 4.59383e-06 | 4.56491e-06 | 4.4924e-06
| -2.24 | 3.04939e-06 | 3.01994e-06 | 2.94494e-06 |  | -2.24 | 4.6582e-06 | 4.6121e-06 | 4.535e-06
| -2.26 | 3.06854e-06 | 3.03696e-06 | 2.9661e-06 |  | -2.26 | 4.71896e-06 | 4.64637e-06 | 4.5771e-06
| -2.28 | 3.10078e-06 | 3.07224e-06 | 2.98467e-06 |  | -2.28 | 4.77763e-06 | 4.71357e-06 | 4.63642e-06
| -2.3 | 3.1368e-06 | 3.10763e-06 | 3.01521e-06 |  | -2.3 | 4.84336e-06 | 4.76554e-06 | 4.69037e-06
| -2.32 | 3.18267e-06 | 3.14314e-06 | 3.04359e-06 |  | -2.32 | 4.89387e-06 | 4.80793e-06 | 4.74679e-06
| -2.34 | 3.22301e-06 | 3.16198e-06 | 3.0671e-06 |  | -2.34 | 4.93985e-06 | 4.86938e-06 | 4.79836e-06
| -2.36 | 3.25205e-06 | 3.19918e-06 | 3.09523e-06 |  | -2.36 | 4.98326e-06 | 4.91906e-06 | 4.84028e-06
| -2.38 | 3.29135e-06 | 3.22725e-06 | 3.13028e-06 |  | -2.38 | 5.05468e-06 | 4.95979e-06 | 4.89416e-06
| -2.4 | 3.32689e-06 | 3.27333e-06 | 3.15925e-06 |  | -2.4 | 5.08857e-06 | 5.00263e-06 | 4.95665e-06
| -2.42 | 3.36464e-06 | 3.30751e-06 | 3.19733e-06 |  | -2.42 | 5.11755e-06 | 5.07113e-06 | 5.01183e-06
| -2.44 | 3.42105e-06 | 3.3395e-06 | 3.23039e-06 |  | -2.44 | 5.1721e-06 | 5.12011e-06 | 5.06558e-06
| -2.46 | 3.45193e-06 | 3.38711e-06 | 3.26177e-06 |  | -2.46 | 5.25456e-06 | 5.15872e-06 | 5.12439e-06
| -2.48 | 3.50758e-06 | 3.42805e-06 | 3.30332e-06 |  | -2.48 | 5.30415e-06 | 5.21771e-06 | 5.175e-06
| -2.5 | 3.5471e-06 | 3.4715e-06 | 3.33246e-06 |  | -2.5 | 5.33688e-06 | 5.24887e-06 | 5.2123e-06
| -2.52 | 3.59092e-06 | 3.49901e-06 | 3.38023e-06 |  | -2.52 | 5.40743e-06 | 5.31272e-06 | 5.27045e-06
| -2.54 | 3.62739e-06 | 3.54538e-06 | 3.41736e-06 |  | -2.54 | 5.46298e-06 | 5.36474e-06 | 5.30922e-06
| -2.56 | 3.67456e-06 | 3.59611e-06 | 3.45859e-06 |  | -2.56 | 5.5106e-06 | 5.41543e-06 | 5.36802e-06
| -2.58 | 3.73123e-06 | 3.61879e-06 | 3.48744e-06 |  | -2.58 | 5.57517e-06 | 5.47851e-06 | 5.40063e-06
| -2.6 | 3.74817e-06 | 3.67374e-06 | 3.53845e-06 |  | -2.6 | 5.61409e-06 | 5.51736e-06 | 5.46146e-06
| -2.62 | 3.79546e-06 | 3.71548e-06 | 3.59144e-06 |  | -2.62 | 5.64473e-06 | 5.56254e-06 | 5.50152e-06
| -2.64 | 3.82879e-06 | 3.76905e-06 | 3.6283e-06 |  | -2.64 | 5.70661e-06 | 5.59332e-06 | 5.56451e-06
| -2.66 | 3.8884e-06 | 3.82318e-06 | 3.68596e-06 |  | -2.66 | 5.7733e-06 | 5.65974e-06 | 5.60048e-06
| -2.68 | 3.94813e-06 | 3.87286e-06 | 3.72847e-06 |  | -2.68 | 5.80517e-06 | 5.72442e-06 | 5.63648e-06
| -2.7 | 4.00197e-06 | 3.92474e-06 | 3.79091e-06 |  | -2.7 | 5.85517e-06 | 5.75873e-06 | 5.68509e-06
| -2.72 | 4.05674e-06 | 3.96232e-06 | 3.83638e-06 |  | -2.72 | 5.90598e-06 | 5.83982e-06 | 5.74196e-06
| -2.74 | 4.09602e-06 | 4.0189e-06 | 3.88473e-06 |  | -2.74 | 5.94992e-06 | 5.87336e-06 | 5.789e-06
| -2.76 | 4.14909e-06 | 4.06391e-06 | 3.9346e-06 |  | -2.76 | 5.99701e-06 | 5.90123e-06 | 5.83662e-06
| -2.78 | 4.20714e-06 | 4.12037e-06 | 3.98048e-06 |  | -2.78 | 6.05332e-06 | 5.96473e-06 | 5.88152e-06
| -2.8 | 4.25731e-06 | 4.16645e-06 | 4.02555e-06 |  | -2.8 | 6.09407e-06 | 5.9984e-06 | 5.92684e-06
| -2.82 | 4.30149e-06 | 4.20946e-06 | 4.0873e-06 |  | -2.82 | 6.11981e-06 | 6.05707e-06 | 5.97465e-06
| -2.84 | 4.37089e-06 | 4.27751e-06 | 4.13575e-06 |  | -2.84 | 6.15978e-06 | 6.10415e-06 | 5.99629e-06
| -2.86 | 4.42198e-06 | 4.32106e-06 | 4.17136e-06 |  | -2.86 | 6.24003e-06 | 6.16079e-06 | 6.06106e-06
| -2.88 | 4.49127e-06 | 4.369e-06 | 4.21304e-06 |  | -2.88 | 6.26899e-06 | 6.20078e-06 | 6.08425e-06
| -2.9 | 4.52389e-06 | 4.40982e-06 | 4.26906e-06 |  | -2.9 | 6.30993e-06 | 6.25388e-06 | 6.13882e-06
| -2.92 | 4.575e-06 | 4.46948e-06 | 4.34333e-06 |  | -2.92 | 6.37131e-06 | 6.28244e-06 | 6.18399e-06
| -2.94 | 4.62727e-06 | 4.54585e-06 | 4.3886e-06 |  | -2.94 | 6.40437e-06 | 6.31348e-06 | 6.22445e-06
| -2.96 | 4.67586e-06 | 4.59547e-06 | 4.43732e-06 |  | -2.96 | 6.44705e-06 | 6.34358e-06 | 6.27521e-06
| -2.98 | 4.73652e-06 | 4.64253e-06 | 4.48028e-06 |  | -2.98 | 6.48527e-06 | 6.40789e-06 | 6.34137e-06
| -3 | 4.78289e-06 | 4.69737e-06 | 4.52646e-06 |  | -3 | 6.52429e-06 | 6.42932e-06 | 6.3503e-06

## Fig.3c_insert
Time (ps) | VPROG (V)
-184.22 | -0.06062
-144.22 | -0.01546
-104.22 | 0.04656
-64.22 | 0.03844
-24.22 | 0.01688
15.78 | -0.0089
55.78 | -0.19484
95.78 | -0.67734
135.781 | -1.46204
175.781 | -2.45156
215.781 | -3.43218
255.781 | -4.16562
295.781 | -4.58766
335.781 | -4.80156
375.781 | -4.92594
415.781 | -5.02156
455.781 | -5.02
495.781 | -4.72562
535.781 | -4.04
575.781 | -3.10218
615.781 | -2.17156
655.781 | -1.4789
695.781 | -1.10266
735.781 | -0.94906
775.781 | -0.91234
815.781 | -0.91
855.781 | -0.8236
895.781 | -0.67688
935.781 | -0.62734
975.781 | -0.63626

## Fig.3d
Original state | Program Pulse Width (ps) | Vth (V) | Programmed state | Program Pulse Width (ps) | Vth (V)
| 400 | -2.04 |  | 400 | -1.26
| 600 | -2.04 |  | 600 | -1.02
| 800 | -2 |  | 800 | -0.38
| 1000 | -2.08 |  | 1000 | -0.28

## Fig.3e
Experimental data | After hole trapping | Time (s) | Vth (V) | After electron trapping | Time (s) | Vth (V) | Fitting data | After hole trapping | Time (s) | Vth (V) | After electron trapping | Time (s) | Vth (V)
|  | 1 | -2.563 |  | 1 | -0.967 |  |  | 1 | -2.5999 |  | 1 | -2.5999
|  | 10 | -2.553 |  | 10 | -0.967 |  |  | 1.01978 | -2.5996 |  | 1.01978 | -2.5996
|  | 100 | -2.532 |  | 100 | -0.967 |  |  | 1.03995 | -2.5993 |  | 1.03995 | -2.5993
|  | 1000 | -2.532 |  | 1000 | -0.968 |  |  | 1.06052 | -2.599 |  | 1.06052 | -2.599
|  | 2000 | -2.521 |  | 2000 | -0.968 |  |  | 1.0815 | -2.5987 |  | 1.0815 | -2.5987
|  | 3000 | -2.508 |  | 3000 | -0.97 |  |  | 1.10289 | -2.5984 |  | 1.10289 | -2.5984
|  | 4000 | -2.492 |  | 4000 | -0.968 |  |  | 1.12471 | -2.5981 |  | 1.12471 | -2.5981
|  | 5000 | -2.491 |  | 5000 | -0.972 |  |  | 1.14696 | -2.5978 |  | 1.14696 | -2.5978
|  | 6000 | -2.485 |  | 6000 | -0.974 |  |  | 1.16965 | -2.5975 |  | 1.16965 | -2.5975
|  | 7000 | -2.479 |  | 7000 | -0.976 |  |  | 1.19278 | -2.5972 |  | 1.19278 | -2.5972
|  | 8000 | -2.468 |  | 8000 | -0.982 |  |  | 1.21638 | -2.5969 |  | 1.21638 | -2.5969
|  | 9000 | -2.46 |  | 9000 | -0.988 |  |  | 1.24044 | -2.5966 |  | 1.24044 | -2.5966
|  | 10000 | -2.452 |  | 10000 | -0.984 |  |  | 1.26497 | -2.59629 |  | 1.26497 | -2.59629
|  | 15000 | -2.445 |  | 15000 | -0.984 |  |  | 1.29 | -2.59599 |  | 1.29 | -2.59599
|  | 20000 | -2.439 |  | 20000 | -0.989 |  |  | 1.31551 | -2.59569 |  | 1.31551 | -2.59569
|  | 25000 | -2.433 |  | 25000 | -0.995 |  |  | 1.34154 | -2.59539 |  | 1.34154 | -2.59539
|  | 30000 | -2.426 |  | 30000 | -1.002 |  |  | 1.36807 | -2.59509 |  | 1.36807 | -2.59509
|  | 35000 | -2.42 |  | 35000 | -1.006 |  |  | 1.39513 | -2.59479 |  | 1.39513 | -2.59479
|  | 40000 | -2.416 |  | 40000 | -1.008 |  |  | 1.42273 | -2.59449 |  | 1.42273 | -2.59449
|  | 50000 | -2.41 |  | 50000 | -1.013 |  |  | 1.45087 | -2.59419 |  | 1.45087 | -2.59419
|  | 60000 | -2.407 |  | 60000 | -1.017 |  |  | 1.47957 | -2.59389 |  | 1.47957 | -2.59389
[9 empty] | 1.50884 | -2.59359 |  | 1.50884 | -2.59359
[9 empty] | 1.53869 | -2.59329 |  | 1.53869 | -2.59329
[9 empty] | 1.56912 | -2.59299 |  | 1.56912 | -2.59299
[9 empty] | 1.60016 | -2.59269 |  | 1.60016 | -2.59269
[9 empty] | 1.63181 | -2.59239 |  | 1.63181 | -2.59239
[9 empty] | 1.66409 | -2.59209 |  | 1.66409 | -2.59209
[9 empty] | 1.69701 | -2.59179 |  | 1.69701 | -2.59179
[9 empty] | 1.73058 | -2.59149 |  | 1.73058 | -2.59149
[9 empty] | 1.76481 | -2.59119 |  | 1.76481 | -2.59119
[9 empty] | 1.79972 | -2.59089 |  | 1.79972 | -2.59089
[9 empty] | 1.83532 | -2.59059 |  | 1.83532 | -2.59059
[9 empty] | 1.87162 | -2.59029 |  | 1.87162 | -2.59029
[9 empty] | 1.90864 | -2.58999 |  | 1.90864 | -2.58999
[9 empty] | 1.9464 | -2.58969 |  | 1.9464 | -2.58969
[9 empty] | 1.9849 | -2.58939 |  | 1.9849 | -2.58939
[9 empty] | 2.02416 | -2.58909 |  | 2.02416 | -2.58909
[9 empty] | 2.0642 | -2.58879 |  | 2.0642 | -2.58879
[9 empty] | 2.10503 | -2.58849 |  | 2.10503 | -2.58849
[9 empty] | 2.14667 | -2.58819 |  | 2.14667 | -2.58819
[9 empty] | 2.18914 | -2.58789 |  | 2.18914 | -2.58789
[9 empty] | 2.23244 | -2.58759 |  | 2.23244 | -2.58759
[9 empty] | 2.2766 | -2.58729 |  | 2.2766 | -2.58729
[9 empty] | 2.32163 | -2.58699 |  | 2.32163 | -2.58699
[9 empty] | 2.36755 | -2.58669 |  | 2.36755 | -2.58669
[9 empty] | 2.41439 | -2.58639 |  | 2.41439 | -2.58639
[9 empty] | 2.46214 | -2.58609 |  | 2.46214 | -2.58609
[9 empty] | 2.51085 | -2.58579 |  | 2.51085 | -2.58579
[9 empty] | 2.56051 | -2.58549 |  | 2.56051 | -2.58549
[9 empty] | 2.61116 | -2.58519 |  | 2.61116 | -2.58519
[9 empty] | 2.66281 | -2.58489 |  | 2.66281 | -2.58489
[9 empty] | 2.71549 | -2.58459 |  | 2.71549 | -2.58459
[9 empty] | 2.7692 | -2.58429 |  | 2.7692 | -2.58429
[9 empty] | 2.82398 | -2.58399 |  | 2.82398 | -2.58399
[9 empty] | 2.87984 | -2.58369 |  | 2.87984 | -2.58369
[9 empty] | 2.9368 | -2.58338 |  | 2.9368 | -2.58338
[9 empty] | 2.9949 | -2.58308 |  | 2.9949 | -2.58308
[9 empty] | 3.05414 | -2.58278 |  | 3.05414 | -2.58278
[9 empty] | 3.11455 | -2.58248 |  | 3.11455 | -2.58248
[9 empty] | 3.17616 | -2.58218 |  | 3.17616 | -2.58218
[9 empty] | 3.23899 | -2.58188 |  | 3.23899 | -2.58188
[9 empty] | 3.30306 | -2.58158 |  | 3.30306 | -2.58158
[9 empty] | 3.36839 | -2.58128 |  | 3.36839 | -2.58128
[9 empty] | 3.43502 | -2.58098 |  | 3.43502 | -2.58098
[9 empty] | 3.50297 | -2.58068 |  | 3.50297 | -2.58068
[9 empty] | 3.57226 | -2.58038 |  | 3.57226 | -2.58038
[9 empty] | 3.64292 | -2.58008 |  | 3.64292 | -2.58008
[9 empty] | 3.71498 | -2.57978 |  | 3.71498 | -2.57978
[9 empty] | 3.78847 | -2.57948 |  | 3.78847 | -2.57948
[9 empty] | 3.86341 | -2.57918 |  | 3.86341 | -2.57918
[9 empty] | 3.93983 | -2.57888 |  | 3.93983 | -2.57888
[9 empty] | 4.01776 | -2.57858 |  | 4.01776 | -2.57858
[9 empty] | 4.09723 | -2.57828 |  | 4.09723 | -2.57828
[9 empty] | 4.17828 | -2.57798 |  | 4.17828 | -2.57798
[9 empty] | 4.26093 | -2.57768 |  | 4.26093 | -2.57768
[9 empty] | 4.34522 | -2.57738 |  | 4.34522 | -2.57738
[9 empty] | 4.43117 | -2.57708 |  | 4.43117 | -2.57708
[9 empty] | 4.51882 | -2.57678 |  | 4.51882 | -2.57678
[9 empty] | 4.6082 | -2.57648 |  | 4.6082 | -2.57648
[9 empty] | 4.69936 | -2.57618 |  | 4.69936 | -2.57618
[9 empty] | 4.79232 | -2.57588 |  | 4.79232 | -2.57588
[9 empty] | 4.88711 | -2.57558 |  | 4.88711 | -2.57558
[9 empty] | 4.98378 | -2.57528 |  | 4.98378 | -2.57528
[9 empty] | 5.08236 | -2.57498 |  | 5.08236 | -2.57498
[9 empty] | 5.1829 | -2.57468 |  | 5.1829 | -2.57468
[9 empty] | 5.28542 | -2.57438 |  | 5.28542 | -2.57438
[9 empty] | 5.38997 | -2.57408 |  | 5.38997 | -2.57408
[9 empty] | 5.49659 | -2.57378 |  | 5.49659 | -2.57378
[9 empty] | 5.60531 | -2.57348 |  | 5.60531 | -2.57348
[9 empty] | 5.71619 | -2.57318 |  | 5.71619 | -2.57318
[9 empty] | 5.82926 | -2.57288 |  | 5.82926 | -2.57288
[9 empty] | 5.94457 | -2.57258 |  | 5.94457 | -2.57258
[9 empty] | 6.06216 | -2.57228 |  | 6.06216 | -2.57228
[9 empty] | 6.18207 | -2.57198 |  | 6.18207 | -2.57198
[9 empty] | 6.30436 | -2.57168 |  | 6.30436 | -2.57168
[9 empty] | 6.42906 | -2.57138 |  | 6.42906 | -2.57138
[9 empty] | 6.55623 | -2.57108 |  | 6.55623 | -2.57108
[9 empty] | 6.68592 | -2.57078 |  | 6.68592 | -2.57078
[9 empty] | 6.81817 | -2.57048 |  | 6.81817 | -2.57048
[9 empty] | 6.95304 | -2.57017 |  | 6.95304 | -2.57017
[9 empty] | 7.09058 | -2.56987 |  | 7.09058 | -2.56987
[9 empty] | 7.23084 | -2.56957 |  | 7.23084 | -2.56957
[9 empty] | 7.37387 | -2.56927 |  | 7.37387 | -2.56927
[9 empty] | 7.51973 | -2.56897 |  | 7.51973 | -2.56897
[9 empty] | 7.66848 | -2.56867 |  | 7.66848 | -2.56867
[9 empty] | 7.82016 | -2.56837 |  | 7.82016 | -2.56837
[9 empty] | 7.97485 | -2.56807 |  | 7.97485 | -2.56807
[9 empty] | 8.1326 | -2.56777 |  | 8.1326 | -2.56777
[9 empty] | 8.29347 | -2.56747 |  | 8.29347 | -2.56747
[9 empty] | 8.45752 | -2.56717 |  | 8.45752 | -2.56717
[9 empty] | 8.62482 | -2.56687 |  | 8.62482 | -2.56687
[9 empty] | 8.79542 | -2.56657 |  | 8.79542 | -2.56657
[9 empty] | 8.9694 | -2.56627 |  | 8.9694 | -2.56627
[9 empty] | 9.14682 | -2.56597 |  | 9.14682 | -2.56597
[9 empty] | 9.32776 | -2.56567 |  | 9.32776 | -2.56567
[9 empty] | 9.51227 | -2.56537 |  | 9.51227 | -2.56537
[9 empty] | 9.70043 | -2.56507 |  | 9.70043 | -2.56507
[9 empty] | 9.89231 | -2.56477 |  | 9.89231 | -2.56477
[9 empty] | 10.08799 | -2.56447 |  | 10.08799 | -2.56447
[9 empty] | 10.28753 | -2.56417 |  | 10.28753 | -2.56417
[9 empty] | 10.49103 | -2.56387 |  | 10.49103 | -2.56387
[9 empty] | 10.69855 | -2.56357 |  | 10.69855 | -2.56357
[9 empty] | 10.91018 | -2.56327 |  | 10.91018 | -2.56327
[9 empty] | 11.12599 | -2.56297 |  | 11.12599 | -2.56297
[9 empty] | 11.34607 | -2.56267 |  | 11.34607 | -2.56267
[9 empty] | 11.5705 | -2.56237 |  | 11.5705 | -2.56237
[9 empty] | 11.79937 | -2.56207 |  | 11.79937 | -2.56207
[9 empty] | 12.03278 | -2.56177 |  | 12.03278 | -2.56177
[9 empty] | 12.27079 | -2.56147 |  | 12.27079 | -2.56147
[9 empty] | 12.51352 | -2.56117 |  | 12.51352 | -2.56117
[9 empty] | 12.76105 | -2.56087 |  | 12.76105 | -2.56087
[9 empty] | 13.01347 | -2.56057 |  | 13.01347 | -2.56057
[9 empty] | 13.27089 | -2.56027 |  | 13.27089 | -2.56027
[9 empty] | 13.53339 | -2.55997 |  | 13.53339 | -2.55997
[9 empty] | 13.80109 | -2.55967 |  | 13.80109 | -2.55967
[9 empty] | 14.07409 | -2.55937 |  | 14.07409 | -2.55937
[9 empty] | 14.35249 | -2.55907 |  | 14.35249 | -2.55907
[9 empty] | 14.63639 | -2.55877 |  | 14.63639 | -2.55877
[9 empty] | 14.92591 | -2.55847 |  | 14.92591 | -2.55847
[9 empty] | 15.22116 | -2.55817 |  | 15.22116 | -2.55817
[9 empty] | 15.52224 | -2.55787 |  | 15.52224 | -2.55787
[9 empty] | 15.82928 | -2.55757 |  | 15.82928 | -2.55757
[9 empty] | 16.1424 | -2.55726 |  | 16.1424 | -2.55726
[9 empty] | 16.46171 | -2.55696 |  | 16.46171 | -2.55696
[9 empty] | 16.78733 | -2.55666 |  | 16.78733 | -2.55666
[9 empty] | 17.1194 | -2.55636 |  | 17.1194 | -2.55636
[9 empty] | 17.45803 | -2.55606 |  | 17.45803 | -2.55606
[9 empty] | 17.80337 | -2.55576 |  | 17.80337 | -2.55576
[9 empty] | 18.15553 | -2.55546 |  | 18.15553 | -2.55546
[9 empty] | 18.51466 | -2.55516 |  | 18.51466 | -2.55516
[9 empty] | 18.8809 | -2.55486 |  | 18.8809 | -2.55486
[9 empty] | 19.25437 | -2.55456 |  | 19.25437 | -2.55456
[9 empty] | 19.63524 | -2.55426 |  | 19.63524 | -2.55426
[9 empty] | 20.02364 | -2.55396 |  | 20.02364 | -2.55396
[9 empty] | 20.41972 | -2.55366 |  | 20.41972 | -2.55366
[9 empty] | 20.82364 | -2.55336 |  | 20.82364 | -2.55336
[9 empty] | 21.23555 | -2.55306 |  | 21.23555 | -2.55306
[9 empty] | 21.65561 | -2.55276 |  | 21.65561 | -2.55276
[9 empty] | 22.08397 | -2.55246 |  | 22.08397 | -2.55246
[9 empty] | 22.52081 | -2.55216 |  | 22.52081 | -2.55216
[9 empty] | 22.96629 | -2.55186 |  | 22.96629 | -2.55186
[9 empty] | 23.42058 | -2.55156 |  | 23.42058 | -2.55156
[9 empty] | 23.88385 | -2.55126 |  | 23.88385 | -2.55126
[9 empty] | 24.3563 | -2.55096 |  | 24.3563 | -2.55096
[9 empty] | 24.83808 | -2.55066 |  | 24.83808 | -2.55066
[9 empty] | 25.3294 | -2.55036 |  | 25.3294 | -2.55036
[9 empty] | 25.83043 | -2.55006 |  | 25.83043 | -2.55006
[9 empty] | 26.34138 | -2.54976 |  | 26.34138 | -2.54976
[9 empty] | 26.86243 | -2.54946 |  | 26.86243 | -2.54946
[9 empty] | 27.39379 | -2.54916 |  | 27.39379 | -2.54916
[9 empty] | 27.93566 | -2.54886 |  | 27.93566 | -2.54886
[9 empty] | 28.48825 | -2.54856 |  | 28.48825 | -2.54856
[9 empty] | 29.05177 | -2.54826 |  | 29.05177 | -2.54826
[9 empty] | 29.62644 | -2.54796 |  | 29.62644 | -2.54796
[9 empty] | 30.21247 | -2.54766 |  | 30.21247 | -2.54766
[9 empty] | 30.8101 | -2.54736 |  | 30.8101 | -2.54736
[9 empty] | 31.41954 | -2.54706 |  | 31.41954 | -2.54706
[9 empty] | 32.04105 | -2.54676 |  | 32.04105 | -2.54676
[9 empty] | 32.67484 | -2.54646 |  | 32.67484 | -2.54646
[9 empty] | 33.32118 | -2.54616 |  | 33.32118 | -2.54616
[9 empty] | 33.98029 | -2.54586 |  | 33.98029 | -2.54586
[9 empty] | 34.65245 | -2.54556 |  | 34.65245 | -2.54556
[9 empty] | 35.3379 | -2.54526 |  | 35.3379 | -2.54526
[9 empty] | 36.03691 | -2.54496 |  | 36.03691 | -2.54496
[9 empty] | 36.74975 | -2.54466 |  | 36.74975 | -2.54466
[9 empty] | 37.47669 | -2.54436 |  | 37.47669 | -2.54436
[9 empty] | 38.21801 | -2.54405 |  | 38.21801 | -2.54405
[9 empty] | 38.97399 | -2.54375 |  | 38.97399 | -2.54375
[9 empty] | 39.74492 | -2.54345 |  | 39.74492 | -2.54345
[9 empty] | 40.53111 | -2.54315 |  | 40.53111 | -2.54315
[9 empty] | 41.33285 | -2.54285 |  | 41.33285 | -2.54285
[9 empty] | 42.15044 | -2.54255 |  | 42.15044 | -2.54255
[9 empty] | 42.98421 | -2.54225 |  | 42.98421 | -2.54225
[9 empty] | 43.83447 | -2.54195 |  | 43.83447 | -2.54195
[9 empty] | 44.70155 | -2.54165 |  | 44.70155 | -2.54165
[9 empty] | 45.58578 | -2.54135 |  | 45.58578 | -2.54135
[9 empty] | 46.4875 | -2.54105 |  | 46.4875 | -2.54105
[9 empty] | 47.40706 | -2.54075 |  | 47.40706 | -2.54075
[9 empty] | 48.34481 | -2.54045 |  | 48.34481 | -2.54045
[9 empty] | 49.30111 | -2.54015 |  | 49.30111 | -2.54015
[9 empty] | 50.27632 | -2.53985 |  | 50.27632 | -2.53985
[9 empty] | 51.27082 | -2.53955 |  | 51.27082 | -2.53955
[9 empty] | 52.285 | -2.53925 |  | 52.285 | -2.53925
[9 empty] | 53.31924 | -2.53895 |  | 53.31924 | -2.53895
[9 empty] | 54.37393 | -2.53865 |  | 54.37393 | -2.53865
[9 empty] | 55.44949 | -2.53835 |  | 55.44949 | -2.53835
[9 empty] | 56.54632 | -2.53805 |  | 56.54632 | -2.53805
[9 empty] | 57.66485 | -2.53775 |  | 57.66485 | -2.53775
[9 empty] | 58.80551 | -2.53745 |  | 58.80551 | -2.53745
[9 empty] | 59.96873 | -2.53715 |  | 59.96873 | -2.53715
[9 empty] | 61.15495 | -2.53685 |  | 61.15495 | -2.53685
[9 empty] | 62.36465 | -2.53655 |  | 62.36465 | -2.53655
[9 empty] | 63.59827 | -2.53625 |  | 63.59827 | -2.53625
[9 empty] | 64.85629 | -2.53595 |  | 64.85629 | -2.53595
[9 empty] | 66.1392 | -2.53565 |  | 66.1392 | -2.53565
[9 empty] | 67.44748 | -2.53535 |  | 67.44748 | -2.53535
[9 empty] | 68.78164 | -2.53505 |  | 68.78164 | -2.53505
[9 empty] | 70.1422 | -2.53475 |  | 70.1422 | -2.53475
[9 empty] | 71.52966 | -2.53445 |  | 71.52966 | -2.53445
[9 empty] | 72.94458 | -2.53415 |  | 72.94458 | -2.53415
[9 empty] | 74.38748 | -2.53385 |  | 74.38748 | -2.53385
[9 empty] | 75.85892 | -2.53355 |  | 75.85892 | -2.53355
[9 empty] | 77.35946 | -2.53325 |  | 77.35946 | -2.53325
[9 empty] | 78.88969 | -2.53295 |  | 78.88969 | -2.53295
[9 empty] | 80.45019 | -2.53265 |  | 80.45019 | -2.53265
[9 empty] | 82.04156 | -2.53235 |  | 82.04156 | -2.53235
[9 empty] | 83.6644 | -2.53205 |  | 83.6644 | -2.53205
[9 empty] | 85.31935 | -2.53175 |  | 85.31935 | -2.53175
[9 empty] | 87.00703 | -2.53145 |  | 87.00703 | -2.53145
[9 empty] | 88.7281 | -2.53115 |  | 88.7281 | -2.53115
[9 empty] | 90.48321 | -2.53084 |  | 90.48321 | -2.53084
[9 empty] | 92.27304 | -2.53054 |  | 92.27304 | -2.53054
[9 empty] | 94.09827 | -2.53024 |  | 94.09827 | -2.53024
[9 empty] | 95.9596 | -2.52994 |  | 95.9596 | -2.52994
[9 empty] | 97.85776 | -2.52964 |  | 97.85776 | -2.52964
[9 empty] | 99.79346 | -2.52934 |  | 99.79346 | -2.52934
[9 empty] | 101.76745 | -2.52904 |  | 101.76745 | -2.52904
[9 empty] | 103.78049 | -2.52874 |  | 103.78049 | -2.52874
[9 empty] | 105.83335 | -2.52844 |  | 105.83335 | -2.52844
[9 empty] | 107.92681 | -2.52814 |  | 107.92681 | -2.52814
[9 empty] | 110.06169 | -2.52784 |  | 110.06169 | -2.52784
[9 empty] | 112.23879 | -2.52754 |  | 112.23879 | -2.52754
[9 empty] | 114.45896 | -2.52724 |  | 114.45896 | -2.52724
[9 empty] | 116.72305 | -2.52694 |  | 116.72305 | -2.52694
[9 empty] | 119.03192 | -2.52664 |  | 119.03192 | -2.52664
[9 empty] | 121.38646 | -2.52634 |  | 121.38646 | -2.52634
[9 empty] | 123.78758 | -2.52604 |  | 123.78758 | -2.52604
[9 empty] | 126.23619 | -2.52574 |  | 126.23619 | -2.52574
[9 empty] | 128.73324 | -2.52544 |  | 128.73324 | -2.52544
[9 empty] | 131.27968 | -2.52514 |  | 131.27968 | -2.52514
[9 empty] | 133.8765 | -2.52484 |  | 133.8765 | -2.52484
[9 empty] | 136.52468 | -2.52454 |  | 136.52468 | -2.52454
[9 empty] | 139.22524 | -2.52424 |  | 139.22524 | -2.52424
[9 empty] | 141.97922 | -2.52394 |  | 141.97922 | -2.52394
[9 empty] | 144.78768 | -2.52364 |  | 144.78768 | -2.52364
[9 empty] | 147.65169 | -2.52334 |  | 147.65169 | -2.52334
[9 empty] | 150.57236 | -2.52304 |  | 150.57236 | -2.52304
[9 empty] | 153.55079 | -2.52274 |  | 153.55079 | -2.52274
[9 empty] | 156.58815 | -2.52244 |  | 156.58815 | -2.52244
[9 empty] | 159.68558 | -2.52214 |  | 159.68558 | -2.52214
[9 empty] | 162.84428 | -2.52184 |  | 162.84428 | -2.52184
[9 empty] | 166.06547 | -2.52154 |  | 166.06547 | -2.52154
[9 empty] | 169.35037 | -2.52124 |  | 169.35037 | -2.52124
[9 empty] | 172.70025 | -2.52094 |  | 172.70025 | -2.52094
[9 empty] | 176.11639 | -2.52064 |  | 176.11639 | -2.52064
[9 empty] | 179.60011 | -2.52034 |  | 179.60011 | -2.52034
[9 empty] | 183.15274 | -2.52004 |  | 183.15274 | -2.52004
[9 empty] | 186.77564 | -2.51974 |  | 186.77564 | -2.51974
[9 empty] | 190.47021 | -2.51944 |  | 190.47021 | -2.51944
[9 empty] | 194.23785 | -2.51914 |  | 194.23785 | -2.51914
[9 empty] | 198.08003 | -2.51884 |  | 198.08003 | -2.51884
[9 empty] | 201.9982 | -2.51854 |  | 201.9982 | -2.51854
[9 empty] | 205.99388 | -2.51824 |  | 205.99388 | -2.51824
[9 empty] | 210.0686 | -2.51793 |  | 210.0686 | -2.51793
[9 empty] | 214.22392 | -2.51763 |  | 214.22392 | -2.51763
[9 empty] | 218.46143 | -2.51733 |  | 218.46143 | -2.51733
[9 empty] | 222.78277 | -2.51703 |  | 222.78277 | -2.51703
[9 empty] | 227.18958 | -2.51673 |  | 227.18958 | -2.51673
[9 empty] | 231.68357 | -2.51643 |  | 231.68357 | -2.51643
[9 empty] | 236.26644 | -2.51613 |  | 236.26644 | -2.51613
[9 empty] | 240.93998 | -2.51583 |  | 240.93998 | -2.51583
[9 empty] | 245.70595 | -2.51553 |  | 245.70595 | -2.51553
[9 empty] | 250.56621 | -2.51523 |  | 250.56621 | -2.51523
[9 empty] | 255.5226 | -2.51493 |  | 255.5226 | -2.51493
[9 empty] | 260.57703 | -2.51463 |  | 260.57703 | -2.51463
[9 empty] | 265.73145 | -2.51433 |  | 265.73145 | -2.51433
[9 empty] | 270.98782 | -2.51403 |  | 270.98782 | -2.51403
[9 empty] | 276.34817 | -2.51373 |  | 276.34817 | -2.51373
[9 empty] | 281.81454 | -2.51343 |  | 281.81454 | -2.51343
[9 empty] | 287.38905 | -2.51313 |  | 287.38905 | -2.51313
[9 empty] | 293.07383 | -2.51283 |  | 293.07383 | -2.51283
[9 empty] | 298.87105 | -2.51253 |  | 298.87105 | -2.51253
[9 empty] | 304.78295 | -2.51223 |  | 304.78295 | -2.51223
[9 empty] | 310.81179 | -2.51193 |  | 310.81179 | -2.51193
[9 empty] | 316.95989 | -2.51163 |  | 316.95989 | -2.51163
[9 empty] | 323.2296 | -2.51133 |  | 323.2296 | -2.51133
[9 empty] | 329.62333 | -2.51103 |  | 329.62333 | -2.51103
[9 empty] | 336.14353 | -2.51073 |  | 336.14353 | -2.51073
[9 empty] | 342.79271 | -2.51043 |  | 342.79271 | -2.51043
[9 empty] | 349.57341 | -2.51013 |  | 349.57341 | -2.51013
[9 empty] | 356.48824 | -2.50983 |  | 356.48824 | -2.50983
[9 empty] | 363.53985 | -2.50953 |  | 363.53985 | -2.50953
[9 empty] | 370.73095 | -2.50923 |  | 370.73095 | -2.50923
[9 empty] | 378.06429 | -2.50893 |  | 378.06429 | -2.50893
[9 empty] | 385.5427 | -2.50863 |  | 385.5427 | -2.50863
[9 empty] | 393.16903 | -2.50833 |  | 393.16903 | -2.50833
[9 empty] | 400.94621 | -2.50803 |  | 400.94621 | -2.50803
[9 empty] | 408.87724 | -2.50773 |  | 408.87724 | -2.50773
[9 empty] | 416.96514 | -2.50743 |  | 416.96514 | -2.50743
[9 empty] | 425.21303 | -2.50713 |  | 425.21303 | -2.50713
[9 empty] | 433.62407 | -2.50683 |  | 433.62407 | -2.50683
[9 empty] | 442.20149 | -2.50653 |  | 442.20149 | -2.50653
[9 empty] | 450.94858 | -2.50623 |  | 450.94858 | -2.50623
[9 empty] | 459.86869 | -2.50593 |  | 459.86869 | -2.50593
[9 empty] | 468.96524 | -2.50563 |  | 468.96524 | -2.50563
[9 empty] | 478.24173 | -2.50533 |  | 478.24173 | -2.50533
[9 empty] | 487.70172 | -2.50503 |  | 487.70172 | -2.50503
[9 empty] | 497.34884 | -2.50472 |  | 497.34884 | -2.50472
[9 empty] | 507.18678 | -2.50442 |  | 507.18678 | -2.50442
[9 empty] | 517.21932 | -2.50412 |  | 517.21932 | -2.50412
[9 empty] | 527.45032 | -2.50382 |  | 527.45032 | -2.50382
[9 empty] | 537.88369 | -2.50352 |  | 537.88369 | -2.50352
[9 empty] | 548.52344 | -2.50322 |  | 548.52344 | -2.50322
[9 empty] | 559.37366 | -2.50292 |  | 559.37366 | -2.50292
[9 empty] | 570.4385 | -2.50262 |  | 570.4385 | -2.50262
[9 empty] | 581.72221 | -2.50232 |  | 581.72221 | -2.50232
[9 empty] | 593.22912 | -2.50202 |  | 593.22912 | -2.50202
[9 empty] | 604.96365 | -2.50172 |  | 604.96365 | -2.50172
[9 empty] | 616.9303 | -2.50142 |  | 616.9303 | -2.50142
[9 empty] | 629.13365 | -2.50112 |  | 629.13365 | -2.50112
[9 empty] | 641.5784 | -2.50082 |  | 641.5784 | -2.50082
[9 empty] | 654.26931 | -2.50052 |  | 654.26931 | -2.50052
[9 empty] | 667.21126 | -2.50022 |  | 667.21126 | -2.50022
[9 empty] | 680.40921 | -2.49992 |  | 680.40921 | -2.49992
[9 empty] | 693.86823 | -2.49962 |  | 693.86823 | -2.49962
[9 empty] | 707.59347 | -2.49932 |  | 707.59347 | -2.49932
[9 empty] | 721.59022 | -2.49902 |  | 721.59022 | -2.49902
[9 empty] | 735.86383 | -2.49872 |  | 735.86383 | -2.49872
[9 empty] | 750.41978 | -2.49842 |  | 750.41978 | -2.49842
[9 empty] | 765.26366 | -2.49812 |  | 765.26366 | -2.49812
[9 empty] | 780.40116 | -2.49782 |  | 780.40116 | -2.49782
[9 empty] | 795.83809 | -2.49752 |  | 795.83809 | -2.49752
[9 empty] | 811.58038 | -2.49722 |  | 811.58038 | -2.49722
[9 empty] | 827.63407 | -2.49692 |  | 827.63407 | -2.49692
[9 empty] | 844.0053 | -2.49662 |  | 844.0053 | -2.49662
[9 empty] | 860.70038 | -2.49632 |  | 860.70038 | -2.49632
[9 empty] | 877.72569 | -2.49602 |  | 877.72569 | -2.49602
[9 empty] | 895.08778 | -2.49572 |  | 895.08778 | -2.49572
[9 empty] | 912.7933 | -2.49542 |  | 912.7933 | -2.49542
[9 empty] | 930.84906 | -2.49512 |  | 930.84906 | -2.49512
[9 empty] | 949.26196 | -2.49482 |  | 949.26196 | -2.49482
[9 empty] | 968.0391 | -2.49452 |  | 968.0391 | -2.49452
[9 empty] | 987.18765 | -2.49422 |  | 987.18765 | -2.49422
[9 empty] | 1006.71498 | -2.49392 |  | 1006.71498 | -2.49392
[9 empty] | 1026.62858 | -2.49362 |  | 1026.62858 | -2.49362
[9 empty] | 1046.93608 | -2.49332 |  | 1046.93608 | -2.49332
[9 empty] | 1067.64528 | -2.49302 |  | 1067.64528 | -2.49302
[9 empty] | 1088.76412 | -2.49272 |  | 1088.76412 | -2.49272
[9 empty] | 1110.30071 | -2.49242 |  | 1110.30071 | -2.49242
[9 empty] | 1132.26331 | -2.49212 |  | 1132.26331 | -2.49212
[9 empty] | 1154.66035 | -2.49181 |  | 1154.66035 | -2.49181
[9 empty] | 1177.50042 | -2.49151 |  | 1177.50042 | -2.49151
[9 empty] | 1200.79228 | -2.49121 |  | 1200.79228 | -2.49121
[9 empty] | 1224.54488 | -2.49091 |  | 1224.54488 | -2.49091
[9 empty] | 1248.76732 | -2.49061 |  | 1248.76732 | -2.49061
[9 empty] | 1273.46889 | -2.49031 |  | 1273.46889 | -2.49031
[9 empty] | 1298.65908 | -2.49001 |  | 1298.65908 | -2.49001
[9 empty] | 1324.34756 | -2.48971 |  | 1324.34756 | -2.48971
[9 empty] | 1350.54417 | -2.48941 |  | 1350.54417 | -2.48941
[9 empty] | 1377.25897 | -2.48911 |  | 1377.25897 | -2.48911
[9 empty] | 1404.50221 | -2.48881 |  | 1404.50221 | -2.48881
[9 empty] | 1432.28434 | -2.48851 |  | 1432.28434 | -2.48851
[9 empty] | 1460.61603 | -2.48821 |  | 1460.61603 | -2.48821
[9 empty] | 1489.50813 | -2.48791 |  | 1489.50813 | -2.48791
[9 empty] | 1518.97175 | -2.48761 |  | 1518.97175 | -2.48761
[9 empty] | 1549.01818 | -2.48731 |  | 1549.01818 | -2.48731
[9 empty] | 1579.65895 | -2.48701 |  | 1579.65895 | -2.48701
[9 empty] | 1610.90581 | -2.48671 |  | 1610.90581 | -2.48671
[9 empty] | 1642.77077 | -2.48641 |  | 1642.77077 | -2.48641
[9 empty] | 1675.26604 | -2.48611 |  | 1675.26604 | -2.48611
[9 empty] | 1708.40408 | -2.48581 |  | 1708.40408 | -2.48581
[9 empty] | 1742.19763 | -2.48551 |  | 1742.19763 | -2.48551
[9 empty] | 1776.65964 | -2.48521 |  | 1776.65964 | -2.48521
[9 empty] | 1811.80333 | -2.48491 |  | 1811.80333 | -2.48491
[9 empty] | 1847.64219 | -2.48461 |  | 1847.64219 | -2.48461
[9 empty] | 1884.18997 | -2.48431 |  | 1884.18997 | -2.48431
[9 empty] | 1921.4607 | -2.48401 |  | 1921.4607 | -2.48401
[9 empty] | 1959.46866 | -2.48371 |  | 1959.46866 | -2.48371
[9 empty] | 1998.22846 | -2.48341 |  | 1998.22846 | -2.48341
[9 empty] | 2037.75495 | -2.48311 |  | 2037.75495 | -2.48311
[9 empty] | 2078.06331 | -2.48281 |  | 2078.06331 | -2.48281
[9 empty] | 2119.169 | -2.48251 |  | 2119.169 | -2.48251
[9 empty] | 2161.08779 | -2.48221 |  | 2161.08779 | -2.48221
[9 empty] | 2203.83577 | -2.48191 |  | 2203.83577 | -2.48191
[9 empty] | 2247.42933 | -2.48161 |  | 2247.42933 | -2.48161
[9 empty] | 2291.88521 | -2.48131 |  | 2291.88521 | -2.48131
[9 empty] | 2337.22046 | -2.48101 |  | 2337.22046 | -2.48101
[9 empty] | 2383.45247 | -2.48071 |  | 2383.45247 | -2.48071
[9 empty] | 2430.59899 | -2.48041 |  | 2430.59899 | -2.48041
[9 empty] | 2478.67811 | -2.48011 |  | 2478.67811 | -2.48011
[9 empty] | 2527.70826 | -2.47981 |  | 2527.70826 | -2.47981
[9 empty] | 2577.70828 | -2.47951 |  | 2577.70828 | -2.47951
[9 empty] | 2628.69733 | -2.47921 |  | 2628.69733 | -2.47921
[9 empty] | 2680.69498 | -2.47891 |  | 2680.69498 | -2.47891
[9 empty] | 2733.72118 | -2.4786 |  | 2733.72118 | -2.4786
[9 empty] | 2787.79629 | -2.4783 |  | 2787.79629 | -2.4783
[9 empty] | 2842.94104 | -2.478 |  | 2842.94104 | -2.478
[9 empty] | 2899.1766 | -2.4777 |  | 2899.1766 | -2.4777
[9 empty] | 2956.52454 | -2.4774 |  | 2956.52454 | -2.4774
[9 empty] | 3015.00686 | -2.4771 |  | 3015.00686 | -2.4771
[9 empty] | 3074.64601 | -2.4768 |  | 3074.64601 | -2.4768
[9 empty] | 3135.46487 | -2.4765 |  | 3135.46487 | -2.4765
[9 empty] | 3197.48678 | -2.4762 |  | 3197.48678 | -2.4762
[9 empty] | 3260.73552 | -2.4759 |  | 3260.73552 | -2.4759
[9 empty] | 3325.23537 | -2.4756 |  | 3325.23537 | -2.4756
[9 empty] | 3391.01108 | -2.4753 |  | 3391.01108 | -2.4753
[9 empty] | 3458.08789 | -2.475 |  | 3458.08789 | -2.475
[9 empty] | 3526.49152 | -2.4747 |  | 3526.49152 | -2.4747
[9 empty] | 3596.24823 | -2.4744 |  | 3596.24823 | -2.4744
[9 empty] | 3667.38478 | -2.4741 |  | 3667.38478 | -2.4741
[9 empty] | 3739.92847 | -2.4738 |  | 3739.92847 | -2.4738
[9 empty] | 3813.90713 | -2.4735 |  | 3813.90713 | -2.4735
[9 empty] | 3889.34914 | -2.4732 |  | 3889.34914 | -2.4732
[9 empty] | 3966.28345 | -2.4729 |  | 3966.28345 | -2.4729
[9 empty] | 4044.73958 | -2.4726 |  | 4044.73958 | -2.4726
[9 empty] | 4124.74764 | -2.4723 |  | 4124.74764 | -2.4723
[9 empty] | 4206.33832 | -2.472 |  | 4206.33832 | -2.472
[9 empty] | 4289.54292 | -2.4717 |  | 4289.54292 | -2.4717
[9 empty] | 4374.39337 | -2.4714 |  | 4374.39337 | -2.4714
[9 empty] | 4460.92223 | -2.4711 |  | 4460.92223 | -2.4711
[9 empty] | 4549.1627 | -2.4708 |  | 4549.1627 | -2.4708
[9 empty] | 4639.14863 | -2.4705 |  | 4639.14863 | -2.4705
[9 empty] | 4730.91456 | -2.4702 |  | 4730.91456 | -2.4702
[9 empty] | 4824.49568 | -2.4699 |  | 4824.49568 | -2.4699
[9 empty] | 4919.92791 | -2.4696 |  | 4919.92791 | -2.4696
[9 empty] | 5017.24786 | -2.4693 |  | 5017.24786 | -2.4693
[9 empty] | 5116.49288 | -2.469 |  | 5116.49288 | -2.469
[9 empty] | 5217.70104 | -2.4687 |  | 5217.70104 | -2.4687
[9 empty] | 5320.91117 | -2.4684 |  | 5320.91117 | -2.4684
[9 empty] | 5426.16288 | -2.4681 |  | 5426.16288 | -2.4681
[9 empty] | 5533.49655 | -2.4678 |  | 5533.49655 | -2.4678
[9 empty] | 5642.95336 | -2.4675 |  | 5642.95336 | -2.4675
[9 empty] | 5754.57531 | -2.4672 |  | 5754.57531 | -2.4672
[9 empty] | 5868.40523 | -2.4669 |  | 5868.40523 | -2.4669
[9 empty] | 5984.48679 | -2.4666 |  | 5984.48679 | -2.4666
[9 empty] | 6102.86454 | -2.4663 |  | 6102.86454 | -2.4663
[9 empty] | 6223.58388 | -2.466 |  | 6223.58388 | -2.466
[9 empty] | 6346.69115 | -2.4657 |  | 6346.69115 | -2.4657
[9 empty] | 6472.23358 | -2.46539 |  | 6472.23358 | -2.46539
[9 empty] | 6600.25933 | -2.46509 |  | 6600.25933 | -2.46509
[9 empty] | 6730.81753 | -2.46479 |  | 6730.81753 | -2.46479
[9 empty] | 6863.95827 | -2.46449 |  | 6863.95827 | -2.46449
[9 empty] | 6999.73263 | -2.46419 |  | 6999.73263 | -2.46419
[9 empty] | 7138.19272 | -2.46389 |  | 7138.19272 | -2.46389
[9 empty] | 7279.39166 | -2.46359 |  | 7279.39166 | -2.46359
[9 empty] | 7423.38361 | -2.46329 |  | 7423.38361 | -2.46329
[9 empty] | 7570.22384 | -2.46299 |  | 7570.22384 | -2.46299
[9 empty] | 7719.96868 | -2.46269 |  | 7719.96868 | -2.46269
[9 empty] | 7872.67559 | -2.46239 |  | 7872.67559 | -2.46239
[9 empty] | 8028.40316 | -2.46209 |  | 8028.40316 | -2.46209
[9 empty] | 8187.21114 | -2.46179 |  | 8187.21114 | -2.46179
[9 empty] | 8349.16047 | -2.46149 |  | 8349.16047 | -2.46149
[9 empty] | 8514.31327 | -2.46119 |  | 8514.31327 | -2.46119
[9 empty] | 8682.73293 | -2.46089 |  | 8682.73293 | -2.46089
[9 empty] | 8854.48406 | -2.46059 |  | 8854.48406 | -2.46059
[9 empty] | 9029.63255 | -2.46029 |  | 9029.63255 | -2.46029
[9 empty] | 9208.24562 | -2.45999 |  | 9208.24562 | -2.45999
[9 empty] | 9390.39179 | -2.45969 |  | 9390.39179 | -2.45969
[9 empty] | 9576.14095 | -2.45939 |  | 9576.14095 | -2.45939
[9 empty] | 9765.56437 | -2.45909 |  | 9765.56437 | -2.45909
[9 empty] | 9958.73473 | -2.45879 |  | 9958.73473 | -2.45879
[9 empty] | 10155.72616 | -2.45849 |  | 10155.72616 | -2.45849
[9 empty] | 10356.61422 | -2.45819 |  | 10356.61422 | -2.45819
[9 empty] | 10561.476 | -2.45789 |  | 10561.476 | -2.45789
[9 empty] | 10770.39011 | -2.45759 |  | 10770.39011 | -2.45759
[9 empty] | 10983.4367 | -2.45729 |  | 10983.4367 | -2.45729
[9 empty] | 11200.69751 | -2.45699 |  | 11200.69751 | -2.45699
[9 empty] | 11422.25591 | -2.45669 |  | 11422.25591 | -2.45669
[9 empty] | 11648.1969 | -2.45639 |  | 11648.1969 | -2.45639
[9 empty] | 11878.60718 | -2.45609 |  | 11878.60718 | -2.45609
[9 empty] | 12113.57516 | -2.45579 |  | 12113.57516 | -2.45579
[9 empty] | 12353.19098 | -2.45549 |  | 12353.19098 | -2.45549
[9 empty] | 12597.54658 | -2.45519 |  | 12597.54658 | -2.45519
[9 empty] | 12846.73573 | -2.45489 |  | 12846.73573 | -2.45489
[9 empty] | 13100.85403 | -2.45459 |  | 13100.85403 | -2.45459
[9 empty] | 13359.99898 | -2.45429 |  | 13359.99898 | -2.45429
[9 empty] | 13624.27002 | -2.45399 |  | 13624.27002 | -2.45399
[9 empty] | 13893.76855 | -2.45369 |  | 13893.76855 | -2.45369
[9 empty] | 14168.59796 | -2.45339 |  | 14168.59796 | -2.45339
[9 empty] | 14448.86371 | -2.45309 |  | 14448.86371 | -2.45309
[9 empty] | 14734.67333 | -2.45279 |  | 14734.67333 | -2.45279
[9 empty] | 15026.13648 | -2.45248 |  | 15026.13648 | -2.45248
[9 empty] | 15323.365 | -2.45218 |  | 15323.365 | -2.45218
[9 empty] | 15626.47293 | -2.45188 |  | 15626.47293 | -2.45188
[9 empty] | 15935.57657 | -2.45158 |  | 15935.57657 | -2.45158
[9 empty] | 16250.79451 | -2.45128 |  | 16250.79451 | -2.45128
[9 empty] | 16572.24771 | -2.45098 |  | 16572.24771 | -2.45098
[9 empty] | 16900.05949 | -2.45068 |  | 16900.05949 | -2.45068
[9 empty] | 17234.35565 | -2.45038 |  | 17234.35565 | -2.45038
[9 empty] | 17575.26444 | -2.45008 |  | 17575.26444 | -2.45008
[9 empty] | 17922.91667 | -2.44978 |  | 17922.91667 | -2.44978
[9 empty] | 18277.44573 | -2.44948 |  | 18277.44573 | -2.44948
[9 empty] | 18638.98764 | -2.44918 |  | 18638.98764 | -2.44918
[9 empty] | 19007.68113 | -2.44888 |  | 19007.68113 | -2.44888
[9 empty] | 19383.66766 | -2.44858 |  | 19383.66766 | -2.44858
[9 empty] | 19767.09149 | -2.44828 |  | 19767.09149 | -2.44828
[9 empty] | 20158.09974 | -2.44798 |  | 20158.09974 | -2.44798
[9 empty] | 20556.84244 | -2.44768 |  | 20556.84244 | -2.44768
[9 empty] | 20963.47257 | -2.44738 |  | 20963.47257 | -2.44738
[9 empty] | 21378.14616 | -2.44708 |  | 21378.14616 | -2.44708
[9 empty] | 21801.02231 | -2.44678 |  | 21801.02231 | -2.44678
[9 empty] | 22232.26327 | -2.44648 |  | 22232.26327 | -2.44648
[9 empty] | 22672.03451 | -2.44618 |  | 22672.03451 | -2.44618
[9 empty] | 23120.50477 | -2.44588 |  | 23120.50477 | -2.44588
[9 empty] | 23577.84611 | -2.44558 |  | 23577.84611 | -2.44558
[9 empty] | 24044.23401 | -2.44528 |  | 24044.23401 | -2.44528
[9 empty] | 24519.84743 | -2.44498 |  | 24519.84743 | -2.44498
[9 empty] | 25004.86884 | -2.44468 |  | 25004.86884 | -2.44468
[9 empty] | 25499.48435 | -2.44438 |  | 25499.48435 | -2.44438
[9 empty] | 26003.88374 | -2.44408 |  | 26003.88374 | -2.44408
[9 empty] | 26518.26053 | -2.44378 |  | 26518.26053 | -2.44378
[9 empty] | 27042.81209 | -2.44348 |  | 27042.81209 | -2.44348
[9 empty] | 27577.73968 | -2.44318 |  | 27577.73968 | -2.44318
[9 empty] | 28123.24855 | -2.44288 |  | 28123.24855 | -2.44288
[9 empty] | 28679.54801 | -2.44258 |  | 28679.54801 | -2.44258
[9 empty] | 29246.85149 | -2.44228 |  | 29246.85149 | -2.44228
[9 empty] | 29825.37667 | -2.44198 |  | 29825.37667 | -2.44198
[9 empty] | 30415.34553 | -2.44168 |  | 30415.34553 | -2.44168
[9 empty] | 31016.98443 | -2.44138 |  | 31016.98443 | -2.44138
[9 empty] | 31630.5242 | -2.44108 |  | 31630.5242 | -2.44108
[9 empty] | 32256.20026 | -2.44078 |  | 32256.20026 | -2.44078
[9 empty] | 32894.25267 | -2.44048 |  | 32894.25267 | -2.44048
[9 empty] | 33544.92625 | -2.44018 |  | 33544.92625 | -2.44018
[9 empty] | 34208.47066 | -2.43988 |  | 34208.47066 | -2.43988
[9 empty] | 34885.14048 | -2.43958 |  | 34885.14048 | -2.43958
[9 empty] | 35575.19535 | -2.43927 |  | 35575.19535 | -2.43927
[9 empty] | 36278.90004 | -2.43897 |  | 36278.90004 | -2.43897
[9 empty] | 36996.52454 | -2.43867 |  | 36996.52454 | -2.43867
[9 empty] | 37728.34421 | -2.43837 |  | 37728.34421 | -2.43837
[9 empty] | 38474.63984 | -2.43807 |  | 38474.63984 | -2.43807
[9 empty] | 39235.69776 | -2.43777 |  | 39235.69776 | -2.43777
[9 empty] | 40011.81 | -2.43747 |  | 40011.81 | -2.43747
[9 empty] | 40803.27433 | -2.43717 |  | 40803.27433 | -2.43717
[9 empty] | 41610.39443 | -2.43687 |  | 41610.39443 | -2.43687
[9 empty] | 42433.47999 | -2.43657 |  | 42433.47999 | -2.43657
[9 empty] | 43272.84681 | -2.43627 |  | 43272.84681 | -2.43627
[9 empty] | 44128.81696 | -2.43597 |  | 44128.81696 | -2.43597
[9 empty] | 45001.71885 | -2.43567 |  | 45001.71885 | -2.43567
[9 empty] | 45891.88741 | -2.43537 |  | 45891.88741 | -2.43537
[9 empty] | 46799.66418 | -2.43507 |  | 46799.66418 | -2.43507
[9 empty] | 47725.39748 | -2.43477 |  | 47725.39748 | -2.43477
[9 empty] | 48669.4425 | -2.43447 |  | 48669.4425 | -2.43447
[9 empty] | 49632.16145 | -2.43417 |  | 49632.16145 | -2.43417
[9 empty] | 50613.92372 | -2.43387 |  | 50613.92372 | -2.43387
[9 empty] | 51615.10601 | -2.43357 |  | 51615.10601 | -2.43357
[9 empty] | 52636.09244 | -2.43327 |  | 52636.09244 | -2.43327
[9 empty] | 53677.27478 | -2.43297 |  | 53677.27478 | -2.43297
[9 empty] | 54739.0525 | -2.43267 |  | 54739.0525 | -2.43267
[9 empty] | 55821.83299 | -2.43237 |  | 55821.83299 | -2.43237
[9 empty] | 56926.03172 | -2.43207 |  | 56926.03172 | -2.43207
[9 empty] | 58052.07235 | -2.43177 |  | 58052.07235 | -2.43177
[9 empty] | 59200.38693 | -2.43147 |  | 59200.38693 | -2.43147
[9 empty] | 60371.41605 | -2.43117 |  | 60371.41605 | -2.43117
[9 empty] | 61565.60902 | -2.43087 |  | 61565.60902 | -2.43087
[9 empty] | 62783.42405 | -2.43057 |  | 62783.42405 | -2.43057
[9 empty] | 64025.3284 | -2.43027 |  | 64025.3284 | -2.43027
[9 empty] | 65291.79856 | -2.42997 |  | 65291.79856 | -2.42997
[9 empty] | 66583.32048 | -2.42967 |  | 66583.32048 | -2.42967
[9 empty] | 67900.3897 | -2.42937 |  | 67900.3897 | -2.42937
[9 empty] | 69243.51155 | -2.42907 |  | 69243.51155 | -2.42907
[9 empty] | 70613.20139 | -2.42877 |  | 70613.20139 | -2.42877
[9 empty] | 72009.98475 | -2.42847 |  | 72009.98475 | -2.42847
[9 empty] | 73434.39755 | -2.42817 |  | 73434.39755 | -2.42817
[9 empty] | 74886.98633 | -2.42787 |  | 74886.98633 | -2.42787
[9 empty] | 76368.30843 | -2.42757 |  | 76368.30843 | -2.42757
[9 empty] | 77878.93223 | -2.42727 |  | 77878.93223 | -2.42727
[9 empty] | 79419.43732 | -2.42697 |  | 79419.43732 | -2.42697
[9 empty] | 80990.41478 | -2.42667 |  | 80990.41478 | -2.42667
[9 empty] | 82592.46739 | -2.42636 |  | 82592.46739 | -2.42636
[9 empty] | 84226.20982 | -2.42606 |  | 84226.20982 | -2.42606
[9 empty] | 85892.26894 | -2.42576 |  | 85892.26894 | -2.42576
[9 empty] | 87591.28399 | -2.42546 |  | 87591.28399 | -2.42546
[9 empty] | 89323.90685 | -2.42516 |  | 89323.90685 | -2.42516
[9 empty] | 91090.80233 | -2.42486 |  | 91090.80233 | -2.42486
[9 empty] | 92892.64836 | -2.42456 |  | 92892.64836 | -2.42456
[9 empty] | 94730.13629 | -2.42426 |  | 94730.13629 | -2.42426
[9 empty] | 96603.97114 | -2.42396 |  | 96603.97114 | -2.42396
[9 empty] | 98514.87188 | -2.42366 |  | 98514.87188 | -2.42366
[9 empty] | 100463.6 | -2.42336 |  | 100463.6 | -2.42336
[9 empty] | 102450.8 | -2.42306 |  | 102450.8 | -2.42306
[9 empty] | 104477.4 | -2.42276 |  | 104477.4 | -2.42276
[9 empty] | 106544 | -2.42246 |  | 106544 | -2.42246
[9 empty] | 108651.5 | -2.42216 |  | 108651.5 | -2.42216
[9 empty] | 110800.8 | -2.42186 |  | 110800.8 | -2.42186
[9 empty] | 112992.5 | -2.42156 |  | 112992.5 | -2.42156
[9 empty] | 115227.6 | -2.42126 |  | 115227.6 | -2.42126
[9 empty] | 117506.8 | -2.42096 |  | 117506.8 | -2.42096
[9 empty] | 119831.2 | -2.42066 |  | 119831.2 | -2.42066
[9 empty] | 122201.6 | -2.42036 |  | 122201.6 | -2.42036
[9 empty] | 124618.8 | -2.42006 |  | 124618.8 | -2.42006
[9 empty] | 127083.9 | -2.41976 |  | 127083.9 | -2.41976
[9 empty] | 129597.7 | -2.41946 |  | 129597.7 | -2.41946
[9 empty] | 132161.2256 | -2.41916 |  | 132161.2256 | -2.41916
[9 empty] | 134775.5 | -2.41886 |  | 134775.5 | -2.41886
[9 empty] | 137441.4 | -2.41856 |  | 137441.4 | -2.41856
[9 empty] | 140160.1 | -2.41826 |  | 140160.1 | -2.41826
[9 empty] | 142932.6 | -2.41796 |  | 142932.6 | -2.41796
[9 empty] | 145759.9 | -2.41766 |  | 145759.9 | -2.41766
[9 empty] | 148643.2 | -2.41736 |  | 148643.2 | -2.41736
[9 empty] | 151583.4 | -2.41706 |  | 151583.4 | -2.41706
[9 empty] | 154581.9 | -2.41676 |  | 154581.9 | -2.41676
[9 empty] | 157639.6 | -2.41646 |  | 157639.6 | -2.41646
[9 empty] | 160757.9 | -2.41616 |  | 160757.9 | -2.41616
[9 empty] | 163937.8 | -2.41586 |  | 163937.8 | -2.41586
[9 empty] | 167180.6 | -2.41556 |  | 167180.6 | -2.41556
[9 empty] | 170487.5553 | -2.41526 |  | 170487.5553 | -2.41526
[9 empty] | 173859.9 | -2.41496 |  | 173859.9 | -2.41496
[9 empty] | 177299 | -2.41466 |  | 177299 | -2.41466
[9 empty] | 180806.1 | -2.41436 |  | 180806.1 | -2.41436
[9 empty] | 184382.6 | -2.41406 |  | 184382.6 | -2.41406
[9 empty] | 188029.8 | -2.41376 |  | 188029.8 | -2.41376
[9 empty] | 191749.2 | -2.41346 |  | 191749.2 | -2.41346
[9 empty] | 195542.1585 | -2.41315 |  | 195542.1585 | -2.41315
[9 empty] | 199410.1 | -2.41285 |  | 199410.1 | -2.41285
[9 empty] | 203354.6 | -2.41255 |  | 203354.6 | -2.41255
[9 empty] | 207377.1 | -2.41225 |  | 207377.1 | -2.41225
[9 empty] | 211479.2 | -2.41195 |  | 211479.2 | -2.41195
[9 empty] | 215662.4 | -2.41165 |  | 215662.4 | -2.41165
[9 empty] | 219928.4 | -2.41135 |  | 219928.4 | -2.41135
[9 empty] | 224278.7 | -2.41105 |  | 224278.7 | -2.41105
[9 empty] | 228715.2 | -2.41075 |  | 228715.2 | -2.41075
[9 empty] | 233239.3 | -2.41045 |  | 233239.3 | -2.41045
[9 empty] | 237853 | -2.41015 |  | 237853 | -2.41015
[9 empty] | 242557.9 | -2.40985 |  | 242557.9 | -2.40985
[9 empty] | 247355.9 | -2.40955 |  | 247355.9 | -2.40955
[9 empty] | 252248.8 | -2.40925 |  | 252248.8 | -2.40925
[9 empty] | 257238.4 | -2.40895 |  | 257238.4 | -2.40895
[9 empty] | 262326.8 | -2.40865 |  | 262326.8 | -2.40865
[9 empty] | 267515.8 | -2.40835 |  | 267515.8 | -2.40835
[9 empty] | 272807.5 | -2.40805 |  | 272807.5 | -2.40805
[9 empty] | 278203.8383 | -2.40775 |  | 278203.8383 | -2.40775
[9 empty] | 283706.9 | -2.40745 |  | 283706.9 | -2.40745
[9 empty] | 289318.9 | -2.40715 |  | 289318.9 | -2.40715
[9 empty] | 295041.8 | -2.40685 |  | 295041.8 | -2.40685
[9 empty] | 300878 | -2.40655 |  | 300878 | -2.40655
[9 empty] | 306829.6 | -2.40625 |  | 306829.6 | -2.40625
[9 empty] | 312898.9 | -2.40595 |  | 312898.9 | -2.40595
[9 empty] | 319088.3 | -2.40565 |  | 319088.3 | -2.40565
[9 empty] | 325400.1 | -2.40535 |  | 325400.1 | -2.40535
[9 empty] | 331836.7 | -2.40505 |  | 331836.7 | -2.40505
[9 empty] | 338400.7 | -2.40475 |  | 338400.7 | -2.40475
[9 empty] | 345094.6 | -2.40445 |  | 345094.6 | -2.40445
[9 empty] | 351920.8 | -2.40415 |  | 351920.8 | -2.40415
[9 empty] | 358882.1 | -2.40385 |  | 358882.1 | -2.40385
[9 empty] | 365981 | -2.40355 |  | 365981 | -2.40355
[9 empty] | 373220.4 | -2.40325 |  | 373220.4 | -2.40325
[9 empty] | 380603 | -2.40295 |  | 380603 | -2.40295
[9 empty] | 388131.6092 | -2.40265 |  | 388131.6092 | -2.40265
[9 empty] | 395809.2 | -2.40235 |  | 395809.2 | -2.40235
[9 empty] | 403638.5595 | -2.40205 |  | 403638.5595 | -2.40205
[9 empty] | 411622.8402 | -2.40175 |  | 411622.8402 | -2.40175
[9 empty] | 419765.1 | -2.40145 |  | 419765.1 | -2.40145
[9 empty] | 428068.3313 | -2.40115 |  | 428068.3313 | -2.40115
[9 empty] | 436535.9 | -2.40085 |  | 436535.9 | -2.40085
[9 empty] | 445170.9 | -2.40055 |  | 445170.9 | -2.40055
[9 empty] | 453976.7 | -2.40024 |  | 453976.7 | -2.40024
[9 empty] | 462956.7 | -2.39994 |  | 462956.7 | -2.39994
[9 empty] | 472114.3 | -2.39964 |  | 472114.3 | -2.39964
[9 empty] | 481453.1 | -2.39934 |  | 481453.1 | -2.39934
[9 empty] | 490976.6 | -2.39904 |  | 490976.6 | -2.39904
[9 empty] | 500688.5256 | -2.39874 |  | 500688.5256 | -2.39874
[9 empty] | 510592.5 | -2.39844 |  | 510592.5 | -2.39844
[9 empty] | 520692.4 | -2.39814 |  | 520692.4 | -2.39814
[9 empty] | 530992.1 | -2.39784 |  | 530992.1 | -2.39784
[9 empty] | 541495.6 | -2.39754 |  | 541495.6 | -2.39754
[9 empty] | 552206.8 | -2.39724 |  | 552206.8 | -2.39724
[9 empty] | 563129.8 | -2.39694 |  | 563129.8 | -2.39694
[9 empty] | 574269 | -2.39664 |  | 574269 | -2.39664
[9 empty] | 585628.5 | -2.39634 |  | 585628.5 | -2.39634
[9 empty] | 597212.6 | -2.39604 |  | 597212.6 | -2.39604
[9 empty] | 609026 | -2.39574 |  | 609026 | -2.39574
[9 empty] | 621073 | -2.39544 |  | 621073 | -2.39544
[9 empty] | 633358.3 | -2.39514 |  | 633358.3 | -2.39514
[9 empty] | 645886.6 | -2.39484 |  | 645886.6 | -2.39484
[9 empty] | 658662.7 | -2.39454 |  | 658662.7 | -2.39454
[9 empty] | 671691.6 | -2.39424 |  | 671691.6 | -2.39424
[9 empty] | 684978.1 | -2.39394 |  | 684978.1 | -2.39394
[9 empty] | 698527.5 | -2.39364 |  | 698527.5 | -2.39364
[9 empty] | 712345 | -2.39334 |  | 712345 | -2.39334
[9 empty] | 726435.7 | -2.39304 |  | 726435.7 | -2.39304
[9 empty] | 740805.1 | -2.39274 |  | 740805.1 | -2.39274
[9 empty] | 755458.8 | -2.39244 |  | 755458.8 | -2.39244
[9 empty] | 770402.4 | -2.39214 |  | 770402.4 | -2.39214
[9 empty] | 785641.5 | -2.39184 |  | 785641.5 | -2.39184
[9 empty] | 801182.1 | -2.39154 |  | 801182.1 | -2.39154
[9 empty] | 817030.1 | -2.39124 |  | 817030.1 | -2.39124
[9 empty] | 833191.6 | -2.39094 |  | 833191.6 | -2.39094
[9 empty] | 849672.8 | -2.39064 |  | 849672.8 | -2.39064
[9 empty] | 866480 | -2.39034 |  | 866480 | -2.39034
[9 empty] | 883619.6 | -2.39004 |  | 883619.6 | -2.39004
[9 empty] | 901098.3 | -2.38974 |  | 901098.3 | -2.38974
[9 empty] | 918922.7 | -2.38944 |  | 918922.7 | -2.38944
[9 empty] | 937099.7 | -2.38914 |  | 937099.7 | -2.38914
[9 empty] | 955636.2 | -2.38884 |  | 955636.2 | -2.38884
[9 empty] | 974539.5 | -2.38854 |  | 974539.5 | -2.38854
[9 empty] | 993816.6 | -2.38824 |  | 993816.6 | -2.38824
[9 empty] | 1013475.1 | -2.38794 |  | 1013475.1 | -2.38794
[9 empty] | 1033522.4 | -2.38764 |  | 1033522.4 | -2.38764
[9 empty] | 1053966.2 | -2.38734 |  | 1053966.2 | -2.38734
[9 empty] | 1074814.5 | -2.38703 |  | 1074814.5 | -2.38703
[9 empty] | 1096075.2 | -2.38673 |  | 1096075.2 | -2.38673
[9 empty] | 1117756.4 | -2.38643 |  | 1117756.4 | -2.38643
[9 empty] | 1139866.4 | -2.38613 |  | 1139866.4 | -2.38613
[9 empty] | 1162413.9 | -2.38583 |  | 1162413.9 | -2.38583
[9 empty] | 1185407.3 | -2.38553 |  | 1185407.3 | -2.38553
[9 empty] | 1208855.6 | -2.38523 |  | 1208855.6 | -2.38523
[9 empty] | 1232767.7 | -2.38493 |  | 1232767.7 | -2.38493
[9 empty] | 1257152.8 | -2.38463 |  | 1257152.8 | -2.38463
[9 empty] | 1282020.2 | -2.38433 |  | 1282020.2 | -2.38433
[9 empty] | 1307379.6 | -2.38403 |  | 1307379.6 | -2.38403
[9 empty] | 1333240.5 | -2.38373 |  | 1333240.5 | -2.38373
[9 empty] | 1359613.1 | -2.38343 |  | 1359613.1 | -2.38343
[9 empty] | 1386507.2 | -2.38313 |  | 1386507.2 | -2.38313
[9 empty] | 1413933.4 | -2.38283 |  | 1413933.4 | -2.38283
[9 empty] | 1441902.1 | -2.38253 |  | 1441902.1 | -2.38253
[9 empty] | 1470424.0 | -2.38223 |  | 1470424.0 | -2.38223
[9 empty] | 1499510.2 | -2.38193 |  | 1499510.2 | -2.38193
[9 empty] | 1529171.6 | -2.38163 |  | 1529171.6 | -2.38163
[9 empty] | 1559419.8 | -2.38133 |  | 1559419.8 | -2.38133
[9 empty] | 1590266.3 | -2.38103 |  | 1590266.3 | -2.38103
[9 empty] | 1621723.0 | -2.38073 |  | 1621723.0 | -2.38073
[9 empty] | 1653801.9 | -2.38043 |  | 1653801.9 | -2.38043
[9 empty] | 1686515.4 | -2.38013 |  | 1686515.4 | -2.38013
[9 empty] | 1719876.0 | -2.37983 |  | 1719876.0 | -2.37983
[9 empty] | 1753896.5 | -2.37953 |  | 1753896.5 | -2.37953
[9 empty] | 1788589.9 | -2.37923 |  | 1788589.9 | -2.37923
[9 empty] | 1823969.6 | -2.37893 |  | 1823969.6 | -2.37893
[9 empty] | 1860049.1 | -2.37863 |  | 1860049.1 | -2.37863
[9 empty] | 1896842.3 | -2.37833 |  | 1896842.3 | -2.37833
[9 empty] | 1934363.3 | -2.37803 |  | 1934363.3 | -2.37803
[9 empty] | 1972626.5 | -2.37773 |  | 1972626.5 | -2.37773
[9 empty] | 2011646.5 | -2.37743 |  | 2011646.5 | -2.37743
[9 empty] | 2051438.4 | -2.37713 |  | 2051438.4 | -2.37713
[9 empty] | 2092017.5 | -2.37683 |  | 2092017.5 | -2.37683
[9 empty] | 2133399.2 | -2.37653 |  | 2133399.2 | -2.37653
[9 empty] | 2175599.5 | -2.37623 |  | 2175599.5 | -2.37623
[9 empty] | 2218634.5 | -2.37593 |  | 2218634.5 | -2.37593
[9 empty] | 2262520.8 | -2.37563 |  | 2262520.8 | -2.37563
[9 empty] | 2307275.2 | -2.37533 |  | 2307275.2 | -2.37533
[9 empty] | 2352914.9 | -2.37503 |  | 2352914.9 | -2.37503
[9 empty] | 2399457.3 | -2.37473 |  | 2399457.3 | -2.37473
[9 empty] | 2446920.4 | -2.37443 |  | 2446920.4 | -2.37443
[9 empty] | 2495322.4 | -2.37413 |  | 2495322.4 | -2.37413
[9 empty] | 2544681.8 | -2.37382 |  | 2544681.8 | -2.37382
[9 empty] | 2595017.5 | -2.37352 |  | 2595017.5 | -2.37352
[9 empty] | 2646349.0 | -2.37322 |  | 2646349.0 | -2.37322
[9 empty] | 2698695.8 | -2.37292 |  | 2698695.8 | -2.37292
[9 empty] | 2752078.1 | -2.37262 |  | 2752078.1 | -2.37262
[9 empty] | 2806516.3 | -2.37232 |  | 2806516.3 | -2.37232
[9 empty] | 2862031.3 | -2.37202 |  | 2862031.3 | -2.37202
[9 empty] | 2918644.5 | -2.37172 |  | 2918644.5 | -2.37172
[9 empty] | 2976377.5 | -2.37142 |  | 2976377.5 | -2.37142
[9 empty] | 3035252.6 | -2.37112 |  | 3035252.6 | -2.37112
[9 empty] | 3095292.2 | -2.37082 |  | 3095292.2 | -2.37082
[9 empty] | 3156519.5 | -2.37052 |  | 3156519.5 | -2.37052
[9 empty] | 3218957.8 | -2.37022 |  | 3218957.8 | -2.37022
[9 empty] | 3282631.3 | -2.36992 |  | 3282631.3 | -2.36992
[9 empty] | 3347564.3 | -2.36962 |  | 3347564.3 | -2.36962
[9 empty] | 3413781.7 | -2.36932 |  | 3413781.7 | -2.36932
[9 empty] | 3481308.9 | -2.36902 |  | 3481308.9 | -2.36902
[9 empty] | 3550171.8 | -2.36872 |  | 3550171.8 | -2.36872
[9 empty] | 3620397.0 | -2.36842 |  | 3620397.0 | -2.36842
[9 empty] | 3692011.2 | -2.36812 |  | 3692011.2 | -2.36812
[9 empty] | 3765042.0 | -2.36782 |  | 3765042.0 | -2.36782
[9 empty] | 3839517.4 | -2.36752 |  | 3839517.4 | -2.36752
[9 empty] | 3915466.0 | -2.36722 |  | 3915466.0 | -2.36722
[9 empty] | 3992917.0 | -2.36692 |  | 3992917.0 | -2.36692
[9 empty] | 4071899.9 | -2.36662 |  | 4071899.9 | -2.36662
[9 empty] | 4152445.2 | -2.36632 |  | 4152445.2 | -2.36632
[9 empty] | 4234583.8 | -2.36602 |  | 4234583.8 | -2.36602
[9 empty] | 4318347.1 | -2.36572 |  | 4318347.1 | -2.36572
[9 empty] | 4403767.3 | -2.36542 |  | 4403767.3 | -2.36542
[9 empty] | 4490877.2 | -2.36512 |  | 4490877.2 | -2.36512
[9 empty] | 4579710.2 | -2.36482 |  | 4579710.2 | -2.36482
[9 empty] | 4670300.4 | -2.36452 |  | 4670300.4 | -2.36452
[9 empty] | 4762682.6 | -2.36422 |  | 4762682.6 | -2.36422
[9 empty] | 4856892.1 | -2.36392 |  | 4856892.1 | -2.36392
[9 empty] | 4952965.1 | -2.36362 |  | 4952965.1 | -2.36362
[9 empty] | 5050938.6 | -2.36332 |  | 5050938.6 | -2.36332
[9 empty] | 5150850.0 | -2.36302 |  | 5150850.0 | -2.36302
[9 empty] | 5252737.8 | -2.36272 |  | 5252737.8 | -2.36272
[9 empty] | 5356641.0 | -2.36242 |  | 5356641.0 | -2.36242
[9 empty] | 5462599.5 | -2.36212 |  | 5462599.5 | -2.36212
[9 empty] | 5570653.9 | -2.36182 |  | 5570653.9 | -2.36182
[9 empty] | 5680845.7 | -2.36152 |  | 5680845.7 | -2.36152
[9 empty] | 5793217.2 | -2.36122 |  | 5793217.2 | -2.36122
[9 empty] | 5907811.5 | -2.36091 |  | 5907811.5 | -2.36091
[9 empty] | 6024672.5 | -2.36061 |  | 6024672.5 | -2.36061
[9 empty] | 6143845.2 | -2.36031 |  | 6143845.2 | -2.36031
[9 empty] | 6265375.1 | -2.36001 |  | 6265375.1 | -2.36001
[9 empty] | 6389309.1 | -2.35971 |  | 6389309.1 | -2.35971
[9 empty] | 6515694.5 | -2.35941 |  | 6515694.5 | -2.35941
[9 empty] | 6644580.0 | -2.35911 |  | 6644580.0 | -2.35911
[9 empty] | 6776014.8 | -2.35881 |  | 6776014.8 | -2.35881
[9 empty] | 6910049.6 | -2.35851 |  | 6910049.6 | -2.35851
[9 empty] | 7046735.7 | -2.35821 |  | 7046735.7 | -2.35821
[9 empty] | 7186125.6 | -2.35791 |  | 7186125.6 | -2.35791
[9 empty] | 7328272.6 | -2.35761 |  | 7328272.6 | -2.35761
[9 empty] | 7473231.5 | -2.35731 |  | 7473231.5 | -2.35731
[9 empty] | 7621057.8 | -2.35701 |  | 7621057.8 | -2.35701
[9 empty] | 7771808.1 | -2.35671 |  | 7771808.1 | -2.35671
[9 empty] | 7925540.5 | -2.35641 |  | 7925540.5 | -2.35641
[9 empty] | 8082313.7 | -2.35611 |  | 8082313.7 | -2.35611
[9 empty] | 8242188.1 | -2.35581 |  | 8242188.1 | -2.35581
[9 empty] | 8405224.9 | -2.35551 |  | 8405224.9 | -2.35551
[9 empty] | 8571486.7 | -2.35521 |  | 8571486.7 | -2.35521
[9 empty] | 8741037.3 | -2.35491 |  | 8741037.3 | -2.35491
[9 empty] | 8913941.8 | -2.35461 |  | 8913941.8 | -2.35461
[9 empty] | 9090266.4 | -2.35431 |  | 9090266.4 | -2.35431
[9 empty] | 9270078.8 | -2.35401 |  | 9270078.8 | -2.35401
[9 empty] | 9453448.1 | -2.35371 |  | 9453448.1 | -2.35371
[9 empty] | 9640444.6 | -2.35341 |  | 9640444.6 | -2.35341
[9 empty] | 9831140.0 | -2.35311 |  | 9831140.0 | -2.35311
[9 empty] | 10025600 | -2.35281 |  | 10025600 | -2.35281
[9 empty] | 10223900 | -2.35251 |  | 10223900 | -2.35251
[9 empty] | 10426200 | -2.35221 |  | 10426200 | -2.35221
[9 empty] | 10632400 | -2.35191 |  | 10632400 | -2.35191
[9 empty] | 10842700 | -2.35161 |  | 10842700 | -2.35161
[9 empty] | 11057200 | -2.35131 |  | 11057200 | -2.35131
[9 empty] | 11275900 | -2.35101 |  | 11275900 | -2.35101
[9 empty] | 11499000 | -2.35071 |  | 11499000 | -2.35071
[9 empty] | 11726400 | -2.35041 |  | 11726400 | -2.35041
[9 empty] | 11958400 | -2.35011 |  | 11958400 | -2.35011
[9 empty] | 12194900 | -2.34981 |  | 12194900 | -2.34981
[9 empty] | 12436100 | -2.34951 |  | 12436100 | -2.34951
[9 empty] | 12682100 | -2.34921 |  | 12682100 | -2.34921
[9 empty] | 12933000 | -2.34891 |  | 12933000 | -2.34891
[9 empty] | 13188800 | -2.34861 |  | 13188800 | -2.34861
[9 empty] | 13449700 | -2.34831 |  | 13449700 | -2.34831
[9 empty] | 13715800 | -2.34801 |  | 13715800 | -2.34801
[9 empty] | 13987100 | -2.3477 |  | 13987100 | -2.3477
[9 empty] | 14263700 | -2.3474 |  | 14263700 | -2.3474
[9 empty] | 14545900 | -2.3471 |  | 14545900 | -2.3471
[9 empty] | 14833600 | -2.3468 |  | 14833600 | -2.3468
[9 empty] | 15127000 | -2.3465 |  | 15127000 | -2.3465
[9 empty] | 15426300 | -2.3462 |  | 15426300 | -2.3462
[9 empty] | 15731400 | -2.3459 |  | 15731400 | -2.3459
[9 empty] | 16042600 | -2.3456 |  | 16042600 | -2.3456
[9 empty] | 16359900 | -2.3453 |  | 16359900 | -2.3453
[9 empty] | 16683500 | -2.345 |  | 16683500 | -2.345
[9 empty] | 17013500 | -2.3447 |  | 17013500 | -2.3447
[9 empty] | 17350100 | -2.3444 |  | 17350100 | -2.3444
[9 empty] | 17693300 | -2.3441 |  | 17693300 | -2.3441
[9 empty] | 18043300 | -2.3438 |  | 18043300 | -2.3438
[9 empty] | 18400200 | -2.3435 |  | 18400200 | -2.3435
[9 empty] | 18764100 | -2.3432 |  | 18764100 | -2.3432
[9 empty] | 19135300 | -2.3429 |  | 19135300 | -2.3429
[9 empty] | 19513800 | -2.3426 |  | 19513800 | -2.3426
[9 empty] | 19899800 | -2.3423 |  | 19899800 | -2.3423
[9 empty] | 20293500 | -2.342 |  | 20293500 | -2.342
[9 empty] | 20694900 | -2.3417 |  | 20694900 | -2.3417
[9 empty] | 21104200 | -2.3414 |  | 21104200 | -2.3414
[9 empty] | 21521700 | -2.3411 |  | 21521700 | -2.3411
[9 empty] | 21947400 | -2.3408 |  | 21947400 | -2.3408
[9 empty] | 22381600 | -2.3405 |  | 22381600 | -2.3405
[9 empty] | 22824300 | -2.3402 |  | 22824300 | -2.3402
[9 empty] | 23275800 | -2.3399 |  | 23275800 | -2.3399
[9 empty] | 23736200 | -2.3396 |  | 23736200 | -2.3396
[9 empty] | 24205700 | -2.3393 |  | 24205700 | -2.3393
[9 empty] | 24684500 | -2.339 |  | 24684500 | -2.339
[9 empty] | 25172800 | -2.3387 |  | 25172800 | -2.3387
[9 empty] | 25670700 | -2.3384 |  | 25670700 | -2.3384
[9 empty] | 26178500 | -2.3381 |  | 26178500 | -2.3381
[9 empty] | 26696300 | -2.3378 |  | 26696300 | -2.3378
[9 empty] | 27224400 | -2.3375 |  | 27224400 | -2.3375
[9 empty] | 27762900 | -2.3372 |  | 27762900 | -2.3372
[9 empty] | 28312100 | -2.3369 |  | 28312100 | -2.3369
[9 empty] | 28872100 | -2.3366 |  | 28872100 | -2.3366
[9 empty] | 29443200 | -2.3363 |  | 29443200 | -2.3363
[9 empty] | 30025700 | -2.336 |  | 30025700 | -2.336
[9 empty] | 30619600 | -2.3357 |  | 30619600 | -2.3357
[9 empty] | 31225300 | -2.3354 |  | 31225300 | -2.3354
[9 empty] | 31842900 | -2.3351 |  | 31842900 | -2.3351
[9 empty] | 32472800 | -2.33479 |  | 32472800 | -2.33479
[9 empty] | 33115100 | -2.33449 |  | 33115100 | -2.33449
[9 empty] | 33770200 | -2.33419 |  | 33770200 | -2.33419
[9 empty] | 34438200 | -2.33389 |  | 34438200 | -2.33389
[9 empty] | 35119400 | -2.33359 |  | 35119400 | -2.33359
[9 empty] | 35814100 | -2.33329 |  | 35814100 | -2.33329
[9 empty] | 36522500 | -2.33299 |  | 36522500 | -2.33299
[9 empty] | 37245000 | -2.33269 |  | 37245000 | -2.33269
[9 empty] | 37981700 | -2.33239 |  | 37981700 | -2.33239
[9 empty] | 38733000 | -2.33209 |  | 38733000 | -2.33209
[9 empty] | 39499200 | -2.33179 |  | 39499200 | -2.33179
[9 empty] | 40280500 | -2.33149 |  | 40280500 | -2.33149
[9 empty] | 41077300 | -2.33119 |  | 41077300 | -2.33119
[9 empty] | 41889800 | -2.33089 |  | 41889800 | -2.33089
[9 empty] | 42718400 | -2.33059 |  | 42718400 | -2.33059
[9 empty] | 43563400 | -2.33029 |  | 43563400 | -2.33029
[9 empty] | 44425100 | -2.32999 |  | 44425100 | -2.32999
[9 empty] | 45303900 | -2.32969 |  | 45303900 | -2.32969
[9 empty] | 46200100 | -2.32939 |  | 46200100 | -2.32939
[9 empty] | 47113900 | -2.32909 |  | 47113900 | -2.32909
[9 empty] | 48045900 | -2.32879 |  | 48045900 | -2.32879
[9 empty] | 48996300 | -2.32849 |  | 48996300 | -2.32849
[9 empty] | 49965400 | -2.32819 |  | 49965400 | -2.32819
[9 empty] | 50953800 | -2.32789 |  | 50953800 | -2.32789
[9 empty] | 51961700 | -2.32759 |  | 51961700 | -2.32759
[9 empty] | 52989500 | -2.32729 |  | 52989500 | -2.32729
[9 empty] | 54037700 | -2.32699 |  | 54037700 | -2.32699
[9 empty] | 55106600 | -2.32669 |  | 55106600 | -2.32669
[9 empty] | 56196700 | -2.32639 |  | 56196700 | -2.32639
[9 empty] | 57308300 | -2.32609 |  | 57308300 | -2.32609
[9 empty] | 58441900 | -2.32579 |  | 58441900 | -2.32579
[9 empty] | 59597900 | -2.32549 |  | 59597900 | -2.32549
[9 empty] | 60776800 | -2.32519 |  | 60776800 | -2.32519
[9 empty] | 61979000 | -2.32489 |  | 61979000 | -2.32489
[9 empty] | 63205000 | -2.32459 |  | 63205000 | -2.32459
[9 empty] | 64455300 | -2.32429 |  | 64455300 | -2.32429
[9 empty] | 65730200 | -2.32399 |  | 65730200 | -2.32399
[9 empty] | 67030400 | -2.32369 |  | 67030400 | -2.32369
[9 empty] | 68356300 | -2.32339 |  | 68356300 | -2.32339
[9 empty] | 69708500 | -2.32309 |  | 69708500 | -2.32309
[9 empty] | 71087400 | -2.32279 |  | 71087400 | -2.32279
[9 empty] | 72493500 | -2.32249 |  | 72493500 | -2.32249
[9 empty] | 73927500 | -2.32219 |  | 73927500 | -2.32219
[9 empty] | 75389900 | -2.32189 |  | 75389900 | -2.32189
[9 empty] | 76881100 | -2.32158 |  | 76881100 | -2.32158
[9 empty] | 78401900 | -2.32128 |  | 78401900 | -2.32128
[9 empty] | 79952700 | -2.32098 |  | 79952700 | -2.32098
[9 empty] | 81534300 | -2.32068 |  | 81534300 | -2.32068
[9 empty] | 83147100 | -2.32038 |  | 83147100 | -2.32038
[9 empty] | 84791800 | -2.32008 |  | 84791800 | -2.32008
[9 empty] | 86469000 | -2.31978 |  | 86469000 | -2.31978
[9 empty] | 88179500 | -2.31948 |  | 88179500 | -2.31948
[9 empty] | 89923700 | -2.31918 |  | 89923700 | -2.31918
[9 empty] | 91702500 | -2.31888 |  | 91702500 | -2.31888
[9 empty] | 93516400 | -2.31858 |  | 93516400 | -2.31858
[9 empty] | 95366200 | -2.31828 |  | 95366200 | -2.31828
[9 empty] | 97252700 | -2.31798 |  | 97252700 | -2.31798
[9 empty] | 99176400 | -2.31768 |  | 99176400 | -2.31768
[9 empty] | 101138000 | -2.31738 |  | 101138000 | -2.31738
[9 empty] | 103139000 | -2.31708 |  | 103139000 | -2.31708
[9 empty] | 105179000 | -2.31678 |  | 105179000 | -2.31678
[9 empty] | 107259000 | -2.31648 |  | 107259000 | -2.31648
[9 empty] | 109381000 | -2.31618 |  | 109381000 | -2.31618
[9 empty] | 111545000 | -2.31588 |  | 111545000 | -2.31588
[9 empty] | 113751000 | -2.31558 |  | 113751000 | -2.31558
[9 empty] | 116001000 | -2.31528 |  | 116001000 | -2.31528
[9 empty] | 118296000 | -2.31498 |  | 118296000 | -2.31498
[9 empty] | 120636000 | -2.31468 |  | 120636000 | -2.31468
[9 empty] | 123022000 | -2.31438 |  | 123022000 | -2.31438
[9 empty] | 125456000 | -2.31408 |  | 125456000 | -2.31408
[9 empty] | 127937000 | -2.31378 |  | 127937000 | -2.31378
[9 empty] | 130468000 | -2.31348 |  | 130468000 | -2.31348
[9 empty] | 133049000 | -2.31318 |  | 133049000 | -2.31318
[9 empty] | 135680000 | -2.31288 |  | 135680000 | -2.31288
[9 empty] | 138364000 | -2.31258 |  | 138364000 | -2.31258
[9 empty] | 141101000 | -2.31228 |  | 141101000 | -2.31228
[9 empty] | 143892000 | -2.31198 |  | 143892000 | -2.31198
[9 empty] | 146739000 | -2.31168 |  | 146739000 | -2.31168
[9 empty] | 149641000 | -2.31138 |  | 149641000 | -2.31138
[9 empty] | 152601000 | -2.31108 |  | 152601000 | -2.31108
[9 empty] | 155620000 | -2.31078 |  | 155620000 | -2.31078
[9 empty] | 158698000 | -2.31048 |  | 158698000 | -2.31048
[9 empty] | 161837000 | -2.31018 |  | 161837000 | -2.31018
[9 empty] | 165039000 | -2.30988 |  | 165039000 | -2.30988
[9 empty] | 168303000 | -2.30958 |  | 168303000 | -2.30958
[9 empty] | 171632000 | -2.30928 |  | 171632000 | -2.30928
[9 empty] | 175027000 | -2.30898 |  | 175027000 | -2.30898
[9 empty] | 178490000 | -2.30868 |  | 178490000 | -2.30868
[9 empty] | 182020000 | -2.30837 |  | 182020000 | -2.30837
[9 empty] | 185621000 | -2.30807 |  | 185621000 | -2.30807
[9 empty] | 189292000 | -2.30777 |  | 189292000 | -2.30777
[9 empty] | 193037000 | -2.30747 |  | 193037000 | -2.30747
[9 empty] | 196855000 | -2.30717 |  | 196855000 | -2.30717
[9 empty] | 200749000 | -2.30687 |  | 200749000 | -2.30687
[9 empty] | 204720000 | -2.30657 |  | 204720000 | -2.30657
[9 empty] | 208770000 | -2.30627 |  | 208770000 | -2.30627
[9 empty] | 212899000 | -2.30597 |  | 212899000 | -2.30597
[9 empty] | 217111000 | -2.30567 |  | 217111000 | -2.30567
[9 empty] | 221405000 | -2.30537 |  | 221405000 | -2.30537
[9 empty] | 225785000 | -2.30507 |  | 225785000 | -2.30507
[9 empty] | 230251000 | -2.30477 |  | 230251000 | -2.30477
[9 empty] | 234806000 | -2.30447 |  | 234806000 | -2.30447
[9 empty] | 239450000 | -2.30417 |  | 239450000 | -2.30417
[9 empty] | 244187000 | -2.30387 |  | 244187000 | -2.30387
[9 empty] | 249017000 | -2.30357 |  | 249017000 | -2.30357
[9 empty] | 253943000 | -2.30327 |  | 253943000 | -2.30327
[9 empty] | 258966000 | -2.30297 |  | 258966000 | -2.30297
[9 empty] | 264088000 | -2.30267 |  | 264088000 | -2.30267
[9 empty] | 269312000 | -2.30237 |  | 269312000 | -2.30237
[9 empty] | 274639000 | -2.30207 |  | 274639000 | -2.30207
[9 empty] | 280072000 | -2.30177 |  | 280072000 | -2.30177
[9 empty] | 285612000 | -2.30147 |  | 285612000 | -2.30147
[9 empty] | 291262000 | -2.30117 |  | 291262000 | -2.30117
[9 empty] | 297023000 | -2.30087 |  | 297023000 | -2.30087
[9 empty] | 302898000 | -2.30057 |  | 302898000 | -2.30057
[9 empty] | 308890000 | -2.30027 |  | 308890000 | -2.30027
[9 empty] | 315000000 | -2.29997 |  | 315000000 | -2.29997

## Fig.3f
Program @ -4.4 V, 20 ns | Cycles | Vth (V) | Program @ 4.76 V, 20 ns | Cycles | Vth (V)
| 1 | -1.18 |  | 1 | 0.5
| 2 | -1.16 |  | 2 | 0.5
| 5 | -1.2 |  | 5 | 0.54
| 10 | -1.2 |  | 10 | 0.48
| 20 | -1.14 |  | 20 | 0.5
| 50 | -1.26 |  | 50 | 0.56
| 75 | -1.22 |  | 75 | 0.56
| 100 | -1.16 |  | 100 | 0.4
| 150 | -1.2 |  | 150 | 0.46
| 200 | -1.24 |  | 200 | 0.52
| 350 | -1.3 |  | 350 | 0.58
| 500 | -1.32 |  | 500 | 0.6
| 750 | -1.2 |  | 750 | 0.64
| 1000 | -1.28 |  | 1000 | 0.56
| 1500 | -1.3 |  | 1500 | 0.46
| 2000 | -1.34 |  | 2000 | 0.26
| 3500 | -1.38 |  | 3500 | 0.46
| 5000 | -1.34 |  | 5000 | 0.5
| 7500 | -1.24 |  | 7500 | 0.5
| 10000 | -1.34 |  | 10000 | 0.48
| 15000 | -1.28 |  | 15000 | 0.36
| 20000 | -1.3 |  | 20000 | 0.4
| 35000 | -1.38 |  | 35000 | 0.4
| 50000 | -1.28 |  | 50000 | 0.38
| 75000 | -1.3 |  | 75000 | 0.38
| 100000 | -1.34 |  | 100000 | 0.42
| 150000 | -1.28 |  | 150000 | 0.26
| 200000 | -1.24 |  | 200000 | 0.34
| 350000 | -1.3 |  | 350000 | 0.42
| 500000 | -1.3 |  | 500000 | 0.48
| 750000 | -1.34 |  | 750000 | 0.34
| 1000000 | -1.28 |  | 1000000 | 0.54
| 1500000 | -1.36 |  | 1500000 | 0.28
| 2000000 | -1.18 |  | 2000000 | 0.44
| 2500000 | -1.22 |  | 2500000 | 0.52
| 3000000 | -1.2 |  | 3000000 | 0.28
| 3500000 | -1.3 |  | 3500000 | 0.46
| 4000000 | -1.24 |  | 4000000 | 0.38
| 4500000 | -1.3 |  | 4500000 | 0.36
| 5000000 | -1.2 |  | 5000000 | 0.14
| 5500000 | -1.36 |  | 5500000 | 0.08
|  |  |  | 6000000 | -0.62