## Fig.4
Sub-1 ns 2D flash (HC-II) |  | Graphene (Lch = 0.2 μm) |  | Graphene (Lch = 0.34 μm) |  | Graphene (Lch = 0.34 μm) |  | WSe2 (Lch = 0.8 μm) | Silicon-based |  | SRAM |  | DRAM |  | Flash (Hot electron) |  | Flash (FN tunnelling) | 2D flash (FN tunnelling) |  | MoS2 |  | WSe2 |  | InSe
| Speed (s) | ¦Voltage¦ (V) | Speed (s) | ¦Voltage¦ (V) | Speed (s) | ¦Voltage¦ (V) | Speed (s) | ¦Voltage¦ (V) |  | Speed (s) | ¦Voltage¦ (V) | Speed (s) | ¦Voltage¦ (V) | Speed (s) | ¦Voltage¦ (V) | Speed (s) | ¦Voltage¦ (V) |  | Speed (s) | ¦Voltage¦ (V) | Speed (s) | ¦Voltage¦ (V) | Speed (s) | ¦Voltage¦ (V)
| 1e-09 | 5 | 1e-09 | 6.8 | 1e-09 | 5.9 | 1e-09 | 5.7 |  | 2e-08 | 5 | 2.2e-08 | 5 | 0.0001 | 9 | 0.0001 | 17 |  | 1e-07 | 15 | 3e-08 | 33 | 2.1e-08 | 20.2
| 8e-10 | 5 | 8e-10 | 6.8 | 8e-10 | 5.8 |  |  |  | 1.5e-08 | 4 | 1.4e-08 | 3.6 | 2e-07 | 4 | 7.5e-05 | 12 |  | 1e-07 | 12 | 2e-08 | 30 | 2.1e-08 | 20.8
| 6e-10 | 5 | 6e-10 | 6.6 | 6e-10 | 5.6 |  |  |  | 1e-08 | 3.3 | 6.8e-09 | 3.3 | 1e-07 | 4.5 |  |  |  | 5e-08 | 15
| 4e-10 | 5 |  |  | 4e-10 | 5 |  |  |  | 5e-09 | 3.3 | 6.7e-09 | 3.3 | [5 empty] | 3e-08 | 26
[10 empty] | 3.4e-09 | 2 | [7 empty] | 3e-08 | 15
[10 empty] | 2.2e-09 | 2 | [7 empty] | 2e-08 | 25
[10 empty] | 1e-09 | 1.75 | [7 empty] | 2e-08 | 20
[19 empty] | 2e-08 | 14
[19 empty] | 1e-08 | 15