## a
P-62c
(1 1 0) |  | (0 0 4) |  | (1 1 2) | 112 | (1 0 1) | 101 | (1 0 3) | 103 | (2 0 1) | 201
dspacing Å | Intensity | dspacing Å | Intensity | dspacing Å | Intensity | dspacing Å | Intensity | dspacing Å | Intensity | dspacing Å | Intensity
1.46956 | 15.2902 | 1.3062 | 100 | 1.2808 | 47.9616 | 2.2869 | 8.2206 | 1.4376 | 0.5659 | 1.2377 | 0.8585
Pca21 (phase II)
dspacing Å | Intensity | dspacing Å | Intensity | dspacing Å | Intensity
1.4696 | 48.01226 | 1.3062 | 100 | 1.2808 | 49.7231
P21/c (phase II)
dspacing Å | Intensity | dspacing Å | Intensity | dspacing Å | Intensity | dspacing Å | Intensity
1.4696 | 24.51 | 1.423 | 1.755 | 1.3062 | 100 | 1.2808 | 51.71
P63/m (phase II)
dspacing Å | Intensity | dspacing Å | Intensity | dspacing Å | Intensity | dspacing Å | Intensity
1.4696 | 36.95123 | 1.423 | 1.46479 | 1.3062 | 100 | 1.2808 | 41.97096

## b
P-62c
(1 1 0) |  | (0 0 4) |  | (1 1 2) | 112 | (1 0 1) | 101 | (1 0 3) | 103 | (2 0 1) | 201
dspacing Å | Intensity | dspacing Å | Intensity | dspacing Å | Intensity | dspacing Å | Intensity | dspacing Å | Intensity | dspacing Å | Intensity
1.46956 | 15.2902 | 1.3062 | 100 | 1.2808 | 47.9616 | 2.2869 | 8.2206 | 1.4376 | 0.5659 | 1.2377 | 0.8585
B2/n (phase III)
dspacing Å | Intensity | dspacing Å | Intensity | dspacing Å | Intensity | dspacing Å | Intensity | dspacing Å | Intensity | dspacing Å | Intensity | dspacing Å | Intensity | dspacing Å | Intensity | dspacing Å | Intensity
2.2883 | 0.725 | 1.4696 | 0 | 1.4373 | 0.545 | 1.4147 | 0.04 | 1.3062 | 100 | 1.2808 | 18.235 | 1.2727 | 0.52 | 1.2365 | 7.11 | 1.1441 | 0.28
P6122 (phase III)
dspacing Å | Intensity | dspacing Å | Intensity | dspacing Å | Intensity | dspacing Å | Intensity | dspacing Å | Intensity | dspacing Å | Intensity | dspacing Å | Intensity | dspacing Å | Intensity | dspacing Å | Intensity
2.4209 | 1.05 | 2.1346 | 0.02 | 1.5526 | 1.1 | 1.4696 | 3.11 | 1.3347 | 0.79 | 1.3062 | 100 | 1.2808 | 21.95 | 1.2562 | 2.67 | 1.2104 | 2.09
Cmca-12 (phase III)
dspacing Å | Intensity | dspacing Å | Intensity | dspacing Å | Intensity | dspacing Å | Intensity | dspacing Å | Intensity | dspacing Å | Intensity | dspacing Å | Intensity | dspacing Å | Intensity | dspacing Å | Intensity
2.5454 | 5.0908 | 1.9241 | 1.545 | 1.8231 | 0.3175 | 1.4696 | 0.01 | 1.3062 | 100 | 1.2808 | 15.61 | 1.2727 | 7.47 | 1.2421 | 9.805 | 1.1679 | 0.94
Cmca-4 (phase III)
dspacing Å | Intensity | dspacing Å | Intensity | dspacing Å | Intensity
1.4696 | 1.79847 | 1.3062 | 100 | 1.2808 | 61.59153

## c
P-62c
(1 1 0) |  | (0 0 4) |  | (1 1 2) | 112 | (1 0 1) | 101 | (1 0 3) | 103 | (2 0 1) | 201
dspacing Å | Intensity | dspacing Å | Intensity | dspacing Å | Intensity | dspacing Å | Intensity | dspacing Å | Intensity | dspacing Å | Intensity
1.46956 | 15.2902 | 1.3062 | 100 | 1.2808 | 47.9616 | 2.2869 | 8.2206 | 1.4376 | 0.5659 | 1.2377 | 0.8585
Pc (phase IV)
dspacing Å | Intensity | dspacing Å | Intensity | dspacing Å | Intensity | dspacing Å | Intensity | dspacing Å | Intensity | dspacing Å | Intensity | dspacing Å | Intensity
2.2883 | 2 | 1.4696 | 0.505 | 1.4373 | 3.09 | 1.3062 | 100 | 1.2794 | 25.97 | 1.2372 | 1.56 | 1.2154 | 0.805
Cc (phase IV)
dspacing Å | Intensity | dspacing Å | Intensity | dspacing Å | Intensity | dspacing Å | Intensity | dspacing Å | Intensity | dspacing Å | Intensity | dspacing Å | Intensity
2.2877 | 1.92 | 1.4696 | 0.76 | 1.4378 | 5.23 | 1.3062 | 100 | 1.2819 | 23.15 | 1.2373 | 4.43 | 1.1936 | 0.08

## d
P-62c
(1 1 0) |  | (0 0 4) |  | (1 1 2) | 112 | (1 0 1) | 101 | (1 0 3) | 103 | (2 0 1) | 201
dspacing Å | Intensity | dspacing Å | Intensity | dspacing Å | Intensity | dspacing Å | Intensity | dspacing Å | Intensity | dspacing Å | Intensity
1.46956 | 15.2902 | 1.3062 | 100 | 1.2808 | 47.9616 | 2.2869 | 8.2206 | 1.4376 | 0.5659 | 1.2377 | 0.8585
Ibam (phase V)
dspacing Å | Intensity | dspacing Å | Intensity | dspacing Å | Intensity
1.4696 | 0.22 | 1.3062 | 100 | 1.2808 | 19.5175
P62/c (phase V)
dspacing Å | Intensity | dspacing Å | Intensity | dspacing Å | Intensity | dspacing Å | Intensity | dspacing Å | Intensity | dspacing Å | Intensity | dspacing Å | Intensity
2.2883 | 0.12333 | 1.46956 | 3.13 | 1.4373 | 0.025 | 1.3062 | 100 | 1.2808 | 16.56 | 1.2365 | 1.56833 | 1.1441 | 0.10833
Pca21 (phase V)
dspacing Å | Intensity | dspacing Å | Intensity | dspacing Å | Intensity | dspacing Å | Intensity | dspacing Å | Intensity | dspacing Å | Intensity | dspacing Å | Intensity | dspacing Å | Intensity | dspacing Å | Intensity | dspacing Å | Intensity
2.2883 | 0.115 | 1.4696 | 0.45 | 1.4373 | 0.255 | 1.4119 | 0.135 | 1.363 | 0.1925 | 1.3062 | 100 | 1.2808 | 19.89 | 1.2421 | 0.3475 | 1.2365 | 0.955 | 1.1679 | 0.48
Pna21 (phase V)
dspacing Å | Intensity | dspacing Å | Intensity | dspacing Å | Intensity | dspacing Å | Intensity | dspacing Å | Intensity | dspacing Å | Intensity
2.2883 | 0.535 | 1.4696 | 0.19 | 1.4373 | 1.395 | 1.3062 | 100 | 1.2808 | 18.325 | 1.2365 | 0.6375