## Extended Data Fig. 3a
Frequency | ¦Z¦ | θ
(MHz) | (Ω) | (°)
6 | 64.89431 | 66.01451
6.06 | 65.81229 | 66.06803
6.12 | 66.74558 | 66.12261
6.18 | 67.69014 | 66.16965
6.24 | 68.65754 | 66.20862
6.3 | 69.6346 | 66.24461
6.36 | 70.62824 | 66.27915
6.42 | 71.63505 | 66.31726
6.48 | 72.658 | 66.33864
6.54 | 73.69655 | 66.36041
6.6 | 74.76002 | 66.37694
6.66 | 75.82988 | 66.38822
6.72 | 76.92722 | 66.3981
6.78 | 78.04127 | 66.39718
6.84 | 79.17325 | 66.39236
6.9 | 80.32326 | 66.38416
6.96 | 81.49071 | 66.37585
7.02 | 82.6889 | 66.35977
7.08 | 83.89781 | 66.34218
7.14 | 85.13918 | 66.31685
7.2 | 86.39639 | 66.28851
7.26 | 87.67619 | 66.25185
7.32 | 88.98518 | 66.21701
7.38 | 90.32354 | 66.16751
7.44 | 91.69568 | 66.11792
7.5 | 93.07207 | 66.06983
7.56 | 94.49108 | 66.00583
7.62 | 95.93063 | 65.94581
7.68 | 97.40322 | 65.87011
7.74 | 98.90893 | 65.79505
7.8 | 100.44249 | 65.71134
7.86 | 102.02014 | 65.6242
7.92 | 103.61959 | 65.52982
7.98 | 105.2621 | 65.43408
8.04 | 106.93587 | 65.32603
8.1 | 108.6629 | 65.21555
8.16 | 110.40999 | 65.09802
8.22 | 112.20865 | 64.97384
8.28 | 114.04911 | 64.84037
8.34 | 115.93911 | 64.69869
8.4 | 117.86657 | 64.55688
8.46 | 119.8444 | 64.4018
8.52 | 121.87634 | 64.24434
8.58 | 123.94967 | 64.06902
8.64 | 126.08871 | 63.89179
8.7 | 128.27348 | 63.70238
8.76 | 130.52749 | 63.50806
8.82 | 132.84535 | 63.30797
8.88 | 135.21463 | 63.09254
8.94 | 137.65582 | 62.86726
9 | 140.14157 | 62.63148
9.06 | 142.73106 | 62.38686
9.12 | 145.40033 | 62.13345
9.18 | 148.11219 | 61.86349
9.24 | 150.94488 | 61.5804
9.3 | 153.83801 | 61.28925
9.36 | 156.81193 | 60.98365
9.42 | 159.91301 | 60.66662
9.48 | 163.09012 | 60.32844
9.54 | 166.35972 | 59.97904
9.6 | 169.7594 | 59.61458
9.66 | 173.22213 | 59.22759
9.72 | 176.85848 | 58.82155
9.78 | 180.59761 | 58.40963
9.84 | 184.46053 | 57.96861
9.9 | 188.46006 | 57.50858
9.96 | 192.58782 | 57.03462
10.02 | 196.87576 | 56.52019
10.08 | 201.28437 | 55.98845
10.14 | 205.89005 | 55.43069
10.2 | 210.62762 | 54.85541
10.26 | 215.58554 | 54.23984
10.32 | 220.71825 | 53.58958
10.38 | 226.00072 | 52.9215
10.44 | 231.4803 | 52.21781
10.5 | 237.18854 | 51.47907
10.56 | 243.14002 | 50.69105
10.62 | 249.26907 | 49.86681
10.68 | 255.61347 | 48.99848
10.74 | 262.22793 | 48.08388
10.8 | 269.0847 | 47.13542
10.86 | 276.1613 | 46.1106
10.92 | 283.5621 | 45.03447
10.98 | 291.17011 | 43.91405
11.04 | 298.99598 | 42.73153
11.1 | 307.07079 | 41.48111
11.16 | 315.57051 | 40.147
11.22 | 324.10525 | 38.74184
11.28 | 332.93884 | 37.27681
11.34 | 341.96343 | 35.70792
11.4 | 351.23892 | 34.06062
11.46 | 360.57327 | 32.34
11.52 | 370.06536 | 30.49756
11.58 | 379.59333 | 28.59393
11.64 | 389.03461 | 26.56154
11.7 | 398.53294 | 24.4565
11.76 | 407.66163 | 22.21805
11.82 | 416.66457 | 19.88453
11.88 | 425.05312 | 17.47525
11.94 | 433.13504 | 14.95455
12 | 440.45008 | 12.34253
12.06 | 447.16492 | 9.64504
12.12 | 452.74983 | 6.90197
12.18 | 457.59812 | 4.06744
12.24 | 461.05078 | 1.18086
12.3 | 463.48101 | -1.72493
12.36 | 464.65959 | -4.68309
12.42 | 464.45655 | -7.61202
12.48 | 463.20121 | -10.54331
12.54 | 460.69838 | -13.43048
12.6 | 456.85663 | -16.29246
12.66 | 452.03716 | -19.11693
12.72 | 446.18183 | -21.83911
12.78 | 439.45073 | -24.51005
12.84 | 432.12748 | -27.09405
12.9 | 424.13473 | -29.5718
12.96 | 415.67556 | -31.96961
13.02 | 406.78888 | -34.25636
13.08 | 397.69568 | -36.44727
13.14 | 388.3345 | -38.52268
13.2 | 379.08107 | -40.52119
13.26 | 369.65772 | -42.42014
13.32 | 360.33511 | -44.2232
13.38 | 351.2044 | -45.9285
13.44 | 342.18586 | -47.53583
13.5 | 333.34219 | -49.08518
13.56 | 324.66483 | -50.54028
13.62 | 316.27954 | -51.91546
13.68 | 308.14241 | -53.22345
13.74 | 300.13193 | -54.47483
13.8 | 292.50116 | -55.65856
13.86 | 285.00772 | -56.78242
13.92 | 277.86359 | -57.846
13.98 | 270.93161 | -58.85033
14.04 | 264.26444 | -59.81255
14.1 | 257.81413 | -60.7206
14.16 | 251.5696 | -61.59729
14.22 | 245.58856 | -62.42879
14.28 | 239.80254 | -63.20295
14.34 | 234.25693 | -63.96586
14.4 | 228.85676 | -64.66995
14.46 | 223.69592 | -65.35765
14.52 | 218.69577 | -66.01445
14.58 | 213.89764 | -66.638
14.64 | 209.25669 | -67.24061
14.7 | 204.76929 | -67.81684
14.76 | 200.41314 | -68.35629
14.82 | 196.24557 | -68.88194
14.88 | 192.20261 | -69.38295
14.94 | 188.27874 | -69.86268
15 | 184.51441 | -70.32849
15.06 | 180.8709 | -70.77485
15.12 | 177.33453 | -71.20762
15.18 | 173.93114 | -71.60952
15.24 | 170.61523 | -72.00914
15.3 | 167.39285 | -72.38427
15.36 | 164.30661 | -72.74227
15.42 | 161.27264 | -73.09961
15.48 | 158.38333 | -73.44594
15.54 | 155.54883 | -73.7678
15.6 | 152.77582 | -74.08588
15.66 | 150.1114 | -74.38666
15.72 | 147.52281 | -74.67809
15.78 | 145.00581 | -74.96745
15.84 | 142.55222 | -75.24216
15.9 | 140.16662 | -75.49834
15.96 | 137.85838 | -75.75449
16.02 | 135.59909 | -76.01394
16.08 | 133.4109 | -76.25434
16.14 | 131.26798 | -76.48208
16.2 | 129.19696 | -76.70978
16.26 | 127.16272 | -76.92835
16.32 | 125.1882 | -77.13775
16.38 | 123.26665 | -77.34651
16.44 | 121.37787 | -77.5371
16.5 | 119.5414 | -77.73514
16.56 | 117.75385 | -77.9194
16.62 | 116.00586 | -78.09802
16.68 | 114.30448 | -78.27337
16.74 | 112.62996 | -78.44902
16.8 | 111.00698 | -78.60932
16.86 | 109.40442 | -78.77629
16.92 | 107.84998 | -78.92992
16.98 | 106.32038 | -79.08427
17.04 | 104.83441 | -79.2344
17.1 | 103.37422 | -79.37609
17.16 | 101.94704 | -79.51682
17.22 | 100.55249 | -79.65326
17.28 | 99.1847 | -79.78303
17.34 | 97.83872 | -79.91108
17.4 | 96.52897 | -80.03404
17.46 | 95.24 | -80.16419
17.52 | 93.97099 | -80.28236
17.58 | 92.73323 | -80.39487
17.64 | 91.51849 | -80.50733
17.7 | 90.33385 | -80.61668
17.76 | 89.16038 | -80.72068
17.82 | 88.01834 | -80.82672
17.88 | 86.89081 | -80.92862
17.94 | 85.78645 | -81.02308
18 | 84.69872 | -81.1211

## Extended Data Fig. 3b
Frequency | Impedance¦Z¦ | Impedance¦Z¦ | Impedance¦Z¦ | Impedance¦Z¦ | Impedance¦Z¦
MHz | Ω | Ω | Ω | Ω | Ω
| 0° | 90° | 130° | 160° | 180°
4 | 38.78453 | 38.46057 | 38.09598 | 39.13415 | 37.42531
4.08 | 39.58529 | 39.25778 | 38.87525 | 39.9284 | 38.1876
4.16 | 40.39858 | 40.06568 | 39.67255 | 40.73494 | 38.95174
4.24 | 41.2273 | 40.88623 | 40.48046 | 41.5535 | 39.73233
4.32 | 42.06775 | 41.7182 | 41.29897 | 42.38563 | 40.52453
4.4 | 42.9214 | 42.55894 | 42.12778 | 43.22601 | 41.3279
4.48 | 43.78751 | 43.42377 | 42.96994 | 44.083 | 42.14323
4.56 | 44.66748 | 44.29154 | 43.82892 | 44.95204 | 42.9691
4.64 | 45.56199 | 45.1825 | 44.69669 | 45.83882 | 43.81185
4.72 | 46.46999 | 46.08268 | 45.5847 | 46.7342 | 44.66885
4.8 | 47.39443 | 46.99894 | 46.48142 | 47.64693 | 45.53578
4.88 | 48.3359 | 47.93337 | 47.39471 | 48.57299 | 46.42368
4.96 | 49.29402 | 48.87707 | 48.32675 | 49.51863 | 47.31737
5.04 | 50.2662 | 49.84352 | 49.27425 | 50.47604 | 48.2343
5.12 | 51.2539 | 50.82288 | 50.23543 | 51.45361 | 49.16557
5.2 | 52.25893 | 51.81572 | 51.21232 | 52.43906 | 50.10367
5.28 | 53.289 | 52.83556 | 52.21153 | 53.45274 | 51.068
5.36 | 54.3331 | 53.87452 | 53.2274 | 54.47946 | 52.04541
5.44 | 55.39503 | 54.92677 | 54.25662 | 55.52447 | 53.03931
5.52 | 56.48134 | 56.00223 | 55.31346 | 56.59074 | 54.05562
5.6 | 57.57917 | 57.09753 | 56.38007 | 57.67275 | 55.08433
5.68 | 58.71294 | 58.20688 | 57.47153 | 58.77862 | 56.13792
5.76 | 59.85987 | 59.34532 | 58.58708 | 59.90602 | 57.20807
5.84 | 61.02692 | 60.50807 | 59.72554 | 61.05076 | 58.30057
5.92 | 62.21763 | 61.69011 | 60.87671 | 62.22182 | 59.41356
6 | 63.4381 | 62.895 | 62.06257 | 63.41592 | 60.5449
6.08 | 64.68117 | 64.12906 | 63.26287 | 64.63278 | 61.62209
6.16 | 65.94785 | 65.38603 | 64.49723 | 65.87114 | 62.79774
6.24 | 67.24975 | 66.67423 | 65.75455 | 67.14193 | 63.99964
6.32 | 68.58041 | 67.98835 | 67.0385 | 68.43845 | 65.22858
6.4 | 69.93278 | 69.33108 | 68.34746 | 69.75634 | 66.48459
6.48 | 71.3226 | 70.70755 | 69.69119 | 71.11166 | 67.7582
6.56 | 72.74433 | 72.11394 | 71.06461 | 72.49178 | 69.07086
6.64 | 74.19067 | 73.55223 | 72.46756 | 73.90531 | 70.40674
6.72 | 75.67544 | 75.0269 | 73.90308 | 75.34775 | 71.77608
6.8 | 77.2033 | 76.53551 | 75.38217 | 76.82757 | 73.18238
6.88 | 78.75821 | 78.08509 | 76.88096 | 78.33774 | 74.61108
6.96 | 80.35626 | 79.66626 | 78.4246 | 79.89527 | 76.07698
7.04 | 81.99936 | 81.28847 | 80.01154 | 81.4813 | 77.57808
7.12 | 83.683 | 82.9552 | 81.63405 | 83.0984 | 79.11705
7.2 | 85.40994 | 84.67264 | 83.29349 | 84.76499 | 80.6949
7.28 | 87.19177 | 86.42404 | 85.00888 | 86.47136 | 82.31366
7.36 | 89.01349 | 88.23773 | 86.76671 | 88.22972 | 83.97506
7.44 | 90.87908 | 90.09298 | 88.56613 | 90.03119 | 85.6714
7.52 | 92.8137 | 92.00448 | 90.42682 | 91.88723 | 87.42128
7.6 | 94.79022 | 93.97293 | 92.33142 | 93.78624 | 89.22024
7.68 | 96.83543 | 95.98951 | 94.3011 | 95.73787 | 91.06487
7.76 | 98.9428 | 98.08297 | 96.3273 | 97.74091 | 92.96043
7.84 | 101.1106 | 100.22138 | 98.40089 | 99.82428 | 94.92277
7.92 | 103.3439 | 102.44319 | 100.54654 | 101.94744 | 96.93132
8 | 105.65773 | 104.73782 | 102.75317 | 104.13593 | 98.99312
8.08 | 108.03256 | 107.09882 | 105.04996 | 106.40096 | 101.12879
8.16 | 110.49381 | 109.5343 | 107.40268 | 108.72853 | 103.33691
8.24 | 113.04373 | 112.05581 | 109.85068 | 111.1384 | 105.60189
8.32 | 115.66696 | 114.66556 | 112.36233 | 113.62235 | 107.9415
8.4 | 118.39214 | 117.35945 | 114.96069 | 116.18363 | 110.34925
8.48 | 121.21452 | 120.15761 | 117.65554 | 118.83395 | 112.84661
8.56 | 124.14007 | 123.04545 | 120.44872 | 121.56251 | 115.42734
8.64 | 127.16091 | 126.05571 | 123.3387 | 124.40811 | 118.0894
8.72 | 130.31072 | 129.17661 | 126.33872 | 127.34008 | 120.85679
8.8 | 133.5736 | 132.41068 | 129.44604 | 130.38856 | 123.72335
8.88 | 136.96723 | 135.78053 | 132.67637 | 133.54202 | 126.67936
8.96 | 140.49528 | 139.25432 | 136.03834 | 136.81465 | 129.7526
9.04 | 144.18526 | 142.92124 | 139.51943 | 140.21331 | 132.95197
9.12 | 148.00273 | 146.72364 | 143.16424 | 143.72568 | 136.26214
9.2 | 152.00321 | 150.66443 | 146.93154 | 147.38899 | 139.68591
9.28 | 156.16914 | 154.79166 | 150.87768 | 151.21244 | 143.28272
9.36 | 160.50729 | 159.12535 | 154.99399 | 155.18774 | 146.9923
9.44 | 165.06761 | 163.62823 | 159.29581 | 159.32965 | 150.86754
9.52 | 169.81921 | 168.34222 | 163.78626 | 163.62327 | 154.91756
9.6 | 174.81926 | 173.29322 | 168.4823 | 168.12186 | 159.12791
9.68 | 180.04188 | 178.46895 | 173.38438 | 172.81563 | 163.54739
9.76 | 185.50222 | 183.91633 | 178.5313 | 177.72926 | 168.13272
9.84 | 191.23561 | 189.57144 | 183.96912 | 182.84955 | 172.93373
9.92 | 197.29565 | 195.55316 | 189.59862 | 188.19941 | 177.95467
10 | 203.63658 | 201.82371 | 195.55518 | 193.79789 | 183.20585
10.08 | 210.30283 | 208.42724 | 201.75829 | 199.70666 | 188.69102
10.16 | 217.332 | 215.42557 | 208.33017 | 205.82314 | 194.42991
10.24 | 224.71256 | 222.76895 | 215.27889 | 212.29816 | 200.47571
10.32 | 232.54152 | 230.4464 | 222.52304 | 219.0354 | 206.79891
10.4 | 240.80601 | 238.62086 | 230.20861 | 226.15245 | 213.45472
10.48 | 249.5081 | 247.24083 | 238.24304 | 233.60721 | 220.37758
10.56 | 258.68135 | 256.32662 | 246.76772 | 241.43899 | 227.68192
10.64 | 268.37628 | 265.86763 | 255.73173 | 249.66259 | 235.3514
10.72 | 278.57392 | 275.941 | 265.16333 | 258.27773 | 243.36682
10.8 | 289.37084 | 286.5916 | 275.12444 | 267.25555 | 251.76291
10.88 | 300.73953 | 297.76676 | 285.59287 | 276.69783 | 260.61935
10.96 | 312.64724 | 309.58927 | 296.53018 | 286.58964 | 269.89701
11.04 | 325.15878 | 321.8985 | 308.16104 | 296.89066 | 279.60466
11.12 | 338.37772 | 334.68758 | 320.15784 | 307.74433 | 289.62672
11.2 | 352.03429 | 348.14428 | 332.65036 | 318.84325 | 300.08249
11.28 | 366.20477 | 361.92511 | 345.70377 | 330.52407 | 310.93714
11.36 | 380.84188 | 376.18394 | 359.1507 | 342.47806 | 322.19856
11.44 | 395.64372 | 390.65759 | 373.01479 | 354.66575 | 333.6832
11.52 | 410.71073 | 405.13328 | 386.73044 | 367.152 | 345.47949
11.6 | 425.5097 | 419.47796 | 400.73587 | 379.69012 | 357.41218
11.68 | 440.06902 | 433.48359 | 414.54189 | 392.1047 | 369.29289
11.76 | 453.93773 | 446.53545 | 427.75271 | 404.22601 | 381.09574
11.84 | 466.70944 | 458.55737 | 440.33035 | 415.87537 | 392.57141
11.92 | 477.89038 | 469.20887 | 451.5907 | 426.84713 | 403.39367
12 | 487.20309 | 477.52093 | 461.38817 | 436.85189 | 413.37547
12.08 | 494.26661 | 483.82999 | 469.33293 | 445.54927 | 422.42589
12.16 | 498.7607 | 487.55386 | 475.22594 | 452.59679 | 430.08005
12.24 | 500.41016 | 488.55619 | 478.52717 | 457.9132 | 436.18831
12.32 | 499.03798 | 486.98936 | 479.31579 | 461.42791 | 440.44455
12.4 | 495.0106 | 482.65069 | 477.67821 | 462.54176 | 442.85084
12.48 | 488.46019 | 475.76423 | 473.23173 | 461.63665 | 443.01233
12.56 | 479.68633 | 467.05603 | 466.73961 | 458.82461 | 441.44088
12.64 | 468.96021 | 456.3749 | 458.13044 | 453.71066 | 437.75054
12.72 | 456.92655 | 444.45435 | 448.17439 | 447.10253 | 432.34702
12.8 | 443.80608 | 431.71686 | 436.62353 | 438.94326 | 425.47561
12.88 | 429.93322 | 418.20775 | 424.37455 | 429.39502 | 417.1288
12.96 | 415.70618 | 404.40112 | 411.41883 | 419.10931 | 407.68325
13.04 | 401.4695 | 390.51763 | 398.08799 | 408.07477 | 397.39064
13.12 | 387.28383 | 376.78031 | 384.80012 | 396.30938 | 386.54749
13.2 | 373.37647 | 363.28648 | 371.49071 | 384.52548 | 375.41103
13.28 | 359.82467 | 350.24111 | 358.52188 | 372.71879 | 364.0252
13.36 | 346.8135 | 337.59383 | 345.94267 | 360.87613 | 352.62824
13.44 | 334.25592 | 325.49658 | 333.61104 | 349.18302 | 341.41339
13.52 | 322.18833 | 313.83441 | 321.89447 | 337.71358 | 330.3351
13.6 | 310.75754 | 302.81741 | 310.54156 | 326.56628 | 319.5377
13.68 | 299.89901 | 292.30855 | 299.79012 | 315.93122 | 309.01458
13.76 | 289.57881 | 282.27491 | 289.52921 | 305.61846 | 298.93588
13.84 | 279.72898 | 272.79013 | 279.76094 | 295.72515 | 289.21327
13.92 | 270.42101 | 263.72475 | 270.41635 | 286.19022 | 279.92198
14 | 261.56131 | 255.1971 | 261.58397 | 277.13261 | 270.96838
14.08 | 253.21976 | 247.0873 | 253.16622 | 268.48417 | 262.53253
14.16 | 245.28912 | 239.38438 | 245.22295 | 260.22235 | 254.35753
14.24 | 237.76486 | 232.06779 | 237.67456 | 252.33656 | 246.62063
14.32 | 230.62123 | 225.1112 | 230.49884 | 244.84355 | 239.20312
14.4 | 223.8373 | 218.57001 | 223.66373 | 237.6734 | 232.17441
14.48 | 217.41142 | 212.25806 | 217.1579 | 230.861 | 225.48809
14.56 | 211.25164 | 206.30103 | 210.97099 | 224.34407 | 219.05469
14.64 | 205.41535 | 200.63662 | 205.09898 | 218.14442 | 212.95117
14.72 | 199.85589 | 195.24123 | 199.50173 | 212.16756 | 207.13155
14.8 | 194.58447 | 190.09412 | 194.15834 | 206.53584 | 201.55586
14.88 | 189.52059 | 185.1519 | 189.06736 | 201.1258 | 196.21035
14.96 | 184.69472 | 180.46242 | 184.17201 | 195.93338 | 191.16135
15.04 | 180.08835 | 175.97501 | 179.54372 | 191.01519 | 186.28447
15.12 | 175.69444 | 171.6832 | 175.0854 | 186.28445 | 181.62328
15.2 | 171.46197 | 167.56453 | 170.85297 | 181.76265 | 177.15677
15.28 | 167.43166 | 163.63491 | 166.7766 | 177.42662 | 172.90814
15.36 | 163.58424 | 159.85757 | 162.88656 | 173.25785 | 168.8202
15.44 | 159.8466 | 156.22888 | 159.13584 | 169.26992 | 164.90706
15.52 | 156.28624 | 152.75067 | 155.55322 | 165.43349 | 161.13986
15.6 | 152.86141 | 149.41973 | 152.0862 | 161.74462 | 157.52921
15.68 | 149.58036 | 146.20213 | 148.7841 | 158.21831 | 154.03468
15.76 | 146.42908 | 143.11427 | 145.58845 | 154.79154 | 150.69045
15.84 | 143.36815 | 140.12467 | 142.52517 | 151.5386 | 147.45992
15.92 | 140.43376 | 137.26162 | 139.56904 | 148.36421 | 144.36137
16 | 137.62134 | 134.49054 | 136.71894 | 145.32215 | 141.37067
16.08 | 134.88297 | 131.82987 | 133.9733 | 142.38359 | 138.48898
16.16 | 132.24869 | 129.26054 | 131.32064 | 139.54916 | 135.71877
16.24 | 129.71213 | 126.76974 | 128.76487 | 136.80485 | 133.03617
16.32 | 127.25439 | 124.35847 | 126.2993 | 134.17858 | 130.44998
16.4 | 124.86315 | 122.03494 | 123.89659 | 131.60117 | 127.92571
16.48 | 122.57815 | 119.77889 | 121.58127 | 129.1447 | 125.52009
16.56 | 120.34767 | 117.60218 | 119.34331 | 126.75443 | 123.17312
16.64 | 118.19621 | 115.48961 | 117.18054 | 124.45018 | 120.90955
16.72 | 116.10297 | 113.44023 | 115.07842 | 122.20931 | 118.71627
16.8 | 114.07111 | 111.44674 | 113.0428 | 120.03302 | 116.57814
16.88 | 112.11411 | 109.52051 | 111.06611 | 117.91686 | 114.51421
16.96 | 110.20429 | 107.65495 | 109.13825 | 115.87107 | 112.51043
17.04 | 108.35445 | 105.83457 | 107.28984 | 113.90065 | 110.56882
17.12 | 106.54986 | 104.07321 | 105.46986 | 111.96276 | 108.67536
17.2 | 104.80381 | 102.35609 | 103.72123 | 110.09203 | 106.83914
17.28 | 103.11236 | 100.69423 | 102.02382 | 108.2706 | 105.07139
17.36 | 101.44937 | 99.06475 | 100.35495 | 106.49657 | 103.33529
17.44 | 99.84075 | 97.49415 | 98.73808 | 104.77788 | 101.6519
17.52 | 98.27044 | 95.9519 | 97.17318 | 103.10002 | 100.01878
17.6 | 96.74174 | 94.44848 | 95.63155 | 101.4637 | 98.42603
17.68 | 95.25606 | 92.98578 | 94.14492 | 99.87457 | 96.86936
17.76 | 93.80649 | 91.56054 | 92.6809 | 98.32342 | 95.35784
17.84 | 92.39736 | 90.17192 | 91.27113 | 96.80665 | 93.88235
17.92 | 91.01765 | 88.81193 | 89.88036 | 95.32828 | 92.44598
18 | 89.66334 | 87.49073 | 88.53875 | 93.89458 | 91.0426
18.08 | 88.35752 | 86.20103 | 87.2174 | 92.4965 | 89.67704
18.16 | 87.07007 | 84.94244 | 85.92875 | 91.11555 | 88.3452
18.24 | 85.81935 | 83.71011 | 84.68393 | 89.77863 | 87.03402
18.32 | 84.59216 | 82.50271 | 83.44859 | 88.47663 | 85.76757
18.4 | 83.39316 | 81.32914 | 82.25497 | 87.18747 | 84.52029
18.48 | 82.22931 | 80.1812 | 81.08211 | 85.93946 | 83.30748
18.56 | 81.07729 | 79.04865 | 79.92852 | 84.72247 | 82.1138
18.64 | 79.96062 | 77.94955 | 78.80881 | 83.52618 | 80.95983
18.72 | 78.86438 | 76.87138 | 77.70617 | 82.35621 | 79.82578
18.8 | 77.79702 | 75.8213 | 76.63531 | 81.21233 | 78.72016
18.88 | 76.74323 | 74.77944 | 75.58429 | 80.09797 | 77.62919
18.96 | 75.71163 | 73.77593 | 74.5477 | 78.999 | 76.56138
19.04 | 74.70056 | 72.77928 | 73.54007 | 77.92284 | 75.522
19.12 | 73.7158 | 71.8059 | 72.55358 | 76.87068 | 74.50016
19.2 | 72.74477 | 70.85333 | 71.57968 | 75.84096 | 73.50481
19.28 | 71.79555 | 69.91404 | 70.62671 | 74.831 | 72.52194
19.36 | 70.86439 | 68.99503 | 69.69151 | 73.84061 | 71.5555
19.44 | 69.95234 | 68.09417 | 68.78266 | 72.87234 | 70.613
19.52 | 69.04868 | 67.2138 | 67.88086 | 71.91846 | 69.68509
19.6 | 68.16966 | 66.34649 | 66.99793 | 70.98685 | 68.78258
19.68 | 67.30647 | 65.49455 | 66.13516 | 70.07023 | 67.88886
19.76 | 66.46039 | 64.66104 | 65.2864 | 69.16957 | 67.01743
19.84 | 65.62111 | 63.84025 | 64.45281 | 68.27933 | 66.16072
19.92 | 64.80434 | 63.03196 | 63.63603 | 67.41302 | 65.31843
20 | 64.00138 | 62.24016 | 62.82886 | 66.55904 | 64.49207

## Extended Data Fig. 3c
| Data | N total | Mean | Standard Deviation | Sum | Minimum | Median | Maximum
| Descriptive Statistics | Descriptive Statistics | Descriptive Statistics | Descriptive Statistics | Descriptive Statistics | Descriptive Statistics | Descriptive Statistics | Descriptive Statistics
Bending angle (°) | "Output Sheet" |  | Output voltage (V) |  | Voltage (V) | Output voltage (V) | Output voltage (V) | Output voltage (V)
0 | Peak Centers | 100 | 19.04493 | 0.01865 | 1904.49341 | 19.02151 | 19.04209 | 19.12443
30 | Peak Centers | 100 | 19.09772 | 0.01808 | 1909.77151 | 19.07915 | 19.0915 | 19.18619
60 | Peak Centers | 100 | 19.10508 | 0.02087 | 1910.50846 | 19.08326 | 19.09973 | 19.18619
90 | Peak Centers | 100 | 19.14197 | 0.01311 | 1914.19737 | 19.12443 | 19.13679 | 19.18207
120 | Peak Centers | 100 | 19.15338 | 0.01447 | 1915.3378 | 19.13679 | 19.14914 | 19.22736
150 | Peak Centers | 100 | 19.20912 | 0.01909 | 1920.91232 | 19.18619 | 19.20678 | 19.29324

## Extended Data Fig. 3d
Air
| Data | N total | Mean | Standard Deviation | Sum | Minimum | Median | Maximum
| Descriptive Statistics | Descriptive Statistics | Descriptive Statistics | Descriptive Statistics | Descriptive Statistics | Descriptive Statistics | Descriptive Statistics | Descriptive Statistics
Vertical distance (cm) | "Output Sheet" |  | Output voltage (V) |  | Voltage (V) | Output voltage (V) | Output voltage (V) | Output voltage (V)
4.8 | Peak Centers | 100 | 13.56832 | 0.09262 | 1356.83157 | 13.47992 | 13.5355 | 13.86281
4 | Peak Centers | 100 | 17.50008 | 0.1236 | 1750.00832 | 17.37879 | 17.45702 | 17.90578
3.8 | Peak Centers | 100 | 17.17471 | 0.12352 | 1717.47106 | 17.03296 | 17.14618 | 17.62994
2.8 | Peak Centers | 100 | 20.41757 | 0.14438 | 2041.75677 | 20.23193 | 20.39661 | 21.00182
2.5 | Peak Centers | 100 | 20.41547 | 0.14663 | 2041.5468 | 20.24428 | 20.37603 | 20.98124
1.3 | Peak Centers | 100 | 19.29925 | 0.01876 | 1929.9246 | 19.27677 | 19.29324 | 19.36323
1.2 | Peak Centers | 100 | 19.3519 | 0.01665 | 1935.19034 | 19.33029 | 19.34882 | 19.4291
0.5 | Peak Centers | 100 | 19.38286 | 0.01878 | 1938.28638 | 19.35911 | 19.37969 | 19.43733
0 | Peak Centers | 100 | 19.25351 | 0.08927 | 1925.35053 | 19.19854 | 19.22736 | 19.68436
Tissue
| Data | N total | Mean | Standard Deviation | Sum | Minimum | Median | Maximum
| Descriptive Statistics | Descriptive Statistics | Descriptive Statistics | Descriptive Statistics | Descriptive Statistics | Descriptive Statistics | Descriptive Statistics | Descriptive Statistics
Vertical distance (cm) | "Output Sheet" |  | Output voltage (V) |  | Voltage (V) | Output voltage (V) | Output voltage (V) | Output voltage (V)
5 | Peak Centers | 100 | 21.06148 | 0.09058 | 2106.14786 | 20.96477 | 21.04093 | 21.36001
4.5 | Peak Centers | 100 | 21.10038 | 0.11846 | 2110.0385 | 20.97712 | 21.06152 | 21.61115
4 | Peak Centers | 100 | 20.98552 | 0.11686 | 2098.55185 | 20.85772 | 20.9483 | 21.4794
3.5 | Peak Centers | 100 | 20.89745 | 0.16186 | 2089.74542 | 20.73833 | 20.83714 | 21.58233
3 | Peak Centers | 100 | 20.81277 | 0.11637 | 2081.27659 | 20.67246 | 20.78156 | 21.24885
2.5 | Peak Centers | 100 | 20.95505 | 0.14471 | 2095.50521 | 20.80009 | 20.91125 | 21.36001
2 | Peak Centers | 100 | 21.03797 | 0.12388 | 2103.79701 | 20.89478 | 20.99565 | 21.4794
1 | Peak Centers | 100 | 20.91121 | 0.12015 | 2091.12053 | 20.7795 | 20.87213 | 21.33531
0 | Peak Centers | 100 | 20.96609 | 0.07148 | 2096.60859 | 20.88243 | 20.94624 | 21.20356

## Extended Data Fig. 3e
| Data | N total | Mean | Standard Deviation | Sum | Minimum | Median | Maximum
| Descriptive Statistics | Descriptive Statistics | Descriptive Statistics | Descriptive Statistics | Descriptive Statistics | Descriptive Statistics | Descriptive Statistics | Descriptive Statistics
Horizontal distance (cm) | "Output Sheet" |  | Output voltage (V) |  | Voltage (V) | Output voltage (V) | Output voltage (V) | Output voltage (V)
-4 | Peak Centers | 100 | 20.50823 | 0.15753 | 2050.82257 | 20.33486 | 20.47072 | 21.02652
-3.5 | Peak Centers | 100 | 19.69589 | 0.13971 | 1969.58852 | 19.53203 | 19.65965 | 20.13312
-3 | Peak Centers | 100 | 18.90553 | 0.09935 | 1890.55299 | 18.78683 | 18.88564 | 19.22736
-2.5 | Peak Centers | 100 | 19.04283 | 0.14188 | 1904.28344 | 18.90211 | 19.00092 | 19.61437
-2 | Peak Centers | 100 | 20.7958 | 0.1734 | 2079.58036 | 20.62305 | 20.75068 | 21.59468
-1.5 | Peak Centers | 100 | 19.28265 | 0.01576 | 1928.26542 | 19.26442 | 19.27677 | 19.33029
-1 | Peak Centers | 100 | 19.3048 | 0.017 | 1930.48041 | 19.285 | 19.30147 | 19.37146
-0.5 | Peak Centers | 100 | 19.30452 | 0.01533 | 1930.45159 | 19.285 | 19.30147 | 19.35087
0 | Peak Centers | 100 | 19.27866 | 0.01508 | 1927.86606 | 19.2603 | 19.27265 | 19.31794
0.5 | Peak Centers | 100 | 19.2673 | 0.01603 | 1926.72975 | 19.24383 | 19.26442 | 19.31794
1 | Peak Centers | 100 | 19.25952 | 0.01904 | 1925.95162 | 19.23971 | 19.25618 | 19.33441
1.5 | Peak Centers | 100 | 19.22411 | 0.01391 | 1922.41093 | 19.20678 | 19.21913 | 19.26853
2 | Peak Centers | 100 | 20.05041 | 0.16476 | 2005.04067 | 19.86551 | 19.99726 | 20.63952
2.5 | Peak Centers | 100 | 20.71396 | 0.10613 | 2071.39561 | 20.60247 | 20.67657 | 21.16239
3 | Peak Centers | 100 | 19.43779 | 0.07506 | 1943.77857 | 19.38381 | 19.4044 | 19.73376
3.5 | Peak Centers | 100 | 19.56772 | 0.10645 | 1956.77206 | 19.44968 | 19.53408 | 19.96844
4 | Peak Centers | 100 | 20.96674 | 0.13119 | 2096.67446 | 20.84126 | 20.93183 | 21.46293

## Extended Data Fig. 3g
Bending angle | Bending cycle
(°)
60° | 6000
70° | 2000
80° | 950
90° | 370
100° | 180
110° | 70
120° | 14

## Extended Data Fig. 3i
Inward bending angle | Microchannel width | Nanopore diameter
(°) | (μm) | (μm)
1.0061e-14 | 20 | 0.6
6.31124 | 19.7055 | 0.57752
12.66081 | 19.411 | 0.55504
19.02298 | 19.1165 | 0.53257
25.3529 | 18.82198 | 0.51009
31.61273 | 18.5275 | 0.48761
37.75985 | 18.23298 | 0.46513
43.78229 | 17.93848 | 0.44265
49.61991 | 17.644 | 0.42017
55.28084 | 17.34948 | 0.39769
60.74624 | 17.05498 | 0.37522

## Extended Data Fig. 3j
Inward bending angle | Max. transmembrane voltage
(°) | (V)
0 | 1.8471
6 | 1.8017
12 | 1.7546
18 | 1.7075
24 | 1.6583
30 | 1.6077
36 | 1.5557
42 | 1.5028
48 | 1.4481
54 | 1.3918
60 | 1.3341

## Extended Data Fig. 3k
Outward bending angle | Microchannel width | Nanopore diameter
(°) | (μm) | (μm)
0 | 20 | 0.6
6.42405 | 20.08826 | 0.61101
12.85406 | 20.17651 | 0.62201
19.24372 | 20.26477 | 0.63302
25.56724 | 20.35302 | 0.64403
31.75592 | 20.44128 | 0.65503
37.8134 | 20.52954 | 0.66604
43.71404 | 20.61778 | 0.67705
49.42875 | 20.70606 | 0.68805
54.90442 | 20.79428 | 0.69906
60.18546 | 20.88255 | 0.71007

## Extended Data Fig. 3l
Outward bending angle | Max. transmembrane voltage
（°） | （V）
0 | 1.8471
6 | 1.8694
12 | 1.8914
18 | 1.9126
24 | 1.9344
30 | 1.9553
36 | 1.9762
42 | 1.9966
48 | 2.0167
54 | 2.0347
60 | 2.0541