## Fig 2a
| Co0.5Ni0.5@SDC |  | Co0.5Ni0.5-SDC |  | Ni@SDC |  | SDC
Voltage (V) | j (A/cm2) | Error (A/cm2) | j (A/cm2) | Error (A/cm2) | j (A/cm2) | Error (A/cm2) | j (A/cm2) | Error (A/cm2)
1 | 0.68 | 0.013 | 0.493 | 0.034 | 0.414 | 0.022 | 0.032 | 0.008
1.1 | 1 | 0.05 | 0.678 | 0.044 | 0.585 | 0.032 | 0.06 | 0.012
1.2 | 1.34 | 0.091 | 0.887 | 0.049 | 0.774 | 0.047 | 0.097 | 0.02
1.3 | 1.69 | 0.122 | 1.115 | 0.045 | 0.991 | 0.062 | 0.143 | 0.034
1.4 | 2.02 | 0.128 | 1.354 | 0.04 | 1.228 | 0.091 | 0.207 | 0.028
1.5 | 2.23 | 0.115 | 1.591 | 0.034 | 1.42 | 0.164 | 0.289 | 0.031

## Fig 2b
Co0.5Ni0.5@SDC |  |  | Co0.5Ni0.5-SDC |  |  | Ni@SDC |  |  | SDC
j (A/cm2) | EE (%) | Error (%) | j (A/cm2) | EE (%) | Error (%) | j (A/cm2) | EE (%) | Error (%) | j (A/cm2) | EE (%) | Error (%)
0.68 | 94.9 | 0.5 | 0.493 | 94.7 | 0.22 | 0.414 | 95.2 | 0.12 | 0.032 | 95.6 | 0.33
1 | 89 | 1.2 | 0.678 | 90.7 | 1.7 | 0.585 | 87.3 | 0.69 | 0.06 | 86.5 | 0.38
1.34 | 83.3 | 0.13 | 0.887 | 84.4 | 0.44 | 0.774 | 84.6 | 0.31 | 0.097 | 81.8 | 0.59
1.69 | 78.7 | 0.4 | 1.115 | 80.2 | 0.64 | 0.991 | 79.7 | 0.58 | 0.143 | 77.3 | 0.24
2.02 | 75.3 | 0.57 | 1.354 | 74.4 | 0.55 | 1.228 | 75.4 | 0.33 | 0.207 | 74.7 | 1.21
2.23 | 71.6 | 0.8 | 1.591 | 70.8 | 1.08 | 1.42 | 71 | 0.56 | 0.289 | 71.6 | 0.94

## Fig 2c
CO2 flow rate (mL/min) | CO yield (%) | Error (%) | CO selectivity (%) | Error (%) | Voltage (V) | Error (V)
50 | 21.7 | 0.84 | 100 | 0 | 1.1 | 0.04
30 | 38.1 | 1.25 | 100 | 0 | 1.1 | 0.04
15 | 75.6 | 0.53 | 100 | 0 | 1.12 | 0.03
12 | 90.6 | 3.8 | 100 | 0 | 1.11 | 0.03

## Fig 2d
Co0.5Ni0.5@SDC |  | Co0.5Ni0.5-SDC |  | Ni@SDC |  | Co0.5Ni0.5@SDC |  | Co0.5Ni0.5-SDC |  | Ni@SDC
Time (h) | Voltage (V) | Time (h) | Voltage (V) | Time (h) | Voltage (V) | Time (h) | CO FE (%) | Time (h) | CO FE (%) | Time (h) | CO FE (%)
0.000450755 | 1.09833 | 0.00162 | 1.20511 | 0 | 1.33057 | 5 | 100 | 5 | 100 | 5 | 101
0.00323 | 1.09772 | 0.00439 | 1.20498 | 0.00278 | 1.33362 | 69 | 99.9 | 12 | 101 | 100 | 99.9
0.00601 | 1.09802 | 0.00717 | 1.20524 | 0.00556 | 1.33392 | 94 | 100.8 | 110 | 101.4 | 200 | 98.8
0.00878 | 1.09802 | 0.00995 | 1.20613 | 0.00833 | 1.33453 | 138 | 100.8 | 204 | 99.9 | 225 | 97.1
0.01156 | 1.09772 | 0.01273 | 1.20575 | 0.01111 | 1.33575 | 188 | 100.5 | 300 | 99.5 | 278 | 96.6
0.01434 | 1.09772 | 0.0155 | 1.20628 | 0.01389 | 1.33667 | 211 | 101 | 350 | 99.6 | 305 | 96
0.01712 | 1.09833 | 0.01828 | 1.20663 | 0.01667 | 1.33636 | 261 | 98.8 | 400 | 99.3 | 350 | 95.2
0.0199 | 1.09772 | 0.02106 | 1.20651 | 0.01944 | 1.33789 | 311 | 99.5 | 450 | 98.8 | 397 | 94.9
0.02267 | 1.09802 | 0.02384 | 1.20631 | 0.02222 | 1.3385 | 377 | 101 | 500 | 99.3 | 457 | 92.2
0.02545 | 1.09772 | 0.02662 | 1.20646 | 0.025 | 1.3385 | 405 | 99.7 | 580 | 97.7 | 500 | 91.3
0.02823 | 1.09833 | 0.02939 | 1.20602 | 0.02778 | 1.33911 | 455 | 99.9 | 650 | 99.5
0.03101 | 1.09894 | 0.03217 | 1.20692 | 0.03056 | 1.34003 | 475 | 100.3 | 730 | 99.7
0.03378 | 1.09833 | 0.03495 | 1.2072 | 0.03333 | 1.34003 | 522 | 100 | 798 | 99.5
0.03656 | 1.09741 | 0.03773 | 1.20707 | 0.03611 | 1.34033 | 597 | 100
0.03934 | 1.09833 | 0.0405 | 1.20661 | 0.03889 | 1.34094 | 638 | 99.9
0.04212 | 1.09833 | 0.04328 | 1.20722 | 0.04167 | 1.34094 | 733 | 102
0.0449 | 1.09772 | 0.04606 | 1.20781 | 0.04444 | 1.34277 | 777 | 100.6
0.04767 | 1.09833 | 0.04884 | 1.20788 | 0.04722 | 1.34216 | 855 | 98.7
0.05045 | 1.09772 | 0.05162 | 1.20849 | 0.05 | 1.34247 | 980 | 100.8
0.05323 | 1.09741 | 0.05439 | 1.20798 | 0.05278 | 1.34338 | 1081 | 98.2
0.05601 | 1.09802 | 0.05717 | 1.20796 | 0.05556 | 1.34308 | 1180 | 99.9
0.05878 | 1.09863 | 0.05995 | 1.20873 | 0.05833 | 1.34308 | 1292 | 100.8
0.06156 | 1.09772 | 0.06273 | 1.2087 | 0.06111 | 1.34521 | 1386 | 98.5
0.06434 | 1.09802 | 0.0655 | 1.20888 | 0.06389 | 1.3446 | 1480 | 99.3
0.06712 | 1.09833 | 0.06828 | 1.20956 | 0.06667 | 1.3443 | 1603 | 98.9
0.0699 | 1.09802 | 0.07106 | 1.20921 | 0.06944 | 1.34552 | 1699 | 98.1
0.07267 | 1.09833 | 0.07384 | 1.21 | 0.07222 | 1.34552 | 1795 | 99.1
0.07545 | 1.09802 | 0.07662 | 1.21 | 0.075 | 1.34521 | 1891 | 99.7
0.07823 | 1.09802 | 0.07939 | 1.21015 | 0.07778 | 1.34583 | 1990 | 99.8
0.08101 | 1.09833 | 0.08217 | 1.21002 | 0.08056 | 1.34613
0.08378 | 1.09802 | 0.08495 | 1.2102 | 0.08333 | 1.34644
0.08656 | 1.09741 | 0.08773 | 1.20982 | 0.08611 | 1.34705
0.08934 | 1.09741 | 0.0905 | 1.21048 | 0.08889 | 1.34735
0.09212 | 1.09802 | 0.09328 | 1.21117 | 0.09167 | 1.34735
0.0949 | 1.09741 | 0.09606 | 1.21025 | 0.09444 | 1.34827
0.09767 | 1.09802 | 0.09884 | 1.21096 | 0.09722 | 1.34796
0.10045 | 1.09833 | 0.10162 | 1.21068 | 0.1 | 1.34735
0.10323 | 1.09833 | 0.10439 | 1.21071 | 0.10278 | 1.34857
0.10601 | 1.09833 | 0.10717 | 1.21096 | 0.10556 | 1.34857
0.10878 | 1.09863 | 0.10995 | 1.21099 | 0.10833 | 1.34796
0.11156 | 1.09711 | 0.11273 | 1.21048 | 0.11111 | 1.34857
0.11434 | 1.09772 | 0.1155 | 1.21073 | 0.11389 | 1.34949
0.11712 | 1.09772 | 0.11828 | 1.21144 | 0.11667 | 1.34949
0.1199 | 1.09802 | 0.12106 | 1.21114 | 0.11944 | 1.34949
0.12267 | 1.09802 | 0.12384 | 1.21144 | 0.12222 | 1.34979
0.12545 | 1.09802 | 0.12662 | 1.21231 | 0.125 | 1.34979
0.12823 | 1.09802 | 0.12939 | 1.21195 | 0.12778 | 1.3501
0.13101 | 1.09772 | 0.13217 | 1.212 | 0.13056 | 1.3501
0.13378 | 1.09772 | 0.13495 | 1.21244 | 0.13333 | 1.34979
0.13656 | 1.09741 | 0.13773 | 1.21246 | 0.13611 | 1.35071
0.13934 | 1.09802 | 0.1405 | 1.21277 | 0.13889 | 1.35162
0.14212 | 1.09772 | 0.14328 | 1.21307 | 0.14167 | 1.35071
0.1449 | 1.09802 | 0.14606 | 1.21226 | 0.14444 | 1.35101
0.14767 | 1.09833 | 0.14884 | 1.21279 | 0.14722 | 1.35162
0.15045 | 1.09863 | 0.15162 | 1.21325 | 0.15 | 1.35101
0.15323 | 1.09802 | 0.15439 | 1.21312 | 0.15278 | 1.35193
0.15601 | 1.09802 | 0.15717 | 1.2131 | 0.15556 | 1.35132
0.15878 | 1.09802 | 0.15995 | 1.21328 | 0.15833 | 1.35162
0.16156 | 1.09772 | 0.16273 | 1.21341 | 0.16111 | 1.35223
0.16434 | 1.09833 | 0.1655 | 1.21386 | 0.16389 | 1.35193
0.16712 | 1.09894 | 0.16828 | 1.21373 | 0.16667 | 1.35162
0.1699 | 1.09772 | 0.17106 | 1.2135 | 0.16944 | 1.35284
0.17267 | 1.09772 | 0.17384 | 1.21346 | 0.17222 | 1.35254
0.17545 | 1.09802 | 0.17662 | 1.21376 | 0.175 | 1.35254
0.17823 | 1.09802 | 0.17939 | 1.21458 | 0.17778 | 1.35315
0.18101 | 1.09772 | 0.18217 | 1.21389 | 0.18056 | 1.35284
0.18378 | 1.09924 | 0.18495 | 1.21442 | 0.18333 | 1.35223
0.18656 | 1.09772 | 0.18773 | 1.21442 | 0.18611 | 1.35315
0.18934 | 1.09833 | 0.1905 | 1.21407 | 0.18889 | 1.35315
0.19212 | 1.09894 | 0.19328 | 1.21493 | 0.19167 | 1.35254
0.1949 | 1.09802 | 0.19606 | 1.21442 | 0.19444 | 1.35284
0.19767 | 1.09894 | 0.19884 | 1.2149 | 0.19722 | 1.35345
0.20045 | 1.09863 | 0.20162 | 1.21554 | 0.2 | 1.35284
0.20323 | 1.09772 | 0.20439 | 1.21472 | 0.20278 | 1.35468
0.20601 | 1.09833 | 0.20717 | 1.21521 | 0.20556 | 1.35376
0.20878 | 1.09833 | 0.20995 | 1.21638 | 0.20833 | 1.35315
0.21156 | 1.09802 | 0.21273 | 1.21587 | 0.21111 | 1.35437
0.21434 | 1.09863 | 0.2155 | 1.21529 | 0.21389 | 1.35468
0.21712 | 1.09894 | 0.21828 | 1.21612 | 0.21667 | 1.35376
0.2199 | 1.09772 | 0.22106 | 1.21602 | 0.21944 | 1.35376
0.22267 | 1.09863 | 0.22384 | 1.2163 | 0.22222 | 1.35468
0.22545 | 1.09833 | 0.22662 | 1.21681 | 0.225 | 1.35284
0.22823 | 1.09741 | 0.22939 | 1.21673 | 0.22778 | 1.35529
0.23101 | 1.09833 | 0.23217 | 1.21605 | 0.23056 | 1.35559
0.23378 | 1.09863 | 0.23495 | 1.21719 | 0.23333 | 1.35468
0.23656 | 1.09833 | 0.23773 | 1.21663 | 0.23611 | 1.35559
0.23934 | 1.09833 | 0.2405 | 1.21648 | 0.23889 | 1.35559
0.24212 | 1.09894 | 0.24328 | 1.21678 | 0.24167 | 1.35498
0.2449 | 1.09802 | 0.24606 | 1.21753 | 0.24444 | 1.35559
0.24767 | 1.09802 | 0.24884 | 1.2176 | 0.24722 | 1.35681
0.25045 | 1.09741 | 0.25162 | 1.21849 | 0.25 | 1.35529
0.25323 | 1.09924 | 0.25439 | 1.21753 | 0.25278 | 1.3559
0.25601 | 1.09863 | 0.25717 | 1.21776 | 0.25556 | 1.3559
0.25878 | 1.09833 | 0.25995 | 1.2186 | 0.25833 | 1.35559
0.26156 | 1.09741 | 0.26273 | 1.21822 | 0.26111 | 1.3562
0.26434 | 1.09802 | 0.2655 | 1.21793 | 0.26389 | 1.35651
0.26712 | 1.09863 | 0.26828 | 1.21826 | 0.26667 | 1.3562
0.2699 | 1.09863 | 0.27106 | 1.21872 | 0.26944 | 1.35712
0.27267 | 1.09802 | 0.27384 | 1.21831 | 0.27222 | 1.35742
0.27545 | 1.09863 | 0.27662 | 1.219 | 0.275 | 1.35651
0.27823 | 1.09772 | 0.27939 | 1.21849 | 0.27778 | 1.35742
0.28101 | 1.09802 | 0.28217 | 1.21841 | 0.28056 | 1.35773
0.28378 | 1.09894 | 0.28495 | 1.21915 | 0.28333 | 1.35712
0.28656 | 1.09833 | 0.28773 | 1.2189 | 0.28611 | 1.35742
0.28934 | 1.09741 | 0.2905 | 1.21931 | 0.28889 | 1.35773
0.29212 | 1.09833 | 0.29328 | 1.21984 | 0.29167 | 1.35681
0.2949 | 1.09772 | 0.29606 | 1.21948 | 0.29444 | 1.35742
0.29767 | 1.09863 | 0.29884 | 1.21918 | 0.29722 | 1.35834
0.30045 | 1.09833 | 0.30162 | 1.21987 | 0.3 | 1.35742
0.30323 | 1.09894 | 0.30439 | 1.21966 | 0.30278 | 1.35834
0.30601 | 1.09833 | 0.30717 | 1.21979 | 0.30556 | 1.35864
0.30878 | 1.09833 | 0.30995 | 1.2205 | 0.30833 | 1.35773
0.31156 | 1.09833 | 0.31273 | 1.21999 | 0.31111 | 1.35803
0.31434 | 1.09894 | 0.3155 | 1.21966 | 0.31389 | 1.35803
0.31712 | 1.09894 | 0.31828 | 1.22076 | 0.31667 | 1.35803
0.3199 | 1.09802 | 0.32106 | 1.22085 | 0.31944 | 1.35834
0.32267 | 1.09802 | 0.32384 | 1.22053 | 0.32222 | 1.35925
0.32545 | 1.09802 | 0.32662 | 1.22068 | 0.325 | 1.35803
0.32823 | 1.09833 | 0.32939 | 1.22116 | 0.32778 | 1.35925
0.33101 | 1.09833 | 0.33217 | 1.22075 | 0.33056 | 1.35895
0.33378 | 1.09833 | 0.33495 | 1.22131 | 0.33333 | 1.35895
0.33656 | 1.09772 | 0.33773 | 1.22188 | 0.33611 | 1.35895
0.33934 | 1.09711 | 0.3405 | 1.22144 | 0.33889 | 1.35895
0.34212 | 1.09833 | 0.34328 | 1.22159 | 0.34167 | 1.35864
0.3449 | 1.09833 | 0.34606 | 1.22124 | 0.34444 | 1.35925
0.34767 | 1.09894 | 0.34884 | 1.22149 | 0.34722 | 1.35956
0.35045 | 1.09863 | 0.35162 | 1.22198 | 0.35 | 1.35925
0.35323 | 1.09711 | 0.35439 | 1.22152 | 0.35278 | 1.35956
0.35601 | 1.09772 | 0.35717 | 1.22149 | 0.35556 | 1.36475
0.35878 | 1.09894 | 0.35995 | 1.222 | 0.35833 | 1.35986
0.36156 | 1.09833 | 0.36273 | 1.22223 | 0.36111 | 1.35956
0.36434 | 1.09863 | 0.3655 | 1.22195 | 0.36389 | 1.36078
0.36712 | 1.09894 | 0.36828 | 1.22226 | 0.36667 | 1.35956
0.3699 | 1.09741 | 0.37106 | 1.22228 | 0.36944 | 1.36047
0.37267 | 1.09833 | 0.37384 | 1.22287 | 0.37222 | 1.36108
0.37545 | 1.09863 | 0.37662 | 1.22299 | 0.375 | 1.36017
0.37823 | 1.09894 | 0.37939 | 1.22299 | 0.37778 | 1.36047
0.38101 | 1.09863 | 0.38217 | 1.22287 | 0.38056 | 1.36047
0.38378 | 1.09894 | 0.38495 | 1.22368 | 0.38333 | 1.36017
0.38656 | 1.09772 | 0.38773 | 1.22348 | 0.38611 | 1.36047
0.38934 | 1.09863 | 0.3905 | 1.2236 | 0.38889 | 1.36108
0.39212 | 1.09894 | 0.39328 | 1.22417 | 0.39167 | 1.36078
0.3949 | 1.09833 | 0.39606 | 1.22375 | 0.39444 | 1.36139
0.39767 | 1.09833 | 0.39884 | 1.22319 | 0.39722 | 1.36139
0.40045 | 1.09833 | 0.40162 | 1.2246 | 0.4 | 1.36078
0.40323 | 1.09802 | 0.40439 | 1.22439 | 0.40278 | 1.36139
0.40601 | 1.09863 | 0.40717 | 1.22434 | 0.40556 | 1.36169
0.40878 | 1.09802 | 0.40995 | 1.22467 | 0.40833 | 1.36108
0.41156 | 1.09863 | 0.41273 | 1.22424 | 0.41111 | 1.36169
0.41434 | 1.09894 | 0.4155 | 1.2248 | 0.41389 | 1.36169
0.41712 | 1.09894 | 0.41828 | 1.22551 | 0.41667 | 1.36078
0.4199 | 1.09802 | 0.42106 | 1.22454 | 0.41944 | 1.36078
0.42267 | 1.09863 | 0.42384 | 1.22526 | 0.42222 | 1.362
0.42545 | 1.09863 | 0.42662 | 1.22612 | 0.425 | 1.36108
0.42823 | 1.09802 | 0.42939 | 1.22487 | 0.42778 | 1.36139
0.43101 | 1.09802 | 0.43217 | 1.22472 | 0.43056 | 1.362
0.43378 | 1.09802 | 0.43495 | 1.22584 | 0.43333 | 1.36139
0.43656 | 1.09863 | 0.43773 | 1.22592 | 0.43611 | 1.36169
0.43934 | 1.09863 | 0.4405 | 1.22541 | 0.43889 | 1.362
0.44212 | 1.09833 | 0.44328 | 1.22587 | 0.44167 | 1.36169
0.4449 | 1.09863 | 0.44606 | 1.22602 | 0.44444 | 1.362
0.44767 | 1.09863 | 0.44884 | 1.22502 | 0.44722 | 1.36261
0.45045 | 1.09863 | 0.45162 | 1.22627 | 0.45 | 1.362
0.45323 | 1.09802 | 0.45439 | 1.22604 | 0.45278 | 1.3623
0.45601 | 1.09833 | 0.45717 | 1.22609 | 0.45556 | 1.362
0.45878 | 1.09894 | 0.45995 | 1.22658 | 0.45833 | 1.36169
0.46156 | 1.09863 | 0.46273 | 1.22622 | 0.46111 | 1.362
0.46434 | 1.09863 | 0.4655 | 1.22604 | 0.46389 | 1.36292
0.46712 | 1.09894 | 0.46828 | 1.22691 | 0.46667 | 1.3623
0.4699 | 1.09924 | 0.47106 | 1.22709 | 0.46944 | 1.36261
0.47267 | 1.09863 | 0.47384 | 1.2275 | 0.47222 | 1.36261
0.47545 | 1.09894 | 0.47662 | 1.22803 | 0.475 | 1.3623
0.47823 | 1.09894 | 0.47939 | 1.22742 | 0.47778 | 1.36261
0.48101 | 1.09863 | 0.48217 | 1.22765 | 0.48056 | 1.36322
0.48378 | 1.09863 | 0.48495 | 1.22739 | 0.48333 | 1.36261
0.48656 | 1.09833 | 0.48773 | 1.2277 | 0.48611 | 1.36261
0.48934 | 1.09894 | 0.4905 | 1.22721 | 0.48889 | 1.36353
0.49212 | 1.10016 | 0.49328 | 1.22816 | 0.49167 | 1.3623
0.4949 | 1.09924 | 0.49606 | 1.22785 | 0.49444 | 1.36292
0.49767 | 1.09863 | 0.49884 | 1.22787 | 0.49722 | 1.36383
0.50045 | 1.09894 | 0.50162 | 1.22869 | 0.5 | 1.36292
0.50323 | 1.09833 | 0.50439 | 1.22859 | 0.50278 | 1.36322
0.50601 | 1.09772 | 0.50717 | 1.22787 | 0.50556 | 1.36353
0.50878 | 1.09955 | 0.50995 | 1.22902 | 0.50833 | 1.36169
0.51156 | 1.09772 | 0.51273 | 1.22882 | 0.51111 | 1.37878
0.51434 | 1.09955 | 0.5155 | 1.22877 | 0.51389 | 1.36322
0.51712 | 1.09894 | 0.51828 | 1.22935 | 0.51667 | 1.35986
0.5199 | 1.09955 | 0.52106 | 1.22892 | 0.51944 | 1.36292
0.52267 | 1.09924 | 0.52384 | 1.22864 | 0.52222 | 1.36322
0.52545 | 1.09833 | 0.52662 | 1.22963 | 0.525 | 1.36261
0.52823 | 1.09863 | 0.52939 | 1.23024 | 0.52778 | 1.36292
0.53101 | 1.09924 | 0.53217 | 1.22925 | 0.53056 | 1.36322
0.53378 | 1.09955 | 0.53495 | 1.22966 | 0.53333 | 1.36383
0.53656 | 1.09894 | 0.53773 | 1.22958 | 0.53611 | 1.36322
0.53934 | 1.09985 | 0.5405 | 1.22925 | 0.53889 | 1.36353
0.54212 | 1.09924 | 0.54328 | 1.23022 | 0.54167 | 1.36353
0.5449 | 1.09894 | 0.54606 | 1.22986 | 0.54444 | 1.36383
0.54767 | 1.09955 | 0.54884 | 1.22988 | 0.54722 | 1.36444
0.55045 | 1.09802 | 0.55162 | 1.2307 | 0.55 | 1.36322
0.55323 | 1.09833 | 0.55439 | 1.23042 | 0.55278 | 1.36414
0.55601 | 1.09894 | 0.55717 | 1.22999 | 0.55556 | 1.36444
0.55878 | 1.09894 | 0.55995 | 1.23068 | 0.55833 | 1.36383
0.56156 | 1.09863 | 0.56273 | 1.23106 | 0.56111 | 1.36414
0.56434 | 1.09955 | 0.5655 | 1.23034 | 0.56389 | 1.36475
0.56712 | 1.09863 | 0.56828 | 1.23101 | 0.56667 | 1.36444
0.5699 | 1.09894 | 0.57106 | 1.23106 | 0.56944 | 1.36505
0.57267 | 1.09894 | 0.57384 | 1.23106 | 0.57222 | 1.36475
0.57545 | 1.09955 | 0.57662 | 1.23131 | 0.575 | 1.36444
0.57823 | 1.09955 | 0.57939 | 1.23123 | 0.57778 | 1.36505
0.58101 | 1.09955 | 0.58217 | 1.23205 | 0.58056 | 1.36536
0.58378 | 1.09894 | 0.58495 | 1.23202 | 0.58333 | 1.36475
0.58656 | 1.09772 | 0.58773 | 1.2319 | 0.58611 | 1.36536
0.58934 | 1.09802 | 0.5905 | 1.23167 | 0.58889 | 1.36566
0.59212 | 1.09924 | 0.59328 | 1.23207 | 0.59167 | 1.36444
0.5949 | 1.09985 | 0.59606 | 1.23243 | 0.59444 | 1.36536
0.59767 | 1.09619 | 0.59884 | 1.23169 | 0.59722 | 1.36566
0.60045 | 1.09924 | 0.60162 | 1.23233 | 0.6 | 1.36536
0.60323 | 1.09863 | 0.60439 | 1.23223 | 0.60278 | 1.36566
0.60601 | 1.09894 | 0.60717 | 1.23212 | 0.60556 | 1.36627
0.60878 | 1.09802 | 0.60995 | 1.23263 | 0.60833 | 1.36505
0.61156 | 1.09894 | 0.61273 | 1.23233 | 0.61111 | 1.36536
0.61434 | 1.10046 | 0.6155 | 1.23241 | 0.61389 | 1.36627
0.61712 | 1.09772 | 0.61828 | 1.23309 | 0.61667 | 1.36597
0.6199 | 1.09863 | 0.62106 | 1.23286 | 0.61944 | 1.36566
0.62267 | 1.09802 | 0.62384 | 1.23243 | 0.62222 | 1.36658
0.62545 | 1.09894 | 0.62662 | 1.23268 | 0.625 | 1.36536
0.62823 | 1.09863 | 0.62939 | 1.2336 | 0.62778 | 1.36658
0.63101 | 1.09894 | 0.63217 | 1.23299 | 0.63056 | 1.36688
0.63378 | 1.09894 | 0.63495 | 1.23366 | 0.63333 | 1.36688
0.63656 | 1.09863 | 0.63773 | 1.23398 | 0.63611 | 1.36627
0.63934 | 1.09772 | 0.6405 | 1.23378 | 0.63889 | 1.36688
0.64212 | 1.09833 | 0.64328 | 1.23437 | 0.64167 | 1.36688
0.6449 | 1.09924 | 0.64606 | 1.23434 | 0.64444 | 1.36658
0.64767 | 1.09863 | 0.64884 | 1.23403 | 0.64722 | 1.36719
0.65045 | 1.09894 | 0.65162 | 1.23464 | 0.65 | 1.36688
0.65323 | 1.09894 | 0.65439 | 1.23464 | 0.65278 | 1.36688
0.65601 | 1.09833 | 0.65717 | 1.23378 | 0.65556 | 1.36719
0.65878 | 1.09863 | 0.65995 | 1.23446 | 0.65833 | 1.36688
0.66156 | 1.09863 | 0.66273 | 1.2348 | 0.66111 | 1.36749
0.66434 | 1.09863 | 0.6655 | 1.23459 | 0.66389 | 1.36749
0.66712 | 1.09894 | 0.66828 | 1.23523 | 0.66667 | 1.36658
0.6699 | 1.09894 | 0.67106 | 1.2352 | 0.66944 | 1.36658
0.67267 | 1.09863 | 0.67384 | 1.23571 | 0.67222 | 1.3681
0.67545 | 1.09894 | 0.67662 | 1.23549 | 0.675 | 1.36719
0.67823 | 1.09833 | 0.67939 | 1.23538 | 0.67778 | 1.3678
0.68101 | 1.09833 | 0.68217 | 1.23469 | 0.68056 | 1.3681
0.68378 | 1.09833 | 0.68495 | 1.23553 | 0.68333 | 1.36749
0.68656 | 1.09894 | 0.68773 | 1.23599 | 0.68611 | 1.36749
0.68934 | 1.09802 | 0.6905 | 1.235 | 0.68889 | 1.36841
0.69212 | 1.09924 | 0.69328 | 1.23556 | 0.69167 | 1.3681
0.6949 | 1.09802 | 0.69606 | 1.23571 | 0.69444 | 1.36749
0.69767 | 1.09833 | 0.69884 | 1.23569 | 0.69722 | 1.3681
0.70045 | 1.09955 | 0.70162 | 1.23627 | 0.7 | 1.3681
0.70323 | 1.09894 | 0.70439 | 1.23627 | 0.70278 | 1.36749
0.70601 | 1.09894 | 0.70717 | 1.23622 | 0.70556 | 1.36841
0.70878 | 1.09863 | 0.70995 | 1.23614 | 0.70833 | 1.3681
0.71156 | 1.09894 | 0.71273 | 1.23614 | 0.71111 | 1.3681
0.71434 | 1.09802 | 0.7155 | 1.23579 | 0.71389 | 1.36932
0.71712 | 1.09863 | 0.71828 | 1.2363 | 0.71667 | 1.3681
0.7199 | 1.09802 | 0.72106 | 1.23648 | 0.71944 | 1.3678
0.72267 | 1.09924 | 0.72384 | 1.23624 | 0.72222 | 1.36871
0.72545 | 1.09955 | 0.72662 | 1.23673 | 0.725 | 1.36841
0.72823 | 1.09833 | 0.72939 | 1.23688 | 0.72778 | 1.36841
0.73101 | 1.09863 | 0.73217 | 1.23663 | 0.73056 | 1.36963
0.73378 | 1.09833 | 0.73495 | 1.23754 | 0.73333 | 1.36841
0.73656 | 1.09863 | 0.73773 | 1.23749 | 0.73611 | 1.36871
0.73934 | 1.09863 | 0.7405 | 1.23696 | 0.73889 | 1.36932
0.74212 | 1.09894 | 0.74328 | 1.23739 | 0.74167 | 1.36902
0.7449 | 1.09863 | 0.74606 | 1.23726 | 0.74444 | 1.36902
0.74767 | 1.09955 | 0.74884 | 1.23657 | 0.74722 | 1.36902
0.75045 | 1.09833 | 0.75162 | 1.23778 | 0.75 | 1.36932
0.75323 | 1.09772 | 0.75439 | 1.23767 | 0.75278 | 1.36871
0.75601 | 1.09833 | 0.75717 | 1.23703 | 0.75556 | 1.36963
0.75878 | 1.10046 | 0.75995 | 1.23711 | 0.75833 | 1.36871
0.76156 | 1.09985 | 0.76273 | 1.23731 | 0.76111 | 1.36932
0.76434 | 1.09863 | 0.7655 | 1.23757 | 0.76389 | 1.36993
0.76712 | 1.09924 | 0.76828 | 1.23823 | 0.76667 | 1.36932
0.7699 | 1.09863 | 0.77106 | 1.23805 | 0.76944 | 1.36963
0.77267 | 1.09924 | 0.77384 | 1.23792 | 0.77222 | 1.36963
0.77545 | 1.09955 | 0.77662 | 1.23785 | 0.775 | 1.36932
0.77823 | 1.09863 | 0.77939 | 1.23856 | 0.77778 | 1.36932
0.78101 | 1.09894 | 0.78217 | 1.23802 | 0.78056 | 1.37024
0.78378 | 1.09955 | 0.78495 | 1.23887 | 0.78333 | 1.36963
0.78656 | 1.09894 | 0.78773 | 1.23846 | 0.78611 | 1.36932
0.78934 | 1.09924 | 0.7905 | 1.23807 | 0.78889 | 1.37024
0.79212 | 1.09924 | 0.79328 | 1.23841 | 0.79167 | 1.36963
0.7949 | 1.09863 | 0.79606 | 1.23978 | 0.79444 | 1.37024
0.79767 | 1.09863 | 0.79884 | 1.2393 | 0.79722 | 1.37054
0.80045 | 1.09924 | 0.80162 | 1.23892 | 0.8 | 1.36993
0.80323 | 1.09894 | 0.80439 | 1.23965 | 0.80278 | 1.36993
0.80601 | 1.09894 | 0.80717 | 1.23901 | 0.80556 | 1.37054
0.80878 | 1.09894 | 0.80995 | 1.23968 | 0.80833 | 1.37024
0.81156 | 1.09924 | 0.81273 | 1.2397 | 0.81111 | 1.37024
0.81434 | 1.09863 | 0.8155 | 1.23924 | 0.81389 | 1.37054
0.81712 | 1.09955 | 0.81828 | 1.23991 | 0.81667 | 1.37054
0.8199 | 1.09985 | 0.82106 | 1.23994 | 0.81944 | 1.37024
0.82267 | 1.09833 | 0.82384 | 1.2397 | 0.82222 | 1.37115
0.82545 | 1.09924 | 0.82662 | 1.23968 | 0.825 | 1.37054
0.82823 | 1.09894 | 0.82939 | 1.24065 | 0.82778 | 1.37024
0.83101 | 1.09863 | 0.83217 | 1.24001 | 0.83056 | 1.37146
0.83378 | 1.09955 | 0.83495 | 1.24037 | 0.83333 | 1.37085
0.83656 | 1.09955 | 0.83773 | 1.2407 | 0.83611 | 1.37085
0.83934 | 1.09863 | 0.8405 | 1.24029 | 0.83889 | 1.37146
0.84212 | 1.09924 | 0.84328 | 1.2407 | 0.84167 | 1.37115
0.8449 | 1.09985 | 0.84606 | 1.24095 | 0.84444 | 1.37115
0.84767 | 1.09924 | 0.84884 | 1.24026 | 0.84722 | 1.37146
0.85045 | 1.09894 | 0.85162 | 1.24108 | 0.85 | 1.37085
0.85323 | 1.09863 | 0.85439 | 1.24124 | 0.85278 | 1.37054
0.85601 | 1.09894 | 0.85717 | 1.241 | 0.85556 | 1.37146
0.85878 | 1.09833 | 0.85995 | 1.24057 | 0.85833 | 1.37146
0.86156 | 1.09894 | 0.86273 | 1.24141 | 0.86111 | 1.37085
0.86434 | 1.09802 | 0.8655 | 1.24126 | 0.86389 | 1.37177
0.86712 | 1.09924 | 0.86828 | 1.24187 | 0.86667 | 1.37177
0.8699 | 1.09924 | 0.87106 | 1.24115 | 0.86944 | 1.37146
0.87267 | 1.09924 | 0.87384 | 1.2408 | 0.87222 | 1.37238
0.87545 | 1.09924 | 0.87662 | 1.24108 | 0.875 | 1.37177
0.87823 | 1.09894 | 0.87939 | 1.24192 | 0.87778 | 1.37146
0.88101 | 1.09894 | 0.88217 | 1.24172 | 0.88056 | 1.37238
0.88378 | 1.09955 | 0.88495 | 1.24286 | 0.88333 | 1.37177
0.88656 | 1.09924 | 0.88773 | 1.24332 | 0.88611 | 1.37177
0.88934 | 1.09863 | 0.8905 | 1.24222 | 0.88889 | 1.37268
0.89212 | 1.09985 | 0.89328 | 1.24222 | 0.89167 | 1.37238
0.8949 | 1.09924 | 0.89606 | 1.24278 | 0.89444 | 1.37177
0.89767 | 1.09833 | 0.89884 | 1.24225 | 0.89722 | 1.37299
0.90045 | 1.09955 | 0.90162 | 1.24319 | 0.9 | 1.37207
0.90323 | 1.09924 | 0.90439 | 1.24294 | 0.90278 | 1.37207
0.90601 | 1.09955 | 0.90717 | 1.24266 | 0.90556 | 1.37329
0.90878 | 1.09955 | 0.90995 | 1.24347 | 0.90833 | 1.37268
0.91156 | 1.09924 | 0.91273 | 1.24368 | 0.91111 | 1.37207
0.91434 | 1.09863 | 0.9155 | 1.24337 | 0.91389 | 1.37329
0.91712 | 1.09924 | 0.91828 | 1.24352 | 0.91667 | 1.37268
0.9199 | 1.09924 | 0.92106 | 1.24385 | 0.91944 | 1.37238
0.92267 | 1.09894 | 0.92384 | 1.24342 | 0.92222 | 1.3736
0.92545 | 1.09924 | 0.92662 | 1.24355 | 0.925 | 1.37299
0.92823 | 1.09955 | 0.92939 | 1.24454 | 0.92778 | 1.37329
0.93101 | 1.09924 | 0.93217 | 1.24403 | 0.93056 | 1.3739
0.93378 | 1.09894 | 0.93495 | 1.24388 | 0.93333 | 1.37329
0.93656 | 1.09924 | 0.93773 | 1.24403 | 0.93611 | 1.37329
0.93934 | 1.09894 | 0.9405 | 1.2438 | 0.93889 | 1.3739
0.94212 | 1.09924 | 0.94328 | 1.24416 | 0.94167 | 1.3736
0.9449 | 1.09924 | 0.94606 | 1.24462 | 0.94444 | 1.37268
0.94767 | 1.09863 | 0.94884 | 1.24438 | 0.94722 | 1.3739
0.95045 | 1.09894 | 0.95162 | 1.24403 | 0.95 | 1.3736
0.95323 | 1.09955 | 0.95439 | 1.24462 | 0.95278 | 1.37329
0.95601 | 1.09833 | 0.95717 | 1.24426 | 0.95556 | 1.37421
0.95878 | 1.09894 | 0.95995 | 1.24464 | 0.95833 | 1.40198
0.96156 | 1.09924 | 0.96273 | 1.24589 | 0.96111 | 1.37299
0.96434 | 1.09894 | 0.9655 | 1.2451 | 0.96389 | 1.37421
0.96712 | 1.09955 | 0.96828 | 1.2449 | 0.96667 | 1.3736
0.9699 | 1.10016 | 0.97106 | 1.24507 | 0.96944 | 1.37238
0.97267 | 1.09924 | 0.97384 | 1.24528 | 0.97222 | 1.3739
0.97545 | 1.09955 | 0.97662 | 1.24556 | 0.975 | 1.37299
0.97823 | 1.09894 | 0.97939 | 1.24566 | 0.97778 | 1.37238
0.98101 | 1.09802 | 0.98217 | 1.24502 | 0.98056 | 1.37299
0.98378 | 1.09894 | 0.98495 | 1.24591 | 0.98333 | 1.37299
0.98656 | 1.09955 | 0.98773 | 1.24599 | 0.98611 | 1.37268
0.98934 | 1.09894 | 0.9905 | 1.2456 | 0.98889 | 1.37299
0.99212 | 1.09985 | 0.99328 | 1.24589 | 0.99167 | 1.37299
0.9949 | 1.09955 | 0.99606 | 1.24675 | 0.99444 | 1.37207
0.99767 | 1.09863 | 0.99884 | 1.24606 | 0.99722 | 1.37268
1.00045 | 1.09924 | 1.00162 | 1.24612 | 1 | 1.37238
1.00323 | 1.09955 | 1.00439 | 1.24632 | 1.00278 | 1.37207
1.00601 | 1.09894 | 1.00717 | 1.24624 | 1.00556 | 1.37299
1.00878 | 1.09863 | 1.00995 | 1.24678 | 1.00833 | 1.37268
1.01156 | 1.09863 | 1.01273 | 1.24703 | 1.01111 | 1.37207
1.01434 | 1.09863 | 1.0155 | 1.24614 | 1.01389 | 1.37329
1.01712 | 1.09772 | 1.01828 | 1.24678 | 1.01667 | 1.37299
1.0199 | 1.09894 | 1.02106 | 1.24767 | 1.01944 | 1.37238
1.02267 | 1.09863 | 1.02384 | 1.24682 | 1.02222 | 1.37299
1.02545 | 1.09894 | 1.02662 | 1.2469 | 1.025 | 1.37268
1.02823 | 1.09894 | 1.02939 | 1.24751 | 1.02778 | 1.37238
1.03101 | 1.09863 | 1.03217 | 1.24718 | 1.03056 | 1.37329
1.03378 | 1.09894 | 1.03495 | 1.24711 | 1.03333 | 1.37299
1.03656 | 1.09955 | 1.03773 | 1.24741 | 1.03611 | 1.37268
1.03934 | 1.09833 | 1.0405 | 1.2466 | 1.03889 | 1.3736
1.04212 | 1.09924 | 1.04328 | 1.24741 | 1.04167 | 1.37299
1.0449 | 1.09924 | 1.04606 | 1.24823 | 1.04444 | 1.37207
1.04767 | 1.10046 | 1.04884 | 1.24787 | 1.04722 | 1.3736
1.05045 | 1.09894 | 1.05162 | 1.24782 | 1.05 | 1.37299
1.05323 | 1.09863 | 1.05439 | 1.24825 | 1.05278 | 1.37299
1.05601 | 1.09863 | 1.05717 | 1.24779 | 1.05556 | 1.37329
1.05878 | 1.10016 | 1.05995 | 1.24787 | 1.05833 | 1.37268
1.06156 | 1.09955 | 1.06273 | 1.24884 | 1.06111 | 1.37177
1.06434 | 1.09894 | 1.0655 | 1.24846 | 1.06389 | 1.37299
1.06712 | 1.09833 | 1.06828 | 1.24858 | 1.06667 | 1.37299
1.0699 | 1.09863 | 1.07106 | 1.24945 | 1.06944 | 1.37268
1.07267 | 1.09955 | 1.07384 | 1.24861 | 1.07222 | 1.37329
1.07545 | 1.09955 | 1.07662 | 1.24853 | 1.075 | 1.37299
1.07823 | 1.09955 | 1.07939 | 1.24914 | 1.07778 | 1.37268
1.08101 | 1.09985 | 1.08217 | 1.24924 | 1.08056 | 1.3736
1.08378 | 1.10016 | 1.08495 | 1.2494 | 1.08333 | 1.37329
1.08656 | 1.10016 | 1.08773 | 1.25032 | 1.08611 | 1.37299
1.08934 | 1.09955 | 1.0905 | 1.24963 | 1.08889 | 1.3736
1.09212 | 1.09924 | 1.09328 | 1.24999 | 1.09167 | 1.37329
1.0949 | 1.09894 | 1.09606 | 1.25004 | 1.09444 | 1.37329
1.09767 | 1.09863 | 1.09884 | 1.25034 | 1.09722 | 1.37329
1.10045 | 1.09985 | 1.10162 | 1.25014 | 1.1 | 1.37329
1.10323 | 1.09985 | 1.10439 | 1.25085 | 1.10278 | 1.37299
1.10601 | 1.09924 | 1.10717 | 1.25087 | 1.10556 | 1.3736
1.10878 | 1.09985 | 1.10995 | 1.25062 | 1.10833 | 1.3736
1.11156 | 1.09985 | 1.11273 | 1.25139 | 1.11111 | 1.37329
1.11434 | 1.09955 | 1.1155 | 1.2507 | 1.11389 | 1.37421
1.11712 | 1.09924 | 1.11828 | 1.25049 | 1.11667 | 1.37421
1.1199 | 1.09924 | 1.12106 | 1.25133 | 1.11944 | 1.3736
1.12267 | 1.09894 | 1.12384 | 1.25118 | 1.12222 | 1.37421
1.12545 | 1.09924 | 1.12662 | 1.25039 | 1.125 | 1.3739
1.12823 | 1.09985 | 1.12939 | 1.25115 | 1.12778 | 1.37299
1.13101 | 1.09955 | 1.13217 | 1.25046 | 1.13056 | 1.3739
1.13378 | 1.10016 | 1.13495 | 1.25087 | 1.13333 | 1.3736
1.13656 | 1.09985 | 1.13773 | 1.25171 | 1.13611 | 1.3736
1.13934 | 1.09894 | 1.1405 | 1.25194 | 1.13889 | 1.37421
1.14212 | 1.09955 | 1.14328 | 1.25133 | 1.14167 | 1.3739
1.1449 | 1.09955 | 1.14606 | 1.25192 | 1.14444 | 1.37299
1.14767 | 1.09924 | 1.14884 | 1.2512 | 1.14722 | 1.37482
1.15045 | 1.09894 | 1.15162 | 1.25064 | 1.15 | 1.37421
1.15323 | 1.09955 | 1.15439 | 1.2525 | 1.15278 | 1.3736
1.15601 | 1.09894 | 1.15717 | 1.25242 | 1.15556 | 1.37482
1.15878 | 1.09955 | 1.15995 | 1.25263 | 1.15833 | 1.37512
1.16156 | 1.09955 | 1.16273 | 1.25293 | 1.16111 | 1.3739
1.16434 | 1.09955 | 1.1655 | 1.25253 | 1.16389 | 1.37451
1.16712 | 1.09955 | 1.16828 | 1.25255 | 1.16667 | 1.3739
1.1699 | 1.09985 | 1.17106 | 1.25311 | 1.16944 | 1.3739
1.17267 | 1.09985 | 1.17384 | 1.25199 | 1.17222 | 1.37451
1.17545 | 1.10016 | 1.17662 | 1.25204 | 1.175 | 1.37451
1.17823 | 1.09924 | 1.17939 | 1.25273 | 1.17778 | 1.37421
1.18101 | 1.10016 | 1.18217 | 1.25275 | 1.18056 | 1.37482
1.18378 | 1.10016 | 1.18495 | 1.25184 | 1.18333 | 1.37482
1.18656 | 1.10016 | 1.18773 | 1.25296 | 1.18611 | 1.37421
1.18934 | 1.09955 | 1.1905 | 1.25285 | 1.18889 | 1.37512
1.19212 | 1.09955 | 1.19328 | 1.25337 | 1.19167 | 1.37512
1.1949 | 1.09894 | 1.19606 | 1.2538 | 1.19444 | 1.37451
1.19767 | 1.09894 | 1.19884 | 1.25245 | 1.19722 | 1.37512
1.20045 | 1.09985 | 1.20162 | 1.2528 | 1.2 | 1.37512
1.20323 | 1.09955 | 1.20439 | 1.25411 | 1.20278 | 1.37512
1.20601 | 1.09985 | 1.20717 | 1.25321 | 1.20556 | 1.37482
1.20878 | 1.10046 | 1.20995 | 1.25331 | 1.20833 | 1.37543
1.21156 | 1.10016 | 1.21273 | 1.25472 | 1.21111 | 1.37451
1.21434 | 1.09924 | 1.2155 | 1.25352 | 1.21389 | 1.37573
1.21712 | 1.09955 | 1.21828 | 1.25316 | 1.21667 | 1.37512
1.2199 | 1.09924 | 1.22106 | 1.25362 | 1.21944 | 1.37451
1.22267 | 1.09955 | 1.22384 | 1.25362 | 1.22222 | 1.37482
1.22545 | 1.09894 | 1.22662 | 1.25375 | 1.225 | 1.37482
1.22823 | 1.09924 | 1.22939 | 1.25408 | 1.22778 | 1.37482
1.23101 | 1.09924 | 1.23217 | 1.25423 | 1.23056 | 1.37543
1.23378 | 1.09924 | 1.23495 | 1.25365 | 1.23333 | 1.37573
1.23656 | 1.10016 | 1.23773 | 1.25464 | 1.23611 | 1.37573
1.23934 | 1.09955 | 1.2405 | 1.25428 | 1.23889 | 1.37573
1.24212 | 1.09894 | 1.24328 | 1.25441 | 1.24167 | 1.37604
1.2449 | 1.09955 | 1.24606 | 1.25525 | 1.24444 | 1.37512
1.24767 | 1.09924 | 1.24884 | 1.25456 | 1.24722 | 1.37543
1.25045 | 1.09985 | 1.25162 | 1.25382 | 1.25 | 1.37604
1.25323 | 1.09985 | 1.25439 | 1.25438 | 1.25278 | 1.37482
1.25601 | 1.09985 | 1.25717 | 1.25458 | 1.25556 | 1.37604
1.25878 | 1.10046 | 1.25995 | 1.25527 | 1.25833 | 1.37604
1.26156 | 1.09955 | 1.26273 | 1.25509 | 1.26111 | 1.37451
1.26434 | 1.09985 | 1.2655 | 1.25463 | 1.26389 | 1.37573
1.26712 | 1.10016 | 1.26828 | 1.25484 | 1.26667 | 1.37573
1.2699 | 1.09985 | 1.27106 | 1.25599 | 1.26944 | 1.37573
1.27267 | 1.09863 | 1.27384 | 1.2555 | 1.27222 | 1.37604
1.27545 | 1.09924 | 1.27662 | 1.2556 | 1.275 | 1.37604
1.27823 | 1.09924 | 1.27939 | 1.25601 | 1.27778 | 1.37543
1.28101 | 1.09955 | 1.28217 | 1.25545 | 1.28056 | 1.37604
1.28378 | 1.10016 | 1.28495 | 1.2553 | 1.28333 | 1.37604
1.28656 | 1.10016 | 1.28773 | 1.25647 | 1.28611 | 1.37573
1.28934 | 1.09955 | 1.2905 | 1.2566 | 1.28889 | 1.37634
1.29212 | 1.10016 | 1.29328 | 1.25616 | 1.29167 | 1.37665
1.2949 | 1.09985 | 1.29606 | 1.25642 | 1.29444 | 1.37543
1.29767 | 1.09955 | 1.29884 | 1.25532 | 1.29722 | 1.37604
1.30045 | 1.10016 | 1.30162 | 1.25628 | 1.3 | 1.37665
1.30323 | 1.09985 | 1.30439 | 1.25708 | 1.30278 | 1.37604
1.30601 | 1.09955 | 1.30717 | 1.25662 | 1.30556 | 1.37634
1.30878 | 1.09924 | 1.30995 | 1.25634 | 1.30833 | 1.37634
1.31156 | 1.10016 | 1.31273 | 1.25675 | 1.31111 | 1.37573
1.31434 | 1.09955 | 1.3155 | 1.25667 | 1.31389 | 1.37634
1.31712 | 1.09924 | 1.31828 | 1.25652 | 1.31667 | 1.37665
1.3199 | 1.09985 | 1.32106 | 1.25746 | 1.31944 | 1.37573
1.32267 | 1.09955 | 1.32384 | 1.25738 | 1.32222 | 1.37665
1.32545 | 1.09955 | 1.32662 | 1.25736 | 1.325 | 1.37665
1.32823 | 1.09985 | 1.32939 | 1.25774 | 1.32778 | 1.37665
1.33101 | 1.09924 | 1.33217 | 1.25721 | 1.33056 | 1.37604
1.33378 | 1.09955 | 1.33495 | 1.25708 | 1.33333 | 1.37665
1.33656 | 1.10107 | 1.33773 | 1.25764 | 1.33611 | 1.37634
1.33934 | 1.09955 | 1.3405 | 1.25723 | 1.33889 | 1.37634
1.34212 | 1.10016 | 1.34328 | 1.25769 | 1.34167 | 1.37787
1.3449 | 1.09985 | 1.34606 | 1.25897 | 1.34444 | 1.37665
1.34767 | 1.09985 | 1.34884 | 1.25836 | 1.34722 | 1.37573
1.35045 | 1.09955 | 1.35162 | 1.25764 | 1.35 | 1.37665
1.35323 | 1.10016 | 1.35439 | 1.25846 | 1.35278 | 1.37604
1.35601 | 1.09924 | 1.35717 | 1.25841 | 1.35556 | 1.37665
1.35878 | 1.09985 | 1.35995 | 1.25828 | 1.35833 | 1.37634
1.36156 | 1.09985 | 1.36273 | 1.25858 | 1.36111 | 1.37604
1.36434 | 1.10016 | 1.3655 | 1.25863 | 1.36389 | 1.37726
1.36712 | 1.10016 | 1.36828 | 1.25817 | 1.36667 | 1.37726
1.3699 | 1.10077 | 1.37106 | 1.25929 | 1.36944 | 1.37634
1.37267 | 1.10046 | 1.37384 | 1.25891 | 1.37222 | 1.37665
1.37545 | 1.10016 | 1.37662 | 1.25871 | 1.375 | 1.37695
1.37823 | 1.10046 | 1.37939 | 1.25914 | 1.37778 | 1.37634
1.38101 | 1.09924 | 1.38217 | 1.25975 | 1.38056 | 1.37695
1.38378 | 1.10016 | 1.38495 | 1.25904 | 1.38333 | 1.37756
1.38656 | 1.09924 | 1.38773 | 1.25942 | 1.38611 | 1.37634
1.38934 | 1.09924 | 1.3905 | 1.25932 | 1.38889 | 1.37695
1.39212 | 1.09955 | 1.39328 | 1.25909 | 1.39167 | 1.37695
1.3949 | 1.09985 | 1.39606 | 1.25919 | 1.39444 | 1.37665
1.39767 | 1.10016 | 1.39884 | 1.25924 | 1.39722 | 1.37695
1.40045 | 1.09985 | 1.40162 | 1.2599 | 1.4 | 1.37756
1.40323 | 1.10077 | 1.40439 | 1.26036 | 1.40278 | 1.37726
1.40601 | 1.09955 | 1.40717 | 1.25998 | 1.40556 | 1.37726
1.40878 | 1.10046 | 1.40995 | 1.25955 | 1.40833 | 1.37726
1.41156 | 1.10046 | 1.41273 | 1.2599 | 1.41111 | 1.37695
1.41434 | 1.10046 | 1.4155 | 1.2596 | 1.41389 | 1.37695
1.41712 | 1.10107 | 1.41828 | 1.25942 | 1.41667 | 1.37817
1.4199 | 1.10046 | 1.42106 | 1.26026 | 1.41944 | 1.37695
1.42267 | 1.09985 | 1.42384 | 1.26024 | 1.42222 | 1.37787
1.42545 | 1.09924 | 1.42662 | 1.26034 | 1.425 | 1.37848
1.42823 | 1.10077 | 1.42939 | 1.26123 | 1.42778 | 1.37787
1.43101 | 1.09985 | 1.43217 | 1.261 | 1.43056 | 1.37817
1.43378 | 1.09955 | 1.43495 | 1.25985 | 1.43333 | 1.37817
1.43656 | 1.09985 | 1.43773 | 1.2609 | 1.43611 | 1.37726
1.43934 | 1.09894 | 1.4405 | 1.26123 | 1.43889 | 1.37787
1.44212 | 1.10016 | 1.44328 | 1.26054 | 1.44167 | 1.37817
1.4449 | 1.10016 | 1.44606 | 1.26141 | 1.44444 | 1.37695
1.44767 | 1.10016 | 1.44884 | 1.26117 | 1.44722 | 1.37726
1.45045 | 1.09955 | 1.45162 | 1.26115 | 1.45 | 1.37817
1.45323 | 1.09985 | 1.45439 | 1.26202 | 1.45278 | 1.37726
1.45601 | 1.09955 | 1.45717 | 1.26146 | 1.45556 | 1.37787
1.45878 | 1.10016 | 1.45995 | 1.26089 | 1.45833 | 1.37756
1.46156 | 1.10046 | 1.46273 | 1.26184 | 1.46111 | 1.37787
1.46434 | 1.09955 | 1.4655 | 1.26189 | 1.46389 | 1.37756
1.46712 | 1.10046 | 1.46828 | 1.26194 | 1.46667 | 1.37848
1.4699 | 1.09955 | 1.47106 | 1.26178 | 1.46944 | 1.37787
1.47267 | 1.10016 | 1.47384 | 1.26168 | 1.47222 | 1.37787
1.47545 | 1.09955 | 1.47662 | 1.26163 | 1.475 | 1.37848
1.47823 | 1.09985 | 1.47939 | 1.26199 | 1.47778 | 1.37756
1.48101 | 1.09955 | 1.48217 | 1.26237 | 1.48056 | 1.37848
1.48378 | 1.10016 | 1.48495 | 1.26194 | 1.48333 | 1.37817
1.48656 | 1.10016 | 1.48773 | 1.26209 | 1.48611 | 1.37756
1.48934 | 1.09924 | 1.4905 | 1.26237 | 1.48889 | 1.37817
1.49212 | 1.09985 | 1.49328 | 1.26168 | 1.49167 | 1.37878
1.4949 | 1.10046 | 1.49606 | 1.2628 | 1.49444 | 1.37787
1.49767 | 1.09955 | 1.49884 | 1.26268 | 1.49722 | 1.37848
1.50045 | 1.09985 | 1.50162 | 1.26255 | 1.5 | 1.37878
1.50323 | 1.10016 | 1.50439 | 1.2628 | 1.50278 | 1.37817
1.50601 | 1.09985 | 1.50717 | 1.26229 | 1.50556 | 1.37817
1.50878 | 1.09985 | 1.50995 | 1.26247 | 1.50833 | 1.37909
1.51156 | 1.10016 | 1.51273 | 1.26354 | 1.51111 | 1.37817
1.51434 | 1.09955 | 1.5155 | 1.26387 | 1.51389 | 1.37878
1.51712 | 1.09924 | 1.51828 | 1.26329 | 1.51667 | 1.37939
1.5199 | 1.10016 | 1.52106 | 1.26402 | 1.51944 | 1.37848
1.52267 | 1.09955 | 1.52384 | 1.26375 | 1.52222 | 1.37878
1.52545 | 1.10016 | 1.52662 | 1.26275 | 1.525 | 1.37909
1.52823 | 1.09985 | 1.52939 | 1.26354 | 1.52778 | 1.37817
1.53101 | 1.10046 | 1.53217 | 1.26344 | 1.53056 | 1.37848
1.53378 | 1.09955 | 1.53495 | 1.26344 | 1.53333 | 1.37939
1.53656 | 1.09985 | 1.53773 | 1.264 | 1.53611 | 1.37878
1.53934 | 1.09955 | 1.5405 | 1.26349 | 1.53889 | 1.37848
1.54212 | 1.09985 | 1.54328 | 1.26385 | 1.54167 | 1.3797
1.5449 | 1.09955 | 1.54606 | 1.26354 | 1.54444 | 1.37848
1.54767 | 1.09955 | 1.54884 | 1.26362 | 1.54722 | 1.37878
1.55045 | 1.09985 | 1.55162 | 1.2641 | 1.55 | 1.37939
1.55323 | 1.10077 | 1.55439 | 1.26476 | 1.55278 | 1.37878
1.55601 | 1.09985 | 1.55717 | 1.26438 | 1.55556 | 1.37909
1.55878 | 1.10046 | 1.55995 | 1.2639 | 1.55833 | 1.38031
1.56156 | 1.09985 | 1.56273 | 1.26443 | 1.56111 | 1.37909
1.56434 | 1.09924 | 1.5655 | 1.2644 | 1.56389 | 1.37878
1.56712 | 1.09955 | 1.56828 | 1.26438 | 1.56667 | 1.37939
1.5699 | 1.09955 | 1.57106 | 1.26463 | 1.56944 | 1.37909
1.57267 | 1.09955 | 1.57384 | 1.26455 | 1.57222 | 1.37909
1.57545 | 1.10016 | 1.57662 | 1.26369 | 1.575 | 1.37939
1.57823 | 1.10016 | 1.57939 | 1.26494 | 1.57778 | 1.37878
1.58101 | 1.10016 | 1.58217 | 1.26542 | 1.58056 | 1.3797
1.58378 | 1.10046 | 1.58495 | 1.26455 | 1.58333 | 1.38
1.58656 | 1.10046 | 1.58773 | 1.26468 | 1.58611 | 1.3797
1.58934 | 1.09985 | 1.5905 | 1.26504 | 1.58889 | 1.3797
1.59212 | 1.09955 | 1.59328 | 1.26387 | 1.59167 | 1.38031
1.5949 | 1.10077 | 1.59606 | 1.26463 | 1.59444 | 1.37939
1.59767 | 1.10016 | 1.59884 | 1.26501 | 1.59722 | 1.37909
1.60045 | 1.09985 | 1.60162 | 1.26519 | 1.6 | 1.38
1.60323 | 1.10077 | 1.60439 | 1.26529 | 1.60278 | 1.3797
1.60601 | 1.09955 | 1.60717 | 1.26532 | 1.60556 | 1.3797
1.60878 | 1.10016 | 1.60995 | 1.2646 | 1.60833 | 1.38062
1.61156 | 1.10077 | 1.61273 | 1.26458 | 1.61111 | 1.3797
1.61434 | 1.09985 | 1.6155 | 1.2646 | 1.61389 | 1.38031
1.61712 | 1.10046 | 1.61828 | 1.26452 | 1.61667 | 1.38031
1.6199 | 1.09985 | 1.62106 | 1.26619 | 1.61944 | 1.3797
1.62267 | 1.10016 | 1.62384 | 1.26463 | 1.62222 | 1.3797
1.62545 | 1.09985 | 1.62662 | 1.26506 | 1.625 | 1.38062
1.62823 | 1.10016 | 1.62939 | 1.26545 | 1.62778 | 1.38
1.63101 | 1.10046 | 1.63217 | 1.26552 | 1.63056 | 1.3797
1.63378 | 1.09955 | 1.63495 | 1.26481 | 1.63333 | 1.38062
1.63656 | 1.10046 | 1.63773 | 1.26614 | 1.63611 | 1.3797
1.63934 | 1.10016 | 1.6405 | 1.26595 | 1.63889 | 1.38031
1.64212 | 1.10077 | 1.64328 | 1.26555 | 1.64167 | 1.38092
1.6449 | 1.10016 | 1.64606 | 1.26639 | 1.64444 | 1.38031
1.64767 | 1.10077 | 1.64884 | 1.26552 | 1.64722 | 1.38031
1.65045 | 1.10046 | 1.65162 | 1.26524 | 1.65 | 1.38092
1.65323 | 1.10077 | 1.65439 | 1.26667 | 1.65278 | 1.3797
1.65601 | 1.10016 | 1.65717 | 1.26644 | 1.65556 | 1.38062
1.65878 | 1.10046 | 1.65995 | 1.26639 | 1.65833 | 1.38092
1.66156 | 1.10077 | 1.66273 | 1.26692 | 1.66111 | 1.38
1.66434 | 1.10016 | 1.6655 | 1.26675 | 1.66389 | 1.38031
1.66712 | 1.10046 | 1.66828 | 1.26628 | 1.66667 | 1.38062
1.6699 | 1.10077 | 1.67106 | 1.26797 | 1.66944 | 1.38062
1.67267 | 1.10077 | 1.67384 | 1.267 | 1.67222 | 1.38062
1.67545 | 1.09985 | 1.67662 | 1.26695 | 1.675 | 1.38092
1.67823 | 1.10077 | 1.67939 | 1.26736 | 1.67778 | 1.38031
1.68101 | 1.09985 | 1.68217 | 1.26809 | 1.68056 | 1.38092
1.68378 | 1.10046 | 1.68495 | 1.26769 | 1.68333 | 1.38123
1.68656 | 1.10046 | 1.68773 | 1.26769 | 1.68611 | 1.38062
1.68934 | 1.10016 | 1.6905 | 1.26769 | 1.68889 | 1.38
1.69212 | 1.10046 | 1.69328 | 1.26814 | 1.69167 | 1.38184
1.6949 | 1.09985 | 1.69606 | 1.26799 | 1.69444 | 1.38
1.69767 | 1.10016 | 1.69884 | 1.2686 | 1.69722 | 1.38031
1.70045 | 1.10077 | 1.70162 | 1.26771 | 1.7 | 1.38214
1.70323 | 1.10077 | 1.70439 | 1.26814 | 1.70278 | 1.38123
1.70601 | 1.10016 | 1.70717 | 1.26799 | 1.70556 | 1.38062
1.70878 | 1.09985 | 1.70995 | 1.26802 | 1.70833 | 1.38153
1.71156 | 1.10046 | 1.71273 | 1.26904 | 1.71111 | 1.38062
1.71434 | 1.10016 | 1.7155 | 1.2688 | 1.71389 | 1.38092
1.71712 | 1.10016 | 1.71828 | 1.2685 | 1.71667 | 1.38153
1.7199 | 1.10016 | 1.72106 | 1.26924 | 1.71944 | 1.38092
1.72267 | 1.09985 | 1.72384 | 1.26901 | 1.72222 | 1.38062
1.72545 | 1.09985 | 1.72662 | 1.26806 | 1.725 | 1.38214
1.72823 | 1.10016 | 1.72939 | 1.26886 | 1.72778 | 1.38092
1.73101 | 1.10016 | 1.73217 | 1.26962 | 1.73056 | 1.38092
1.73378 | 1.09955 | 1.73495 | 1.26896 | 1.73333 | 1.38123
1.73656 | 1.10046 | 1.73773 | 1.2699 | 1.73611 | 1.38062
1.73934 | 1.09955 | 1.7405 | 1.2697 | 1.73889 | 1.38123
1.74212 | 1.09985 | 1.74328 | 1.26865 | 1.74167 | 1.38214
1.7449 | 1.10046 | 1.74606 | 1.26992 | 1.74444 | 1.38123
1.74767 | 1.10077 | 1.74884 | 1.27038 | 1.74722 | 1.38092
1.75045 | 1.10016 | 1.75162 | 1.26982 | 1.75 | 1.38214
1.75323 | 1.10016 | 1.75439 | 1.27038 | 1.75278 | 1.38092
1.75601 | 1.10016 | 1.75717 | 1.27049 | 1.75556 | 1.38123
1.75878 | 1.10016 | 1.75995 | 1.2697 | 1.75833 | 1.38153
1.76156 | 1.10046 | 1.76273 | 1.26995 | 1.76111 | 1.38123
1.76434 | 1.10046 | 1.7655 | 1.27046 | 1.76389 | 1.38123
1.76712 | 1.09955 | 1.76828 | 1.27008 | 1.76667 | 1.38245
1.7699 | 1.10016 | 1.77106 | 1.26992 | 1.76944 | 1.38214
1.77267 | 1.10016 | 1.77384 | 1.27069 | 1.77222 | 1.38184
1.77545 | 1.10016 | 1.77662 | 1.27031 | 1.775 | 1.38214
1.77823 | 1.10016 | 1.77939 | 1.27064 | 1.77778 | 1.38214
1.78101 | 1.09985 | 1.78217 | 1.27051 | 1.78056 | 1.38153
1.78378 | 1.09955 | 1.78495 | 1.2697 | 1.78333 | 1.38245
1.78656 | 1.09985 | 1.78773 | 1.27053 | 1.78611 | 1.38184
1.78934 | 1.09985 | 1.7905 | 1.2714 | 1.78889 | 1.38214
1.79212 | 1.09955 | 1.79328 | 1.27056 | 1.79167 | 1.38275
1.7949 | 1.10107 | 1.79606 | 1.2711 | 1.79444 | 1.38245
1.79767 | 1.10016 | 1.79884 | 1.27112 | 1.79722 | 1.38184
1.80045 | 1.10016 | 1.80162 | 1.27002 | 1.8 | 1.38275
1.80323 | 1.10077 | 1.80439 | 1.27135 | 1.80278 | 1.38306
1.80601 | 1.10016 | 1.80717 | 1.2716 | 1.80556 | 1.38214
1.80878 | 1.10016 | 1.80995 | 1.27135 | 1.80833 | 1.38336
1.81156 | 1.10077 | 1.81273 | 1.27069 | 1.81111 | 1.38245
1.81434 | 1.09985 | 1.8155 | 1.27158 | 1.81389 | 1.38245
1.81712 | 1.09985 | 1.81828 | 1.27217 | 1.81667 | 1.38306
1.8199 | 1.09833 | 1.82106 | 1.2714 | 1.81944 | 1.38214
1.82267 | 1.10077 | 1.82384 | 1.2714 | 1.82222 | 1.38245
1.82545 | 1.10046 | 1.82662 | 1.27043 | 1.825 | 1.38336
1.82823 | 1.10107 | 1.82939 | 1.27171 | 1.82778 | 1.38245
1.83101 | 1.09955 | 1.83217 | 1.27224 | 1.83056 | 1.38214
1.83378 | 1.09985 | 1.83495 | 1.27135 | 1.83333 | 1.38306
1.83656 | 1.10077 | 1.83773 | 1.27184 | 1.83611 | 1.38306
1.83934 | 1.09985 | 1.8405 | 1.27202 | 1.83889 | 1.38275
1.84212 | 1.09955 | 1.84328 | 1.27148 | 1.84167 | 1.38367
1.8449 | 1.10016 | 1.84606 | 1.27176 | 1.84444 | 1.38306
1.84767 | 1.10016 | 1.84884 | 1.2728 | 1.84722 | 1.38275
1.85045 | 1.09924 | 1.85162 | 1.2726 | 1.85 | 1.38336
1.85323 | 1.09955 | 1.85439 | 1.27278 | 1.85278 | 1.38367
1.85601 | 1.09955 | 1.85717 | 1.2725 | 1.85556 | 1.38275
1.85878 | 1.09955 | 1.85995 | 1.27239 | 1.85833 | 1.38367
1.86156 | 1.10046 | 1.86273 | 1.27247 | 1.86111 | 1.38336
1.86434 | 1.09985 | 1.8655 | 1.27306 | 1.86389 | 1.38245
1.86712 | 1.09985 | 1.86828 | 1.27239 | 1.86667 | 1.38397
1.8699 | 1.10046 | 1.87106 | 1.27197 | 1.86944 | 1.38367
1.87267 | 1.10046 | 1.87384 | 1.2738 | 1.87222 | 1.38306
1.87545 | 1.10016 | 1.87662 | 1.27313 | 1.875 | 1.38336
1.87823 | 1.09985 | 1.87939 | 1.27288 | 1.87778 | 1.38336
1.88101 | 1.10016 | 1.88217 | 1.27349 | 1.88056 | 1.38367
1.88378 | 1.09924 | 1.88495 | 1.27239 | 1.88333 | 1.38397
1.88656 | 1.09985 | 1.88773 | 1.27278 | 1.88611 | 1.38306
1.88934 | 1.09924 | 1.8905 | 1.27285 | 1.88889 | 1.38306
1.89212 | 1.10016 | 1.89328 | 1.27287 | 1.89167 | 1.38367
1.8949 | 1.10107 | 1.89606 | 1.27343 | 1.89444 | 1.38367
1.89767 | 1.10107 | 1.89884 | 1.274 | 1.89722 | 1.38367
1.90045 | 1.09955 | 1.90162 | 1.27356 | 1.9 | 1.38367
1.90323 | 1.09924 | 1.90439 | 1.27356 | 1.90278 | 1.38367
1.90601 | 1.09924 | 1.90717 | 1.27402 | 1.90556 | 1.38306
1.90878 | 1.09985 | 1.90995 | 1.27328 | 1.90833 | 1.38428
1.91156 | 1.09985 | 1.91273 | 1.27387 | 1.91111 | 1.38336
1.91434 | 1.10046 | 1.9155 | 1.27354 | 1.91389 | 1.38336
1.91712 | 1.09924 | 1.91828 | 1.27369 | 1.91667 | 1.38397
1.9199 | 1.10016 | 1.92106 | 1.27397 | 1.91944 | 1.38397
1.92267 | 1.10046 | 1.92384 | 1.27387 | 1.92222 | 1.38367
1.92545 | 1.10046 | 1.92662 | 1.27387 | 1.925 | 1.38428
1.92823 | 1.10046 | 1.92939 | 1.27433 | 1.92778 | 1.38397
1.93101 | 1.09955 | 1.93217 | 1.27428 | 1.93056 | 1.38397
1.93378 | 1.09955 | 1.93495 | 1.27389 | 1.93333 | 1.38458
1.93656 | 1.10046 | 1.93773 | 1.27443 | 1.93611 | 1.38428
1.93934 | 1.10046 | 1.9405 | 1.27461 | 1.93889 | 1.38397
1.94212 | 1.10046 | 1.94328 | 1.27433 | 1.94167 | 1.38458
1.9449 | 1.10107 | 1.94606 | 1.27428 | 1.94444 | 1.38458
1.94767 | 1.10016 | 1.94884 | 1.27603 | 1.94722 | 1.38428
1.95045 | 1.10016 | 1.95162 | 1.2742 | 1.95 | 1.38489
1.95323 | 1.10046 | 1.95439 | 1.27458 | 1.95278 | 1.38428
1.95601 | 1.10077 | 1.95717 | 1.27486 | 1.95556 | 1.38428
1.95878 | 1.09985 | 1.95995 | 1.27483 | 1.95833 | 1.38489
1.96156 | 1.10077 | 1.96273 | 1.27534 | 1.96111 | 1.38458
1.96434 | 1.09985 | 1.9655 | 1.2758 | 1.96389 | 1.38428
1.96712 | 1.10046 | 1.96828 | 1.27526 | 1.96667 | 1.38489
1.9699 | 1.10107 | 1.97106 | 1.27601 | 1.96944 | 1.38428
1.97267 | 1.10077 | 1.97384 | 1.27619 | 1.97222 | 1.38367
1.97545 | 1.10016 | 1.97662 | 1.27519 | 1.975 | 1.38397
1.97823 | 1.10046 | 1.97939 | 1.27578 | 1.97778 | 1.38428
1.98101 | 1.10016 | 1.98217 | 1.27608 | 1.98056 | 1.38397
1.98378 | 1.09985 | 1.98495 | 1.27568 | 1.98333 | 1.38428
1.98656 | 1.10046 | 1.98773 | 1.27667 | 1.98611 | 1.38458
1.98934 | 1.10016 | 1.9905 | 1.27678 | 1.98889 | 1.38397
1.99212 | 1.10046 | 1.99328 | 1.27526 | 1.99167 | 1.38489
1.9949 | 1.10077 | 1.99606 | 1.27534 | 1.99444 | 1.38428
1.99767 | 1.09955 | 1.99884 | 1.27657 | 1.99722 | 1.38336
2.00045 | 1.09955 | 2.00162 | 1.27672 | 2 | 1.38489
2.00323 | 1.10046 | 2.00439 | 1.27629 | 2.00278 | 1.38489
2.00601 | 1.10016 | 2.00717 | 1.27608 | 2.00556 | 1.38428
2.00878 | 1.10046 | 2.00995 | 1.27583 | 2.00833 | 1.38458
2.01156 | 1.10016 | 2.01273 | 1.27588 | 2.01111 | 1.38397
2.01434 | 1.10046 | 2.0155 | 1.27743 | 2.01389 | 1.38367
2.01712 | 1.09985 | 2.01828 | 1.27687 | 2.01667 | 1.38519
2.0199 | 1.10016 | 2.02106 | 1.27713 | 2.01944 | 1.38458
2.02267 | 1.10046 | 2.02384 | 1.27741 | 2.02222 | 1.38428
2.02545 | 1.09955 | 2.02662 | 1.27682 | 2.025 | 1.38489
2.02823 | 1.09985 | 2.02939 | 1.27672 | 2.02778 | 1.38489
2.03101 | 1.10046 | 2.03217 | 1.278 | 2.03056 | 1.38367
2.03378 | 1.10046 | 2.03495 | 1.27646 | 2.03333 | 1.38489
2.03656 | 1.10077 | 2.03773 | 1.27715 | 2.03611 | 1.38428
2.03934 | 1.10016 | 2.0405 | 1.27731 | 2.03889 | 1.38428
2.04212 | 1.10077 | 2.04328 | 1.27748 | 2.04167 | 1.3855
2.0449 | 1.09924 | 2.04606 | 1.27802 | 2.04444 | 1.38458
2.04767 | 1.09955 | 2.04884 | 1.2784 | 2.04722 | 1.38458
2.05045 | 1.10077 | 2.05162 | 1.27675 | 2.05 | 1.3858
2.05323 | 1.10168 | 2.05439 | 1.27659 | 2.05278 | 1.38519
2.05601 | 1.10016 | 2.05717 | 1.27837 | 2.05556 | 1.38489
2.05878 | 1.09924 | 2.05995 | 1.27784 | 2.05833 | 1.3858
2.06156 | 1.09985 | 2.06273 | 1.27794 | 2.06111 | 1.38489
2.06434 | 1.09985 | 2.0655 | 1.27822 | 2.06389 | 1.38489
2.06712 | 1.09985 | 2.06828 | 1.27736 | 2.06667 | 1.3855
2.0699 | 1.10046 | 2.07106 | 1.27766 | 2.06944 | 1.3855
2.07267 | 1.10168 | 2.07384 | 1.27865 | 2.07222 | 1.3855
2.07545 | 1.09955 | 2.07662 | 1.27809 | 2.075 | 1.38641
2.07823 | 1.10046 | 2.07939 | 1.27837 | 2.07778 | 1.3858
2.08101 | 1.10016 | 2.08217 | 1.27809 | 2.08056 | 1.3855
2.08378 | 1.09924 | 2.08495 | 1.27748 | 2.08333 | 1.3858
2.08656 | 1.09985 | 2.08773 | 1.27832 | 2.08611 | 1.3855
2.08934 | 1.10077 | 2.0905 | 1.27845 | 2.08889 | 1.38519
2.09212 | 1.09985 | 2.09328 | 1.27781 | 2.09167 | 1.3855
2.0949 | 1.10046 | 2.09606 | 1.27862 | 2.09444 | 1.3858
2.09767 | 1.09985 | 2.09884 | 1.27919 | 2.09722 | 1.38519
2.10045 | 1.10016 | 2.10162 | 1.27809 | 2.1 | 1.38611
2.10323 | 1.10016 | 2.10439 | 1.27873 | 2.10278 | 1.3858
2.10601 | 1.09985 | 2.10717 | 1.27847 | 2.10556 | 1.3855
2.10878 | 1.09955 | 2.10995 | 1.27829 | 2.10833 | 1.3858
2.11156 | 1.09985 | 2.11273 | 1.27845 | 2.11111 | 1.3858
2.11434 | 1.10077 | 2.1155 | 1.27962 | 2.11389 | 1.3855
2.11712 | 1.09955 | 2.11828 | 1.27908 | 2.11667 | 1.38641
2.1199 | 1.10077 | 2.12106 | 1.27852 | 2.11944 | 1.38641
2.12267 | 1.10077 | 2.12384 | 1.27916 | 2.12222 | 1.38611
2.12545 | 1.10016 | 2.12662 | 1.2788 | 2.125 | 1.38702
2.12823 | 1.10107 | 2.12939 | 1.27824 | 2.12778 | 1.38611
2.13101 | 1.10046 | 2.13217 | 1.27977 | 2.13056 | 1.38519
2.13378 | 1.09985 | 2.13495 | 1.27858 | 2.13333 | 1.38641
2.13656 | 1.09955 | 2.13773 | 1.27923 | 2.13611 | 1.38611
2.13934 | 1.09985 | 2.1405 | 1.2801 | 2.13889 | 1.38611
2.14212 | 1.10016 | 2.14328 | 1.27995 | 2.14167 | 1.38672
2.1449 | 1.10138 | 2.14606 | 1.2789 | 2.14444 | 1.38641
2.14767 | 1.10107 | 2.14884 | 1.27975 | 2.14722 | 1.3855
2.15045 | 1.09955 | 2.15162 | 1.27911 | 2.15 | 1.38641
2.15323 | 1.10046 | 2.15439 | 1.2799 | 2.15278 | 1.38611
2.15601 | 1.10077 | 2.15717 | 1.2801 | 2.15556 | 1.38641
2.15878 | 1.09955 | 2.15995 | 1.27987 | 2.15833 | 1.38702
2.16156 | 1.10046 | 2.16273 | 1.2801 | 2.16111 | 1.38641
2.16434 | 1.10107 | 2.1655 | 1.28033 | 2.16389 | 1.3858
2.16712 | 1.10016 | 2.16828 | 1.27967 | 2.16667 | 1.38672
2.1699 | 1.10046 | 2.17106 | 1.2799 | 2.16944 | 1.38611
2.17267 | 1.09955 | 2.17384 | 1.28018 | 2.17222 | 1.38611
2.17545 | 1.09985 | 2.17662 | 1.2803 | 2.175 | 1.38672
2.17823 | 1.10107 | 2.17939 | 1.28053 | 2.17778 | 1.38702
2.18101 | 1.10046 | 2.18217 | 1.28122 | 2.18056 | 1.38611
2.18378 | 1.10077 | 2.18495 | 1.28082 | 2.18333 | 1.38702
2.18656 | 1.10107 | 2.18773 | 1.28051 | 2.18611 | 1.38733
2.18934 | 1.10077 | 2.1905 | 1.28043 | 2.18889 | 1.38611
2.19212 | 1.10046 | 2.19328 | 1.28056 | 2.19167 | 1.38641
2.1949 | 1.10016 | 2.19606 | 1.28056 | 2.19444 | 1.38702
2.19767 | 1.09985 | 2.19884 | 1.28151 | 2.19722 | 1.38672
2.20045 | 1.09985 | 2.20162 | 1.28106 | 2.2 | 1.38733
2.20323 | 1.09985 | 2.20439 | 1.28143 | 2.20278 | 1.38702
2.20601 | 1.10077 | 2.20717 | 1.28181 | 2.20556 | 1.38611
2.20878 | 1.10077 | 2.20995 | 1.28069 | 2.20833 | 1.38733
2.21156 | 1.10077 | 2.21273 | 1.28079 | 2.21111 | 1.38702
2.21434 | 1.10077 | 2.2155 | 1.28186 | 2.21389 | 1.38702
2.21712 | 1.10046 | 2.21828 | 1.2816 | 2.21667 | 1.38702
2.2199 | 1.09985 | 2.22106 | 1.28145 | 2.21944 | 1.38672
2.22267 | 1.09955 | 2.22384 | 1.28173 | 2.22222 | 1.38641
2.22545 | 1.09863 | 2.22662 | 1.28104 | 2.225 | 1.38733
2.22823 | 1.10077 | 2.22939 | 1.28155 | 2.22778 | 1.38733
2.23101 | 1.10107 | 2.23217 | 1.28255 | 2.23056 | 1.38763
2.23378 | 1.10107 | 2.23495 | 1.28191 | 2.23333 | 1.38733
2.23656 | 1.10077 | 2.23773 | 1.28145 | 2.23611 | 1.38702
2.23934 | 1.09985 | 2.2405 | 1.28324 | 2.23889 | 1.38702
2.24212 | 1.10016 | 2.24328 | 1.28247 | 2.24167 | 1.38733
2.2449 | 1.09985 | 2.24606 | 1.28247 | 2.24444 | 1.38733
2.24767 | 1.09985 | 2.24884 | 1.2829 | 2.24722 | 1.38672
2.25045 | 1.10046 | 2.25162 | 1.28101 | 2.25 | 1.38794
2.25323 | 1.10016 | 2.25439 | 1.28114 | 2.25278 | 1.38824
2.25601 | 1.10046 | 2.25717 | 1.2826 | 2.25556 | 1.38641
2.25878 | 1.10046 | 2.25995 | 1.28231 | 2.25833 | 1.38763
2.26156 | 1.10077 | 2.26273 | 1.28249 | 2.26111 | 1.38794
2.26434 | 1.10077 | 2.2655 | 1.28257 | 2.26389 | 1.38733
2.26712 | 1.10046 | 2.26828 | 1.28214 | 2.26667 | 1.38763
2.2699 | 1.10046 | 2.27106 | 1.28244 | 2.26944 | 1.38794
2.27267 | 1.10046 | 2.27384 | 1.28344 | 2.27222 | 1.38702
2.27545 | 1.10107 | 2.27662 | 1.28315 | 2.275 | 1.38794
2.27823 | 1.09955 | 2.27939 | 1.2828 | 2.27778 | 1.38763
2.28101 | 1.10077 | 2.28217 | 1.28313 | 2.28056 | 1.38733
2.28378 | 1.10016 | 2.28495 | 1.2829 | 2.28333 | 1.38824
2.28656 | 1.10016 | 2.28773 | 1.28361 | 2.28611 | 1.38763
2.28934 | 1.10046 | 2.2905 | 1.28392 | 2.28889 | 1.38702
2.29212 | 1.10077 | 2.29328 | 1.28356 | 2.29167 | 1.38763
2.2949 | 1.10077 | 2.29606 | 1.28379 | 2.29444 | 1.38824
2.29767 | 1.10046 | 2.29884 | 1.2842 | 2.29722 | 1.38702
2.30045 | 1.10046 | 2.30162 | 1.28422 | 2.3 | 1.38763
2.30323 | 1.10107 | 2.30439 | 1.28379 | 2.30278 | 1.38794
2.30601 | 1.10107 | 2.30717 | 1.2841 | 2.30556 | 1.38702
2.30878 | 1.09985 | 2.30995 | 1.28353 | 2.30833 | 1.38763
2.31156 | 1.10016 | 2.31273 | 1.28308 | 2.31111 | 1.38855
2.31434 | 1.09985 | 2.3155 | 1.28397 | 2.31389 | 1.38763
2.31712 | 1.09955 | 2.31828 | 1.28412 | 2.31667 | 1.38763
2.3199 | 1.09985 | 2.32106 | 1.28369 | 2.31944 | 1.38794
2.32267 | 1.10046 | 2.32384 | 1.28427 | 2.32222 | 1.38702
2.32545 | 1.09985 | 2.32662 | 1.28412 | 2.325 | 1.38794
2.32823 | 1.09985 | 2.32939 | 1.28412 | 2.32778 | 1.38794
2.33101 | 1.09985 | 2.33217 | 1.28507 | 2.33056 | 1.38763
2.33378 | 1.10016 | 2.33495 | 1.28458 | 2.33333 | 1.38824
2.33656 | 1.10046 | 2.33773 | 1.2844 | 2.33611 | 1.38885
2.33934 | 1.10016 | 2.3405 | 1.28456 | 2.33889 | 1.38763
2.34212 | 1.10016 | 2.34328 | 1.28445 | 2.34167 | 1.38824
2.3449 | 1.10016 | 2.34606 | 1.28417 | 2.34444 | 1.38824
2.34767 | 1.10046 | 2.34884 | 1.28527 | 2.34722 | 1.38794
2.35045 | 1.09985 | 2.35162 | 1.28534 | 2.35 | 1.38855
2.35323 | 1.10016 | 2.35439 | 1.28399 | 2.35278 | 1.38885
2.35601 | 1.10077 | 2.35717 | 1.28453 | 2.35556 | 1.38733
2.35878 | 1.09955 | 2.35995 | 1.28534 | 2.35833 | 1.38855
2.36156 | 1.09863 | 2.36273 | 1.28547 | 2.36111 | 1.38855
2.36434 | 1.09924 | 2.3655 | 1.28573 | 2.36389 | 1.38824
2.36712 | 1.10168 | 2.36828 | 1.2847 | 2.36667 | 1.38855
2.3699 | 1.09863 | 2.37106 | 1.2846 | 2.36944 | 1.38855
2.37267 | 1.09833 | 2.37384 | 1.28499 | 2.37222 | 1.38824
2.37545 | 1.10016 | 2.37662 | 1.28593 | 2.375 | 1.38855
2.37823 | 1.09985 | 2.37939 | 1.28565 | 2.37778 | 1.38855
2.38101 | 1.10077 | 2.38217 | 1.2856 | 2.38056 | 1.38855
2.38378 | 1.10016 | 2.38495 | 1.28619 | 2.38333 | 1.38824
2.38656 | 1.10046 | 2.38773 | 1.28501 | 2.38611 | 1.38916
2.38934 | 1.10077 | 2.3905 | 1.28631 | 2.38889 | 1.38855
2.39212 | 1.09985 | 2.39328 | 1.28639 | 2.39167 | 1.38855
2.3949 | 1.09985 | 2.39606 | 1.28685 | 2.39444 | 1.38885
2.39767 | 1.10077 | 2.39884 | 1.28593 | 2.39722 | 1.38885
2.40045 | 1.09924 | 2.40162 | 1.28626 | 2.4 | 1.38916
2.40323 | 1.10046 | 2.40439 | 1.28555 | 2.40278 | 1.38916
2.40601 | 1.10077 | 2.40717 | 1.28636 | 2.40556 | 1.38885
2.40878 | 1.10016 | 2.40995 | 1.28631 | 2.40833 | 1.38855
2.41156 | 1.10016 | 2.41273 | 1.28565 | 2.41111 | 1.38947
2.41434 | 1.10046 | 2.4155 | 1.28649 | 2.41389 | 1.38885
2.41712 | 1.09985 | 2.41828 | 1.28613 | 2.41667 | 1.38916
2.4199 | 1.10077 | 2.42106 | 1.28626 | 2.41944 | 1.38947
2.42267 | 1.10046 | 2.42384 | 1.28695 | 2.42222 | 1.38885
2.42545 | 1.09985 | 2.42662 | 1.28697 | 2.425 | 1.38885
2.42823 | 1.10077 | 2.42939 | 1.28641 | 2.42778 | 1.39008
2.43101 | 1.10046 | 2.43217 | 1.28728 | 2.43056 | 1.38885
2.43378 | 1.09985 | 2.43495 | 1.287 | 2.43333 | 1.38916
2.43656 | 1.10046 | 2.43773 | 1.28631 | 2.43611 | 1.38977
2.43934 | 1.10046 | 2.4405 | 1.28771 | 2.43889 | 1.38885
2.44212 | 1.09985 | 2.44328 | 1.28717 | 2.44167 | 1.38885
2.4449 | 1.09924 | 2.44606 | 1.28674 | 2.44444 | 1.38977
2.44767 | 1.10046 | 2.44884 | 1.28786 | 2.44722 | 1.38916
2.45045 | 1.10138 | 2.45162 | 1.28842 | 2.45 | 1.38947
2.45323 | 1.09924 | 2.45439 | 1.28768 | 2.45278 | 1.39008
2.45601 | 1.09924 | 2.45717 | 1.2884 | 2.45556 | 1.38885
2.45878 | 1.09924 | 2.45995 | 1.28802 | 2.45833 | 1.38947
2.46156 | 1.10077 | 2.46273 | 1.28702 | 2.46111 | 1.39008
2.46434 | 1.10046 | 2.4655 | 1.28758 | 2.46389 | 1.38916
2.46712 | 1.10107 | 2.46828 | 1.28748 | 2.46667 | 1.38947
2.4699 | 1.10016 | 2.47106 | 1.28735 | 2.46944 | 1.39008
2.47267 | 1.10107 | 2.47384 | 1.28814 | 2.47222 | 1.38947
2.47545 | 1.09985 | 2.47662 | 1.28791 | 2.475 | 1.38977
2.47823 | 1.09955 | 2.47939 | 1.28794 | 2.47778 | 1.39038
2.48101 | 1.10046 | 2.48217 | 1.28822 | 2.48056 | 1.38947
2.48378 | 1.10077 | 2.48495 | 1.28826 | 2.48333 | 1.39008
2.48656 | 1.10046 | 2.48773 | 1.28735 | 2.48611 | 1.39038
2.48934 | 1.10138 | 2.4905 | 1.28786 | 2.48889 | 1.38977
2.49212 | 1.09955 | 2.49328 | 1.28839 | 2.49167 | 1.39008
2.4949 | 1.10016 | 2.49606 | 1.28804 | 2.49444 | 1.39038
2.49767 | 1.09955 | 2.49884 | 1.2888 | 2.49722 | 1.38977
2.50045 | 1.09955 | 2.50162 | 1.28794 | 2.5 | 1.39008
2.50323 | 1.10046 | 2.50439 | 1.28768 | 2.50278 | 1.39069
2.50601 | 1.10046 | 2.50717 | 1.28837 | 2.50556 | 1.38977
2.50878 | 1.10016 | 2.50995 | 1.28852 | 2.50833 | 1.39038
2.51156 | 1.09955 | 2.51273 | 1.28883 | 2.51111 | 1.39069
2.51434 | 1.09955 | 2.5155 | 1.28885 | 2.51389 | 1.38977
2.51712 | 1.09955 | 2.51828 | 1.28852 | 2.51667 | 1.39008
2.5199 | 1.09985 | 2.52106 | 1.28801 | 2.51944 | 1.39069
2.52267 | 1.09985 | 2.52384 | 1.28842 | 2.52222 | 1.39008
2.52545 | 1.10016 | 2.52662 | 1.28916 | 2.525 | 1.39008
2.52823 | 1.10046 | 2.52939 | 1.28898 | 2.52778 | 1.39099
2.53101 | 1.09985 | 2.53217 | 1.28878 | 2.53056 | 1.39038
2.53378 | 1.10046 | 2.53495 | 1.28883 | 2.53333 | 1.39038
2.53656 | 1.10016 | 2.53773 | 1.28855 | 2.53611 | 1.39038
2.53934 | 1.10016 | 2.5405 | 1.28982 | 2.53889 | 1.39008
2.54212 | 1.10046 | 2.54328 | 1.29 | 2.54167 | 1.39069
2.5449 | 1.10016 | 2.54606 | 1.28916 | 2.54444 | 1.39069
2.54767 | 1.10046 | 2.54884 | 1.28939 | 2.54722 | 1.39008
2.55045 | 1.09985 | 2.55162 | 1.2889 | 2.55 | 1.39038
2.55323 | 1.10016 | 2.55439 | 1.28944 | 2.55278 | 1.39069
2.55601 | 1.10138 | 2.55717 | 1.29023 | 2.55556 | 1.39008
2.55878 | 1.09985 | 2.55995 | 1.28994 | 2.55833 | 1.39069
2.56156 | 1.10046 | 2.56273 | 1.28913 | 2.56111 | 1.39099
2.56434 | 1.10016 | 2.5655 | 1.28941 | 2.56389 | 1.38977
2.56712 | 1.10046 | 2.56828 | 1.28946 | 2.56667 | 1.39038
2.5699 | 1.10016 | 2.57106 | 1.29013 | 2.56944 | 1.39069
2.57267 | 1.09924 | 2.57384 | 1.29008 | 2.57222 | 1.38977
2.57545 | 1.10046 | 2.57662 | 1.29 | 2.575 | 1.39008
2.57823 | 1.10229 | 2.57939 | 1.2899 | 2.57778 | 1.3913
2.58101 | 1.09924 | 2.58217 | 1.29056 | 2.58056 | 1.39038
2.58378 | 1.09955 | 2.58495 | 1.29176 | 2.58333 | 1.39069
2.58656 | 1.10107 | 2.58773 | 1.2899 | 2.58611 | 1.3913
2.58934 | 1.10107 | 2.5905 | 1.29102 | 2.58889 | 1.39038
2.59212 | 1.10077 | 2.59328 | 1.29081 | 2.59167 | 1.39038
2.5949 | 1.09985 | 2.59606 | 1.29002 | 2.59444 | 1.39099
2.59767 | 1.10077 | 2.59884 | 1.29056 | 2.59722 | 1.39038
2.60045 | 1.09985 | 2.60162 | 1.29132 | 2.6 | 1.39038
2.60323 | 1.09985 | 2.60439 | 1.29025 | 2.60278 | 1.39099
2.60601 | 1.09985 | 2.60717 | 1.29074 | 2.60556 | 1.39069
2.60878 | 1.10016 | 2.60995 | 1.29112 | 2.60833 | 1.39038
2.61156 | 1.09955 | 2.61273 | 1.29012 | 2.61111 | 1.39069
2.61434 | 1.10046 | 2.6155 | 1.29145 | 2.61389 | 1.39038
2.61712 | 1.10016 | 2.61828 | 1.29097 | 2.61667 | 1.39008
2.6199 | 1.09955 | 2.62106 | 1.29081 | 2.61944 | 1.3916
2.62267 | 1.10016 | 2.62384 | 1.29163 | 2.62222 | 1.39069
2.62545 | 1.10016 | 2.62662 | 1.29099 | 2.625 | 1.39099
2.62823 | 1.09985 | 2.62939 | 1.29168 | 2.62778 | 1.3913
2.63101 | 1.09985 | 2.63217 | 1.29165 | 2.63056 | 1.39038
2.63378 | 1.09924 | 2.63495 | 1.29165 | 2.63333 | 1.39008
2.63656 | 1.09985 | 2.63773 | 1.29084 | 2.63611 | 1.39099
2.63934 | 1.10077 | 2.6405 | 1.29222 | 2.63889 | 1.39069
2.64212 | 1.10046 | 2.64328 | 1.29117 | 2.64167 | 1.39008
2.6449 | 1.10016 | 2.64606 | 1.29132 | 2.64444 | 1.3916
2.64767 | 1.10016 | 2.64884 | 1.29211 | 2.64722 | 1.39038
2.65045 | 1.10016 | 2.65162 | 1.29185 | 2.65 | 1.39038
2.65323 | 1.10046 | 2.65439 | 1.29137 | 2.65278 | 1.3916
2.65601 | 1.10046 | 2.65717 | 1.29176 | 2.65556 | 1.39099
2.65878 | 1.10016 | 2.65995 | 1.29112 | 2.65833 | 1.39069
2.66156 | 1.09985 | 2.66273 | 1.29124 | 2.66111 | 1.3916
2.66434 | 1.10077 | 2.6655 | 1.29165 | 2.66389 | 1.39099
2.66712 | 1.10016 | 2.66828 | 1.29214 | 2.66667 | 1.3913
2.6699 | 1.10046 | 2.67106 | 1.29155 | 2.66944 | 1.39191
2.67267 | 1.10077 | 2.67384 | 1.29249 | 2.67222 | 1.3913
2.67545 | 1.09985 | 2.67662 | 1.29203 | 2.675 | 1.3913
2.67823 | 1.09985 | 2.67939 | 1.29229 | 2.67778 | 1.39221
2.68101 | 1.10046 | 2.68217 | 1.2928 | 2.68056 | 1.3913
2.68378 | 1.09924 | 2.68495 | 1.29254 | 2.68333 | 1.3913
2.68656 | 1.10046 | 2.68773 | 1.2916 | 2.68611 | 1.39191
2.68934 | 1.10077 | 2.6905 | 1.29231 | 2.68889 | 1.3913
2.69212 | 1.09955 | 2.69328 | 1.29185 | 2.69167 | 1.3916
2.6949 | 1.09924 | 2.69606 | 1.29173 | 2.69444 | 1.39221
2.69767 | 1.09955 | 2.69884 | 1.29241 | 2.69722 | 1.3916
2.70045 | 1.10046 | 2.70162 | 1.29272 | 2.7 | 1.3913
2.70323 | 1.10016 | 2.70439 | 1.29264 | 2.70278 | 1.39191
2.70601 | 1.10046 | 2.70717 | 1.29272 | 2.70556 | 1.3916
2.70878 | 1.09985 | 2.70995 | 1.29331 | 2.70833 | 1.3916
2.71156 | 1.09985 | 2.71273 | 1.29251 | 2.71111 | 1.39252
2.71434 | 1.10077 | 2.7155 | 1.29275 | 2.71389 | 1.39191
2.71712 | 1.10046 | 2.71828 | 1.29331 | 2.71667 | 1.3913
2.7199 | 1.10046 | 2.72106 | 1.29203 | 2.71944 | 1.39282
2.72267 | 1.09985 | 2.72384 | 1.29278 | 2.72222 | 1.39191
2.72545 | 1.09955 | 2.72662 | 1.29346 | 2.725 | 1.39221
2.72823 | 1.10077 | 2.72939 | 1.29264 | 2.72778 | 1.39252
2.73101 | 1.10138 | 2.73217 | 1.29331 | 2.73056 | 1.39252
2.73378 | 1.10016 | 2.73495 | 1.29381 | 2.73333 | 1.39191
2.73656 | 1.09863 | 2.73773 | 1.29236 | 2.73611 | 1.39313
2.73934 | 1.10046 | 2.7405 | 1.29331 | 2.73889 | 1.39221
2.74212 | 1.10077 | 2.74328 | 1.2927 | 2.74167 | 1.39252
2.7449 | 1.10138 | 2.74606 | 1.29318 | 2.74444 | 1.39374
2.74767 | 1.10046 | 2.74884 | 1.29326 | 2.74722 | 1.39252
2.75045 | 1.09894 | 2.75162 | 1.29366 | 2.75 | 1.39221
2.75323 | 1.09894 | 2.75439 | 1.2929 | 2.75278 | 1.39313
2.75601 | 1.10077 | 2.75717 | 1.29351 | 2.75556 | 1.39191
2.75878 | 1.10046 | 2.75995 | 1.29338 | 2.75833 | 1.39221
2.76156 | 1.10016 | 2.76273 | 1.29353 | 2.76111 | 1.39252
2.76434 | 1.10016 | 2.7655 | 1.29363 | 2.76389 | 1.39252
2.76712 | 1.09985 | 2.76828 | 1.29368 | 2.76667 | 1.39191
2.7699 | 1.10016 | 2.77106 | 1.29361 | 2.76944 | 1.39343
2.77267 | 1.10077 | 2.77384 | 1.294 | 2.77222 | 1.39282
2.77545 | 1.10077 | 2.77662 | 1.29379 | 2.775 | 1.39282
2.77823 | 1.09985 | 2.77939 | 1.29366 | 2.77778 | 1.39313
2.78101 | 1.09985 | 2.78217 | 1.2945 | 2.78056 | 1.39282
2.78378 | 1.09955 | 2.78495 | 1.29424 | 2.78333 | 1.39313
2.78656 | 1.10016 | 2.78773 | 1.29366 | 2.78611 | 1.39282
2.78934 | 1.10077 | 2.7905 | 1.29473 | 2.78889 | 1.39252
2.79212 | 1.10046 | 2.79328 | 1.29494 | 2.79167 | 1.39221
2.7949 | 1.10046 | 2.79606 | 1.29379 | 2.79444 | 1.39282
2.79767 | 1.09985 | 2.79884 | 1.29488 | 2.79722 | 1.39282
2.80045 | 1.09894 | 2.80162 | 1.29491 | 2.8 | 1.39282
2.80323 | 1.09955 | 2.80439 | 1.29409 | 2.80278 | 1.39282
2.80601 | 1.10107 | 2.80717 | 1.2942 | 2.80556 | 1.39282
2.80878 | 1.10077 | 2.80995 | 1.29514 | 2.80833 | 1.39282
2.81156 | 1.10016 | 2.81273 | 1.29397 | 2.81111 | 1.39313
2.81434 | 1.10046 | 2.8155 | 1.29424 | 2.81389 | 1.39252
2.81712 | 1.10046 | 2.81828 | 1.29519 | 2.81667 | 1.39252
2.8199 | 1.10077 | 2.82106 | 1.29455 | 2.81944 | 1.39282
2.82267 | 1.10077 | 2.82384 | 1.29545 | 2.82222 | 1.39252
2.82545 | 1.10077 | 2.82662 | 1.29522 | 2.825 | 1.39282
2.82823 | 1.09955 | 2.82939 | 1.29445 | 2.82778 | 1.39313
2.83101 | 1.10016 | 2.83217 | 1.29522 | 2.83056 | 1.39282
2.83378 | 1.10016 | 2.83495 | 1.29595 | 2.83333 | 1.39282
2.83656 | 1.10016 | 2.83773 | 1.2945 | 2.83611 | 1.39374
2.83934 | 1.10046 | 2.8405 | 1.2942 | 2.83889 | 1.39313
2.84212 | 1.10016 | 2.84328 | 1.29496 | 2.84167 | 1.39282
2.8449 | 1.09924 | 2.84606 | 1.29504 | 2.84444 | 1.39343
2.84767 | 1.10046 | 2.84884 | 1.29595 | 2.84722 | 1.39313
2.85045 | 1.10016 | 2.85162 | 1.296 | 2.85 | 1.39252
2.85323 | 1.09985 | 2.85439 | 1.29512 | 2.85278 | 1.39343
2.85601 | 1.10046 | 2.85717 | 1.29524 | 2.85556 | 1.39252
2.85878 | 1.10046 | 2.85995 | 1.29527 | 2.85833 | 1.39343
2.86156 | 1.10046 | 2.86273 | 1.29514 | 2.86111 | 1.39374
2.86434 | 1.10016 | 2.8655 | 1.29626 | 2.86389 | 1.39343
2.86712 | 1.10016 | 2.86828 | 1.29639 | 2.86667 | 1.39313
2.8699 | 1.09985 | 2.87106 | 1.29514 | 2.86944 | 1.39404
2.87267 | 1.10077 | 2.87384 | 1.29542 | 2.87222 | 1.39343
2.87545 | 1.09985 | 2.87662 | 1.29649 | 2.875 | 1.39343
2.87823 | 1.10016 | 2.87939 | 1.29562 | 2.87778 | 1.39404
2.88101 | 1.10107 | 2.88217 | 1.29585 | 2.88056 | 1.39343
2.88378 | 1.10077 | 2.88495 | 1.2956 | 2.88333 | 1.39343
2.88656 | 1.10077 | 2.88773 | 1.29557 | 2.88611 | 1.39404
2.88934 | 1.10077 | 2.8905 | 1.29613 | 2.88889 | 1.39343
2.89212 | 1.10016 | 2.89328 | 1.29669 | 2.89167 | 1.39343
2.8949 | 1.10046 | 2.89606 | 1.29565 | 2.89444 | 1.39435
2.89767 | 1.09985 | 2.89884 | 1.29613 | 2.89722 | 1.39374
2.90045 | 1.10046 | 2.90162 | 1.29664 | 2.9 | 1.39374
2.90323 | 1.10016 | 2.90439 | 1.29608 | 2.90278 | 1.39465
2.90601 | 1.10016 | 2.90717 | 1.29618 | 2.90556 | 1.39374
2.90878 | 1.10107 | 2.90995 | 1.29661 | 2.90833 | 1.39313
2.91156 | 1.09985 | 2.91273 | 1.29595 | 2.91111 | 1.39374
2.91434 | 1.10138 | 2.9155 | 1.29621 | 2.91389 | 1.39374
2.91712 | 1.10046 | 2.91828 | 1.29664 | 2.91667 | 1.39343
2.9199 | 1.10107 | 2.92106 | 1.29626 | 2.91944 | 1.39404
2.92267 | 1.10107 | 2.92384 | 1.29705 | 2.92222 | 1.39404
2.92545 | 1.09955 | 2.92662 | 1.29725 | 2.925 | 1.39282
2.92823 | 1.10077 | 2.92939 | 1.2971 | 2.92778 | 1.39435
2.93101 | 1.10138 | 2.93217 | 1.29653 | 2.93056 | 1.39404
2.93378 | 1.10107 | 2.93495 | 1.29682 | 2.93333 | 1.39282
2.93656 | 1.10016 | 2.93773 | 1.29656 | 2.93611 | 1.39465
2.93934 | 1.10016 | 2.9405 | 1.29608 | 2.93889 | 1.39404
2.94212 | 1.10016 | 2.94328 | 1.29687 | 2.94167 | 1.39374
2.9449 | 1.09924 | 2.94606 | 1.29687 | 2.94444 | 1.39374
2.94767 | 1.10107 | 2.94884 | 1.29827 | 2.94722 | 1.39435
2.95045 | 1.10046 | 2.95162 | 1.29814 | 2.95 | 1.39374
2.95323 | 1.10016 | 2.95439 | 1.29756 | 2.95278 | 1.39435
2.95601 | 1.10077 | 2.95717 | 1.29722 | 2.95556 | 1.39526
2.95878 | 1.10077 | 2.95995 | 1.29778 | 2.95833 | 1.39435
2.96156 | 1.09955 | 2.96273 | 1.29773 | 2.96111 | 1.39496
2.96434 | 1.09985 | 2.9655 | 1.29799 | 2.96389 | 1.39465
2.96712 | 1.10077 | 2.96828 | 1.29812 | 2.96667 | 1.39435
2.9699 | 1.09985 | 2.97106 | 1.2974 | 2.96944 | 1.39496
2.97267 | 1.10138 | 2.97384 | 1.29766 | 2.97222 | 1.39435
2.97545 | 1.10077 | 2.97662 | 1.29809 | 2.975 | 1.39435
2.97823 | 1.09955 | 2.97939 | 1.29768 | 2.97778 | 1.39496
2.98101 | 1.10016 | 2.98217 | 1.29827 | 2.98056 | 1.39435
2.98378 | 1.10077 | 2.98495 | 1.29903 | 2.98333 | 1.39404
2.98656 | 1.09985 | 2.98773 | 1.29799 | 2.98611 | 1.39557
2.98934 | 1.10046 | 2.9905 | 1.29824 | 2.98889 | 1.39496
2.99212 | 1.10077 | 2.99328 | 1.29852 | 2.99167 | 1.39435
2.9949 | 1.10016 | 2.99606 | 1.29732 | 2.99444 | 1.39526
2.99767 | 1.10016 | 2.99884 | 1.29768 | 2.99722 | 1.39465
3.00045 | 1.09985 | 3.00162 | 1.2986 | 3 | 1.39435
3.00323 | 1.09955 | 3.00439 | 1.29836 | 3.00278 | 1.39526
3.00601 | 1.10046 | 3.00717 | 1.29812 | 3.00556 | 1.39496
3.00878 | 1.10046 | 3.00995 | 1.29799 | 3.00833 | 1.39404
3.01156 | 1.09985 | 3.01273 | 1.29714 | 3.01111 | 1.39496
3.01434 | 1.10077 | 3.0155 | 1.29883 | 3.01389 | 1.39496
3.01712 | 1.10016 | 3.01828 | 1.29875 | 3.01667 | 1.39435
3.0199 | 1.10046 | 3.02106 | 1.29791 | 3.01944 | 1.39557
3.02267 | 1.10077 | 3.02384 | 1.29799 | 3.02222 | 1.39496
3.02545 | 1.10046 | 3.02662 | 1.29905 | 3.025 | 1.39496
3.02823 | 1.09985 | 3.02939 | 1.29819 | 3.02778 | 1.39496
3.03101 | 1.09985 | 3.03217 | 1.29844 | 3.03056 | 1.39496
3.03378 | 1.10046 | 3.03495 | 1.29944 | 3.03333 | 1.39465
3.03656 | 1.10107 | 3.03773 | 1.29812 | 3.03611 | 1.39496
3.03934 | 1.10046 | 3.0405 | 1.29799 | 3.03889 | 1.39496
3.04212 | 1.09985 | 3.04328 | 1.29954 | 3.04167 | 1.39404
3.0449 | 1.10046 | 3.04606 | 1.2986 | 3.04444 | 1.39526
3.04767 | 1.10016 | 3.04884 | 1.2986 | 3.04722 | 1.39526
3.05045 | 1.10077 | 3.05162 | 1.29916 | 3.05 | 1.39435
3.05323 | 1.09985 | 3.05439 | 1.29905 | 3.05278 | 1.39557
3.05601 | 1.10016 | 3.05717 | 1.29903 | 3.05556 | 1.39526
3.05878 | 1.10077 | 3.05995 | 1.29946 | 3.05833 | 1.39526
3.06156 | 1.10016 | 3.06273 | 1.29862 | 3.06111 | 1.39526
3.06434 | 1.10016 | 3.0655 | 1.299 | 3.06389 | 1.39587
3.06712 | 1.10107 | 3.06828 | 1.29949 | 3.06667 | 1.39496
3.0699 | 1.10016 | 3.07106 | 1.29898 | 3.06944 | 1.39496
3.07267 | 1.10107 | 3.07384 | 1.29921 | 3.07222 | 1.39496
3.07545 | 1.10107 | 3.07662 | 1.29934 | 3.075 | 1.39465
3.07823 | 1.10046 | 3.07939 | 1.29865 | 3.07778 | 1.39526
3.08101 | 1.09985 | 3.08217 | 1.29844 | 3.08056 | 1.39587
3.08378 | 1.09955 | 3.08495 | 1.29918 | 3.08333 | 1.39526
3.08656 | 1.10107 | 3.08773 | 1.29911 | 3.08611 | 1.39618
3.08934 | 1.10107 | 3.0905 | 1.29895 | 3.08889 | 1.39587
3.09212 | 1.10107 | 3.09328 | 1.29949 | 3.09167 | 1.39557
3.0949 | 1.09985 | 3.09606 | 1.2998 | 3.09444 | 1.39618
3.09767 | 1.10016 | 3.09884 | 1.2998 | 3.09722 | 1.39618
3.10045 | 1.10016 | 3.10162 | 1.29959 | 3.1 | 1.39557
3.10323 | 1.10077 | 3.10439 | 1.29832 | 3.10278 | 1.39618
3.10601 | 1.10168 | 3.10717 | 1.29934 | 3.10556 | 1.39557
3.10878 | 1.10077 | 3.10995 | 1.30038 | 3.10833 | 1.39557
3.11156 | 1.10016 | 3.11273 | 1.29987 | 3.11111 | 1.39648
3.11434 | 1.09924 | 3.1155 | 1.30025 | 3.11389 | 1.39648
3.11712 | 1.10046 | 3.11828 | 1.30012 | 3.11667 | 1.39557
3.1199 | 1.10046 | 3.12106 | 1.29941 | 3.11944 | 1.39679
3.12267 | 1.10229 | 3.12384 | 1.29934 | 3.12222 | 1.39648
3.12545 | 1.10138 | 3.12662 | 1.30049 | 3.125 | 1.39557
3.12823 | 1.09894 | 3.12939 | 1.30012 | 3.12778 | 1.39679
3.13101 | 1.10107 | 3.13217 | 1.30028 | 3.13056 | 1.39618
3.13378 | 1.10016 | 3.13495 | 1.30066 | 3.13333 | 1.39587
3.13656 | 1.10016 | 3.13773 | 1.30028 | 3.13611 | 1.39679
3.13934 | 1.10168 | 3.1405 | 1.30033 | 3.13889 | 1.39648
3.14212 | 1.10077 | 3.14328 | 1.30135 | 3.14167 | 1.39526
3.1449 | 1.10077 | 3.14606 | 1.30028 | 3.14444 | 1.39648
3.14767 | 1.10077 | 3.14884 | 1.30049 | 3.14722 | 1.39648
3.15045 | 1.10077 | 3.15162 | 1.30094 | 3.15 | 1.39587
3.15323 | 1.10046 | 3.15439 | 1.30086 | 3.15278 | 1.39648
3.15601 | 1.10046 | 3.15717 | 1.30142 | 3.15556 | 1.39709
3.15878 | 1.10107 | 3.15995 | 1.30168 | 3.15833 | 1.39618
3.16156 | 1.10046 | 3.16273 | 1.30102 | 3.16111 | 1.39709
3.16434 | 1.10077 | 3.1655 | 1.30086 | 3.16389 | 1.39709
3.16712 | 1.10016 | 3.16828 | 1.30193 | 3.16667 | 1.39648
3.1699 | 1.09955 | 3.17106 | 1.30142 | 3.16944 | 1.39648
3.17267 | 1.10016 | 3.17384 | 1.3012 | 3.17222 | 1.39679
3.17545 | 1.10046 | 3.17662 | 1.30237 | 3.175 | 1.39618
3.17823 | 1.10046 | 3.17939 | 1.30137 | 3.17778 | 1.39679
3.18101 | 1.10138 | 3.18217 | 1.30145 | 3.18056 | 1.39679
3.18378 | 1.10138 | 3.18495 | 1.30168 | 3.18333 | 1.39618
3.18656 | 1.10107 | 3.18773 | 1.30129 | 3.18611 | 1.39679
3.18934 | 1.10138 | 3.1905 | 1.30166 | 3.18889 | 1.39679
3.19212 | 1.10077 | 3.19328 | 1.30125 | 3.19167 | 1.39648
3.1949 | 1.10046 | 3.19606 | 1.30142 | 3.19444 | 1.39679
3.19767 | 1.10046 | 3.19884 | 1.30211 | 3.19722 | 1.39679
3.20045 | 1.10046 | 3.20162 | 1.30221 | 3.2 | 1.39618
3.20323 | 1.10016 | 3.20439 | 1.30175 | 3.20278 | 1.39679
3.20601 | 1.10016 | 3.20717 | 1.3019 | 3.20556 | 1.3974
3.20878 | 1.10077 | 3.20995 | 1.30214 | 3.20833 | 1.39618
3.21156 | 1.10046 | 3.21273 | 1.30178 | 3.21111 | 1.39709
3.21434 | 1.10077 | 3.2155 | 1.30153 | 3.21389 | 1.39801
3.21712 | 1.10077 | 3.21828 | 1.30303 | 3.21667 | 1.39679
3.2199 | 1.10046 | 3.22106 | 1.30234 | 3.21944 | 1.3974
3.22267 | 1.10168 | 3.22384 | 1.30173 | 3.22222 | 1.39709
3.22545 | 1.10107 | 3.22662 | 1.3028 | 3.225 | 1.39648
3.22823 | 1.10016 | 3.22939 | 1.30244 | 3.22778 | 1.39679
3.23101 | 1.10077 | 3.23217 | 1.30216 | 3.23056 | 1.39709
3.23378 | 1.10016 | 3.23495 | 1.303 | 3.23333 | 1.39648
3.23656 | 1.10046 | 3.23773 | 1.30206 | 3.23611 | 1.39709
3.23934 | 1.10046 | 3.2405 | 1.30257 | 3.23889 | 1.39709
3.24212 | 1.10046 | 3.24328 | 1.3029 | 3.24167 | 1.39679
3.2449 | 1.10077 | 3.24606 | 1.30259 | 3.24444 | 1.39771
3.24767 | 1.10016 | 3.24884 | 1.30232 | 3.24722 | 1.39679
3.25045 | 1.10046 | 3.25162 | 1.30293 | 3.25 | 1.39679
3.25323 | 1.10046 | 3.25439 | 1.30251 | 3.25278 | 1.39709
3.25601 | 1.10046 | 3.25717 | 1.30285 | 3.25556 | 1.39709
3.25878 | 1.10077 | 3.25995 | 1.30303 | 3.25833 | 1.39648
3.26156 | 1.10046 | 3.26273 | 1.30349 | 3.26111 | 1.39709
3.26434 | 1.10046 | 3.2655 | 1.30244 | 3.26389 | 1.39771
3.26712 | 1.10016 | 3.26828 | 1.30275 | 3.26667 | 1.39679
3.2699 | 1.10046 | 3.27106 | 1.30236 | 3.26944 | 1.3974
3.27267 | 1.10077 | 3.27384 | 1.30277 | 3.27222 | 1.39771
3.27545 | 1.10046 | 3.27662 | 1.30374 | 3.275 | 1.39709
3.27823 | 1.09955 | 3.27939 | 1.30323 | 3.27778 | 1.39801
3.28101 | 1.10138 | 3.28217 | 1.3028 | 3.28056 | 1.39771
3.28378 | 1.10138 | 3.28495 | 1.30323 | 3.28333 | 1.39709
3.28656 | 1.10016 | 3.28773 | 1.30118 | 3.28611 | 1.39801
3.28934 | 1.10077 | 3.2905 | 1.30192 | 3.28889 | 1.39832
3.29212 | 1.10046 | 3.29328 | 1.30415 | 3.29167 | 1.3974
3.2949 | 1.10046 | 3.29606 | 1.30346 | 3.29444 | 1.39832
3.29767 | 1.10077 | 3.29884 | 1.30275 | 3.29722 | 1.39801
3.30045 | 1.10077 | 3.30162 | 1.30364 | 3.3 | 1.3974
3.30323 | 1.10046 | 3.30439 | 1.30343 | 3.30278 | 1.39862
3.30601 | 1.10046 | 3.30717 | 1.30338 | 3.30556 | 1.39801
3.30878 | 1.10107 | 3.30995 | 1.30397 | 3.30833 | 1.39679
3.31156 | 1.10016 | 3.31273 | 1.30356 | 3.31111 | 1.3974
3.31434 | 1.09985 | 3.3155 | 1.30346 | 3.31389 | 1.39801
3.31712 | 1.10107 | 3.31828 | 1.30394 | 3.31667 | 1.3974
3.3199 | 1.10077 | 3.32106 | 1.30251 | 3.31944 | 1.39801
3.32267 | 1.10046 | 3.32384 | 1.30295 | 3.32222 | 1.39801
3.32545 | 1.10077 | 3.32662 | 1.30366 | 3.325 | 1.3974
3.32823 | 1.10016 | 3.32939 | 1.30351 | 3.32778 | 1.39832
3.33101 | 1.10016 | 3.33217 | 1.30374 | 3.33056 | 1.39862
3.33378 | 1.10107 | 3.33495 | 1.30397 | 3.33333 | 1.39771
3.33656 | 1.10046 | 3.33773 | 1.30343 | 3.33611 | 1.39862
3.33934 | 1.10107 | 3.3405 | 1.30351 | 3.33889 | 1.39862
3.34212 | 1.10077 | 3.34328 | 1.30381 | 3.34167 | 1.39832
3.3449 | 1.09985 | 3.34606 | 1.30417 | 3.34444 | 1.39862
3.34767 | 1.10046 | 3.34884 | 1.30379 | 3.34722 | 1.39893
3.35045 | 1.10046 | 3.35162 | 1.30443 | 3.35 | 1.39801
3.35323 | 1.09955 | 3.35439 | 1.30374 | 3.35278 | 1.39832
3.35601 | 1.09894 | 3.35717 | 1.30358 | 3.35556 | 1.39923
3.35878 | 1.10077 | 3.35995 | 1.30425 | 3.35833 | 1.39832
3.36156 | 1.10077 | 3.36273 | 1.30422 | 3.36111 | 1.39862
3.36434 | 1.10016 | 3.3655 | 1.30374 | 3.36389 | 1.39923
3.36712 | 1.10077 | 3.36828 | 1.30427 | 3.36667 | 1.39893
3.3699 | 1.10016 | 3.37106 | 1.30417 | 3.36944 | 1.39893
3.37267 | 1.10046 | 3.37384 | 1.30435 | 3.37222 | 1.39954
3.37545 | 1.10077 | 3.37662 | 1.30476 | 3.375 | 1.39893
3.37823 | 1.10016 | 3.37939 | 1.30511 | 3.37778 | 1.39923
3.38101 | 1.10016 | 3.38217 | 1.30384 | 3.38056 | 1.39923
3.38378 | 1.10016 | 3.38495 | 1.30448 | 3.38333 | 1.39832
3.38656 | 1.10046 | 3.38773 | 1.30407 | 3.38611 | 1.39862
3.38934 | 1.10016 | 3.3905 | 1.30351 | 3.38889 | 1.39923
3.39212 | 1.10016 | 3.39328 | 1.3048 | 3.39167 | 1.39801
3.3949 | 1.10016 | 3.39606 | 1.30496 | 3.39444 | 1.39893
3.39767 | 1.10046 | 3.39884 | 1.30422 | 3.39722 | 1.39984
3.40045 | 1.10046 | 3.40162 | 1.30478 | 3.4 | 1.39893
3.40323 | 1.09985 | 3.40439 | 1.30399 | 3.40278 | 1.39862
3.40601 | 1.10107 | 3.40717 | 1.30384 | 3.40556 | 1.39923
3.40878 | 1.10077 | 3.40995 | 1.30463 | 3.40833 | 1.39862
3.41156 | 1.09985 | 3.41273 | 1.30416 | 3.41111 | 1.39893
3.41434 | 1.09985 | 3.4155 | 1.30455 | 3.41389 | 1.39923
3.41712 | 1.10077 | 3.41828 | 1.30549 | 3.41667 | 1.39832
3.4199 | 1.10046 | 3.42106 | 1.30529 | 3.41944 | 1.39893
3.42267 | 1.10046 | 3.42384 | 1.30514 | 3.42222 | 1.39893
3.42545 | 1.10077 | 3.42662 | 1.30519 | 3.425 | 1.39893
3.42823 | 1.10046 | 3.42939 | 1.30549 | 3.42778 | 1.39862
3.43101 | 1.10077 | 3.43217 | 1.30554 | 3.43056 | 1.39984
3.43378 | 1.10077 | 3.43495 | 1.30623 | 3.43333 | 1.39893
3.43656 | 1.10016 | 3.43773 | 1.30554 | 3.43611 | 1.39893
3.43934 | 1.10077 | 3.4405 | 1.30534 | 3.43889 | 1.39893
3.44212 | 1.10046 | 3.44328 | 1.30605 | 3.44167 | 1.39832
3.4449 | 1.10016 | 3.44606 | 1.30522 | 3.44444 | 1.39923
3.44767 | 1.10046 | 3.44884 | 1.30493 | 3.44722 | 1.39923
3.45045 | 1.10107 | 3.45162 | 1.30608 | 3.45 | 1.39862
3.45323 | 1.10046 | 3.45439 | 1.30595 | 3.45278 | 1.39923
3.45601 | 1.10107 | 3.45717 | 1.30546 | 3.45556 | 1.40015
3.45878 | 1.10107 | 3.45995 | 1.30567 | 3.45833 | 1.39954
3.46156 | 1.10016 | 3.46273 | 1.30541 | 3.46111 | 1.39923
3.46434 | 1.10046 | 3.4655 | 1.30511 | 3.46389 | 1.39984
3.46712 | 1.10077 | 3.46828 | 1.30666 | 3.46667 | 1.39862
3.4699 | 1.10077 | 3.47106 | 1.30631 | 3.46944 | 1.39984
3.47267 | 1.09985 | 3.47384 | 1.3059 | 3.47222 | 1.40015
3.47545 | 1.10138 | 3.47662 | 1.30621 | 3.475 | 1.39893
3.47823 | 1.10046 | 3.47939 | 1.3057 | 3.47778 | 1.39984
3.48101 | 1.10229 | 3.48217 | 1.3061 | 3.48056 | 1.40015
3.48378 | 1.10138 | 3.48495 | 1.30651 | 3.48333 | 1.39984
3.48656 | 1.10077 | 3.48773 | 1.30712 | 3.48611 | 1.39923
3.48934 | 1.10016 | 3.4905 | 1.30676 | 3.48889 | 1.40045
3.49212 | 1.10046 | 3.49328 | 1.30712 | 3.49167 | 1.39954
3.4949 | 1.10077 | 3.49606 | 1.30656 | 3.49444 | 1.39984
3.49767 | 1.10046 | 3.49884 | 1.30608 | 3.49722 | 1.40015
3.50045 | 1.10077 | 3.50162 | 1.30682 | 3.5 | 1.39954
3.50323 | 1.10046 | 3.50439 | 1.30659 | 3.50278 | 1.39984
3.50601 | 1.10138 | 3.50717 | 1.30626 | 3.50556 | 1.40045
3.50878 | 1.10138 | 3.50995 | 1.30674 | 3.50833 | 1.39923
3.51156 | 1.10077 | 3.51273 | 1.307 | 3.51111 | 1.40015
3.51434 | 1.10077 | 3.5155 | 1.306 | 3.51389 | 1.40015
3.51712 | 1.10107 | 3.51828 | 1.30682 | 3.51667 | 1.39954
3.5199 | 1.10077 | 3.52106 | 1.3073 | 3.51944 | 1.39984
3.52267 | 1.10077 | 3.52384 | 1.3062 | 3.52222 | 1.40106
3.52545 | 1.10077 | 3.52662 | 1.30717 | 3.525 | 1.39984
3.52823 | 1.10016 | 3.52939 | 1.30781 | 3.52778 | 1.40015
3.53101 | 1.10107 | 3.53217 | 1.3072 | 3.53056 | 1.40045
3.53378 | 1.10077 | 3.53495 | 1.30725 | 3.53333 | 1.39984
3.53656 | 1.10046 | 3.53773 | 1.30715 | 3.53611 | 1.39984
3.53934 | 1.10138 | 3.5405 | 1.30659 | 3.53889 | 1.40045
3.54212 | 1.10138 | 3.54328 | 1.30769 | 3.54167 | 1.39954
3.5449 | 1.10077 | 3.54606 | 1.30748 | 3.54444 | 1.39984
3.54767 | 1.10107 | 3.54884 | 1.30705 | 3.54722 | 1.40106
3.55045 | 1.10046 | 3.55162 | 1.3075 | 3.55 | 1.40045
3.55323 | 1.09955 | 3.55439 | 1.30791 | 3.55278 | 1.39984
3.55601 | 1.10077 | 3.55717 | 1.30722 | 3.55556 | 1.40045
3.55878 | 1.10168 | 3.55995 | 1.30745 | 3.55833 | 1.40015
3.56156 | 1.10107 | 3.56273 | 1.30806 | 3.56111 | 1.40076
3.56434 | 1.10046 | 3.5655 | 1.30722 | 3.56389 | 1.40106
3.56712 | 1.09924 | 3.56828 | 1.30834 | 3.56667 | 1.40045
3.5699 | 1.09863 | 3.57106 | 1.30824 | 3.56944 | 1.39984
3.57267 | 1.09924 | 3.57384 | 1.30737 | 3.57222 | 1.40106
3.57545 | 1.10138 | 3.57662 | 1.30849 | 3.575 | 1.39984
3.57823 | 1.10107 | 3.57939 | 1.30849 | 3.57778 | 1.40106
3.58101 | 1.10016 | 3.58217 | 1.30791 | 3.58056 | 1.40137
3.58378 | 1.09985 | 3.58495 | 1.3086 | 3.58333 | 1.40076
3.58656 | 1.10107 | 3.58773 | 1.30834 | 3.58611 | 1.40015
3.58934 | 1.10107 | 3.5905 | 1.30834 | 3.58889 | 1.40106
3.59212 | 1.10199 | 3.59328 | 1.30801 | 3.59167 | 1.40045
3.5949 | 1.10016 | 3.59606 | 1.30806 | 3.59444 | 1.40015
3.59767 | 1.10046 | 3.59884 | 1.30737 | 3.59722 | 1.40106
3.60045 | 1.10107 | 3.60162 | 1.30891 | 3.6 | 1.40076
3.60323 | 1.10077 | 3.60439 | 1.3088 | 3.60278 | 1.40015
3.60601 | 1.09985 | 3.60717 | 1.30793 | 3.60556 | 1.40106
3.60878 | 1.10107 | 3.60995 | 1.30862 | 3.60833 | 1.40045
3.61156 | 1.10077 | 3.61273 | 1.30837 | 3.61111 | 1.40076
3.61434 | 1.10077 | 3.6155 | 1.30809 | 3.61389 | 1.40137
3.61712 | 1.10077 | 3.61828 | 1.30862 | 3.61667 | 1.40106
3.6199 | 1.10138 | 3.62106 | 1.30811 | 3.61944 | 1.40106
3.62267 | 1.10077 | 3.62384 | 1.30798 | 3.62222 | 1.40198
3.62545 | 1.10138 | 3.62662 | 1.30822 | 3.625 | 1.40167
3.62823 | 1.10107 | 3.62939 | 1.30847 | 3.62778 | 1.40106
3.63101 | 1.10077 | 3.63217 | 1.30839 | 3.63056 | 1.40167
3.63378 | 1.10138 | 3.63495 | 1.30811 | 3.63333 | 1.40106
3.63656 | 1.10046 | 3.63773 | 1.30811 | 3.63611 | 1.40106
3.63934 | 1.10077 | 3.6405 | 1.30801 | 3.63889 | 1.40137
3.64212 | 1.10077 | 3.64328 | 1.30873 | 3.64167 | 1.40137
3.6449 | 1.10016 | 3.64606 | 1.30831 | 3.64444 | 1.40137
3.64767 | 1.10046 | 3.64884 | 1.30804 | 3.64722 | 1.40259
3.65045 | 1.10138 | 3.65162 | 1.3088 | 3.65 | 1.40167
3.65323 | 1.10016 | 3.65439 | 1.30834 | 3.65278 | 1.40106
3.65601 | 1.10016 | 3.65717 | 1.30748 | 3.65556 | 1.40198
3.65878 | 1.10077 | 3.65995 | 1.30987 | 3.65833 | 1.40137
3.66156 | 1.10107 | 3.66273 | 1.3099 | 3.66111 | 1.40167
3.66434 | 1.10168 | 3.6655 | 1.30831 | 3.66389 | 1.40167
3.66712 | 1.10168 | 3.66828 | 1.3087 | 3.66667 | 1.40167
3.6699 | 1.10168 | 3.67106 | 1.30946 | 3.66944 | 1.40137
3.67267 | 1.10107 | 3.67384 | 1.30888 | 3.67222 | 1.40228
3.67545 | 1.10107 | 3.67662 | 1.30954 | 3.675 | 1.40167
3.67823 | 1.10077 | 3.67939 | 1.30956 | 3.67778 | 1.40137
3.68101 | 1.10077 | 3.68217 | 1.30918 | 3.68056 | 1.40259
3.68378 | 1.10046 | 3.68495 | 1.30931 | 3.68333 | 1.40198
3.68656 | 1.09985 | 3.68773 | 1.30944 | 3.68611 | 1.40198
3.68934 | 1.10046 | 3.6905 | 1.30936 | 3.68889 | 1.40289
3.69212 | 1.10107 | 3.69328 | 1.31043 | 3.69167 | 1.40198
3.6949 | 1.10046 | 3.69606 | 1.30977 | 3.69444 | 1.40228
3.69767 | 1.10107 | 3.69884 | 1.30918 | 3.69722 | 1.40289
3.70045 | 1.10138 | 3.70162 | 1.30934 | 3.7 | 1.40198
3.70323 | 1.10077 | 3.70439 | 1.30956 | 3.70278 | 1.40167
3.70601 | 1.10077 | 3.70717 | 1.30854 | 3.70556 | 1.40289
3.70878 | 1.10077 | 3.70995 | 1.30949 | 3.70833 | 1.40228
3.71156 | 1.10138 | 3.71273 | 1.30961 | 3.71111 | 1.40228
3.71434 | 1.10077 | 3.7155 | 1.30913 | 3.71389 | 1.40259
3.71712 | 1.10107 | 3.71828 | 1.30931 | 3.71667 | 1.40228
3.7199 | 1.10077 | 3.72106 | 1.30987 | 3.71944 | 1.40228
3.72267 | 1.10016 | 3.72384 | 1.30964 | 3.72222 | 1.4032
3.72545 | 1.10138 | 3.72662 | 1.31041 | 3.725 | 1.40228
3.72823 | 1.10046 | 3.72939 | 1.3102 | 3.72778 | 1.40198
3.73101 | 1.10046 | 3.73217 | 1.30946 | 3.73056 | 1.40259
3.73378 | 1.10077 | 3.73495 | 1.31028 | 3.73333 | 1.40228
3.73656 | 1.10046 | 3.73773 | 1.31066 | 3.73611 | 1.40167
3.73934 | 1.10046 | 3.7405 | 1.30987 | 3.73889 | 1.4032
3.74212 | 1.10046 | 3.74328 | 1.31015 | 3.74167 | 1.40228
3.7449 | 1.10046 | 3.74606 | 1.31028 | 3.74444 | 1.40228
3.74767 | 1.10016 | 3.74884 | 1.30985 | 3.74722 | 1.40289
3.75045 | 1.10077 | 3.75162 | 1.30998 | 3.75 | 1.40259
3.75323 | 1.10107 | 3.75439 | 1.31046 | 3.75278 | 1.40198
3.75601 | 1.10077 | 3.75717 | 1.30992 | 3.75556 | 1.4032
3.75878 | 1.10199 | 3.75995 | 1.31043 | 3.75833 | 1.40289
3.76156 | 1.1026 | 3.76273 | 1.31048 | 3.76111 | 1.40259
3.76434 | 1.10107 | 3.7655 | 1.31 | 3.76389 | 1.40381
3.76712 | 1.10138 | 3.76828 | 1.30998 | 3.76667 | 1.40289
3.7699 | 1.10077 | 3.77106 | 1.31078 | 3.76944 | 1.40289
3.77267 | 1.10016 | 3.77384 | 1.31035 | 3.77222 | 1.4032
3.77545 | 1.10077 | 3.77662 | 1.31028 | 3.775 | 1.40289
3.77823 | 1.10077 | 3.77939 | 1.31086 | 3.77778 | 1.40289
3.78101 | 1.10016 | 3.78217 | 1.31063 | 3.78056 | 1.4032
3.78378 | 1.10077 | 3.78495 | 1.3113 | 3.78333 | 1.40259
3.78656 | 1.10077 | 3.78773 | 1.3113 | 3.78611 | 1.40259
3.78934 | 1.10046 | 3.7905 | 1.31066 | 3.78889 | 1.40289
3.79212 | 1.10077 | 3.79328 | 1.3113 | 3.79167 | 1.40198
3.7949 | 1.10138 | 3.79606 | 1.31147 | 3.79444 | 1.40228
3.79767 | 1.10138 | 3.79884 | 1.31078 | 3.79722 | 1.40381
3.80045 | 1.10138 | 3.80162 | 1.31089 | 3.8 | 1.40228
3.80323 | 1.10138 | 3.80439 | 1.31152 | 3.80278 | 1.40289
3.80601 | 1.10046 | 3.80717 | 1.31102 | 3.80556 | 1.4035
3.80878 | 1.10077 | 3.80995 | 1.31086 | 3.80833 | 1.4032
3.81156 | 1.10138 | 3.81273 | 1.31117 | 3.81111 | 1.40289
3.81434 | 1.10077 | 3.8155 | 1.31022 | 3.81389 | 1.40381
3.81712 | 1.10016 | 3.81828 | 1.31015 | 3.81667 | 1.4035
3.8199 | 1.10046 | 3.82106 | 1.31114 | 3.81944 | 1.40289
3.82267 | 1.10046 | 3.82384 | 1.31081 | 3.82222 | 1.40411
3.82545 | 1.10138 | 3.82662 | 1.31176 | 3.825 | 1.40259
3.82823 | 1.10077 | 3.82939 | 1.31152 | 3.82778 | 1.4032
3.83101 | 1.10138 | 3.83217 | 1.31099 | 3.83056 | 1.40381
3.83378 | 1.10107 | 3.83495 | 1.31137 | 3.83333 | 1.40381
3.83656 | 1.10168 | 3.83773 | 1.31181 | 3.83611 | 1.40289
3.83934 | 1.10046 | 3.8405 | 1.31112 | 3.83889 | 1.40411
3.84212 | 1.10138 | 3.84328 | 1.31091 | 3.84167 | 1.4035
3.8449 | 1.10138 | 3.84606 | 1.31198 | 3.84444 | 1.4032
3.84767 | 1.10077 | 3.84884 | 1.31109 | 3.84722 | 1.40411
3.85045 | 1.10138 | 3.85162 | 1.31035 | 3.85 | 1.4035
3.85323 | 1.10107 | 3.85439 | 1.31149 | 3.85278 | 1.4032
3.85601 | 1.10077 | 3.85717 | 1.31071 | 3.85556 | 1.40411
3.85878 | 1.10138 | 3.85995 | 1.31081 | 3.85833 | 1.4035
3.86156 | 1.10016 | 3.86273 | 1.31198 | 3.86111 | 1.40381
3.86434 | 1.10046 | 3.8655 | 1.31188 | 3.86389 | 1.40411
3.86712 | 1.10077 | 3.86828 | 1.31252 | 3.86667 | 1.4035
3.8699 | 1.10016 | 3.87106 | 1.31224 | 3.86944 | 1.40381
3.87267 | 1.10138 | 3.87384 | 1.31142 | 3.87222 | 1.40411
3.87545 | 1.10077 | 3.87662 | 1.31181 | 3.875 | 1.4035
3.87823 | 1.10138 | 3.87939 | 1.31216 | 3.87778 | 1.40289
3.88101 | 1.10107 | 3.88217 | 1.31144 | 3.88056 | 1.40411
3.88378 | 1.10107 | 3.88495 | 1.31224 | 3.88333 | 1.40381
3.88656 | 1.10107 | 3.88773 | 1.3116 | 3.88611 | 1.4035
3.88934 | 1.10077 | 3.8905 | 1.31139 | 3.88889 | 1.40442
3.89212 | 1.10077 | 3.89328 | 1.31237 | 3.89167 | 1.40411
3.8949 | 1.10138 | 3.89606 | 1.31185 | 3.89444 | 1.40381
3.89767 | 1.10077 | 3.89884 | 1.31175 | 3.89722 | 1.40411
3.90045 | 1.10138 | 3.90162 | 1.31157 | 3.9 | 1.40442
3.90323 | 1.10107 | 3.90439 | 1.31226 | 3.90278 | 1.4035
3.90601 | 1.10046 | 3.90717 | 1.31129 | 3.90556 | 1.40472
3.90878 | 1.10107 | 3.90995 | 1.31173 | 3.90833 | 1.40442
3.91156 | 1.10077 | 3.91273 | 1.31198 | 3.91111 | 1.4035
3.91434 | 1.10138 | 3.9155 | 1.3117 | 3.91389 | 1.40472
3.91712 | 1.10199 | 3.91828 | 1.31196 | 3.91667 | 1.40411
3.9199 | 1.10138 | 3.92106 | 1.31269 | 3.91944 | 1.40381
3.92267 | 1.10077 | 3.92384 | 1.31175 | 3.92222 | 1.40472
3.92545 | 1.10077 | 3.92662 | 1.31254 | 3.925 | 1.40472
3.92823 | 1.10107 | 3.92939 | 1.31267 | 3.92778 | 1.40442
3.93101 | 1.10046 | 3.93217 | 1.31185 | 3.93056 | 1.40533
3.93378 | 1.10016 | 3.93495 | 1.31226 | 3.93333 | 1.40503
3.93656 | 1.10107 | 3.93773 | 1.31246 | 3.93611 | 1.40472
3.93934 | 1.10199 | 3.9405 | 1.31205 | 3.93889 | 1.40503
3.94212 | 1.10138 | 3.94328 | 1.31244 | 3.94167 | 1.40442
3.9449 | 1.10229 | 3.94606 | 1.3133 | 3.94444 | 1.40411
3.94767 | 1.09955 | 3.94884 | 1.31266 | 3.94722 | 1.40533
3.95045 | 1.10138 | 3.95162 | 1.31259 | 3.95 | 1.40503
3.95323 | 1.10107 | 3.95439 | 1.31285 | 3.95278 | 1.40442
3.95601 | 1.09955 | 3.95717 | 1.31218 | 3.95556 | 1.40564
3.95878 | 1.10077 | 3.95995 | 1.31369 | 3.95833 | 1.40503
3.96156 | 1.10016 | 3.96273 | 1.31323 | 3.96111 | 1.40472
3.96434 | 1.10046 | 3.9655 | 1.31264 | 3.96389 | 1.40564
3.96712 | 1.10138 | 3.96828 | 1.31244 | 3.96667 | 1.40503
3.9699 | 1.10229 | 3.97106 | 1.31356 | 3.96944 | 1.40472
3.97267 | 1.09833 | 3.97384 | 1.31188 | 3.97222 | 1.40594
3.97545 | 1.10046 | 3.97662 | 1.31242 | 3.975 | 1.40594
3.97823 | 1.10016 | 3.97939 | 1.31371 | 3.97778 | 1.40533
3.98101 | 1.10077 | 3.98217 | 1.31303 | 3.98056 | 1.40564
3.98378 | 1.10168 | 3.98495 | 1.31343 | 3.98333 | 1.40564
3.98656 | 1.10138 | 3.98773 | 1.31341 | 3.98611 | 1.40472
3.98934 | 1.10138 | 3.9905 | 1.31333 | 3.98889 | 1.40594
3.99212 | 1.10077 | 3.99328 | 1.31346 | 3.99167 | 1.40564
3.9949 | 1.10199 | 3.99606 | 1.31405 | 3.99444 | 1.40472
3.99767 | 1.10077 | 3.99884 | 1.31341 | 3.99722 | 1.40594
4.00045 | 1.10107 | 4.00162 | 1.31349 | 4 | 1.40533
4.00323 | 1.10107 | 4.00439 | 1.31328 | 4.00278 | 1.40503
4.00601 | 1.10046 | 4.00717 | 1.31266 | 4.00556 | 1.40564
4.00878 | 1.1026 | 4.00995 | 1.31282 | 4.00833 | 1.40564
4.01156 | 1.10199 | 4.01273 | 1.31405 | 4.01111 | 1.40503
4.01434 | 1.10168 | 4.0155 | 1.31353 | 4.01389 | 1.40564
4.01712 | 1.10077 | 4.01828 | 1.31359 | 4.01667 | 1.40564
4.0199 | 1.10016 | 4.02106 | 1.31445 | 4.01944 | 1.40472
4.02267 | 1.10046 | 4.02384 | 1.31361 | 4.02222 | 1.40594
4.02545 | 1.10077 | 4.02662 | 1.31379 | 4.025 | 1.40503
4.02823 | 1.10107 | 4.02939 | 1.31432 | 4.02778 | 1.40503
4.03101 | 1.10077 | 4.03217 | 1.31368 | 4.03056 | 1.40625
4.03378 | 1.10138 | 4.03495 | 1.31351 | 4.03333 | 1.40564
4.03656 | 1.10107 | 4.03773 | 1.31405 | 4.03611 | 1.40503
4.03934 | 1.10046 | 4.0405 | 1.31323 | 4.03889 | 1.40625
4.04212 | 1.10168 | 4.04328 | 1.31428 | 4.04167 | 1.40564
4.0449 | 1.10138 | 4.04606 | 1.31535 | 4.04444 | 1.40503
4.04767 | 1.10077 | 4.04884 | 1.31394 | 4.04722 | 1.40594
4.05045 | 1.10138 | 4.05162 | 1.31328 | 4.05 | 1.40594
4.05323 | 1.10077 | 4.05439 | 1.3142 | 4.05278 | 1.40533
4.05601 | 1.10016 | 4.05717 | 1.31481 | 4.05556 | 1.40564
4.05878 | 1.10077 | 4.05995 | 1.31483 | 4.05833 | 1.40533
4.06156 | 1.10168 | 4.06273 | 1.31422 | 4.06111 | 1.40503
4.06434 | 1.10077 | 4.0655 | 1.31358 | 4.06389 | 1.40564
4.06712 | 1.10199 | 4.06828 | 1.3131 | 4.06667 | 1.40594
4.0699 | 1.10138 | 4.07106 | 1.3142 | 4.06944 | 1.40564
4.07267 | 1.10077 | 4.07384 | 1.31442 | 4.07222 | 1.40594
4.07545 | 1.10077 | 4.07662 | 1.3144 | 4.075 | 1.40594
4.07823 | 1.10138 | 4.07939 | 1.31537 | 4.07778 | 1.40533
4.08101 | 1.10077 | 4.08217 | 1.31399 | 4.08056 | 1.40656
4.08378 | 1.10046 | 4.08495 | 1.31422 | 4.08333 | 1.40656
4.08656 | 1.10077 | 4.08773 | 1.31435 | 4.08611 | 1.40564
4.08934 | 1.10046 | 4.0905 | 1.31384 | 4.08889 | 1.40594
4.09212 | 1.10077 | 4.09328 | 1.31496 | 4.09167 | 1.40625
4.0949 | 1.10138 | 4.09606 | 1.31554 | 4.09444 | 1.40594
4.09767 | 1.10138 | 4.09884 | 1.31435 | 4.09722 | 1.40686
4.10045 | 1.10138 | 4.10162 | 1.31394 | 4.1 | 1.40594
4.10323 | 1.10168 | 4.10439 | 1.31432 | 4.10278 | 1.40625
4.10601 | 1.10077 | 4.10717 | 1.31486 | 4.10556 | 1.40686
4.10878 | 1.10107 | 4.10995 | 1.31348 | 4.10833 | 1.40656
4.11156 | 1.10077 | 4.11273 | 1.31381 | 4.11111 | 1.40594
4.11434 | 1.10107 | 4.1155 | 1.3153 | 4.11389 | 1.40717
4.11712 | 1.10107 | 4.11828 | 1.31491 | 4.11667 | 1.40686
4.1199 | 1.10107 | 4.12106 | 1.31524 | 4.11944 | 1.40594
4.12267 | 1.10077 | 4.12384 | 1.31483 | 4.12222 | 1.40625
4.12545 | 1.10077 | 4.12662 | 1.31442 | 4.125 | 1.40625
4.12823 | 1.10077 | 4.12939 | 1.31554 | 4.12778 | 1.40656
4.13101 | 1.10046 | 4.13217 | 1.31465 | 4.13056 | 1.40686
4.13378 | 1.10077 | 4.13495 | 1.31519 | 4.13333 | 1.40656
4.13656 | 1.10199 | 4.13773 | 1.31567 | 4.13611 | 1.40594
4.13934 | 1.10077 | 4.1405 | 1.31542 | 4.13889 | 1.40656
4.14212 | 1.10107 | 4.14328 | 1.31397 | 4.14167 | 1.40625
4.1449 | 1.10168 | 4.14606 | 1.31567 | 4.14444 | 1.40625
4.14767 | 1.10107 | 4.14884 | 1.31501 | 4.14722 | 1.40717
4.15045 | 1.10138 | 4.15162 | 1.31475 | 4.15 | 1.40656
4.15323 | 1.10107 | 4.15439 | 1.31562 | 4.15278 | 1.40656
4.15601 | 1.10077 | 4.15717 | 1.31475 | 4.15556 | 1.40686
4.15878 | 1.10138 | 4.15995 | 1.31501 | 4.15833 | 1.40656
4.16156 | 1.10168 | 4.16273 | 1.31557 | 4.16111 | 1.40594
4.16434 | 1.10107 | 4.1655 | 1.31516 | 4.16389 | 1.40686
4.16712 | 1.10107 | 4.16828 | 1.31583 | 4.16667 | 1.40717
4.1699 | 1.10046 | 4.17106 | 1.31626 | 4.16944 | 1.40625
4.17267 | 1.09985 | 4.17384 | 1.3158 | 4.17222 | 1.40747
4.17545 | 1.10107 | 4.17662 | 1.31557 | 4.175 | 1.40747
4.17823 | 1.10107 | 4.17939 | 1.31626 | 4.17778 | 1.40686
4.18101 | 1.10107 | 4.18217 | 1.31557 | 4.18056 | 1.40717
4.18378 | 1.10229 | 4.18495 | 1.31583 | 4.18333 | 1.40747
4.18656 | 1.10168 | 4.18773 | 1.31628 | 4.18611 | 1.40656
4.18934 | 1.10107 | 4.1905 | 1.31603 | 4.18889 | 1.40778
4.19212 | 1.10138 | 4.19328 | 1.31583 | 4.19167 | 1.40778
4.1949 | 1.10107 | 4.19606 | 1.31654 | 4.19444 | 1.40656
4.19767 | 1.10016 | 4.19884 | 1.31605 | 4.19722 | 1.40778
4.20045 | 1.10077 | 4.20162 | 1.31575 | 4.2 | 1.40717
4.20323 | 1.10138 | 4.20439 | 1.31659 | 4.20278 | 1.40625
4.20601 | 1.09985 | 4.20717 | 1.3159 | 4.20556 | 1.40686
4.20878 | 1.10107 | 4.20995 | 1.31613 | 4.20833 | 1.40778
4.21156 | 1.10077 | 4.21273 | 1.31715 | 4.21111 | 1.40717
4.21434 | 1.10046 | 4.2155 | 1.31689 | 4.21389 | 1.40717
4.21712 | 1.10107 | 4.21828 | 1.31692 | 4.21667 | 1.40747
4.2199 | 1.10138 | 4.22106 | 1.31702 | 4.21944 | 1.40717
4.22267 | 1.09985 | 4.22384 | 1.31679 | 4.22222 | 1.40778
4.22545 | 1.10077 | 4.22662 | 1.31575 | 4.225 | 1.40808
4.22823 | 1.10046 | 4.22939 | 1.31598 | 4.22778 | 1.40656
4.23101 | 1.10077 | 4.23217 | 1.31562 | 4.23056 | 1.40747
4.23378 | 1.10138 | 4.23495 | 1.31605 | 4.23333 | 1.40839
4.23656 | 1.10107 | 4.23773 | 1.31786 | 4.23611 | 1.40656
4.23934 | 1.10107 | 4.2405 | 1.31649 | 4.23889 | 1.40778
4.24212 | 1.10138 | 4.24328 | 1.31646 | 4.24167 | 1.40808
4.2449 | 1.10107 | 4.24606 | 1.31718 | 4.24444 | 1.40594
4.24767 | 1.10138 | 4.24884 | 1.31694 | 4.24722 | 1.40778
4.25045 | 1.10107 | 4.25162 | 1.31705 | 4.25 | 1.40778
4.25323 | 1.10107 | 4.25439 | 1.31676 | 4.25278 | 1.40717
4.25601 | 1.10077 | 4.25717 | 1.31681 | 4.25556 | 1.40808
4.25878 | 1.10138 | 4.25995 | 1.31674 | 4.25833 | 1.40839
4.26156 | 1.10138 | 4.26273 | 1.31753 | 4.26111 | 1.40747
4.26434 | 1.10046 | 4.2655 | 1.31608 | 4.26389 | 1.40839
4.26712 | 1.10107 | 4.26828 | 1.31631 | 4.26667 | 1.40839
4.2699 | 1.10107 | 4.27106 | 1.31743 | 4.26944 | 1.40808
4.27267 | 1.10077 | 4.27384 | 1.31737 | 4.27222 | 1.40839
4.27545 | 1.10077 | 4.27662 | 1.31651 | 4.275 | 1.40808
4.27823 | 1.10168 | 4.27939 | 1.31774 | 4.27778 | 1.40839
4.28101 | 1.10077 | 4.28217 | 1.31707 | 4.28056 | 1.40808
4.28378 | 1.10199 | 4.28495 | 1.31651 | 4.28333 | 1.409
4.28656 | 1.10199 | 4.28773 | 1.31684 | 4.28611 | 1.40808
4.28934 | 1.10107 | 4.2905 | 1.31694 | 4.28889 | 1.40869
4.29212 | 1.10168 | 4.29328 | 1.31748 | 4.29167 | 1.409
4.2949 | 1.10107 | 4.29606 | 1.31697 | 4.29444 | 1.40808
4.29767 | 1.10138 | 4.29884 | 1.31681 | 4.29722 | 1.40869
4.30045 | 1.10107 | 4.30162 | 1.31618 | 4.3 | 1.4093
4.30323 | 1.10199 | 4.30439 | 1.3173 | 4.30278 | 1.40839
4.30601 | 1.10077 | 4.30717 | 1.31692 | 4.30556 | 1.4093
4.30878 | 1.10046 | 4.30995 | 1.31636 | 4.30833 | 1.4093
4.31156 | 1.10107 | 4.31273 | 1.31692 | 4.31111 | 1.40839
4.31434 | 1.10138 | 4.3155 | 1.31666 | 4.31389 | 1.40808
4.31712 | 1.10077 | 4.31828 | 1.31718 | 4.31667 | 1.4093
4.3199 | 1.10138 | 4.32106 | 1.31761 | 4.31944 | 1.40839
4.32267 | 1.10077 | 4.32384 | 1.31722 | 4.32222 | 1.40869
4.32545 | 1.10138 | 4.32662 | 1.3162 | 4.325 | 1.409
4.32823 | 1.10107 | 4.32939 | 1.31702 | 4.32778 | 1.40778
4.33101 | 1.10168 | 4.33217 | 1.31722 | 4.33056 | 1.40869
4.33378 | 1.10016 | 4.33495 | 1.31707 | 4.33333 | 1.409
4.33656 | 1.10016 | 4.33773 | 1.31763 | 4.33611 | 1.40839
4.33934 | 1.10077 | 4.3405 | 1.31666 | 4.33889 | 1.4093
4.34212 | 1.10077 | 4.34328 | 1.31692 | 4.34167 | 1.40961
4.3449 | 1.10107 | 4.34606 | 1.31641 | 4.34444 | 1.40839
4.34767 | 1.10138 | 4.34884 | 1.31661 | 4.34722 | 1.409
4.35045 | 1.10138 | 4.35162 | 1.31666 | 4.35 | 1.4093
4.35323 | 1.10199 | 4.35439 | 1.3172 | 4.35278 | 1.40869
4.35601 | 1.10077 | 4.35717 | 1.31707 | 4.35556 | 1.4093
4.35878 | 1.10138 | 4.35995 | 1.31676 | 4.35833 | 1.40991
4.36156 | 1.10138 | 4.36273 | 1.31837 | 4.36111 | 1.40869
4.36434 | 1.10077 | 4.3655 | 1.31755 | 4.36389 | 1.4093
4.36712 | 1.10077 | 4.36828 | 1.31774 | 4.36667 | 1.40991
4.3699 | 1.10077 | 4.37106 | 1.31857 | 4.36944 | 1.409
4.37267 | 1.10046 | 4.37384 | 1.31794 | 4.37222 | 1.4093
4.37545 | 1.10046 | 4.37662 | 1.31694 | 4.375 | 1.409
4.37823 | 1.10077 | 4.37939 | 1.31774 | 4.37778 | 1.40869
4.38101 | 1.10107 | 4.38217 | 1.31791 | 4.38056 | 1.40869
4.38378 | 1.10077 | 4.38495 | 1.3175 | 4.38333 | 1.4093
4.38656 | 1.10138 | 4.38773 | 1.31733 | 4.38611 | 1.40808
4.38934 | 1.10046 | 4.3905 | 1.31733 | 4.38889 | 1.409
4.39212 | 1.10107 | 4.39328 | 1.31748 | 4.39167 | 1.4093
4.3949 | 1.10199 | 4.39606 | 1.31835 | 4.39444 | 1.40839
4.39767 | 1.10138 | 4.39884 | 1.31842 | 4.39722 | 1.4093
4.40045 | 1.10138 | 4.40162 | 1.31791 | 4.4 | 1.40961
4.40323 | 1.10168 | 4.40439 | 1.31876 | 4.40278 | 1.40869
4.40601 | 1.10077 | 4.40717 | 1.31768 | 4.40556 | 1.4093
4.40878 | 1.10138 | 4.40995 | 1.31705 | 4.40833 | 1.40961
4.41156 | 1.10168 | 4.41273 | 1.31791 | 4.41111 | 1.409
4.41434 | 1.10046 | 4.4155 | 1.31827 | 4.41389 | 1.40961
4.41712 | 1.10138 | 4.41828 | 1.31758 | 4.41667 | 1.41022
4.4199 | 1.10138 | 4.42106 | 1.31852 | 4.41944 | 1.409
4.42267 | 1.10077 | 4.42384 | 1.31855 | 4.42222 | 1.40961
4.42545 | 1.10016 | 4.42662 | 1.31748 | 4.425 | 1.40991
4.42823 | 1.10046 | 4.42939 | 1.31891 | 4.42778 | 1.40991
4.43101 | 1.10107 | 4.43217 | 1.31812 | 4.43056 | 1.41052
4.43378 | 1.10107 | 4.43495 | 1.31781 | 4.43333 | 1.41022
4.43656 | 1.10107 | 4.43773 | 1.31876 | 4.43611 | 1.40961
4.43934 | 1.10138 | 4.4405 | 1.31896 | 4.43889 | 1.40991
4.44212 | 1.10138 | 4.44328 | 1.31825 | 4.44167 | 1.41052
4.4449 | 1.10138 | 4.44606 | 1.31924 | 4.44444 | 1.41022
4.44767 | 1.10107 | 4.44884 | 1.31827 | 4.44722 | 1.41022
4.45045 | 1.10107 | 4.45162 | 1.31763 | 4.45 | 1.41052
4.45323 | 1.10107 | 4.45439 | 1.3185 | 4.45278 | 1.40961
4.45601 | 1.10077 | 4.45717 | 1.31809 | 4.45556 | 1.40991
4.45878 | 1.10138 | 4.45995 | 1.31822 | 4.45833 | 1.41052
4.46156 | 1.10077 | 4.46273 | 1.31863 | 4.46111 | 1.40991
4.46434 | 1.10107 | 4.4655 | 1.31857 | 4.46389 | 1.41022
4.46712 | 1.10046 | 4.46828 | 1.31809 | 4.46667 | 1.41083
4.4699 | 1.10168 | 4.47106 | 1.31881 | 4.46944 | 1.41052
4.47267 | 1.10046 | 4.47384 | 1.31883 | 4.47222 | 1.40961
4.47545 | 1.10077 | 4.47662 | 1.3184 | 4.475 | 1.41113
4.47823 | 1.10168 | 4.47939 | 1.31926 | 4.47778 | 1.40991
4.48101 | 1.10046 | 4.48217 | 1.31913 | 4.48056 | 1.40991
4.48378 | 1.10138 | 4.48495 | 1.31822 | 4.48333 | 1.41052
4.48656 | 1.10138 | 4.48773 | 1.31893 | 4.48611 | 1.40991
4.48934 | 1.10107 | 4.4905 | 1.31822 | 4.48889 | 1.40991
4.49212 | 1.10046 | 4.49328 | 1.31868 | 4.49167 | 1.41083
4.4949 | 1.10107 | 4.49606 | 1.31967 | 4.49444 | 1.41022
4.49767 | 1.10107 | 4.49884 | 1.31916 | 4.49722 | 1.41052
4.50045 | 1.10077 | 4.50162 | 1.31888 | 4.5 | 1.41113
4.50323 | 1.10077 | 4.50439 | 1.31929 | 4.50278 | 1.41022
4.50601 | 1.10077 | 4.50717 | 1.31837 | 4.50556 | 1.41022
4.50878 | 1.10107 | 4.50995 | 1.31865 | 4.50833 | 1.41083
4.51156 | 1.10138 | 4.51273 | 1.31924 | 4.51111 | 1.40991
4.51434 | 1.10107 | 4.5155 | 1.31883 | 4.51389 | 1.41083
4.51712 | 1.10107 | 4.51828 | 1.31929 | 4.51667 | 1.41083
4.5199 | 1.10199 | 4.52106 | 1.31962 | 4.51944 | 1.41083
4.52267 | 1.10077 | 4.52384 | 1.31969 | 4.52222 | 1.41113
4.52545 | 1.10077 | 4.52662 | 1.31931 | 4.525 | 1.41113
4.52823 | 1.10077 | 4.52939 | 1.31952 | 4.52778 | 1.41052
4.53101 | 1.10077 | 4.53217 | 1.31942 | 4.53056 | 1.41052
4.53378 | 1.10077 | 4.53495 | 1.31844 | 4.53333 | 1.41113
4.53656 | 1.10138 | 4.53773 | 1.31911 | 4.53611 | 1.41083
4.53934 | 1.10046 | 4.5405 | 1.31959 | 4.53889 | 1.41052
4.54212 | 1.10107 | 4.54328 | 1.31908 | 4.54167 | 1.41083
4.5449 | 1.10168 | 4.54606 | 1.31952 | 4.54444 | 1.40991
4.54767 | 1.10168 | 4.54884 | 1.31972 | 4.54722 | 1.41052
4.55045 | 1.10107 | 4.55162 | 1.31898 | 4.55 | 1.41174
4.55323 | 1.10138 | 4.55439 | 1.31919 | 4.55278 | 1.41144
4.55601 | 1.10077 | 4.55717 | 1.31954 | 4.55556 | 1.41174
4.55878 | 1.10138 | 4.55995 | 1.31901 | 4.55833 | 1.41205
4.56156 | 1.10077 | 4.56273 | 1.32041 | 4.56111 | 1.41174
4.56434 | 1.10138 | 4.5655 | 1.32005 | 4.56389 | 1.41174
4.56712 | 1.10016 | 4.56828 | 1.31959 | 4.56667 | 1.41205
4.5699 | 1.10077 | 4.57106 | 1.31998 | 4.56944 | 1.41144
4.57267 | 1.10168 | 4.57384 | 1.32003 | 4.57222 | 1.41113
4.57545 | 1.10138 | 4.57662 | 1.31918 | 4.575 | 1.41174
4.57823 | 1.10168 | 4.57939 | 1.31959 | 4.57778 | 1.41144
4.58101 | 1.10138 | 4.58217 | 1.31931 | 4.58056 | 1.41144
4.58378 | 1.10046 | 4.58495 | 1.31957 | 4.58333 | 1.41235
4.58656 | 1.10138 | 4.58773 | 1.32041 | 4.58611 | 1.41144
4.58934 | 1.10107 | 4.5905 | 1.32056 | 4.58889 | 1.41113
4.59212 | 1.10168 | 4.59328 | 1.3199 | 4.59167 | 1.41235
4.5949 | 1.10107 | 4.59606 | 1.31959 | 4.59444 | 1.41144
4.59767 | 1.10138 | 4.59884 | 1.31959 | 4.59722 | 1.41205
4.60045 | 1.10016 | 4.60162 | 1.31966 | 4.6 | 1.41266
4.60323 | 1.10168 | 4.60439 | 1.32015 | 4.60278 | 1.41174
4.60601 | 1.10046 | 4.60717 | 1.3202 | 4.60556 | 1.41205
4.60878 | 1.10077 | 4.60995 | 1.31918 | 4.60833 | 1.41266
4.61156 | 1.10199 | 4.61273 | 1.3203 | 4.61111 | 1.41205
4.61434 | 1.10077 | 4.6155 | 1.32035 | 4.61389 | 1.41174
4.61712 | 1.10168 | 4.61828 | 1.31934 | 4.61667 | 1.41296
4.6199 | 1.10199 | 4.62106 | 1.32059 | 4.61944 | 1.41205
4.62267 | 1.10107 | 4.62384 | 1.32051 | 4.62222 | 1.41174
4.62545 | 1.10077 | 4.62662 | 1.31964 | 4.625 | 1.41266
4.62823 | 1.10107 | 4.62939 | 1.31987 | 4.62778 | 1.41235
4.63101 | 1.10077 | 4.63217 | 1.32048 | 4.63056 | 1.41235
4.63378 | 1.10077 | 4.63495 | 1.31974 | 4.63333 | 1.41296
4.63656 | 1.10199 | 4.63773 | 1.32061 | 4.63611 | 1.41266
4.63934 | 1.10077 | 4.6405 | 1.32081 | 4.63889 | 1.41235
4.64212 | 1.10138 | 4.64328 | 1.32038 | 4.64167 | 1.41296
4.6449 | 1.10168 | 4.64606 | 1.32084 | 4.64444 | 1.41235
4.64767 | 1.10077 | 4.64884 | 1.31944 | 4.64722 | 1.41266
4.65045 | 1.10168 | 4.65162 | 1.31957 | 4.65 | 1.41296
4.65323 | 1.10199 | 4.65439 | 1.32082 | 4.65278 | 1.41235
4.65601 | 1.10168 | 4.65717 | 1.32094 | 4.65556 | 1.41235
4.65878 | 1.10168 | 4.65995 | 1.32053 | 4.65833 | 1.41327
4.66156 | 1.10138 | 4.66273 | 1.32076 | 4.66111 | 1.41235
4.66434 | 1.10107 | 4.6655 | 1.32089 | 4.66389 | 1.41235
4.66712 | 1.10168 | 4.66828 | 1.32046 | 4.66667 | 1.41327
4.6699 | 1.10138 | 4.67106 | 1.3213 | 4.66944 | 1.41266
4.67267 | 1.10107 | 4.67384 | 1.32061 | 4.67222 | 1.41235
4.67545 | 1.10077 | 4.67662 | 1.3202 | 4.675 | 1.41357
4.67823 | 1.10168 | 4.67939 | 1.32091 | 4.67778 | 1.41296
4.68101 | 1.10199 | 4.68217 | 1.32104 | 4.68056 | 1.41205
4.68378 | 1.10077 | 4.68495 | 1.32066 | 4.68333 | 1.41357
4.68656 | 1.10199 | 4.68773 | 1.3203 | 4.68611 | 1.41235
4.68934 | 1.10168 | 4.6905 | 1.32091 | 4.68889 | 1.41296
4.69212 | 1.10138 | 4.69328 | 1.32033 | 4.69167 | 1.41296
4.6949 | 1.10168 | 4.69606 | 1.32071 | 4.69444 | 1.41327
4.69767 | 1.10229 | 4.69884 | 1.32117 | 4.69722 | 1.41235
4.70045 | 1.10138 | 4.70162 | 1.32035 | 4.7 | 1.41296
4.70323 | 1.10107 | 4.70439 | 1.32189 | 4.70278 | 1.41296
4.70601 | 1.10077 | 4.70717 | 1.32163 | 4.70556 | 1.41296
4.70878 | 1.10107 | 4.70995 | 1.32079 | 4.70833 | 1.41388
4.71156 | 1.10168 | 4.71273 | 1.32145 | 4.71111 | 1.41327
4.71434 | 1.10107 | 4.7155 | 1.32181 | 4.71389 | 1.41266
4.71712 | 1.10138 | 4.71828 | 1.3215 | 4.71667 | 1.41357
4.7199 | 1.10107 | 4.72106 | 1.32135 | 4.71944 | 1.41327
4.72267 | 1.10107 | 4.72384 | 1.32115 | 4.72222 | 1.41266
4.72545 | 1.10168 | 4.72662 | 1.32145 | 4.725 | 1.41418
4.72823 | 1.10199 | 4.72939 | 1.32043 | 4.72778 | 1.41357
4.73101 | 1.10199 | 4.73217 | 1.3216 | 4.73056 | 1.41296
4.73378 | 1.10107 | 4.73495 | 1.32109 | 4.73333 | 1.41418
4.73656 | 1.10168 | 4.73773 | 1.32163 | 4.73611 | 1.41266
4.73934 | 1.10168 | 4.7405 | 1.32109 | 4.73889 | 1.41357
4.74212 | 1.10077 | 4.74328 | 1.3214 | 4.74167 | 1.41449
4.7449 | 1.10168 | 4.74606 | 1.32208 | 4.74444 | 1.41327
4.74767 | 1.10168 | 4.74884 | 1.32219 | 4.74722 | 1.41357
4.75045 | 1.10138 | 4.75162 | 1.32122 | 4.75 | 1.41418
4.75323 | 1.10199 | 4.75439 | 1.32173 | 4.75278 | 1.41327
4.75601 | 1.10077 | 4.75717 | 1.32267 | 4.75556 | 1.41327
4.75878 | 1.10107 | 4.75995 | 1.32165 | 4.75833 | 1.41418
4.76156 | 1.10107 | 4.76273 | 1.32252 | 4.76111 | 1.41357
4.76434 | 1.10107 | 4.7655 | 1.32239 | 4.76389 | 1.41327
4.76712 | 1.10138 | 4.76828 | 1.32186 | 4.76667 | 1.41449
4.7699 | 1.10199 | 4.77106 | 1.3225 | 4.76944 | 1.41388
4.77267 | 1.10138 | 4.77384 | 1.32224 | 4.77222 | 1.41388
4.77545 | 1.10138 | 4.77662 | 1.32201 | 4.775 | 1.41418
4.77823 | 1.10138 | 4.77939 | 1.32247 | 4.77778 | 1.41388
4.78101 | 1.10138 | 4.78217 | 1.32193 | 4.78056 | 1.41388
4.78378 | 1.10168 | 4.78495 | 1.32203 | 4.78333 | 1.41449
4.78656 | 1.10138 | 4.78773 | 1.32229 | 4.78611 | 1.41327
4.78934 | 1.10107 | 4.7905 | 1.32269 | 4.78889 | 1.41266
4.79212 | 1.10077 | 4.79328 | 1.32162 | 4.79167 | 1.41388
4.7949 | 1.10138 | 4.79606 | 1.32239 | 4.79444 | 1.41296
4.79767 | 1.10199 | 4.79884 | 1.32089 | 4.79722 | 1.41327
4.80045 | 1.10107 | 4.80162 | 1.32203 | 4.8 | 1.41357
4.80323 | 1.10107 | 4.80439 | 1.32254 | 4.80278 | 1.41418
4.80601 | 1.10107 | 4.80717 | 1.32357 | 4.80556 | 1.41388
4.80878 | 1.10229 | 4.80995 | 1.32213 | 4.80833 | 1.41449
4.81156 | 1.10168 | 4.81273 | 1.32208 | 4.81111 | 1.41479
4.81434 | 1.10138 | 4.8155 | 1.32252 | 4.81389 | 1.41388
4.81712 | 1.10107 | 4.81828 | 1.32168 | 4.81667 | 1.41449
4.8199 | 1.10138 | 4.82106 | 1.32234 | 4.81944 | 1.41418
4.82267 | 1.10077 | 4.82384 | 1.32315 | 4.82222 | 1.41357
4.82545 | 1.10077 | 4.82662 | 1.32315 | 4.825 | 1.41479
4.82823 | 1.10138 | 4.82939 | 1.32252 | 4.82778 | 1.41418
4.83101 | 1.10138 | 4.83217 | 1.32323 | 4.83056 | 1.41388
4.83378 | 1.10168 | 4.83495 | 1.32211 | 4.83333 | 1.4151
4.83656 | 1.10138 | 4.83773 | 1.32211 | 4.83611 | 1.41449
4.83934 | 1.10138 | 4.8405 | 1.32231 | 4.83889 | 1.41418
4.84212 | 1.10107 | 4.84328 | 1.32234 | 4.84167 | 1.41541
4.8449 | 1.10107 | 4.84606 | 1.32259 | 4.84444 | 1.4151
4.84767 | 1.10107 | 4.84884 | 1.32213 | 4.84722 | 1.41418
4.85045 | 1.10107 | 4.85162 | 1.32244 | 4.85 | 1.41541
4.85323 | 1.10138 | 4.85439 | 1.32313 | 4.85278 | 1.41418
4.85601 | 1.10077 | 4.85717 | 1.32333 | 4.85556 | 1.41388
4.85878 | 1.10077 | 4.85995 | 1.32234 | 4.85833 | 1.41541
4.86156 | 1.10077 | 4.86273 | 1.32331 | 4.86111 | 1.4151
4.86434 | 1.10168 | 4.8655 | 1.32229 | 4.86389 | 1.41479
4.86712 | 1.10138 | 4.86828 | 1.32231 | 4.86667 | 1.41541
4.8699 | 1.10199 | 4.87106 | 1.32298 | 4.86944 | 1.41479
4.87267 | 1.10138 | 4.87384 | 1.32389 | 4.87222 | 1.41479
4.87545 | 1.10168 | 4.87662 | 1.32305 | 4.875 | 1.41479
4.87823 | 1.10199 | 4.87939 | 1.32328 | 4.87778 | 1.41479
4.88101 | 1.10107 | 4.88217 | 1.32346 | 4.88056 | 1.41479
4.88378 | 1.10077 | 4.88495 | 1.32349 | 4.88333 | 1.41571
4.88656 | 1.10168 | 4.88773 | 1.32346 | 4.88611 | 1.4151
4.88934 | 1.10107 | 4.8905 | 1.32394 | 4.88889 | 1.41479
4.89212 | 1.10138 | 4.89328 | 1.32315 | 4.89167 | 1.41571
4.8949 | 1.10138 | 4.89606 | 1.32408 | 4.89444 | 1.4151
4.89767 | 1.10168 | 4.89884 | 1.3243 | 4.89722 | 1.41541
4.90045 | 1.10168 | 4.90162 | 1.32305 | 4.9 | 1.41602
4.90323 | 1.10168 | 4.90439 | 1.32372 | 4.90278 | 1.41571
4.90601 | 1.10107 | 4.90717 | 1.32344 | 4.90556 | 1.4151
4.90878 | 1.10107 | 4.90995 | 1.32323 | 4.90833 | 1.41571
4.91156 | 1.10168 | 4.91273 | 1.32331 | 4.91111 | 1.41571
4.91434 | 1.10168 | 4.9155 | 1.324 | 4.91389 | 1.41571
4.91712 | 1.10138 | 4.91828 | 1.32272 | 4.91667 | 1.41541
4.9199 | 1.10138 | 4.92106 | 1.32361 | 4.91944 | 1.41571
4.92267 | 1.10199 | 4.92384 | 1.32361 | 4.92222 | 1.41479
4.92545 | 1.10077 | 4.92662 | 1.3231 | 4.925 | 1.41541
4.92823 | 1.1026 | 4.92939 | 1.32379 | 4.92778 | 1.41602
4.93101 | 1.10138 | 4.93217 | 1.32356 | 4.93056 | 1.4151
4.93378 | 1.10138 | 4.93495 | 1.32381 | 4.93333 | 1.41632
4.93656 | 1.10138 | 4.93773 | 1.32379 | 4.93611 | 1.41663
4.93934 | 1.10138 | 4.9405 | 1.32344 | 4.93889 | 1.41541
4.94212 | 1.10199 | 4.94328 | 1.32287 | 4.94167 | 1.41571
4.9449 | 1.10168 | 4.94606 | 1.32338 | 4.94444 | 1.41602
4.94767 | 1.10138 | 4.94884 | 1.32376 | 4.94722 | 1.41571
4.95045 | 1.10107 | 4.95162 | 1.32336 | 4.95 | 1.41602
4.95323 | 1.10168 | 4.95439 | 1.32435 | 4.95278 | 1.41632
4.95601 | 1.10138 | 4.95717 | 1.32466 | 4.95556 | 1.41602
4.95878 | 1.10107 | 4.95995 | 1.32354 | 4.95833 | 1.41632
4.96156 | 1.10229 | 4.96273 | 1.32331 | 4.96111 | 1.41663
4.96434 | 1.10229 | 4.9655 | 1.32418 | 4.96389 | 1.41571
4.96712 | 1.10229 | 4.96828 | 1.32366 | 4.96667 | 1.41724
4.9699 | 1.10168 | 4.97106 | 1.32387 | 4.96944 | 1.41632
4.97267 | 1.10168 | 4.97384 | 1.32433 | 4.97222 | 1.41571
4.97545 | 1.10229 | 4.97662 | 1.32384 | 4.975 | 1.41602
4.97823 | 1.10138 | 4.97939 | 1.32415 | 4.97778 | 1.41632
4.98101 | 1.10199 | 4.98217 | 1.32448 | 4.98056 | 1.41602
4.98378 | 1.10138 | 4.98495 | 1.32435 | 4.98333 | 1.41663
4.98656 | 1.10168 | 4.98773 | 1.32491 | 4.98611 | 1.41632
4.98934 | 1.10199 | 4.9905 | 1.32522 | 4.98889 | 1.41571
4.99212 | 1.10168 | 4.99328 | 1.32405 | 4.99167 | 1.41663
4.9949 | 1.10168 | 4.99606 | 1.32479 | 4.99444 | 1.41632
4.99767 | 1.10168 | 4.99884 | 1.32466 | 4.99722 | 1.41602
5.00045 | 1.10107 | 5.00162 | 1.32381 | 5 | 1.41663
5.00323 | 1.10138 | 5.00439 | 1.32387 | 5.00278 | 1.41663
5.00601 | 1.10168 | 5.00717 | 1.3242 | 5.00556 | 1.41632
5.00878 | 1.10138 | 5.00995 | 1.32369 | 5.00833 | 1.41663
5.01156 | 1.10229 | 5.01273 | 1.32466 | 5.01111 | 1.41663
5.01434 | 1.10229 | 5.0155 | 1.32578 | 5.01389 | 1.41693
5.01712 | 1.10107 | 5.01828 | 1.32466 | 5.01667 | 1.41724
5.0199 | 1.10168 | 5.02106 | 1.32433 | 5.01944 | 1.41663
5.02267 | 1.10229 | 5.02384 | 1.32491 | 5.02222 | 1.41663
5.02545 | 1.10138 | 5.02662 | 1.32494 | 5.025 | 1.41724
5.02823 | 1.10229 | 5.02939 | 1.32402 | 5.02778 | 1.41785
5.03101 | 1.10199 | 5.03217 | 1.32474 | 5.03056 | 1.41663
5.03378 | 1.10168 | 5.03495 | 1.32392 | 5.03333 | 1.41724
5.03656 | 1.10199 | 5.03773 | 1.3242 | 5.03611 | 1.41754
5.03934 | 1.10199 | 5.0405 | 1.32445 | 5.03889 | 1.41663
5.04212 | 1.10168 | 5.04328 | 1.32463 | 5.04167 | 1.41815
5.0449 | 1.10138 | 5.04606 | 1.32494 | 5.04444 | 1.41754
5.04767 | 1.10168 | 5.04884 | 1.32547 | 5.04722 | 1.41693
5.05045 | 1.10077 | 5.05162 | 1.32494 | 5.05 | 1.41754
5.05323 | 1.10168 | 5.05439 | 1.32445 | 5.05278 | 1.41724
5.05601 | 1.10199 | 5.05717 | 1.3256 | 5.05556 | 1.41632
5.05878 | 1.10138 | 5.05995 | 1.32494 | 5.05833 | 1.41815
5.06156 | 1.10199 | 5.06273 | 1.32479 | 5.06111 | 1.41724
5.06434 | 1.10199 | 5.0655 | 1.32491 | 5.06389 | 1.41724
5.06712 | 1.10199 | 5.06828 | 1.3245 | 5.06667 | 1.41754
5.0699 | 1.10138 | 5.07106 | 1.32407 | 5.06944 | 1.41724
5.07267 | 1.10229 | 5.07384 | 1.32506 | 5.07222 | 1.41663
5.07545 | 1.10138 | 5.07662 | 1.32463 | 5.075 | 1.41724
5.07823 | 1.10199 | 5.07939 | 1.32474 | 5.07778 | 1.41693
5.08101 | 1.1026 | 5.08217 | 1.32506 | 5.08056 | 1.41663
5.08378 | 1.10199 | 5.08495 | 1.32494 | 5.08333 | 1.41754
5.08656 | 1.1026 | 5.08773 | 1.32471 | 5.08611 | 1.41815
5.08934 | 1.10199 | 5.0905 | 1.32608 | 5.08889 | 1.41724
5.09212 | 1.10168 | 5.09328 | 1.32542 | 5.09167 | 1.41754
5.0949 | 1.10138 | 5.09606 | 1.32479 | 5.09444 | 1.41754
5.09767 | 1.10199 | 5.09884 | 1.32532 | 5.09722 | 1.41754
5.10045 | 1.10077 | 5.10162 | 1.32442 | 5.1 | 1.41815
5.10323 | 1.10107 | 5.10439 | 1.32471 | 5.10278 | 1.41724
5.10601 | 1.10138 | 5.10717 | 1.32578 | 5.10556 | 1.41693
5.10878 | 1.10107 | 5.10995 | 1.32466 | 5.10833 | 1.41754
5.11156 | 1.10138 | 5.11273 | 1.32468 | 5.11111 | 1.41785
5.11434 | 1.10138 | 5.1155 | 1.32565 | 5.11389 | 1.41693
5.11712 | 1.10199 | 5.11828 | 1.32479 | 5.11667 | 1.41724
5.1199 | 1.10199 | 5.12106 | 1.32471 | 5.11944 | 1.41754
5.12267 | 1.1026 | 5.12384 | 1.3256 | 5.12222 | 1.41754
5.12545 | 1.10199 | 5.12662 | 1.32542 | 5.125 | 1.41846
5.12823 | 1.10107 | 5.12939 | 1.32565 | 5.12778 | 1.41846
5.13101 | 1.10168 | 5.13217 | 1.32619 | 5.13056 | 1.41724
5.13378 | 1.10168 | 5.13495 | 1.32537 | 5.13333 | 1.41846
5.13656 | 1.10229 | 5.13773 | 1.32545 | 5.13611 | 1.41876
5.13934 | 1.1026 | 5.1405 | 1.32629 | 5.13889 | 1.41846
5.14212 | 1.10229 | 5.14328 | 1.32557 | 5.14167 | 1.41907
5.1449 | 1.10077 | 5.14606 | 1.32524 | 5.14444 | 1.41876
5.14767 | 1.10199 | 5.14884 | 1.32652 | 5.14722 | 1.41846
5.15045 | 1.10138 | 5.15162 | 1.3254 | 5.15 | 1.41907
5.15323 | 1.10291 | 5.15439 | 1.32519 | 5.15278 | 1.41937
5.15601 | 1.1026 | 5.15717 | 1.32586 | 5.15556 | 1.41876
5.15878 | 1.10138 | 5.15995 | 1.32511 | 5.15833 | 1.41876
5.16156 | 1.10199 | 5.16273 | 1.32565 | 5.16111 | 1.41937
5.16434 | 1.10107 | 5.1655 | 1.32591 | 5.16389 | 1.41846
5.16712 | 1.10138 | 5.16828 | 1.32613 | 5.16667 | 1.41815
5.1699 | 1.10229 | 5.17106 | 1.3258 | 5.16944 | 1.41907
5.17267 | 1.10199 | 5.17384 | 1.32623 | 5.17222 | 1.41846
5.17545 | 1.10138 | 5.17662 | 1.32542 | 5.175 | 1.41907
5.17823 | 1.10077 | 5.17939 | 1.32572 | 5.17778 | 1.41937
5.18101 | 1.10138 | 5.18217 | 1.32552 | 5.18056 | 1.41846
5.18378 | 1.10229 | 5.18495 | 1.32601 | 5.18333 | 1.41876
5.18656 | 1.10321 | 5.18773 | 1.32557 | 5.18611 | 1.41968
5.18934 | 1.10168 | 5.1905 | 1.32585 | 5.18889 | 1.41846
5.19212 | 1.10138 | 5.19328 | 1.32603 | 5.19167 | 1.41907
5.1949 | 1.10138 | 5.19606 | 1.32616 | 5.19444 | 1.41876
5.19767 | 1.10168 | 5.19884 | 1.32652 | 5.19722 | 1.41846
5.20045 | 1.10229 | 5.20162 | 1.32583 | 5.2 | 1.41907
5.20323 | 1.10229 | 5.20439 | 1.32583 | 5.20278 | 1.41876
5.20601 | 1.10229 | 5.20717 | 1.32596 | 5.20556 | 1.41907
5.20878 | 1.10168 | 5.20995 | 1.32557 | 5.20833 | 1.41937
5.21156 | 1.10168 | 5.21273 | 1.32501 | 5.21111 | 1.41998
5.21434 | 1.10229 | 5.2155 | 1.32726 | 5.21389 | 1.41907
5.21712 | 1.10107 | 5.21828 | 1.3257 | 5.21667 | 1.41998
5.2199 | 1.10107 | 5.22106 | 1.32641 | 5.21944 | 1.41998
5.22267 | 1.10199 | 5.22384 | 1.32596 | 5.22222 | 1.41907
5.22545 | 1.10138 | 5.22662 | 1.3254 | 5.225 | 1.41937
5.22823 | 1.10229 | 5.22939 | 1.32565 | 5.22778 | 1.42029
5.23101 | 1.10168 | 5.23217 | 1.32641 | 5.23056 | 1.41876
5.23378 | 1.1026 | 5.23495 | 1.32598 | 5.23333 | 1.41998
5.23656 | 1.10199 | 5.23773 | 1.32588 | 5.23611 | 1.41998
5.23934 | 1.1026 | 5.2405 | 1.327 | 5.23889 | 1.41876
5.24212 | 1.10199 | 5.24328 | 1.32555 | 5.24167 | 1.41907
5.2449 | 1.10229 | 5.24606 | 1.32456 | 5.24444 | 1.41998
5.24767 | 1.1026 | 5.24884 | 1.3283 | 5.24722 | 1.41907
5.25045 | 1.10138 | 5.25162 | 1.3258 | 5.25 | 1.42029
5.25323 | 1.10107 | 5.25439 | 1.32652 | 5.25278 | 1.42059
5.25601 | 1.10138 | 5.25717 | 1.32705 | 5.25556 | 1.41968
5.25878 | 1.10199 | 5.25995 | 1.32588 | 5.25833 | 1.41968
5.26156 | 1.10138 | 5.26273 | 1.32608 | 5.26111 | 1.42029
5.26434 | 1.10168 | 5.2655 | 1.32695 | 5.26389 | 1.41937
5.26712 | 1.10138 | 5.26828 | 1.32672 | 5.26667 | 1.41937
5.2699 | 1.10229 | 5.27106 | 1.32652 | 5.26944 | 1.41998
5.27267 | 1.10229 | 5.27384 | 1.32738 | 5.27222 | 1.41968
5.27545 | 1.10168 | 5.27662 | 1.32659 | 5.275 | 1.41998
5.27823 | 1.1026 | 5.27939 | 1.32641 | 5.27778 | 1.41998
5.28101 | 1.10199 | 5.28217 | 1.32799 | 5.28056 | 1.41937
5.28378 | 1.10138 | 5.28495 | 1.32733 | 5.28333 | 1.42029
5.28656 | 1.10229 | 5.28773 | 1.32641 | 5.28611 | 1.42059
5.28934 | 1.10229 | 5.2905 | 1.32695 | 5.28889 | 1.41998
5.29212 | 1.10229 | 5.29328 | 1.32702 | 5.29167 | 1.41998
5.2949 | 1.1026 | 5.29606 | 1.32736 | 5.29444 | 1.42029
5.29767 | 1.10229 | 5.29884 | 1.32787 | 5.29722 | 1.41937
5.30045 | 1.10168 | 5.30162 | 1.32766 | 5.3 | 1.41998
5.30323 | 1.10229 | 5.30439 | 1.32702 | 5.30278 | 1.4212
5.30601 | 1.10291 | 5.30717 | 1.32782 | 5.30556 | 1.41937
5.30878 | 1.10199 | 5.30995 | 1.3273 | 5.30833 | 1.42029
5.31156 | 1.10229 | 5.31273 | 1.3273 | 5.31111 | 1.42059
5.31434 | 1.10229 | 5.3155 | 1.32774 | 5.31389 | 1.41998
5.31712 | 1.10138 | 5.31828 | 1.32715 | 5.31667 | 1.41998
5.3199 | 1.10107 | 5.32106 | 1.327 | 5.31944 | 1.4209
5.32267 | 1.10199 | 5.32384 | 1.32789 | 5.32222 | 1.41968
5.32545 | 1.10168 | 5.32662 | 1.32748 | 5.325 | 1.4209
5.32823 | 1.10168 | 5.32939 | 1.32743 | 5.32778 | 1.4209
5.33101 | 1.10199 | 5.33217 | 1.32738 | 5.33056 | 1.41968
5.33378 | 1.10138 | 5.33495 | 1.32745 | 5.33333 | 1.4209
5.33656 | 1.10199 | 5.33773 | 1.32733 | 5.33611 | 1.4209
5.33934 | 1.10229 | 5.3405 | 1.32843 | 5.33889 | 1.41998
5.34212 | 1.10138 | 5.34328 | 1.32761 | 5.34167 | 1.42059
5.3449 | 1.10168 | 5.34606 | 1.32657 | 5.34444 | 1.4209
5.34767 | 1.10199 | 5.34884 | 1.3271 | 5.34722 | 1.42059
5.35045 | 1.10199 | 5.35162 | 1.32733 | 5.35 | 1.4209
5.35323 | 1.10168 | 5.35439 | 1.32687 | 5.35278 | 1.4209
5.35601 | 1.1026 | 5.35717 | 1.32817 | 5.35556 | 1.4209
5.35878 | 1.10199 | 5.35995 | 1.32761 | 5.35833 | 1.4209
5.36156 | 1.1026 | 5.36273 | 1.32743 | 5.36111 | 1.4212
5.36434 | 1.1026 | 5.3655 | 1.32799 | 5.36389 | 1.42029
5.36712 | 1.10107 | 5.36828 | 1.32779 | 5.36667 | 1.4212
5.3699 | 1.10229 | 5.37106 | 1.32781 | 5.36944 | 1.4212
5.37267 | 1.10168 | 5.37384 | 1.32873 | 5.37222 | 1.42059
5.37545 | 1.10199 | 5.37662 | 1.32817 | 5.375 | 1.42059
5.37823 | 1.10229 | 5.37939 | 1.32791 | 5.37778 | 1.4209
5.38101 | 1.10168 | 5.38217 | 1.32802 | 5.38056 | 1.42059
5.38378 | 1.10077 | 5.38495 | 1.32718 | 5.38333 | 1.4209
5.38656 | 1.10138 | 5.38773 | 1.32745 | 5.38611 | 1.42181
5.38934 | 1.10199 | 5.3905 | 1.32814 | 5.38889 | 1.4209
5.39212 | 1.10199 | 5.39328 | 1.32845 | 5.39167 | 1.4212
5.3949 | 1.10199 | 5.39606 | 1.32761 | 5.39444 | 1.42242
5.39767 | 1.1026 | 5.39884 | 1.32901 | 5.39722 | 1.4212
5.40045 | 1.10229 | 5.40162 | 1.32863 | 5.4 | 1.42151
5.40323 | 1.10199 | 5.40439 | 1.32819 | 5.40278 | 1.42242
5.40601 | 1.10291 | 5.40717 | 1.32894 | 5.40556 | 1.4212
5.40878 | 1.10168 | 5.40995 | 1.32796 | 5.40833 | 1.42151
5.41156 | 1.10229 | 5.41273 | 1.32774 | 5.41111 | 1.42242
5.41434 | 1.10229 | 5.4155 | 1.32771 | 5.41389 | 1.42181
5.41712 | 1.10168 | 5.41828 | 1.32761 | 5.41667 | 1.42181
5.4199 | 1.10168 | 5.42106 | 1.32774 | 5.41944 | 1.42273
5.42267 | 1.10168 | 5.42384 | 1.32868 | 5.42222 | 1.4209
5.42545 | 1.10291 | 5.42662 | 1.32868 | 5.425 | 1.42212
5.42823 | 1.10168 | 5.42939 | 1.32784 | 5.42778 | 1.42303
5.43101 | 1.1026 | 5.43217 | 1.32863 | 5.43056 | 1.42151
5.43378 | 1.10199 | 5.43495 | 1.32799 | 5.43333 | 1.42181
5.43656 | 1.10168 | 5.43773 | 1.32763 | 5.43611 | 1.42242
5.43934 | 1.10229 | 5.4405 | 1.32878 | 5.43889 | 1.42181
5.44212 | 1.10199 | 5.44328 | 1.3285 | 5.44167 | 1.42181
5.4449 | 1.10199 | 5.44606 | 1.32806 | 5.44444 | 1.42212
5.44767 | 1.10199 | 5.44884 | 1.32863 | 5.44722 | 1.42151
5.45045 | 1.1026 | 5.45162 | 1.3285 | 5.45 | 1.42151
5.45323 | 1.1026 | 5.45439 | 1.32819 | 5.45278 | 1.42242
5.45601 | 1.10229 | 5.45717 | 1.32909 | 5.45556 | 1.4212
5.45878 | 1.10168 | 5.45995 | 1.32909 | 5.45833 | 1.42181
5.46156 | 1.1026 | 5.46273 | 1.32883 | 5.46111 | 1.42242
5.46434 | 1.10229 | 5.4655 | 1.32965 | 5.46389 | 1.42151
5.46712 | 1.10199 | 5.46828 | 1.3298 | 5.46667 | 1.42212
5.4699 | 1.10199 | 5.47106 | 1.32822 | 5.46944 | 1.42303
5.47267 | 1.10199 | 5.47384 | 1.32962 | 5.47222 | 1.42273
5.47545 | 1.10199 | 5.47662 | 1.32913 | 5.475 | 1.42273
5.47823 | 1.10229 | 5.47939 | 1.32852 | 5.47778 | 1.42334
5.48101 | 1.10199 | 5.48217 | 1.32911 | 5.48056 | 1.42273
5.48378 | 1.10168 | 5.48495 | 1.32889 | 5.48333 | 1.42303
5.48656 | 1.10229 | 5.48773 | 1.32873 | 5.48611 | 1.42365
5.48934 | 1.10229 | 5.4905 | 1.32916 | 5.48889 | 1.42365
5.49212 | 1.10229 | 5.49328 | 1.32906 | 5.49167 | 1.42334
5.4949 | 1.10168 | 5.49606 | 1.32921 | 5.49444 | 1.42395
5.49767 | 1.1026 | 5.49884 | 1.33006 | 5.49722 | 1.42303
5.50045 | 1.1026 | 5.50162 | 1.32916 | 5.5 | 1.42334
5.50323 | 1.10229 | 5.50439 | 1.32898 | 5.50278 | 1.42395
5.50601 | 1.1026 | 5.50717 | 1.32952 | 5.50556 | 1.42303
5.50878 | 1.10229 | 5.50995 | 1.3298 | 5.50833 | 1.42395
5.51156 | 1.10199 | 5.51273 | 1.32924 | 5.51111 | 1.42456
5.51434 | 1.1026 | 5.5155 | 1.3298 | 5.51389 | 1.42334
5.51712 | 1.10168 | 5.51828 | 1.32929 | 5.51667 | 1.42334
5.5199 | 1.10229 | 5.52106 | 1.32982 | 5.51944 | 1.42426
5.52267 | 1.10229 | 5.52384 | 1.32965 | 5.52222 | 1.42365
5.52545 | 1.10229 | 5.52662 | 1.32939 | 5.525 | 1.42395
5.52823 | 1.10107 | 5.52939 | 1.32926 | 5.52778 | 1.42426
5.53101 | 1.1026 | 5.53217 | 1.32896 | 5.53056 | 1.42365
5.53378 | 1.10138 | 5.53495 | 1.3297 | 5.53333 | 1.42426
5.53656 | 1.10199 | 5.53773 | 1.32926 | 5.53611 | 1.42487
5.53934 | 1.10138 | 5.5405 | 1.32952 | 5.53889 | 1.42365
5.54212 | 1.10229 | 5.54328 | 1.32942 | 5.54167 | 1.42426
5.5449 | 1.10199 | 5.54606 | 1.32942 | 5.54444 | 1.42426
5.54767 | 1.10291 | 5.54884 | 1.3298 | 5.54722 | 1.42365
5.55045 | 1.10291 | 5.55162 | 1.3297 | 5.55 | 1.42395
5.55323 | 1.1026 | 5.55439 | 1.32903 | 5.55278 | 1.42456
5.55601 | 1.1026 | 5.55717 | 1.32982 | 5.55556 | 1.42426
5.55878 | 1.10229 | 5.55995 | 1.32888 | 5.55833 | 1.42426
5.56156 | 1.10199 | 5.56273 | 1.3287 | 5.56111 | 1.42487
5.56434 | 1.10138 | 5.5655 | 1.32934 | 5.56389 | 1.42365
5.56712 | 1.10168 | 5.56828 | 1.32965 | 5.56667 | 1.42365
5.5699 | 1.10168 | 5.57106 | 1.32939 | 5.56944 | 1.42456
5.57267 | 1.10168 | 5.57384 | 1.32942 | 5.57222 | 1.42365
5.57545 | 1.10199 | 5.57662 | 1.32998 | 5.575 | 1.42395
5.57823 | 1.1026 | 5.57939 | 1.32909 | 5.57778 | 1.42456
5.58101 | 1.10291 | 5.58217 | 1.33023 | 5.58056 | 1.42395
5.58378 | 1.1026 | 5.58495 | 1.32987 | 5.58333 | 1.42395
5.58656 | 1.10199 | 5.58773 | 1.32959 | 5.58611 | 1.42487
5.58934 | 1.10229 | 5.5905 | 1.33059 | 5.58889 | 1.42426
5.59212 | 1.10199 | 5.59328 | 1.33028 | 5.59167 | 1.42334
5.5949 | 1.10199 | 5.59606 | 1.3298 | 5.59444 | 1.42517
5.59767 | 1.1026 | 5.59884 | 1.33054 | 5.59722 | 1.42426
5.60045 | 1.10168 | 5.60162 | 1.33026 | 5.6 | 1.42365
5.60323 | 1.10168 | 5.60439 | 1.33011 | 5.60278 | 1.42487
5.60601 | 1.1026 | 5.60717 | 1.33049 | 5.60556 | 1.42395
5.60878 | 1.10199 | 5.60995 | 1.33011 | 5.60833 | 1.42426
5.61156 | 1.10229 | 5.61273 | 1.32959 | 5.61111 | 1.42426
5.61434 | 1.10291 | 5.6155 | 1.33067 | 5.61389 | 1.42395
5.61712 | 1.10321 | 5.61828 | 1.33008 | 5.61667 | 1.42395
5.6199 | 1.10291 | 5.62106 | 1.32957 | 5.61944 | 1.42517
5.62267 | 1.1026 | 5.62384 | 1.33067 | 5.62222 | 1.42456
5.62545 | 1.1026 | 5.62662 | 1.33056 | 5.625 | 1.42365
5.62823 | 1.1026 | 5.62939 | 1.33031 | 5.62778 | 1.42517
5.63101 | 1.10291 | 5.63217 | 1.33082 | 5.63056 | 1.42456
5.63378 | 1.1026 | 5.63495 | 1.33031 | 5.63333 | 1.42395
5.63656 | 1.10229 | 5.63773 | 1.32985 | 5.63611 | 1.42426
5.63934 | 1.1026 | 5.6405 | 1.33054 | 5.63889 | 1.42395
5.64212 | 1.10168 | 5.64328 | 1.33069 | 5.64167 | 1.42487
5.6449 | 1.10168 | 5.64606 | 1.32985 | 5.64444 | 1.42487
5.64767 | 1.1026 | 5.64884 | 1.33072 | 5.64722 | 1.42456
5.65045 | 1.10229 | 5.65162 | 1.33084 | 5.65 | 1.42365
5.65323 | 1.10199 | 5.65439 | 1.32992 | 5.65278 | 1.42517
5.65601 | 1.1026 | 5.65717 | 1.33061 | 5.65556 | 1.42456
5.65878 | 1.10168 | 5.65995 | 1.33067 | 5.65833 | 1.42456
5.66156 | 1.10199 | 5.66273 | 1.32985 | 5.66111 | 1.42517
5.66434 | 1.10321 | 5.6655 | 1.33023 | 5.66389 | 1.42426
5.66712 | 1.1026 | 5.66828 | 1.33089 | 5.66667 | 1.42426
5.6699 | 1.10168 | 5.67106 | 1.33107 | 5.66944 | 1.42548
5.67267 | 1.1026 | 5.67384 | 1.33179 | 5.67222 | 1.42426
5.67545 | 1.10168 | 5.67662 | 1.33128 | 5.675 | 1.42487
5.67823 | 1.10229 | 5.67939 | 1.33018 | 5.67778 | 1.42578
5.68101 | 1.1026 | 5.68217 | 1.33084 | 5.68056 | 1.42487
5.68378 | 1.10199 | 5.68495 | 1.33031 | 5.68333 | 1.42487
5.68656 | 1.10229 | 5.68773 | 1.33013 | 5.68611 | 1.42578
5.68934 | 1.10199 | 5.6905 | 1.32998 | 5.68889 | 1.42517
5.69212 | 1.10321 | 5.69328 | 1.32998 | 5.69167 | 1.42456
5.6949 | 1.10291 | 5.69606 | 1.33041 | 5.69444 | 1.42609
5.69767 | 1.10229 | 5.69884 | 1.33158 | 5.69722 | 1.42517
5.70045 | 1.10199 | 5.70162 | 1.33122 | 5.7 | 1.42517
5.70323 | 1.10138 | 5.70439 | 1.33074 | 5.70278 | 1.42548
5.70601 | 1.10199 | 5.70717 | 1.33145 | 5.70556 | 1.42517
5.70878 | 1.10199 | 5.70995 | 1.33084 | 5.70833 | 1.42487
5.71156 | 1.10168 | 5.71273 | 1.33059 | 5.71111 | 1.42609
5.71434 | 1.10199 | 5.7155 | 1.33061 | 5.71389 | 1.42609
5.71712 | 1.10229 | 5.71828 | 1.33128 | 5.71667 | 1.42548
5.7199 | 1.10199 | 5.72106 | 1.33046 | 5.71944 | 1.42609
5.72267 | 1.10291 | 5.72384 | 1.33186 | 5.72222 | 1.42517
5.72545 | 1.1026 | 5.72662 | 1.33189 | 5.725 | 1.42548
5.72823 | 1.10168 | 5.72939 | 1.33074 | 5.72778 | 1.42609
5.73101 | 1.10229 | 5.73217 | 1.33125 | 5.73056 | 1.42517
5.73378 | 1.10229 | 5.73495 | 1.33141 | 5.73333 | 1.42548
5.73656 | 1.10229 | 5.73773 | 1.33072 | 5.73611 | 1.42609
5.73934 | 1.10291 | 5.7405 | 1.33099 | 5.73889 | 1.42548
5.74212 | 1.10229 | 5.74328 | 1.33189 | 5.74167 | 1.42517
5.7449 | 1.1026 | 5.74606 | 1.33081 | 5.74444 | 1.4267
5.74767 | 1.1026 | 5.74884 | 1.33089 | 5.74722 | 1.42578
5.75045 | 1.1026 | 5.75162 | 1.33191 | 5.75 | 1.42609
5.75323 | 1.10229 | 5.75439 | 1.33135 | 5.75278 | 1.4267
5.75601 | 1.10229 | 5.75717 | 1.33107 | 5.75556 | 1.42578
5.75878 | 1.10077 | 5.75995 | 1.33089 | 5.75833 | 1.42609
5.76156 | 1.10138 | 5.76273 | 1.33095 | 5.76111 | 1.427
5.76434 | 1.10199 | 5.7655 | 1.3316 | 5.76389 | 1.4267
5.76712 | 1.1026 | 5.76828 | 1.3325 | 5.76667 | 1.42609
5.7699 | 1.10291 | 5.77106 | 1.33089 | 5.76944 | 1.427
5.77267 | 1.10291 | 5.77384 | 1.33186 | 5.77222 | 1.42609
5.77545 | 1.10291 | 5.77662 | 1.33232 | 5.775 | 1.42578
5.77823 | 1.10229 | 5.77939 | 1.33077 | 5.77778 | 1.427
5.78101 | 1.10229 | 5.78217 | 1.33184 | 5.78056 | 1.42639
5.78378 | 1.10199 | 5.78495 | 1.33221 | 5.78333 | 1.42578
5.78656 | 1.10229 | 5.78773 | 1.33148 | 5.78611 | 1.427
5.78934 | 1.10291 | 5.7905 | 1.33117 | 5.78889 | 1.42548
5.79212 | 1.10291 | 5.79328 | 1.33181 | 5.79167 | 1.42639
5.7949 | 1.10229 | 5.79606 | 1.33096 | 5.79444 | 1.427
5.79767 | 1.10229 | 5.79884 | 1.33191 | 5.79722 | 1.4267
5.80045 | 1.10199 | 5.80162 | 1.33224 | 5.8 | 1.42609
5.80323 | 1.10199 | 5.80439 | 1.33183 | 5.80278 | 1.42731
5.80601 | 1.1026 | 5.80717 | 1.33178 | 5.80556 | 1.427
5.80878 | 1.10199 | 5.80995 | 1.33263 | 5.80833 | 1.42639
5.81156 | 1.10229 | 5.81273 | 1.33133 | 5.81111 | 1.427
5.81434 | 1.1026 | 5.8155 | 1.3312 | 5.81389 | 1.42639
5.81712 | 1.10321 | 5.81828 | 1.33165 | 5.81667 | 1.42639
5.8199 | 1.1026 | 5.82106 | 1.33214 | 5.81944 | 1.427
5.82267 | 1.10291 | 5.82384 | 1.33234 | 5.82222 | 1.427
5.82545 | 1.1026 | 5.82662 | 1.33202 | 5.825 | 1.4267
5.82823 | 1.10168 | 5.82939 | 1.33219 | 5.82778 | 1.42731
5.83101 | 1.10229 | 5.83217 | 1.33189 | 5.83056 | 1.42761
5.83378 | 1.10321 | 5.83495 | 1.33176 | 5.83333 | 1.42639
5.83656 | 1.10199 | 5.83773 | 1.33107 | 5.83611 | 1.42761
5.83934 | 1.10291 | 5.8405 | 1.33165 | 5.83889 | 1.42731
5.84212 | 1.10291 | 5.84328 | 1.33043 | 5.84167 | 1.42761
5.8449 | 1.1026 | 5.84606 | 1.33196 | 5.84444 | 1.42792
5.84767 | 1.10321 | 5.84884 | 1.33311 | 5.84722 | 1.42761
5.85045 | 1.1026 | 5.85162 | 1.33145 | 5.85 | 1.42609
5.85323 | 1.10138 | 5.85439 | 1.33099 | 5.85278 | 1.42792
5.85601 | 1.10291 | 5.85717 | 1.33245 | 5.85556 | 1.42822
5.85878 | 1.10291 | 5.85995 | 1.33189 | 5.85833 | 1.42731
5.86156 | 1.10107 | 5.86273 | 1.33176 | 5.86111 | 1.42761
5.86434 | 1.10229 | 5.8655 | 1.33245 | 5.86389 | 1.42761
5.86712 | 1.10291 | 5.86828 | 1.33273 | 5.86667 | 1.427
5.8699 | 1.1026 | 5.87106 | 1.33148 | 5.86944 | 1.42822
5.87267 | 1.10382 | 5.87384 | 1.33135 | 5.87222 | 1.42792
5.87545 | 1.10321 | 5.87662 | 1.33227 | 5.875 | 1.42731
5.87823 | 1.10229 | 5.87939 | 1.33176 | 5.87778 | 1.42853
5.88101 | 1.10352 | 5.88217 | 1.33227 | 5.88056 | 1.42761
5.88378 | 1.10199 | 5.88495 | 1.33186 | 5.88333 | 1.42761
5.88656 | 1.10321 | 5.88773 | 1.33221 | 5.88611 | 1.42853
5.88934 | 1.1026 | 5.8905 | 1.33245 | 5.88889 | 1.42761
5.89212 | 1.10199 | 5.89328 | 1.33278 | 5.89167 | 1.42761
5.8949 | 1.10199 | 5.89606 | 1.33232 | 5.89444 | 1.42822
5.89767 | 1.1026 | 5.89884 | 1.33232 | 5.89722 | 1.42761
5.90045 | 1.1026 | 5.90162 | 1.33306 | 5.9 | 1.42731
5.90323 | 1.10443 | 5.90439 | 1.33191 | 5.90278 | 1.42853
5.90601 | 1.10291 | 5.90717 | 1.33234 | 5.90556 | 1.42792
5.90878 | 1.10138 | 5.90995 | 1.33324 | 5.90833 | 1.427
5.91156 | 1.10199 | 5.91273 | 1.33112 | 5.91111 | 1.42853
5.91434 | 1.10352 | 5.9155 | 1.33275 | 5.91389 | 1.42792
5.91712 | 1.10321 | 5.91828 | 1.33303 | 5.91667 | 1.42792
5.9199 | 1.1026 | 5.92106 | 1.3312 | 5.91944 | 1.42792
5.92267 | 1.1026 | 5.92384 | 1.33206 | 5.92222 | 1.42761
5.92545 | 1.1026 | 5.92662 | 1.33336 | 5.925 | 1.42731
5.92823 | 1.10199 | 5.92939 | 1.33263 | 5.92778 | 1.42853
5.93101 | 1.1026 | 5.93217 | 1.33298 | 5.93056 | 1.42822
5.93378 | 1.1026 | 5.93495 | 1.33336 | 5.93333 | 1.42822
5.93656 | 1.10199 | 5.93773 | 1.3329 | 5.93611 | 1.42914
5.93934 | 1.10321 | 5.9405 | 1.33189 | 5.93889 | 1.42883
5.94212 | 1.1026 | 5.94328 | 1.3326 | 5.94167 | 1.42822
5.9449 | 1.10291 | 5.94606 | 1.33189 | 5.94444 | 1.42853
5.94767 | 1.1026 | 5.94884 | 1.33219 | 5.94722 | 1.42883
5.95045 | 1.10321 | 5.95162 | 1.33303 | 5.95 | 1.42792
5.95323 | 1.10229 | 5.95439 | 1.33334 | 5.95278 | 1.42914
5.95601 | 1.10321 | 5.95717 | 1.33288 | 5.95556 | 1.42822
5.95878 | 1.10321 | 5.95995 | 1.33403 | 5.95833 | 1.42883
5.96156 | 1.10321 | 5.96273 | 1.33221 | 5.96111 | 1.42944
5.96434 | 1.10291 | 5.9655 | 1.33212 | 5.96389 | 1.42883
5.96712 | 1.10229 | 5.96828 | 1.33263 | 5.96667 | 1.42822
5.9699 | 1.1026 | 5.97106 | 1.3329 | 5.96944 | 1.42944
5.97267 | 1.1026 | 5.97384 | 1.33321 | 5.97222 | 1.42914
5.97545 | 1.1026 | 5.97662 | 1.3339 | 5.975 | 1.42822
5.97823 | 1.10199 | 5.97939 | 1.33336 | 5.97778 | 1.42975
5.98101 | 1.10291 | 5.98217 | 1.33316 | 5.98056 | 1.42914
5.98378 | 1.1026 | 5.98495 | 1.33351 | 5.98333 | 1.42822
5.98656 | 1.10291 | 5.98773 | 1.33308 | 5.98611 | 1.42853
5.98934 | 1.10229 | 5.9905 | 1.33245 | 5.98889 | 1.42853
5.99212 | 1.10291 | 5.99328 | 1.33301 | 5.99167 | 1.42914
5.9949 | 1.10199 | 5.99606 | 1.33288 | 5.99444 | 1.42944
5.99767 | 1.1026 | 5.99884 | 1.33316 | 5.99722 | 1.42914
6.00045 | 1.10291 | 6.00162 | 1.33377 | 6 | 1.42914
6.00323 | 1.1026 | 6.00439 | 1.33285 | 6.00278 | 1.42975
6.00601 | 1.10291 | 6.00717 | 1.33308 | 6.00556 | 1.42944
6.00878 | 1.1026 | 6.00995 | 1.33385 | 6.00833 | 1.42853
6.01156 | 1.1026 | 6.01273 | 1.3329 | 6.01111 | 1.42914
6.01434 | 1.1026 | 6.0155 | 1.33331 | 6.01389 | 1.43005
6.01712 | 1.10291 | 6.01828 | 1.33357 | 6.01667 | 1.42914
6.0199 | 1.1026 | 6.02106 | 1.33351 | 6.01944 | 1.43005
6.02267 | 1.1026 | 6.02384 | 1.33395 | 6.02222 | 1.42975
6.02545 | 1.10229 | 6.02662 | 1.33397 | 6.025 | 1.42975
6.02823 | 1.10229 | 6.02939 | 1.33293 | 6.02778 | 1.42975
6.03101 | 1.10291 | 6.03217 | 1.33339 | 6.03056 | 1.43005
6.03378 | 1.10382 | 6.03495 | 1.33392 | 6.03333 | 1.42975
6.03656 | 1.1026 | 6.03773 | 1.3327 | 6.03611 | 1.43036
6.03934 | 1.10321 | 6.0405 | 1.33319 | 6.03889 | 1.43066
6.04212 | 1.10321 | 6.04328 | 1.33413 | 6.04167 | 1.42914
6.0449 | 1.10291 | 6.04606 | 1.33263 | 6.04444 | 1.42975
6.04767 | 1.10229 | 6.04884 | 1.3328 | 6.04722 | 1.42914
6.05045 | 1.10291 | 6.05162 | 1.33362 | 6.05 | 1.42914
6.05323 | 1.10229 | 6.05439 | 1.33339 | 6.05278 | 1.43066
6.05601 | 1.10199 | 6.05717 | 1.33336 | 6.05556 | 1.43036
6.05878 | 1.10229 | 6.05995 | 1.33392 | 6.05833 | 1.43036
6.06156 | 1.10291 | 6.06273 | 1.33308 | 6.06111 | 1.43036
6.06434 | 1.10291 | 6.0655 | 1.33418 | 6.06389 | 1.43036
6.06712 | 1.1026 | 6.06828 | 1.3341 | 6.06667 | 1.42975
6.0699 | 1.10291 | 6.07106 | 1.33328 | 6.06944 | 1.43066
6.07267 | 1.10352 | 6.07384 | 1.33349 | 6.07222 | 1.43066
6.07545 | 1.10291 | 6.07662 | 1.33334 | 6.075 | 1.43005
6.07823 | 1.10291 | 6.07939 | 1.33339 | 6.07778 | 1.43036
6.08101 | 1.10321 | 6.08217 | 1.33326 | 6.08056 | 1.43036
6.08378 | 1.10291 | 6.08495 | 1.33339 | 6.08333 | 1.42975
6.08656 | 1.1026 | 6.08773 | 1.33331 | 6.08611 | 1.43036
6.08934 | 1.10321 | 6.0905 | 1.33311 | 6.08889 | 1.43066
6.09212 | 1.10352 | 6.09328 | 1.33408 | 6.09167 | 1.43066
6.0949 | 1.1026 | 6.09606 | 1.33328 | 6.09444 | 1.43097
6.09767 | 1.1026 | 6.09884 | 1.33336 | 6.09722 | 1.43127
6.10045 | 1.10229 | 6.10162 | 1.33375 | 6.1 | 1.43036
6.10323 | 1.10138 | 6.10439 | 1.33385 | 6.10278 | 1.43097
6.10601 | 1.10321 | 6.10717 | 1.3338 | 6.10556 | 1.43127
6.10878 | 1.10382 | 6.10995 | 1.33434 | 6.10833 | 1.43066
6.11156 | 1.10229 | 6.11273 | 1.33453 | 6.11111 | 1.43127
6.11434 | 1.10504 | 6.1155 | 1.33405 | 6.11389 | 1.43158
6.11712 | 1.10321 | 6.11828 | 1.33479 | 6.11667 | 1.43097
6.1199 | 1.10321 | 6.12106 | 1.33397 | 6.11944 | 1.43158
6.12267 | 1.1026 | 6.12384 | 1.33388 | 6.12222 | 1.43097
6.12545 | 1.1026 | 6.12662 | 1.33464 | 6.125 | 1.43097
6.12823 | 1.10291 | 6.12939 | 1.33354 | 6.12778 | 1.43188
6.13101 | 1.10382 | 6.13217 | 1.33392 | 6.13056 | 1.43158
6.13378 | 1.10382 | 6.13495 | 1.3351 | 6.13333 | 1.43097
6.13656 | 1.10321 | 6.13773 | 1.33469 | 6.13611 | 1.43066
6.13934 | 1.10321 | 6.1405 | 1.33449 | 6.13889 | 1.43127
6.14212 | 1.10291 | 6.14328 | 1.33446 | 6.14167 | 1.43036
6.1449 | 1.10291 | 6.14606 | 1.33331 | 6.14444 | 1.43066
6.14767 | 1.10321 | 6.14884 | 1.33446 | 6.14722 | 1.43127
6.15045 | 1.10321 | 6.15162 | 1.33484 | 6.15 | 1.43066
6.15323 | 1.10229 | 6.15439 | 1.33469 | 6.15278 | 1.43158
6.15601 | 1.10291 | 6.15717 | 1.33436 | 6.15556 | 1.43127
6.15878 | 1.10382 | 6.15995 | 1.3353 | 6.15833 | 1.43127
6.16156 | 1.1026 | 6.16273 | 1.33471 | 6.16111 | 1.43158
6.16434 | 1.10291 | 6.1655 | 1.33446 | 6.16389 | 1.4325
6.16712 | 1.10229 | 6.16828 | 1.33576 | 6.16667 | 1.43127
6.1699 | 1.1026 | 6.17106 | 1.33477 | 6.16944 | 1.43188
6.17267 | 1.10291 | 6.17384 | 1.33441 | 6.17222 | 1.43188
6.17545 | 1.10321 | 6.17662 | 1.33502 | 6.175 | 1.43097
6.17823 | 1.10291 | 6.17939 | 1.33466 | 6.17778 | 1.4325
6.18101 | 1.10321 | 6.18217 | 1.33418 | 6.18056 | 1.4325
6.18378 | 1.10321 | 6.18495 | 1.33434 | 6.18333 | 1.43158
6.18656 | 1.10291 | 6.18773 | 1.33469 | 6.18611 | 1.43219
6.18934 | 1.1026 | 6.1905 | 1.33484 | 6.18889 | 1.43219
6.19212 | 1.10321 | 6.19328 | 1.33553 | 6.19167 | 1.43158
6.1949 | 1.10229 | 6.19606 | 1.33434 | 6.19444 | 1.4325
6.19767 | 1.10291 | 6.19884 | 1.33372 | 6.19722 | 1.43219
6.20045 | 1.10229 | 6.20162 | 1.33507 | 6.2 | 1.43097
6.20323 | 1.10229 | 6.20439 | 1.33453 | 6.20278 | 1.43188
6.20601 | 1.10199 | 6.20717 | 1.33525 | 6.20556 | 1.4325
6.20878 | 1.10352 | 6.20995 | 1.33522 | 6.20833 | 1.43158
6.21156 | 1.10291 | 6.21273 | 1.33484 | 6.21111 | 1.43219
6.21434 | 1.10229 | 6.2155 | 1.33408 | 6.21389 | 1.43219
6.21712 | 1.10382 | 6.21828 | 1.3352 | 6.21667 | 1.43188
6.2199 | 1.1026 | 6.22106 | 1.33392 | 6.21944 | 1.4328
6.22267 | 1.10321 | 6.22384 | 1.33385 | 6.22222 | 1.4328
6.22545 | 1.10321 | 6.22662 | 1.33512 | 6.225 | 1.43158
6.22823 | 1.10291 | 6.22939 | 1.33487 | 6.22778 | 1.4325
6.23101 | 1.10291 | 6.23217 | 1.33438 | 6.23056 | 1.43219
6.23378 | 1.10291 | 6.23495 | 1.33553 | 6.23333 | 1.43127
6.23656 | 1.10291 | 6.23773 | 1.33449 | 6.23611 | 1.43188
6.23934 | 1.10321 | 6.2405 | 1.33502 | 6.23889 | 1.4328
6.24212 | 1.1026 | 6.24328 | 1.33635 | 6.24167 | 1.43188
6.2449 | 1.10291 | 6.24606 | 1.33551 | 6.24444 | 1.4325
6.24767 | 1.10321 | 6.24884 | 1.33477 | 6.24722 | 1.4325
6.25045 | 1.10291 | 6.25162 | 1.33502 | 6.25 | 1.4325
6.25323 | 1.10229 | 6.25439 | 1.33438 | 6.25278 | 1.43219
6.25601 | 1.10352 | 6.25717 | 1.33449 | 6.25556 | 1.4325
6.25878 | 1.10321 | 6.25995 | 1.33543 | 6.25833 | 1.43188
6.26156 | 1.10199 | 6.26273 | 1.3354 | 6.26111 | 1.4325
6.26434 | 1.10199 | 6.2655 | 1.33492 | 6.26389 | 1.43341
6.26712 | 1.10291 | 6.26828 | 1.33502 | 6.26667 | 1.43188
6.2699 | 1.10291 | 6.27106 | 1.33538 | 6.26944 | 1.4325
6.27267 | 1.10291 | 6.27384 | 1.33522 | 6.27222 | 1.43311
6.27545 | 1.10382 | 6.27662 | 1.3349 | 6.275 | 1.4325
6.27823 | 1.1026 | 6.27939 | 1.33505 | 6.27778 | 1.43311
6.28101 | 1.10229 | 6.28217 | 1.33495 | 6.28056 | 1.4328
6.28378 | 1.10321 | 6.28495 | 1.33551 | 6.28333 | 1.4328
6.28656 | 1.10229 | 6.28773 | 1.33514 | 6.28611 | 1.43341
6.28934 | 1.1026 | 6.2905 | 1.33413 | 6.28889 | 1.43372
6.29212 | 1.10321 | 6.29328 | 1.33551 | 6.29167 | 1.43311
6.2949 | 1.10229 | 6.29606 | 1.33499 | 6.29444 | 1.43402
6.29767 | 1.1026 | 6.29884 | 1.33466 | 6.29722 | 1.43372
6.30045 | 1.1026 | 6.30162 | 1.33574 | 6.3 | 1.43341
6.30323 | 1.10229 | 6.30439 | 1.33469 | 6.30278 | 1.43402
6.30601 | 1.1026 | 6.30717 | 1.33482 | 6.30556 | 1.43402
6.30878 | 1.10229 | 6.30995 | 1.33505 | 6.30833 | 1.43341
6.31156 | 1.10291 | 6.31273 | 1.33451 | 6.31111 | 1.43402
6.31434 | 1.10321 | 6.3155 | 1.33487 | 6.31389 | 1.43341
6.31712 | 1.10321 | 6.31828 | 1.33589 | 6.31667 | 1.43311
6.3199 | 1.10291 | 6.32106 | 1.33497 | 6.31944 | 1.43372
6.32267 | 1.10321 | 6.32384 | 1.33453 | 6.32222 | 1.43372
6.32545 | 1.10321 | 6.32662 | 1.33548 | 6.325 | 1.43311
6.32823 | 1.10229 | 6.32939 | 1.33497 | 6.32778 | 1.43341
6.33101 | 1.10291 | 6.33217 | 1.33495 | 6.33056 | 1.43372
6.33378 | 1.10382 | 6.33495 | 1.33602 | 6.33333 | 1.4328
6.33656 | 1.10229 | 6.33773 | 1.33461 | 6.33611 | 1.43402
6.33934 | 1.10291 | 6.3405 | 1.33434 | 6.33889 | 1.43402
6.34212 | 1.10382 | 6.34328 | 1.33533 | 6.34167 | 1.4328
6.3449 | 1.10321 | 6.34606 | 1.33571 | 6.34444 | 1.43341
6.34767 | 1.10321 | 6.34884 | 1.33514 | 6.34722 | 1.43433
6.35045 | 1.1026 | 6.35162 | 1.33609 | 6.35 | 1.43341
6.35323 | 1.1026 | 6.35439 | 1.33471 | 6.35278 | 1.43372
6.35601 | 1.10352 | 6.35717 | 1.33479 | 6.35556 | 1.43341
6.35878 | 1.10352 | 6.35995 | 1.33591 | 6.35833 | 1.43311
6.36156 | 1.1026 | 6.36273 | 1.3356 | 6.36111 | 1.43402
6.36434 | 1.10291 | 6.3655 | 1.33596 | 6.36389 | 1.43402
6.36712 | 1.10352 | 6.36828 | 1.33566 | 6.36667 | 1.43372
6.3699 | 1.10199 | 6.37106 | 1.33497 | 6.36944 | 1.43402
6.37267 | 1.10199 | 6.37384 | 1.33443 | 6.37222 | 1.43402
6.37545 | 1.10321 | 6.37662 | 1.33551 | 6.375 | 1.43341
6.37823 | 1.10291 | 6.37939 | 1.33583 | 6.37778 | 1.43372
6.38101 | 1.10291 | 6.38217 | 1.33512 | 6.38056 | 1.43463
6.38378 | 1.10321 | 6.38495 | 1.33609 | 6.38333 | 1.43372
6.38656 | 1.10199 | 6.38773 | 1.3354 | 6.38611 | 1.43341
6.38934 | 1.10352 | 6.3905 | 1.33495 | 6.38889 | 1.43433
6.39212 | 1.10352 | 6.39328 | 1.33637 | 6.39167 | 1.43372
6.3949 | 1.10291 | 6.39606 | 1.33594 | 6.39444 | 1.43372
6.39767 | 1.10321 | 6.39884 | 1.33507 | 6.39722 | 1.43433
6.40045 | 1.10291 | 6.40162 | 1.33566 | 6.4 | 1.43463
6.40323 | 1.10321 | 6.40439 | 1.33642 | 6.40278 | 1.43402
6.40601 | 1.10321 | 6.40717 | 1.33568 | 6.40556 | 1.43494
6.40878 | 1.10291 | 6.40995 | 1.3362 | 6.40833 | 1.43402
6.41156 | 1.10229 | 6.41273 | 1.33599 | 6.41111 | 1.43433
6.41434 | 1.10229 | 6.4155 | 1.33477 | 6.41389 | 1.43494
6.41712 | 1.10352 | 6.41828 | 1.33525 | 6.41667 | 1.43402
6.4199 | 1.1026 | 6.42106 | 1.33556 | 6.41944 | 1.43463
6.42267 | 1.1026 | 6.42384 | 1.33512 | 6.42222 | 1.43402
6.42545 | 1.10352 | 6.42662 | 1.33637 | 6.425 | 1.43433
6.42823 | 1.1026 | 6.42939 | 1.33642 | 6.42778 | 1.43433
6.43101 | 1.1026 | 6.43217 | 1.33594 | 6.43056 | 1.43494
6.43378 | 1.10321 | 6.43495 | 1.33645 | 6.43333 | 1.43494
6.43656 | 1.10321 | 6.43773 | 1.33594 | 6.43611 | 1.43402
6.43934 | 1.10321 | 6.4405 | 1.33517 | 6.43889 | 1.43524
6.44212 | 1.10352 | 6.44328 | 1.33614 | 6.44167 | 1.43463
6.4449 | 1.1026 | 6.44606 | 1.33685 | 6.44444 | 1.43494
6.44767 | 1.10291 | 6.44884 | 1.33556 | 6.44722 | 1.43646
6.45045 | 1.10382 | 6.45162 | 1.33583 | 6.45 | 1.43463
6.45323 | 1.10291 | 6.45439 | 1.33622 | 6.45278 | 1.43555
6.45601 | 1.10291 | 6.45717 | 1.33543 | 6.45556 | 1.43555
6.45878 | 1.10413 | 6.45995 | 1.33594 | 6.45833 | 1.43463
6.46156 | 1.10382 | 6.46273 | 1.33624 | 6.46111 | 1.43494
6.46434 | 1.10352 | 6.4655 | 1.3354 | 6.46389 | 1.43646
6.46712 | 1.10352 | 6.46828 | 1.3362 | 6.46667 | 1.43494
6.4699 | 1.10321 | 6.47106 | 1.33588 | 6.46944 | 1.43524
6.47267 | 1.10321 | 6.47384 | 1.33556 | 6.47222 | 1.43646
6.47545 | 1.10321 | 6.47662 | 1.33622 | 6.475 | 1.43463
6.47823 | 1.1026 | 6.47939 | 1.33617 | 6.47778 | 1.43524
6.48101 | 1.10352 | 6.48217 | 1.33657 | 6.48056 | 1.43524
6.48378 | 1.10321 | 6.48495 | 1.33737 | 6.48333 | 1.43494
6.48656 | 1.1026 | 6.48773 | 1.33599 | 6.48611 | 1.43494
6.48934 | 1.10229 | 6.4905 | 1.33566 | 6.48889 | 1.43555
6.49212 | 1.10321 | 6.49328 | 1.33683 | 6.49167 | 1.43494
6.4949 | 1.10291 | 6.49606 | 1.33599 | 6.49444 | 1.43524
6.49767 | 1.10352 | 6.49884 | 1.33568 | 6.49722 | 1.43585
6.50045 | 1.10321 | 6.50162 | 1.3367 | 6.5 | 1.43524
6.50323 | 1.10352 | 6.50439 | 1.33698 | 6.50278 | 1.43524
6.50601 | 1.10321 | 6.50717 | 1.33583 | 6.50556 | 1.43616
6.50878 | 1.10382 | 6.50995 | 1.33688 | 6.50833 | 1.43585
6.51156 | 1.1026 | 6.51273 | 1.33642 | 6.51111 | 1.43585
6.51434 | 1.1026 | 6.5155 | 1.33624 | 6.51389 | 1.43555
6.51712 | 1.10229 | 6.51828 | 1.33744 | 6.51667 | 1.43585
6.5199 | 1.10229 | 6.52106 | 1.3369 | 6.51944 | 1.43616
6.52267 | 1.10321 | 6.52384 | 1.33644 | 6.52222 | 1.43616
6.52545 | 1.10382 | 6.52662 | 1.33691 | 6.525 | 1.43555
6.52823 | 1.10321 | 6.52939 | 1.33614 | 6.52778 | 1.43555
6.53101 | 1.10291 | 6.53217 | 1.33563 | 6.53056 | 1.43677
6.53378 | 1.1026 | 6.53495 | 1.337 | 6.53333 | 1.43555
6.53656 | 1.10321 | 6.53773 | 1.33705 | 6.53611 | 1.43616
6.53934 | 1.1026 | 6.5405 | 1.3367 | 6.53889 | 1.43707
6.54212 | 1.1026 | 6.54328 | 1.33767 | 6.54167 | 1.43646
6.5449 | 1.10229 | 6.54606 | 1.33782 | 6.54444 | 1.43585
6.54767 | 1.10321 | 6.54884 | 1.33685 | 6.54722 | 1.43677
6.55045 | 1.10321 | 6.55162 | 1.33739 | 6.55 | 1.43585
6.55323 | 1.1026 | 6.55439 | 1.33711 | 6.55278 | 1.43555
6.55601 | 1.10291 | 6.55717 | 1.33599 | 6.55556 | 1.43707
6.55878 | 1.10352 | 6.55995 | 1.33724 | 6.55833 | 1.43585
6.56156 | 1.1026 | 6.56273 | 1.33644 | 6.56111 | 1.43646
6.56434 | 1.10138 | 6.5655 | 1.33629 | 6.56389 | 1.43707
6.56712 | 1.1026 | 6.56828 | 1.33716 | 6.56667 | 1.43646
6.5699 | 1.1026 | 6.57106 | 1.33734 | 6.56944 | 1.43707
6.57267 | 1.1026 | 6.57384 | 1.33705 | 6.57222 | 1.43768
6.57545 | 1.10382 | 6.57662 | 1.33726 | 6.575 | 1.43677
6.57823 | 1.10321 | 6.57939 | 1.33744 | 6.57778 | 1.43646
6.58101 | 1.10291 | 6.58217 | 1.33649 | 6.58056 | 1.43707
6.58378 | 1.10321 | 6.58495 | 1.33713 | 6.58333 | 1.43616
6.58656 | 1.10291 | 6.58773 | 1.33614 | 6.58611 | 1.43616
6.58934 | 1.10229 | 6.5905 | 1.33588 | 6.58889 | 1.43768
6.59212 | 1.10199 | 6.59328 | 1.33668 | 6.59167 | 1.43646
6.5949 | 1.10199 | 6.59606 | 1.33744 | 6.59444 | 1.43646
6.59767 | 1.10291 | 6.59884 | 1.33683 | 6.59722 | 1.43768
6.60045 | 1.10321 | 6.60162 | 1.33731 | 6.6 | 1.43677
6.60323 | 1.10321 | 6.60439 | 1.33734 | 6.60278 | 1.43616
6.60601 | 1.10291 | 6.60717 | 1.33667 | 6.60556 | 1.43738
6.60878 | 1.10321 | 6.60995 | 1.33777 | 6.60833 | 1.43646
6.61156 | 1.10229 | 6.61273 | 1.33741 | 6.61111 | 1.43585
6.61434 | 1.10382 | 6.6155 | 1.33586 | 6.61389 | 1.43707
6.61712 | 1.10352 | 6.61828 | 1.33737 | 6.61667 | 1.43707
6.6199 | 1.10229 | 6.62106 | 1.33729 | 6.61944 | 1.43677
6.62267 | 1.10321 | 6.62384 | 1.33675 | 6.62222 | 1.43738
6.62545 | 1.1026 | 6.62662 | 1.33754 | 6.625 | 1.43738
6.62823 | 1.10291 | 6.62939 | 1.33751 | 6.62778 | 1.43738
6.63101 | 1.1026 | 6.63217 | 1.3367 | 6.63056 | 1.43799
6.63378 | 1.10291 | 6.63495 | 1.338 | 6.63333 | 1.43738
6.63656 | 1.10229 | 6.63773 | 1.3379 | 6.63611 | 1.43707
6.63934 | 1.10321 | 6.6405 | 1.33522 | 6.63889 | 1.43799
6.64212 | 1.10321 | 6.64328 | 1.33792 | 6.64167 | 1.43707
6.6449 | 1.10291 | 6.64606 | 1.33769 | 6.64444 | 1.43677
6.64767 | 1.10321 | 6.64884 | 1.33705 | 6.64722 | 1.43829
6.65045 | 1.10413 | 6.65162 | 1.33751 | 6.65 | 1.43738
6.65323 | 1.10352 | 6.65439 | 1.33843 | 6.65278 | 1.43768
6.65601 | 1.10382 | 6.65717 | 1.33739 | 6.65556 | 1.4386
6.65878 | 1.10413 | 6.65995 | 1.33828 | 6.65833 | 1.43799
6.66156 | 1.10352 | 6.66273 | 1.33787 | 6.66111 | 1.43707
6.66434 | 1.10382 | 6.6655 | 1.33642 | 6.66389 | 1.43768
6.66712 | 1.10321 | 6.66828 | 1.33757 | 6.66667 | 1.43738
6.6699 | 1.10321 | 6.67106 | 1.33774 | 6.66944 | 1.43707
6.67267 | 1.10352 | 6.67384 | 1.3369 | 6.67222 | 1.43799
6.67545 | 1.10291 | 6.67662 | 1.3381 | 6.675 | 1.43768
6.67823 | 1.10321 | 6.67939 | 1.33912 | 6.67778 | 1.43768
6.68101 | 1.10321 | 6.68217 | 1.33815 | 6.68056 | 1.4389
6.68378 | 1.10321 | 6.68495 | 1.33828 | 6.68333 | 1.43738
6.68656 | 1.10352 | 6.68773 | 1.33759 | 6.68611 | 1.43768
6.68934 | 1.10382 | 6.6905 | 1.33752 | 6.68889 | 1.4386
6.69212 | 1.10291 | 6.69328 | 1.33823 | 6.69167 | 1.43829
6.6949 | 1.10229 | 6.69606 | 1.33828 | 6.69444 | 1.43738
6.69767 | 1.10168 | 6.69884 | 1.33769 | 6.69722 | 1.4386
6.70045 | 1.10321 | 6.70162 | 1.33821 | 6.7 | 1.43829
6.70323 | 1.10291 | 6.70439 | 1.33882 | 6.70278 | 1.43799
6.70601 | 1.10321 | 6.70717 | 1.33769 | 6.70556 | 1.43921
6.70878 | 1.10321 | 6.70995 | 1.33841 | 6.70833 | 1.43799
6.71156 | 1.10291 | 6.71273 | 1.33841 | 6.71111 | 1.4386
6.71434 | 1.10321 | 6.7155 | 1.33803 | 6.71389 | 1.4389
6.71712 | 1.10321 | 6.71828 | 1.33841 | 6.71667 | 1.4389
6.7199 | 1.10291 | 6.72106 | 1.33894 | 6.71944 | 1.4386
6.72267 | 1.10321 | 6.72384 | 1.33782 | 6.72222 | 1.43951
6.72545 | 1.10321 | 6.72662 | 1.3378 | 6.725 | 1.43799
6.72823 | 1.10382 | 6.72939 | 1.33754 | 6.72778 | 1.43829
6.73101 | 1.10321 | 6.73217 | 1.33769 | 6.73056 | 1.43921
6.73378 | 1.10352 | 6.73495 | 1.33851 | 6.73333 | 1.4386
6.73656 | 1.10291 | 6.73773 | 1.33846 | 6.73611 | 1.43829
6.73934 | 1.1026 | 6.7405 | 1.33864 | 6.73889 | 1.43982
6.74212 | 1.10352 | 6.74328 | 1.33859 | 6.74167 | 1.4389
6.7449 | 1.10352 | 6.74606 | 1.33884 | 6.74444 | 1.4386
6.74767 | 1.10321 | 6.74884 | 1.33795 | 6.74722 | 1.4389
6.75045 | 1.10413 | 6.75162 | 1.33785 | 6.75 | 1.43921
6.75323 | 1.10291 | 6.75439 | 1.33836 | 6.75278 | 1.43829
6.75601 | 1.10321 | 6.75717 | 1.33805 | 6.75556 | 1.43951
6.75878 | 1.10382 | 6.75995 | 1.33843 | 6.75833 | 1.43921
6.76156 | 1.10352 | 6.76273 | 1.33889 | 6.76111 | 1.4389
6.76434 | 1.1026 | 6.7655 | 1.33815 | 6.76389 | 1.4389
6.76712 | 1.10321 | 6.76828 | 1.33841 | 6.76667 | 1.43951
6.7699 | 1.10291 | 6.77106 | 1.3392 | 6.76944 | 1.4389
6.77267 | 1.10352 | 6.77384 | 1.33759 | 6.77222 | 1.43982
6.77545 | 1.10321 | 6.77662 | 1.33849 | 6.775 | 1.43951
6.77823 | 1.10291 | 6.77939 | 1.33859 | 6.77778 | 1.4389
6.78101 | 1.10291 | 6.78217 | 1.33795 | 6.78056 | 1.44012
6.78378 | 1.10321 | 6.78495 | 1.33871 | 6.78333 | 1.43951
6.78656 | 1.10413 | 6.78773 | 1.33904 | 6.78611 | 1.4389
6.78934 | 1.10321 | 6.7905 | 1.33822 | 6.78889 | 1.43951
6.79212 | 1.10321 | 6.79328 | 1.33841 | 6.79167 | 1.43921
6.7949 | 1.10321 | 6.79606 | 1.33917 | 6.79444 | 1.4386
6.79767 | 1.10291 | 6.79884 | 1.33848 | 6.79722 | 1.43951
6.80045 | 1.1026 | 6.80162 | 1.33767 | 6.8 | 1.43951
6.80323 | 1.10321 | 6.80439 | 1.33833 | 6.80278 | 1.43921
6.80601 | 1.10291 | 6.80717 | 1.3383 | 6.80556 | 1.44012
6.80878 | 1.10321 | 6.80995 | 1.33871 | 6.80833 | 1.43951
6.81156 | 1.10321 | 6.81273 | 1.33899 | 6.81111 | 1.43951
6.81434 | 1.10229 | 6.8155 | 1.33846 | 6.81389 | 1.44073
6.81712 | 1.10321 | 6.81828 | 1.3383 | 6.81667 | 1.43951
6.8199 | 1.10321 | 6.82106 | 1.33966 | 6.81944 | 1.4389
6.82267 | 1.10229 | 6.82384 | 1.33848 | 6.82222 | 1.44012
6.82545 | 1.10291 | 6.82662 | 1.33876 | 6.825 | 1.44012
6.82823 | 1.10382 | 6.82939 | 1.33846 | 6.82778 | 1.43951
6.83101 | 1.10352 | 6.83217 | 1.3383 | 6.83056 | 1.44073
6.83378 | 1.10291 | 6.83495 | 1.33846 | 6.83333 | 1.43982
6.83656 | 1.10321 | 6.83773 | 1.33884 | 6.83611 | 1.43951
6.83934 | 1.10321 | 6.8405 | 1.33846 | 6.83889 | 1.43982
6.84212 | 1.10352 | 6.84328 | 1.33871 | 6.84167 | 1.44012
6.8449 | 1.10352 | 6.84606 | 1.33886 | 6.84444 | 1.43951
6.84767 | 1.1026 | 6.84884 | 1.3379 | 6.84722 | 1.44104
6.85045 | 1.10321 | 6.85162 | 1.33882 | 6.85 | 1.44012
6.85323 | 1.10321 | 6.85439 | 1.33932 | 6.85278 | 1.43951
6.85601 | 1.10291 | 6.85717 | 1.33749 | 6.85556 | 1.44073
6.85878 | 1.10321 | 6.85995 | 1.33859 | 6.85833 | 1.44012
6.86156 | 1.10291 | 6.86273 | 1.33922 | 6.86111 | 1.43982
6.86434 | 1.10291 | 6.8655 | 1.33859 | 6.86389 | 1.44012
6.86712 | 1.10382 | 6.86828 | 1.3394 | 6.86667 | 1.44043
6.8699 | 1.10321 | 6.87106 | 1.33915 | 6.86944 | 1.43951
6.87267 | 1.10321 | 6.87384 | 1.33828 | 6.87222 | 1.44135
6.87545 | 1.10291 | 6.87662 | 1.33836 | 6.875 | 1.44135
6.87823 | 1.1026 | 6.87939 | 1.3393 | 6.87778 | 1.44012
6.88101 | 1.1026 | 6.88217 | 1.3383 | 6.88056 | 1.44104
6.88378 | 1.10321 | 6.88495 | 1.33902 | 6.88333 | 1.44073
6.88656 | 1.1026 | 6.88773 | 1.33976 | 6.88611 | 1.44012
6.88934 | 1.10321 | 6.8905 | 1.33861 | 6.88889 | 1.44135
6.89212 | 1.10382 | 6.89328 | 1.33876 | 6.89167 | 1.44073
6.8949 | 1.10382 | 6.89606 | 1.33856 | 6.89444 | 1.44043
6.89767 | 1.1026 | 6.89884 | 1.33774 | 6.89722 | 1.44104
6.90045 | 1.10382 | 6.90162 | 1.33884 | 6.9 | 1.44104
6.90323 | 1.10321 | 6.90439 | 1.33884 | 6.90278 | 1.44043
6.90601 | 1.10291 | 6.90717 | 1.33861 | 6.90556 | 1.44135
6.90878 | 1.10291 | 6.90995 | 1.33915 | 6.90833 | 1.44073
6.91156 | 1.10321 | 6.91273 | 1.33922 | 6.91111 | 1.44104
6.91434 | 1.10443 | 6.9155 | 1.33818 | 6.91389 | 1.44104
6.91712 | 1.10413 | 6.91828 | 1.33889 | 6.91667 | 1.44135
6.9199 | 1.10352 | 6.92106 | 1.33899 | 6.91944 | 1.44043
6.92267 | 1.10321 | 6.92384 | 1.33902 | 6.92222 | 1.44135
6.92545 | 1.10352 | 6.92662 | 1.33915 | 6.925 | 1.44135
6.92823 | 1.10321 | 6.92939 | 1.33984 | 6.92778 | 1.44043
6.93101 | 1.1026 | 6.93217 | 1.33915 | 6.93056 | 1.44135
6.93378 | 1.10321 | 6.93495 | 1.33902 | 6.93333 | 1.44104
6.93656 | 1.10352 | 6.93773 | 1.34032 | 6.93611 | 1.44104
6.93934 | 1.1026 | 6.9405 | 1.33971 | 6.93889 | 1.44196
6.94212 | 1.10382 | 6.94328 | 1.33915 | 6.94167 | 1.44135
6.9449 | 1.10321 | 6.94606 | 1.33986 | 6.94444 | 1.44073
6.94767 | 1.10321 | 6.94884 | 1.33902 | 6.94722 | 1.44165
6.95045 | 1.10382 | 6.95162 | 1.33925 | 6.95 | 1.44135
6.95323 | 1.10413 | 6.95439 | 1.33966 | 6.95278 | 1.44104
6.95601 | 1.10321 | 6.95717 | 1.33907 | 6.95556 | 1.44135
6.95878 | 1.10382 | 6.95995 | 1.33886 | 6.95833 | 1.44135
6.96156 | 1.10321 | 6.96273 | 1.34032 | 6.96111 | 1.44073
6.96434 | 1.10352 | 6.9655 | 1.33866 | 6.96389 | 1.44196
6.96712 | 1.10352 | 6.96828 | 1.33961 | 6.96667 | 1.44165
6.9699 | 1.10382 | 6.97106 | 1.34065 | 6.96944 | 1.44135
6.97267 | 1.10291 | 6.97384 | 1.33927 | 6.97222 | 1.44257
6.97545 | 1.10321 | 6.97662 | 1.33928 | 6.975 | 1.44135
6.97823 | 1.10321 | 6.97939 | 1.33955 | 6.97778 | 1.44135
6.98101 | 1.10321 | 6.98217 | 1.33945 | 6.98056 | 1.44196
6.98378 | 1.10382 | 6.98495 | 1.33915 | 6.98333 | 1.44165
6.98656 | 1.10321 | 6.98773 | 1.33984 | 6.98611 | 1.44135
6.98934 | 1.10321 | 6.9905 | 1.33961 | 6.98889 | 1.44257
6.99212 | 1.10443 | 6.99328 | 1.33974 | 6.99167 | 1.44135
6.9949 | 1.10413 | 6.99606 | 1.34032 | 6.99444 | 1.44165
6.99767 | 1.10352 | 6.99884 | 1.33961 | 6.99722 | 1.44257
7.00045 | 1.10291 | 7.00162 | 1.33971 | 7 | 1.44226
7.00323 | 1.10382 | 7.00439 | 1.34004 | 7.00278 | 1.44135
7.00601 | 1.10321 | 7.00717 | 1.34006 | 7.00556 | 1.44257
7.00878 | 1.10413 | 7.00995 | 1.33986 | 7.00833 | 1.44257
7.01156 | 1.10352 | 7.01273 | 1.34083 | 7.01111 | 1.44135
7.01434 | 1.10291 | 7.0155 | 1.33948 | 7.01389 | 1.44196
7.01712 | 1.10321 | 7.01828 | 1.33989 | 7.01667 | 1.44226
7.0199 | 1.10291 | 7.02106 | 1.34083 | 7.01944 | 1.44196
7.02267 | 1.10291 | 7.02384 | 1.34009 | 7.02222 | 1.44257
7.02545 | 1.10321 | 7.02662 | 1.34001 | 7.025 | 1.44226
7.02823 | 1.10321 | 7.02939 | 1.33991 | 7.02778 | 1.44226
7.03101 | 1.10199 | 7.03217 | 1.3392 | 7.03056 | 1.44287
7.03378 | 1.10321 | 7.03495 | 1.34035 | 7.03333 | 1.44318
7.03656 | 1.10352 | 7.03773 | 1.33935 | 7.03611 | 1.44257
7.03934 | 1.10352 | 7.0405 | 1.33991 | 7.03889 | 1.44257
7.04212 | 1.10352 | 7.04328 | 1.33976 | 7.04167 | 1.44226
7.0449 | 1.10352 | 7.04606 | 1.3403 | 7.04444 | 1.44196
7.04767 | 1.10413 | 7.04884 | 1.33961 | 7.04722 | 1.44318
7.05045 | 1.10382 | 7.05162 | 1.34014 | 7.05 | 1.44257
7.05323 | 1.10352 | 7.05439 | 1.34088 | 7.05278 | 1.44196
7.05601 | 1.10382 | 7.05717 | 1.34001 | 7.05556 | 1.44287
7.05878 | 1.10352 | 7.05995 | 1.33928 | 7.05833 | 1.44257
7.06156 | 1.10413 | 7.06273 | 1.33989 | 7.06111 | 1.44287
7.06434 | 1.1026 | 7.0655 | 1.33989 | 7.06389 | 1.44348
7.06712 | 1.10321 | 7.06828 | 1.33986 | 7.06667 | 1.44318
7.0699 | 1.10321 | 7.07106 | 1.34027 | 7.06944 | 1.44257
7.07267 | 1.10352 | 7.07384 | 1.33935 | 7.07222 | 1.44379
7.07545 | 1.10352 | 7.07662 | 1.33963 | 7.075 | 1.44379
7.07823 | 1.10352 | 7.07939 | 1.34062 | 7.07778 | 1.44226
7.08101 | 1.1026 | 7.08217 | 1.34042 | 7.08056 | 1.44348
7.08378 | 1.10413 | 7.08495 | 1.34062 | 7.08333 | 1.44287
7.08656 | 1.10382 | 7.08773 | 1.3406 | 7.08611 | 1.44226
7.08934 | 1.10321 | 7.0905 | 1.33976 | 7.08889 | 1.44318
7.09212 | 1.10474 | 7.09328 | 1.33989 | 7.09167 | 1.44318
7.0949 | 1.10413 | 7.09606 | 1.34088 | 7.09444 | 1.44257
7.09767 | 1.10321 | 7.09884 | 1.34009 | 7.09722 | 1.44348
7.10045 | 1.10321 | 7.10162 | 1.34101 | 7.1 | 1.44257
7.10323 | 1.10413 | 7.10439 | 1.34052 | 7.10278 | 1.44257
7.10601 | 1.10352 | 7.10717 | 1.34039 | 7.10556 | 1.44379
7.10878 | 1.10413 | 7.10995 | 1.33993 | 7.10833 | 1.44318
7.11156 | 1.10474 | 7.11273 | 1.34103 | 7.11111 | 1.44257
7.11434 | 1.10321 | 7.1155 | 1.34024 | 7.11389 | 1.44348
7.11712 | 1.10352 | 7.11828 | 1.34006 | 7.11667 | 1.44409
7.1199 | 1.10321 | 7.12106 | 1.34147 | 7.11944 | 1.44348
7.12267 | 1.10382 | 7.12384 | 1.33978 | 7.12222 | 1.44379
7.12545 | 1.10321 | 7.12662 | 1.33991 | 7.125 | 1.44379
7.12823 | 1.10352 | 7.12939 | 1.34096 | 7.12778 | 1.44318
7.13101 | 1.10352 | 7.13217 | 1.34024 | 7.13056 | 1.4444
7.13378 | 1.10382 | 7.13495 | 1.34022 | 7.13333 | 1.44409
7.13656 | 1.10321 | 7.13773 | 1.34057 | 7.13611 | 1.44348
7.13934 | 1.10291 | 7.1405 | 1.33942 | 7.13889 | 1.44409
7.14212 | 1.10413 | 7.14328 | 1.34004 | 7.14167 | 1.44348
7.1449 | 1.10413 | 7.14606 | 1.34065 | 7.14444 | 1.44379
7.14767 | 1.10352 | 7.14884 | 1.33978 | 7.14722 | 1.44379
7.15045 | 1.10382 | 7.15162 | 1.34045 | 7.15 | 1.44348
7.15323 | 1.10443 | 7.15439 | 1.34106 | 7.15278 | 1.44348
7.15601 | 1.10291 | 7.15717 | 1.3407 | 7.15556 | 1.44409
7.15878 | 1.10321 | 7.15995 | 1.34093 | 7.15833 | 1.44409
7.16156 | 1.10352 | 7.16273 | 1.34187 | 7.16111 | 1.44348
7.16434 | 1.10352 | 7.1655 | 1.33976 | 7.16389 | 1.4444
7.16712 | 1.10352 | 7.16828 | 1.33907 | 7.16667 | 1.4444
7.1699 | 1.10382 | 7.17106 | 1.34118 | 7.16944 | 1.44379
7.17267 | 1.10352 | 7.17384 | 1.3405 | 7.17222 | 1.44379
7.17545 | 1.10352 | 7.17662 | 1.34075 | 7.175 | 1.4444
7.17823 | 1.10382 | 7.17939 | 1.3416 | 7.17778 | 1.44348
7.18101 | 1.10321 | 7.18217 | 1.34037 | 7.18056 | 1.44379
7.18378 | 1.10352 | 7.18495 | 1.34164 | 7.18333 | 1.44409
7.18656 | 1.10382 | 7.18773 | 1.34164 | 7.18611 | 1.44379
7.18934 | 1.10352 | 7.1905 | 1.34065 | 7.18889 | 1.4444
7.19212 | 1.10352 | 7.19328 | 1.34035 | 7.19167 | 1.4444
7.1949 | 1.10443 | 7.19606 | 1.34101 | 7.19444 | 1.4444
7.19767 | 1.10352 | 7.19884 | 1.34098 | 7.19722 | 1.4444
7.20045 | 1.10382 | 7.20162 | 1.34062 | 7.2 | 1.44531
7.20323 | 1.10352 | 7.20439 | 1.34152 | 7.20278 | 1.44379
7.20601 | 1.10321 | 7.20717 | 1.34108 | 7.20556 | 1.44501
7.20878 | 1.10382 | 7.20995 | 1.34093 | 7.20833 | 1.4444
7.21156 | 1.10382 | 7.21273 | 1.34103 | 7.21111 | 1.4444
7.21434 | 1.10413 | 7.2155 | 1.34083 | 7.21389 | 1.44501
7.21712 | 1.10413 | 7.21828 | 1.34065 | 7.21667 | 1.44562
7.2199 | 1.10413 | 7.22106 | 1.34177 | 7.21944 | 1.4444
7.22267 | 1.10352 | 7.22384 | 1.34083 | 7.22222 | 1.44501
7.22545 | 1.10413 | 7.22662 | 1.34065 | 7.225 | 1.44562
7.22823 | 1.10443 | 7.22939 | 1.34078 | 7.22778 | 1.4444
7.23101 | 1.10352 | 7.23217 | 1.34065 | 7.23056 | 1.44501
7.23378 | 1.10382 | 7.23495 | 1.34067 | 7.23333 | 1.44562
7.23656 | 1.10382 | 7.23773 | 1.34152 | 7.23611 | 1.44531
7.23934 | 1.10352 | 7.2405 | 1.34154 | 7.23889 | 1.44562
7.24212 | 1.10352 | 7.24328 | 1.34134 | 7.24167 | 1.44562
7.2449 | 1.10352 | 7.24606 | 1.34142 | 7.24444 | 1.44501
7.24767 | 1.10382 | 7.24884 | 1.34108 | 7.24722 | 1.44562
7.25045 | 1.10413 | 7.25162 | 1.34078 | 7.25 | 1.44623
7.25323 | 1.10382 | 7.25439 | 1.34134 | 7.25278 | 1.44501
7.25601 | 1.10352 | 7.25717 | 1.3407 | 7.25556 | 1.44501
7.25878 | 1.10352 | 7.25995 | 1.34106 | 7.25833 | 1.44501
7.26156 | 1.10413 | 7.26273 | 1.34231 | 7.26111 | 1.44501
7.26434 | 1.10321 | 7.2655 | 1.34164 | 7.26389 | 1.44714
7.26712 | 1.10382 | 7.26828 | 1.34177 | 7.26667 | 1.44562
7.2699 | 1.10382 | 7.27106 | 1.34241 | 7.26944 | 1.4447
7.27267 | 1.10382 | 7.27384 | 1.34152 | 7.27222 | 1.44531
7.27545 | 1.10382 | 7.27662 | 1.34088 | 7.275 | 1.44653
7.27823 | 1.10321 | 7.27939 | 1.3417 | 7.27778 | 1.44562
7.28101 | 1.10443 | 7.28217 | 1.34136 | 7.28056 | 1.44623
7.28378 | 1.10382 | 7.28495 | 1.34121 | 7.28333 | 1.44653
7.28656 | 1.10352 | 7.28773 | 1.34248 | 7.28611 | 1.44562
7.28934 | 1.10382 | 7.2905 | 1.34238 | 7.28889 | 1.44562
7.29212 | 1.10413 | 7.29328 | 1.34205 | 7.29167 | 1.44562
7.2949 | 1.10382 | 7.29606 | 1.34216 | 7.29444 | 1.44501
7.29767 | 1.10321 | 7.29884 | 1.34118 | 7.29722 | 1.44501
7.30045 | 1.10443 | 7.30162 | 1.34155 | 7.3 | 1.44592
7.30323 | 1.10413 | 7.30439 | 1.34172 | 7.30278 | 1.44531
7.30601 | 1.10443 | 7.30717 | 1.34223 | 7.30556 | 1.44623
7.30878 | 1.10321 | 7.30995 | 1.34243 | 7.30833 | 1.44653
7.31156 | 1.10291 | 7.31273 | 1.34292 | 7.31111 | 1.44623
7.31434 | 1.10321 | 7.3155 | 1.3421 | 7.31389 | 1.44623
7.31712 | 1.10321 | 7.31828 | 1.34154 | 7.31667 | 1.44684
7.3199 | 1.10382 | 7.32106 | 1.34264 | 7.31944 | 1.44531
7.32267 | 1.10413 | 7.32384 | 1.34187 | 7.32222 | 1.44531
7.32545 | 1.10382 | 7.32662 | 1.34167 | 7.325 | 1.44623
7.32823 | 1.10413 | 7.32939 | 1.34277 | 7.32778 | 1.44562
7.33101 | 1.10413 | 7.33217 | 1.34208 | 7.33056 | 1.44623
7.33378 | 1.10443 | 7.33495 | 1.34192 | 7.33333 | 1.44684
7.33656 | 1.10321 | 7.33773 | 1.34256 | 7.33611 | 1.44592
7.33934 | 1.10321 | 7.3405 | 1.34197 | 7.33889 | 1.44653
7.34212 | 1.10382 | 7.34328 | 1.34172 | 7.34167 | 1.44653
7.3449 | 1.10382 | 7.34606 | 1.34233 | 7.34444 | 1.44592
7.34767 | 1.10352 | 7.34884 | 1.34154 | 7.34722 | 1.44684
7.35045 | 1.10382 | 7.35162 | 1.34154 | 7.35 | 1.44684
7.35323 | 1.10413 | 7.35439 | 1.34266 | 7.35278 | 1.44562
7.35601 | 1.10352 | 7.35717 | 1.34157 | 7.35556 | 1.44684
7.35878 | 1.10382 | 7.35995 | 1.34179 | 7.35833 | 1.44653
7.36156 | 1.10504 | 7.36273 | 1.34238 | 7.36111 | 1.44562
7.36434 | 1.10443 | 7.3655 | 1.34197 | 7.36389 | 1.44623
7.36712 | 1.10443 | 7.36828 | 1.34167 | 7.36667 | 1.44714
7.3699 | 1.10413 | 7.37106 | 1.34304 | 7.36944 | 1.44684
7.37267 | 1.10352 | 7.37384 | 1.34182 | 7.37222 | 1.44653
7.37545 | 1.10382 | 7.37662 | 1.34118 | 7.375 | 1.44684
7.37823 | 1.10382 | 7.37939 | 1.34179 | 7.37778 | 1.44592
7.38101 | 1.10382 | 7.38217 | 1.34169 | 7.38056 | 1.44775
7.38378 | 1.10443 | 7.38495 | 1.34126 | 7.38333 | 1.44775
7.38656 | 1.10413 | 7.38773 | 1.34264 | 7.38611 | 1.44684
7.38934 | 1.10413 | 7.3905 | 1.34149 | 7.38889 | 1.44653
7.39212 | 1.10352 | 7.39328 | 1.34141 | 7.39167 | 1.44745
7.3949 | 1.10443 | 7.39606 | 1.34216 | 7.39444 | 1.44623
7.39767 | 1.10413 | 7.39884 | 1.34266 | 7.39722 | 1.44653
7.40045 | 1.10352 | 7.40162 | 1.3424 | 7.4 | 1.44714
7.40323 | 1.10443 | 7.40439 | 1.34363 | 7.40278 | 1.44684
7.40601 | 1.10382 | 7.40717 | 1.34264 | 7.40556 | 1.44684
7.40878 | 1.10413 | 7.40995 | 1.34179 | 7.40833 | 1.44714
7.41156 | 1.10474 | 7.41273 | 1.34277 | 7.41111 | 1.44684
7.41434 | 1.10382 | 7.4155 | 1.34264 | 7.41389 | 1.44714
7.41712 | 1.10382 | 7.41828 | 1.34167 | 7.41667 | 1.44745
7.4199 | 1.10504 | 7.42106 | 1.34218 | 7.41944 | 1.44684
7.42267 | 1.10413 | 7.42384 | 1.34266 | 7.42222 | 1.44714
7.42545 | 1.10413 | 7.42662 | 1.34213 | 7.425 | 1.44714
7.42823 | 1.10382 | 7.42939 | 1.3433 | 7.42778 | 1.44684
7.43101 | 1.10382 | 7.43217 | 1.34274 | 7.43056 | 1.44684
7.43378 | 1.10413 | 7.43495 | 1.34223 | 7.43333 | 1.44775
7.43656 | 1.10352 | 7.43773 | 1.34277 | 7.43611 | 1.44623
7.43934 | 1.10382 | 7.4405 | 1.34285 | 7.43889 | 1.44714
7.44212 | 1.10413 | 7.44328 | 1.34246 | 7.44167 | 1.44806
7.4449 | 1.10413 | 7.44606 | 1.34304 | 7.44444 | 1.44714
7.44767 | 1.10382 | 7.44884 | 1.34259 | 7.44722 | 1.44745
7.45045 | 1.10443 | 7.45162 | 1.34187 | 7.45 | 1.44806
7.45323 | 1.10382 | 7.45439 | 1.34279 | 7.45278 | 1.44745
7.45601 | 1.10382 | 7.45717 | 1.34284 | 7.45556 | 1.44714
7.45878 | 1.10352 | 7.45995 | 1.34294 | 7.45833 | 1.44775
7.46156 | 1.10443 | 7.46273 | 1.34277 | 7.46111 | 1.44684
7.46434 | 1.10382 | 7.4655 | 1.34338 | 7.46389 | 1.44775
7.46712 | 1.10321 | 7.46828 | 1.34307 | 7.46667 | 1.44867
7.4699 | 1.10413 | 7.47106 | 1.34322 | 7.46944 | 1.44745
7.47267 | 1.10413 | 7.47384 | 1.34264 | 7.47222 | 1.44806
7.47545 | 1.10413 | 7.47662 | 1.34261 | 7.475 | 1.44836
7.47823 | 1.10352 | 7.47939 | 1.34243 | 7.47778 | 1.44775
7.48101 | 1.10321 | 7.48217 | 1.34302 | 7.48056 | 1.44745
7.48378 | 1.10382 | 7.48495 | 1.34192 | 7.48333 | 1.44836
7.48656 | 1.10413 | 7.48773 | 1.34277 | 7.48611 | 1.44745
7.48934 | 1.10352 | 7.4905 | 1.34363 | 7.48889 | 1.44775
7.49212 | 1.10413 | 7.49328 | 1.3432 | 7.49167 | 1.44867
7.4949 | 1.10413 | 7.49606 | 1.34378 | 7.49444 | 1.44867
7.49767 | 1.10321 | 7.49884 | 1.34378 | 7.49722 | 1.44775
7.50045 | 1.10382 | 7.50162 | 1.34282 | 7.5 | 1.44897
7.50323 | 1.10474 | 7.50439 | 1.34322 | 7.50278 | 1.44806
7.50601 | 1.10413 | 7.50717 | 1.34236 | 7.50556 | 1.44836
7.50878 | 1.10382 | 7.50995 | 1.34266 | 7.50833 | 1.44867
7.51156 | 1.10413 | 7.51273 | 1.34277 | 7.51111 | 1.44775
7.51434 | 1.10352 | 7.5155 | 1.34309 | 7.51389 | 1.44806
7.51712 | 1.10413 | 7.51828 | 1.34266 | 7.51667 | 1.44867
7.5199 | 1.10352 | 7.52106 | 1.34381 | 7.51944 | 1.44714
7.52267 | 1.10413 | 7.52384 | 1.34368 | 7.52222 | 1.44806
7.52545 | 1.10352 | 7.52662 | 1.34307 | 7.525 | 1.44928
7.52823 | 1.10413 | 7.52939 | 1.34333 | 7.52778 | 1.44867
7.53101 | 1.10443 | 7.53217 | 1.34317 | 7.53056 | 1.44806
7.53378 | 1.10321 | 7.53495 | 1.34304 | 7.53333 | 1.44958
7.53656 | 1.10382 | 7.53773 | 1.34361 | 7.53611 | 1.44806
7.53934 | 1.10352 | 7.5405 | 1.34378 | 7.53889 | 1.44867
7.54212 | 1.10352 | 7.54328 | 1.34264 | 7.54167 | 1.44867
7.5449 | 1.10443 | 7.54606 | 1.34368 | 7.54444 | 1.44745
7.54767 | 1.10413 | 7.54884 | 1.34394 | 7.54722 | 1.44836
7.55045 | 1.10352 | 7.55162 | 1.34292 | 7.55 | 1.44897
7.55323 | 1.10321 | 7.55439 | 1.34292 | 7.55278 | 1.44867
7.55601 | 1.10321 | 7.55717 | 1.34266 | 7.55556 | 1.44897
7.55878 | 1.10413 | 7.55995 | 1.34253 | 7.55833 | 1.44958
7.56156 | 1.10382 | 7.56273 | 1.34363 | 7.56111 | 1.44928
7.56434 | 1.10382 | 7.5655 | 1.34373 | 7.56389 | 1.44897
7.56712 | 1.10443 | 7.56828 | 1.34317 | 7.56667 | 1.44989
7.5699 | 1.10413 | 7.57106 | 1.34399 | 7.56944 | 1.44867
7.57267 | 1.10352 | 7.57384 | 1.34411 | 7.57222 | 1.44928
7.57545 | 1.10352 | 7.57662 | 1.34312 | 7.575 | 1.44989
7.57823 | 1.10352 | 7.57939 | 1.34361 | 7.57778 | 1.44897
7.58101 | 1.10321 | 7.58217 | 1.3432 | 7.58056 | 1.44928
7.58378 | 1.10352 | 7.58495 | 1.34338 | 7.58333 | 1.44928
7.58656 | 1.10413 | 7.58773 | 1.3435 | 7.58611 | 1.44928
7.58934 | 1.10382 | 7.5905 | 1.34355 | 7.58889 | 1.44897
7.59212 | 1.10382 | 7.59328 | 1.34248 | 7.59167 | 1.44958
7.5949 | 1.10413 | 7.59606 | 1.34325 | 7.59444 | 1.44989
7.59767 | 1.10382 | 7.59884 | 1.3433 | 7.59722 | 1.44989
7.60045 | 1.10443 | 7.60162 | 1.34269 | 7.6 | 1.4502
7.60323 | 1.10504 | 7.60439 | 1.34309 | 7.60278 | 1.44928
7.60601 | 1.10321 | 7.60717 | 1.34343 | 7.60556 | 1.44928
7.60878 | 1.10321 | 7.60995 | 1.34332 | 7.60833 | 1.45111
7.61156 | 1.10382 | 7.61273 | 1.34368 | 7.61111 | 1.44989
7.61434 | 1.10321 | 7.6155 | 1.3437 | 7.61389 | 1.44928
7.61712 | 1.10382 | 7.61828 | 1.34388 | 7.61667 | 1.4502
7.6199 | 1.10382 | 7.62106 | 1.34343 | 7.61944 | 1.44867
7.62267 | 1.10382 | 7.62384 | 1.3437 | 7.62222 | 1.44867
7.62545 | 1.10413 | 7.62662 | 1.34282 | 7.625 | 1.4502
7.62823 | 1.10474 | 7.62939 | 1.34353 | 7.62778 | 1.44989
7.63101 | 1.10413 | 7.63217 | 1.3433 | 7.63056 | 1.4505
7.63378 | 1.10413 | 7.63495 | 1.3424 | 7.63333 | 1.4505
7.63656 | 1.10413 | 7.63773 | 1.34223 | 7.63611 | 1.44989
7.63934 | 1.10382 | 7.6405 | 1.34309 | 7.63889 | 1.44958
7.64212 | 1.10291 | 7.64328 | 1.34301 | 7.64167 | 1.4502
7.6449 | 1.10321 | 7.64606 | 1.34314 | 7.64444 | 1.4502
7.64767 | 1.10291 | 7.64884 | 1.34358 | 7.64722 | 1.4505
7.65045 | 1.10352 | 7.65162 | 1.34317 | 7.65 | 1.4502
7.65323 | 1.10535 | 7.65439 | 1.3435 | 7.65278 | 1.4505
7.65601 | 1.10352 | 7.65717 | 1.34381 | 7.65556 | 1.44989
7.65878 | 1.10382 | 7.65995 | 1.34258 | 7.65833 | 1.45081
7.66156 | 1.10443 | 7.66273 | 1.34414 | 7.66111 | 1.44958
7.66434 | 1.10413 | 7.6655 | 1.34373 | 7.66389 | 1.4502
7.66712 | 1.10382 | 7.66828 | 1.34301 | 7.66667 | 1.45111
7.6699 | 1.10443 | 7.67106 | 1.34304 | 7.66944 | 1.4505
7.67267 | 1.10413 | 7.67384 | 1.34297 | 7.67222 | 1.4502
7.67545 | 1.10382 | 7.67662 | 1.34294 | 7.675 | 1.45081
7.67823 | 1.10382 | 7.67939 | 1.34373 | 7.67778 | 1.44989
7.68101 | 1.10291 | 7.68217 | 1.34396 | 7.68056 | 1.4502
7.68378 | 1.10321 | 7.68495 | 1.34258 | 7.68333 | 1.45111
7.68656 | 1.10382 | 7.68773 | 1.34338 | 7.68611 | 1.4505
7.68934 | 1.10321 | 7.6905 | 1.34325 | 7.68889 | 1.44989
7.69212 | 1.10352 | 7.69328 | 1.3437 | 7.69167 | 1.45081
7.6949 | 1.10474 | 7.69606 | 1.34399 | 7.69444 | 1.45081
7.69767 | 1.10413 | 7.69884 | 1.34399 | 7.69722 | 1.4502
7.70045 | 1.10352 | 7.70162 | 1.34269 | 7.7 | 1.45172
7.70323 | 1.10413 | 7.70439 | 1.34365 | 7.70278 | 1.45111
7.70601 | 1.10443 | 7.70717 | 1.34411 | 7.70556 | 1.44958
7.70878 | 1.10321 | 7.70995 | 1.34358 | 7.70833 | 1.45111
7.71156 | 1.10352 | 7.71273 | 1.34394 | 7.71111 | 1.4505
7.71434 | 1.10382 | 7.7155 | 1.34444 | 7.71389 | 1.44989
7.71712 | 1.10382 | 7.71828 | 1.34304 | 7.71667 | 1.45142
7.7199 | 1.10382 | 7.72106 | 1.34409 | 7.71944 | 1.45081
7.72267 | 1.10352 | 7.72384 | 1.34396 | 7.72222 | 1.45081
7.72545 | 1.10352 | 7.72662 | 1.34322 | 7.725 | 1.45111
7.72823 | 1.10474 | 7.72939 | 1.34292 | 7.72778 | 1.4502
7.73101 | 1.10443 | 7.73217 | 1.3434 | 7.73056 | 1.4505
7.73378 | 1.10474 | 7.73495 | 1.34355 | 7.73333 | 1.45172
7.73656 | 1.10321 | 7.73773 | 1.34409 | 7.73611 | 1.4505
7.73934 | 1.10321 | 7.7405 | 1.34457 | 7.73889 | 1.4502
7.74212 | 1.10352 | 7.74328 | 1.34345 | 7.74167 | 1.45203
7.7449 | 1.10382 | 7.74606 | 1.34381 | 7.74444 | 1.45111
7.74767 | 1.10352 | 7.74884 | 1.34455 | 7.74722 | 1.45081
7.75045 | 1.10291 | 7.75162 | 1.34401 | 7.75 | 1.45203
7.75323 | 1.10382 | 7.75439 | 1.34422 | 7.75278 | 1.4505
7.75601 | 1.10291 | 7.75717 | 1.34493 | 7.75556 | 1.4505
7.75878 | 1.10352 | 7.75995 | 1.34426 | 7.75833 | 1.45233
7.76156 | 1.10443 | 7.76273 | 1.34419 | 7.76111 | 1.45081
7.76434 | 1.10413 | 7.7655 | 1.34493 | 7.76389 | 1.45081
7.76712 | 1.10474 | 7.76828 | 1.34388 | 7.76667 | 1.45172
7.7699 | 1.10443 | 7.77106 | 1.34431 | 7.76944 | 1.4505
7.77267 | 1.10443 | 7.77384 | 1.34449 | 7.77222 | 1.4502
7.77545 | 1.10321 | 7.77662 | 1.34381 | 7.775 | 1.45142
7.77823 | 1.10382 | 7.77939 | 1.34455 | 7.77778 | 1.45142
7.78101 | 1.10382 | 7.78217 | 1.3446 | 7.78056 | 1.45081
7.78378 | 1.10321 | 7.78495 | 1.34478 | 7.78333 | 1.45142
7.78656 | 1.10382 | 7.78773 | 1.3448 | 7.78611 | 1.45111
7.78934 | 1.10382 | 7.7905 | 1.34521 | 7.78889 | 1.45111
7.79212 | 1.10352 | 7.79328 | 1.34437 | 7.79167 | 1.45172
7.7949 | 1.10474 | 7.79606 | 1.34478 | 7.79444 | 1.45111
7.79767 | 1.10474 | 7.79884 | 1.34475 | 7.79722 | 1.45081
7.80045 | 1.10443 | 7.80162 | 1.34409 | 7.8 | 1.45172
7.80323 | 1.10443 | 7.80439 | 1.34562 | 7.80278 | 1.45111
7.80601 | 1.10443 | 7.80717 | 1.34526 | 7.80556 | 1.45111
7.80878 | 1.10382 | 7.80995 | 1.34498 | 7.80833 | 1.45233
7.81156 | 1.10413 | 7.81273 | 1.34519 | 7.81111 | 1.45142
7.81434 | 1.10413 | 7.8155 | 1.34551 | 7.81389 | 1.45111
7.81712 | 1.10352 | 7.81828 | 1.34376 | 7.81667 | 1.45233
7.8199 | 1.10413 | 7.82106 | 1.34488 | 7.81944 | 1.45203
7.82267 | 1.10382 | 7.82384 | 1.34511 | 7.82222 | 1.45172
7.82545 | 1.10565 | 7.82662 | 1.3448 | 7.825 | 1.45233
7.82823 | 1.10535 | 7.82939 | 1.34447 | 7.82778 | 1.45172
7.83101 | 1.10443 | 7.83217 | 1.34478 | 7.83056 | 1.45142
7.83378 | 1.10352 | 7.83495 | 1.34422 | 7.83333 | 1.45264
7.83656 | 1.10443 | 7.83773 | 1.34463 | 7.83611 | 1.45172
7.83934 | 1.10535 | 7.8405 | 1.34478 | 7.83889 | 1.45203
7.84212 | 1.10413 | 7.84328 | 1.34424 | 7.84167 | 1.45294
7.8449 | 1.10443 | 7.84606 | 1.34475 | 7.84444 | 1.45264
7.84767 | 1.10535 | 7.84884 | 1.34551 | 7.84722 | 1.45233
7.85045 | 1.10535 | 7.85162 | 1.34526 | 7.85 | 1.45294
7.85323 | 1.10352 | 7.85439 | 1.34478 | 7.85278 | 1.45264
7.85601 | 1.10199 | 7.85717 | 1.34495 | 7.85556 | 1.45203
7.85878 | 1.10474 | 7.85995 | 1.34485 | 7.85833 | 1.45233
7.86156 | 1.10535 | 7.86273 | 1.34437 | 7.86111 | 1.45294
7.86434 | 1.10474 | 7.8655 | 1.3448 | 7.86389 | 1.45233
7.86712 | 1.10382 | 7.86828 | 1.34422 | 7.86667 | 1.45325
7.8699 | 1.10535 | 7.87106 | 1.34547 | 7.86944 | 1.45294
7.87267 | 1.10474 | 7.87384 | 1.34593 | 7.87222 | 1.45264
7.87545 | 1.10413 | 7.87662 | 1.34414 | 7.875 | 1.45294
7.87823 | 1.10413 | 7.87939 | 1.34409 | 7.87778 | 1.45294
7.88101 | 1.10413 | 7.88217 | 1.34521 | 7.88056 | 1.45203
7.88378 | 1.10382 | 7.88495 | 1.34383 | 7.88333 | 1.45294
7.88656 | 1.10474 | 7.88773 | 1.34534 | 7.88611 | 1.45264
7.88934 | 1.10382 | 7.8905 | 1.34465 | 7.88889 | 1.45294
7.89212 | 1.10474 | 7.89328 | 1.34355 | 7.89167 | 1.45325
7.8949 | 1.10504 | 7.89606 | 1.34498 | 7.89444 | 1.45294
7.89767 | 1.10535 | 7.89884 | 1.34511 | 7.89722 | 1.45233
7.90045 | 1.10321 | 7.90162 | 1.34442 | 7.9 | 1.45355
7.90323 | 1.10413 | 7.90439 | 1.34487 | 7.90278 | 1.45355
7.90601 | 1.10382 | 7.90717 | 1.34483 | 7.90556 | 1.45325
7.90878 | 1.10382 | 7.90995 | 1.34455 | 7.90833 | 1.45416
7.91156 | 1.10413 | 7.91273 | 1.34478 | 7.91111 | 1.45325
7.91434 | 1.10474 | 7.9155 | 1.34536 | 7.91389 | 1.45264
7.91712 | 1.10382 | 7.91828 | 1.3448 | 7.91667 | 1.45386
7.9199 | 1.10443 | 7.92106 | 1.34426 | 7.91944 | 1.45355
7.92267 | 1.10474 | 7.92384 | 1.34595 | 7.92222 | 1.45264
7.92545 | 1.10413 | 7.92662 | 1.34531 | 7.925 | 1.45355
7.92823 | 1.10352 | 7.92939 | 1.34513 | 7.92778 | 1.45294
7.93101 | 1.10382 | 7.93217 | 1.3461 | 7.93056 | 1.45294
7.93378 | 1.10352 | 7.93495 | 1.34575 | 7.93333 | 1.45355
7.93656 | 1.10382 | 7.93773 | 1.34524 | 7.93611 | 1.45264
7.93934 | 1.10474 | 7.9405 | 1.34551 | 7.93889 | 1.45325
7.94212 | 1.10413 | 7.94328 | 1.34442 | 7.94167 | 1.45355
7.9449 | 1.10474 | 7.94606 | 1.3448 | 7.94444 | 1.45416
7.94767 | 1.10443 | 7.94884 | 1.34524 | 7.94722 | 1.45325
7.95045 | 1.10321 | 7.95162 | 1.34457 | 7.95 | 1.45416
7.95323 | 1.10443 | 7.95439 | 1.34468 | 7.95278 | 1.45386
7.95601 | 1.10382 | 7.95717 | 1.34536 | 7.95556 | 1.45325
7.95878 | 1.10352 | 7.95995 | 1.34546 | 7.95833 | 1.45355
7.96156 | 1.10352 | 7.96273 | 1.34529 | 7.96111 | 1.45355
7.96434 | 1.10474 | 7.9655 | 1.34582 | 7.96389 | 1.45294
7.96712 | 1.10352 | 7.96828 | 1.34546 | 7.96667 | 1.45447
7.9699 | 1.10443 | 7.97106 | 1.34559 | 7.96944 | 1.45386
7.97267 | 1.10443 | 7.97384 | 1.34549 | 7.97222 | 1.45355
7.97545 | 1.10382 | 7.97662 | 1.34516 | 7.975 | 1.45416
7.97823 | 1.10474 | 7.97939 | 1.34572 | 7.97778 | 1.45416
7.98101 | 1.10504 | 7.98217 | 1.34567 | 7.98056 | 1.45355
7.98378 | 1.10352 | 7.98495 | 1.34567 | 7.98333 | 1.45447
7.98656 | 1.10352 | 7.98773 | 1.34503 | 7.98611 | 1.45386
7.98934 | 1.10413 | 7.9905 | 1.34669 | 7.98889 | 1.45325
7.99212 | 1.10352 | 7.99328 | 1.34544 | 7.99167 | 1.45386
7.9949 | 1.10474 | 7.99606 | 1.34539 | 7.99444 | 1.45447
7.99767 | 1.10535 | 7.99884 | 1.34539 | 7.99722 | 1.45416
8.00045 | 1.10474 | 8.00162 | 1.34513 | 8 | 1.45477
8.00323 | 1.10413 | 8.00439 | 1.3457 | 8.00278 | 1.45447
8.00601 | 1.10443 | 8.00717 | 1.34631 | 8.00556 | 1.45447
8.00878 | 1.10474 | 8.00995 | 1.34546 | 8.00833 | 1.45447
8.01156 | 1.10443 | 8.01273 | 1.34613 | 8.01111 | 1.45416
8.01434 | 1.10291 | 8.0155 | 1.34669 | 8.01389 | 1.45416
8.01712 | 1.10321 | 8.01828 | 1.34483 | 8.01667 | 1.45538
8.0199 | 1.10443 | 8.02106 | 1.34483 | 8.01944 | 1.45386
8.02267 | 1.10504 | 8.02384 | 1.34575 | 8.02222 | 1.45416
8.02545 | 1.10474 | 8.02662 | 1.34643 | 8.025 | 1.45447
8.02823 | 1.10504 | 8.02939 | 1.34654 | 8.02778 | 1.45447
8.03101 | 1.10443 | 8.03217 | 1.3457 | 8.03056 | 1.45355
8.03378 | 1.10382 | 8.03495 | 1.34602 | 8.03333 | 1.45477
8.03656 | 1.10352 | 8.03773 | 1.34521 | 8.03611 | 1.45508
8.03934 | 1.10291 | 8.0405 | 1.34697 | 8.03889 | 1.45416
8.04212 | 1.10382 | 8.04328 | 1.34615 | 8.04167 | 1.45447
8.0449 | 1.10474 | 8.04606 | 1.34554 | 8.04444 | 1.45447
8.04767 | 1.10474 | 8.04884 | 1.34602 | 8.04722 | 1.45447
8.05045 | 1.10413 | 8.05162 | 1.34531 | 8.05 | 1.45477
8.05323 | 1.10443 | 8.05439 | 1.34554 | 8.05278 | 1.45447
8.05601 | 1.10413 | 8.05717 | 1.34669 | 8.05556 | 1.45416
8.05878 | 1.10443 | 8.05995 | 1.34585 | 8.05833 | 1.45538
8.06156 | 1.10443 | 8.06273 | 1.34658 | 8.06111 | 1.45508
8.06434 | 1.10382 | 8.0655 | 1.34641 | 8.06389 | 1.45477
8.06712 | 1.10291 | 8.06828 | 1.34674 | 8.06667 | 1.45508
8.0699 | 1.10413 | 8.07106 | 1.34639 | 8.06944 | 1.45508
8.07267 | 1.10474 | 8.07384 | 1.34613 | 8.07222 | 1.45447
8.07545 | 1.10382 | 8.07662 | 1.3459 | 8.075 | 1.45508
8.07823 | 1.10413 | 8.07939 | 1.34608 | 8.07778 | 1.45508
8.08101 | 1.10504 | 8.08217 | 1.34727 | 8.08056 | 1.45447
8.08378 | 1.10443 | 8.08495 | 1.34631 | 8.08333 | 1.45538
8.08656 | 1.10413 | 8.08773 | 1.34684 | 8.08611 | 1.45569
8.08934 | 1.10443 | 8.0905 | 1.34483 | 8.08889 | 1.45477
8.09212 | 1.10413 | 8.09328 | 1.34694 | 8.09167 | 1.45538
8.0949 | 1.10443 | 8.09606 | 1.34704 | 8.09444 | 1.45538
8.09767 | 1.10443 | 8.09884 | 1.3473 | 8.09722 | 1.45447
8.10045 | 1.10474 | 8.10162 | 1.34633 | 8.1 | 1.45477
8.10323 | 1.10443 | 8.10439 | 1.34636 | 8.10278 | 1.45569
8.10601 | 1.10413 | 8.10717 | 1.347 | 8.10556 | 1.45477
8.10878 | 1.10413 | 8.10995 | 1.34618 | 8.10833 | 1.45538
8.11156 | 1.10504 | 8.11273 | 1.34613 | 8.11111 | 1.45508
8.11434 | 1.10474 | 8.1155 | 1.34641 | 8.11389 | 1.45447
8.11712 | 1.10352 | 8.11828 | 1.34633 | 8.11667 | 1.45508
8.1199 | 1.10474 | 8.12106 | 1.34687 | 8.11944 | 1.45538
8.12267 | 1.10443 | 8.12384 | 1.347 | 8.12222 | 1.45508
8.12545 | 1.10443 | 8.12662 | 1.34592 | 8.125 | 1.45599
8.12823 | 1.10535 | 8.12939 | 1.34658 | 8.12778 | 1.45538
8.13101 | 1.10504 | 8.13217 | 1.34761 | 8.13056 | 1.45508
8.13378 | 1.10413 | 8.13495 | 1.34653 | 8.13333 | 1.45538
8.13656 | 1.10474 | 8.13773 | 1.34602 | 8.13611 | 1.4563
8.13934 | 1.10443 | 8.1405 | 1.34687 | 8.13889 | 1.45508
8.14212 | 1.10413 | 8.14328 | 1.34648 | 8.14167 | 1.4563
8.1449 | 1.10443 | 8.14606 | 1.34639 | 8.14444 | 1.45569
8.14767 | 1.10504 | 8.14884 | 1.34712 | 8.14722 | 1.45538
8.15045 | 1.10413 | 8.15162 | 1.34702 | 8.15 | 1.45569
8.15323 | 1.10382 | 8.15439 | 1.34663 | 8.15278 | 1.4563
8.15601 | 1.10382 | 8.15717 | 1.34687 | 8.15556 | 1.45569
8.15878 | 1.10413 | 8.15995 | 1.347 | 8.15833 | 1.4563
8.16156 | 1.10474 | 8.16273 | 1.34656 | 8.16111 | 1.4566
8.16434 | 1.10504 | 8.1655 | 1.34786 | 8.16389 | 1.4563
8.16712 | 1.10413 | 8.16828 | 1.34727 | 8.16667 | 1.4563
8.1699 | 1.10504 | 8.17106 | 1.34669 | 8.16944 | 1.45599
8.17267 | 1.10474 | 8.17384 | 1.34702 | 8.17222 | 1.45599
8.17545 | 1.10474 | 8.17662 | 1.34687 | 8.175 | 1.4563
8.17823 | 1.10443 | 8.17939 | 1.34654 | 8.17778 | 1.4563
8.18101 | 1.10443 | 8.18217 | 1.347 | 8.18056 | 1.45538
8.18378 | 1.10413 | 8.18495 | 1.34687 | 8.18333 | 1.4563
8.18656 | 1.10413 | 8.18773 | 1.34654 | 8.18611 | 1.4566
8.18934 | 1.10504 | 8.1905 | 1.34756 | 8.18889 | 1.45477
8.19212 | 1.10474 | 8.19328 | 1.34658 | 8.19167 | 1.4563
8.1949 | 1.10443 | 8.19606 | 1.34656 | 8.19444 | 1.45569
8.19767 | 1.10504 | 8.19884 | 1.34796 | 8.19722 | 1.45569
8.20045 | 1.10474 | 8.20162 | 1.34702 | 8.2 | 1.45599
8.20323 | 1.10443 | 8.20439 | 1.34605 | 8.20278 | 1.45691
8.20601 | 1.10565 | 8.20717 | 1.34738 | 8.20556 | 1.45752
8.20878 | 1.10474 | 8.20995 | 1.34687 | 8.20833 | 1.4566
8.21156 | 1.10504 | 8.21273 | 1.34704 | 8.21111 | 1.45721
8.21434 | 1.10535 | 8.2155 | 1.34801 | 8.21389 | 1.4563
8.21712 | 1.10382 | 8.21828 | 1.34732 | 8.21667 | 1.45691
8.2199 | 1.10443 | 8.22106 | 1.34628 | 8.21944 | 1.45782
8.22267 | 1.10474 | 8.22384 | 1.34809 | 8.22222 | 1.45569
8.22545 | 1.10474 | 8.22662 | 1.34661 | 8.225 | 1.45691
8.22823 | 1.10413 | 8.22939 | 1.34676 | 8.22778 | 1.45691
8.23101 | 1.10382 | 8.23217 | 1.34773 | 8.23056 | 1.45599
8.23378 | 1.10474 | 8.23495 | 1.34669 | 8.23333 | 1.45691
8.23656 | 1.10474 | 8.23773 | 1.34669 | 8.23611 | 1.45721
8.23934 | 1.10504 | 8.2405 | 1.34756 | 8.23889 | 1.4566
8.24212 | 1.10413 | 8.24328 | 1.34719 | 8.24167 | 1.45752
8.2449 | 1.10504 | 8.24606 | 1.34661 | 8.24444 | 1.45782
8.24767 | 1.10382 | 8.24884 | 1.34758 | 8.24722 | 1.45691
8.25045 | 1.10413 | 8.25162 | 1.34748 | 8.25 | 1.45721
8.25323 | 1.10443 | 8.25439 | 1.34684 | 8.25278 | 1.45782
8.25601 | 1.10504 | 8.25717 | 1.34768 | 8.25556 | 1.4566
8.25878 | 1.10413 | 8.25995 | 1.34776 | 8.25833 | 1.45691
8.26156 | 1.10443 | 8.26273 | 1.34765 | 8.26111 | 1.45691
8.26434 | 1.10535 | 8.2655 | 1.34783 | 8.26389 | 1.45691
8.26712 | 1.10504 | 8.26828 | 1.34704 | 8.26667 | 1.45782
8.2699 | 1.10443 | 8.27106 | 1.34643 | 8.26944 | 1.45752
8.27267 | 1.10565 | 8.27384 | 1.34814 | 8.27222 | 1.45691
8.27545 | 1.10382 | 8.27662 | 1.34732 | 8.275 | 1.45782
8.27823 | 1.10413 | 8.27939 | 1.34684 | 8.27778 | 1.45752
8.28101 | 1.10504 | 8.28217 | 1.34768 | 8.28056 | 1.4566
8.28378 | 1.10474 | 8.28495 | 1.34687 | 8.28333 | 1.45782
8.28656 | 1.10504 | 8.28773 | 1.34633 | 8.28611 | 1.45782
8.28934 | 1.10474 | 8.2905 | 1.34796 | 8.28889 | 1.45752
8.29212 | 1.10413 | 8.29328 | 1.34758 | 8.29167 | 1.45752
8.2949 | 1.10443 | 8.29606 | 1.34694 | 8.29444 | 1.45691
8.29767 | 1.10535 | 8.29884 | 1.34732 | 8.29722 | 1.45691
8.30045 | 1.10321 | 8.30162 | 1.34666 | 8.3 | 1.45721
8.30323 | 1.10382 | 8.30439 | 1.34623 | 8.30278 | 1.45813
8.30601 | 1.10474 | 8.30717 | 1.34704 | 8.30556 | 1.45691
8.30878 | 1.10321 | 8.30995 | 1.34761 | 8.30833 | 1.45721
8.31156 | 1.10474 | 8.31273 | 1.34756 | 8.31111 | 1.45721
8.31434 | 1.10565 | 8.3155 | 1.34717 | 8.31389 | 1.4566
8.31712 | 1.10504 | 8.31828 | 1.34661 | 8.31667 | 1.45721
8.3199 | 1.10443 | 8.32106 | 1.34687 | 8.31944 | 1.45782
8.32267 | 1.10474 | 8.32384 | 1.34717 | 8.32222 | 1.4563
8.32545 | 1.10443 | 8.32662 | 1.34732 | 8.325 | 1.45752
8.32823 | 1.10382 | 8.32939 | 1.34702 | 8.32778 | 1.45782
8.33101 | 1.10535 | 8.33217 | 1.34766 | 8.33056 | 1.45782
8.33378 | 1.10352 | 8.33495 | 1.34778 | 8.33333 | 1.45782
8.33656 | 1.10413 | 8.33773 | 1.347 | 8.33611 | 1.45874
8.33934 | 1.10474 | 8.3405 | 1.34783 | 8.33889 | 1.45752
8.34212 | 1.10443 | 8.34328 | 1.34806 | 8.34167 | 1.45813
8.3449 | 1.10474 | 8.34606 | 1.34768 | 8.34444 | 1.45844
8.34767 | 1.10504 | 8.34884 | 1.34786 | 8.34722 | 1.45752
8.35045 | 1.10443 | 8.35162 | 1.34761 | 8.35 | 1.45813
8.35323 | 1.10413 | 8.35439 | 1.347 | 8.35278 | 1.45813
8.35601 | 1.10443 | 8.35717 | 1.34738 | 8.35556 | 1.45752
8.35878 | 1.10382 | 8.35995 | 1.34684 | 8.35833 | 1.45813
8.36156 | 1.10352 | 8.36273 | 1.34719 | 8.36111 | 1.45874
8.36434 | 1.10474 | 8.3655 | 1.34817 | 8.36389 | 1.45813
8.36712 | 1.10382 | 8.36828 | 1.34786 | 8.36667 | 1.45782
8.3699 | 1.10443 | 8.37106 | 1.34732 | 8.36944 | 1.45813
8.37267 | 1.10413 | 8.37384 | 1.34799 | 8.37222 | 1.45844
8.37545 | 1.10474 | 8.37662 | 1.347 | 8.375 | 1.45782
8.37823 | 1.10504 | 8.37939 | 1.3474 | 8.37778 | 1.45905
8.38101 | 1.10443 | 8.38217 | 1.34844 | 8.38056 | 1.45782
8.38378 | 1.10443 | 8.38495 | 1.34773 | 8.38333 | 1.45813
8.38656 | 1.10474 | 8.38773 | 1.34745 | 8.38611 | 1.45874
8.38934 | 1.10474 | 8.3905 | 1.34855 | 8.38889 | 1.45752
8.39212 | 1.10352 | 8.39328 | 1.34756 | 8.39167 | 1.45813
8.3949 | 1.10443 | 8.39606 | 1.34745 | 8.39444 | 1.45844
8.39767 | 1.10474 | 8.39884 | 1.34771 | 8.39722 | 1.45782
8.40045 | 1.10382 | 8.40162 | 1.34776 | 8.4 | 1.45844
8.40323 | 1.10413 | 8.40439 | 1.34825 | 8.40278 | 1.45935
8.40601 | 1.10474 | 8.40717 | 1.34835 | 8.40556 | 1.45844
8.40878 | 1.10443 | 8.40995 | 1.34842 | 8.40833 | 1.45844
8.41156 | 1.10413 | 8.41273 | 1.3473 | 8.41111 | 1.45905
8.41434 | 1.10474 | 8.4155 | 1.34883 | 8.41389 | 1.45782
8.41712 | 1.10413 | 8.41828 | 1.34883 | 8.41667 | 1.45874
8.4199 | 1.10504 | 8.42106 | 1.34771 | 8.41944 | 1.45966
8.42267 | 1.10504 | 8.42384 | 1.34835 | 8.42222 | 1.45782
8.42545 | 1.10474 | 8.42662 | 1.34812 | 8.425 | 1.45874
8.42823 | 1.10474 | 8.42939 | 1.34727 | 8.42778 | 1.45935
8.43101 | 1.10504 | 8.43217 | 1.34863 | 8.43056 | 1.45813
8.43378 | 1.10352 | 8.43495 | 1.34817 | 8.43333 | 1.45935
8.43656 | 1.10413 | 8.43773 | 1.34799 | 8.43611 | 1.45935
8.43934 | 1.10474 | 8.4405 | 1.34868 | 8.43889 | 1.45844
8.44212 | 1.10413 | 8.44328 | 1.34832 | 8.44167 | 1.45966
8.4449 | 1.10382 | 8.44606 | 1.34832 | 8.44444 | 1.45935
8.44767 | 1.10474 | 8.44884 | 1.3484 | 8.44722 | 1.45905
8.45045 | 1.10443 | 8.45162 | 1.34829 | 8.45 | 1.45966
8.45323 | 1.10443 | 8.45439 | 1.34781 | 8.45278 | 1.46027
8.45601 | 1.10474 | 8.45717 | 1.3487 | 8.45556 | 1.45874
8.45878 | 1.10443 | 8.45995 | 1.34857 | 8.45833 | 1.45966
8.46156 | 1.10413 | 8.46273 | 1.34812 | 8.46111 | 1.46027
8.46434 | 1.10352 | 8.4655 | 1.34822 | 8.46389 | 1.45905
8.46712 | 1.10443 | 8.46828 | 1.34766 | 8.46667 | 1.45966
8.4699 | 1.10443 | 8.47106 | 1.34707 | 8.46944 | 1.46027
8.47267 | 1.10535 | 8.47384 | 1.3484 | 8.47222 | 1.45935
8.47545 | 1.10382 | 8.47662 | 1.34804 | 8.475 | 1.45935
8.47823 | 1.10352 | 8.47939 | 1.34768 | 8.47778 | 1.45996
8.48101 | 1.10413 | 8.48217 | 1.34837 | 8.48056 | 1.45874
8.48378 | 1.10504 | 8.48495 | 1.34799 | 8.48333 | 1.45905
8.48656 | 1.10443 | 8.48773 | 1.34783 | 8.48611 | 1.45966
8.48934 | 1.10443 | 8.4905 | 1.34812 | 8.48889 | 1.45966
8.49212 | 1.10504 | 8.49328 | 1.34898 | 8.49167 | 1.45966
8.4949 | 1.10382 | 8.49606 | 1.34819 | 8.49444 | 1.46057
8.49767 | 1.10382 | 8.49884 | 1.34852 | 8.49722 | 1.46027
8.50045 | 1.10321 | 8.50162 | 1.34788 | 8.5 | 1.45996
8.50323 | 1.10413 | 8.50439 | 1.34855 | 8.50278 | 1.46057
8.50601 | 1.10535 | 8.50717 | 1.34837 | 8.50556 | 1.45996
8.50878 | 1.10413 | 8.50995 | 1.34812 | 8.50833 | 1.45966
8.51156 | 1.10382 | 8.51273 | 1.34842 | 8.51111 | 1.46057
8.51434 | 1.10413 | 8.5155 | 1.34934 | 8.51389 | 1.45966
8.51712 | 1.10474 | 8.51828 | 1.3487 | 8.51667 | 1.45996
8.5199 | 1.10474 | 8.52106 | 1.34794 | 8.51944 | 1.46027
8.52267 | 1.10321 | 8.52384 | 1.34852 | 8.52222 | 1.45996
8.52545 | 1.10291 | 8.52662 | 1.34837 | 8.525 | 1.45905
8.52823 | 1.10474 | 8.52939 | 1.34786 | 8.52778 | 1.46027
8.53101 | 1.10565 | 8.53217 | 1.34783 | 8.53056 | 1.46027
8.53378 | 1.10504 | 8.53495 | 1.34834 | 8.53333 | 1.45996
8.53656 | 1.10474 | 8.53773 | 1.34804 | 8.53611 | 1.46118
8.53934 | 1.10413 | 8.5405 | 1.34812 | 8.53889 | 1.46057
8.54212 | 1.10504 | 8.54328 | 1.3489 | 8.54167 | 1.46027
8.5449 | 1.10413 | 8.54606 | 1.34832 | 8.54444 | 1.46118
8.54767 | 1.10535 | 8.54884 | 1.34893 | 8.54722 | 1.46027
8.55045 | 1.10443 | 8.55162 | 1.34896 | 8.55 | 1.45966
8.55323 | 1.10443 | 8.55439 | 1.34842 | 8.55278 | 1.46057
8.55601 | 1.10504 | 8.55717 | 1.34891 | 8.55556 | 1.45996
8.55878 | 1.10443 | 8.55995 | 1.34844 | 8.55833 | 1.46057
8.56156 | 1.10413 | 8.56273 | 1.34844 | 8.56111 | 1.46149
8.56434 | 1.10413 | 8.5655 | 1.34891 | 8.56389 | 1.46027
8.56712 | 1.10443 | 8.56828 | 1.34883 | 8.56667 | 1.45966
8.5699 | 1.10413 | 8.57106 | 1.34857 | 8.56944 | 1.46088
8.57267 | 1.10321 | 8.57384 | 1.34886 | 8.57222 | 1.46057
8.57545 | 1.10474 | 8.57662 | 1.34913 | 8.575 | 1.46027
8.57823 | 1.10443 | 8.57939 | 1.3487 | 8.57778 | 1.46179
8.58101 | 1.10443 | 8.58217 | 1.3482 | 8.58056 | 1.45966
8.58378 | 1.10474 | 8.58495 | 1.34825 | 8.58333 | 1.46057
8.58656 | 1.10321 | 8.58773 | 1.34883 | 8.58611 | 1.46057
8.58934 | 1.10443 | 8.5905 | 1.34926 | 8.58889 | 1.46088
8.59212 | 1.10443 | 8.59328 | 1.34875 | 8.59167 | 1.45966
8.5949 | 1.10443 | 8.59606 | 1.34868 | 8.59444 | 1.4621
8.59767 | 1.10443 | 8.59884 | 1.34893 | 8.59722 | 1.46057
8.60045 | 1.10382 | 8.60162 | 1.34886 | 8.6 | 1.46027
8.60323 | 1.10443 | 8.60439 | 1.34944 | 8.60278 | 1.46088
8.60601 | 1.10504 | 8.60717 | 1.3498 | 8.60556 | 1.46057
8.60878 | 1.10382 | 8.60995 | 1.34893 | 8.60833 | 1.46118
8.61156 | 1.10382 | 8.61273 | 1.34857 | 8.61111 | 1.46057
8.61434 | 1.10535 | 8.6155 | 1.34924 | 8.61389 | 1.46027
8.61712 | 1.10474 | 8.61828 | 1.34942 | 8.61667 | 1.46088
8.6199 | 1.10474 | 8.62106 | 1.34844 | 8.61944 | 1.46088
8.62267 | 1.10504 | 8.62384 | 1.34939 | 8.62222 | 1.46027
8.62545 | 1.10352 | 8.62662 | 1.34942 | 8.625 | 1.46088
8.62823 | 1.10382 | 8.62939 | 1.34857 | 8.62778 | 1.46149
8.63101 | 1.10474 | 8.63217 | 1.34852 | 8.63056 | 1.46088
8.63378 | 1.10352 | 8.63495 | 1.34855 | 8.63333 | 1.46057
8.63656 | 1.10382 | 8.63773 | 1.34768 | 8.63611 | 1.46179
8.63934 | 1.10565 | 8.6405 | 1.34893 | 8.63889 | 1.46179
8.64212 | 1.10596 | 8.64328 | 1.34916 | 8.64167 | 1.46088
8.6449 | 1.10474 | 8.64606 | 1.34878 | 8.64444 | 1.46149
8.64767 | 1.10443 | 8.64884 | 1.34898 | 8.64722 | 1.46149
8.65045 | 1.10443 | 8.65162 | 1.34862 | 8.65 | 1.46088
8.65323 | 1.10443 | 8.65439 | 1.34849 | 8.65278 | 1.4621
8.65601 | 1.10443 | 8.65717 | 1.34924 | 8.65556 | 1.46149
8.65878 | 1.10474 | 8.65995 | 1.34881 | 8.65833 | 1.46088
8.66156 | 1.10474 | 8.66273 | 1.34743 | 8.66111 | 1.4621
8.66434 | 1.10443 | 8.6655 | 1.34857 | 8.66389 | 1.46118
8.66712 | 1.10504 | 8.66828 | 1.34947 | 8.66667 | 1.46118
8.6699 | 1.10443 | 8.67106 | 1.34875 | 8.66944 | 1.4624
8.67267 | 1.10565 | 8.67384 | 1.34916 | 8.67222 | 1.46088
8.67545 | 1.10474 | 8.67662 | 1.34929 | 8.675 | 1.46118
8.67823 | 1.10443 | 8.67939 | 1.3487 | 8.67778 | 1.4624
8.68101 | 1.10535 | 8.68217 | 1.34974 | 8.68056 | 1.46179
8.68378 | 1.10443 | 8.68495 | 1.34926 | 8.68333 | 1.46149
8.68656 | 1.10413 | 8.68773 | 1.34868 | 8.68611 | 1.46179
8.68934 | 1.10474 | 8.6905 | 1.34809 | 8.68889 | 1.46179
8.69212 | 1.10443 | 8.69328 | 1.34898 | 8.69167 | 1.46149
8.6949 | 1.10413 | 8.69606 | 1.34878 | 8.69444 | 1.4624
8.69767 | 1.10504 | 8.69884 | 1.34985 | 8.69722 | 1.46149
8.70045 | 1.10443 | 8.70162 | 1.3499 | 8.7 | 1.46057
8.70323 | 1.10504 | 8.70439 | 1.34916 | 8.70278 | 1.46271
8.70601 | 1.10504 | 8.70717 | 1.34967 | 8.70556 | 1.46179
8.70878 | 1.10474 | 8.70995 | 1.34957 | 8.70833 | 1.46088
8.71156 | 1.10504 | 8.71273 | 1.34881 | 8.71111 | 1.46271
8.71434 | 1.10443 | 8.7155 | 1.34906 | 8.71389 | 1.4621
8.71712 | 1.10413 | 8.71828 | 1.34969 | 8.71667 | 1.46149
8.7199 | 1.10382 | 8.72106 | 1.3487 | 8.71944 | 1.4624
8.72267 | 1.10474 | 8.72384 | 1.34982 | 8.72222 | 1.46179
8.72545 | 1.10565 | 8.72662 | 1.34998 | 8.725 | 1.4621
8.72823 | 1.10443 | 8.72939 | 1.34883 | 8.72778 | 1.46271
8.73101 | 1.10504 | 8.73217 | 1.34939 | 8.73056 | 1.46149
8.73378 | 1.10474 | 8.73495 | 1.35003 | 8.73333 | 1.46179
8.73656 | 1.10474 | 8.73773 | 1.34898 | 8.73611 | 1.4624
8.73934 | 1.10474 | 8.7405 | 1.34993 | 8.73889 | 1.4621
8.74212 | 1.10504 | 8.74328 | 1.34998 | 8.74167 | 1.46149
8.7449 | 1.10413 | 8.74606 | 1.34916 | 8.74444 | 1.46271
8.74767 | 1.10413 | 8.74884 | 1.34916 | 8.74722 | 1.4624
8.75045 | 1.10382 | 8.75162 | 1.34957 | 8.75 | 1.4621
8.75323 | 1.10443 | 8.75439 | 1.34916 | 8.75278 | 1.46332
8.75601 | 1.10443 | 8.75717 | 1.35015 | 8.75556 | 1.4621
8.75878 | 1.10443 | 8.75995 | 1.35 | 8.75833 | 1.4621
8.76156 | 1.10474 | 8.76273 | 1.34934 | 8.76111 | 1.46271
8.76434 | 1.10474 | 8.7655 | 1.34969 | 8.76389 | 1.4621
8.76712 | 1.10565 | 8.76828 | 1.34954 | 8.76667 | 1.4621
8.7699 | 1.10474 | 8.77106 | 1.34886 | 8.76944 | 1.46301
8.77267 | 1.10535 | 8.77384 | 1.34916 | 8.77222 | 1.46301
8.77545 | 1.10443 | 8.77662 | 1.34993 | 8.775 | 1.4621
8.77823 | 1.10443 | 8.77939 | 1.34913 | 8.77778 | 1.46301
8.78101 | 1.10504 | 8.78217 | 1.34954 | 8.78056 | 1.46271
8.78378 | 1.10443 | 8.78495 | 1.34972 | 8.78333 | 1.4624
8.78656 | 1.10474 | 8.78773 | 1.34855 | 8.78611 | 1.46332
8.78934 | 1.10504 | 8.7905 | 1.34913 | 8.78889 | 1.46271
8.79212 | 1.10474 | 8.79328 | 1.34942 | 8.79167 | 1.46301
8.7949 | 1.10443 | 8.79606 | 1.34886 | 8.79444 | 1.46332
8.79767 | 1.10474 | 8.79884 | 1.3498 | 8.79722 | 1.46271
8.80045 | 1.10443 | 8.80162 | 1.35013 | 8.8 | 1.46271
8.80323 | 1.10443 | 8.80439 | 1.34974 | 8.80278 | 1.46301
8.80601 | 1.10535 | 8.80717 | 1.34972 | 8.80556 | 1.46362
8.80878 | 1.10443 | 8.80995 | 1.34995 | 8.80833 | 1.4621
8.81156 | 1.10443 | 8.81273 | 1.34942 | 8.81111 | 1.46393
8.81434 | 1.10504 | 8.8155 | 1.34969 | 8.81389 | 1.46362
8.81712 | 1.10413 | 8.81828 | 1.34995 | 8.81667 | 1.46271
8.8199 | 1.10413 | 8.82106 | 1.34888 | 8.81944 | 1.46362
8.82267 | 1.10474 | 8.82384 | 1.34924 | 8.82222 | 1.46362
8.82545 | 1.10443 | 8.82662 | 1.34954 | 8.825 | 1.46301
8.82823 | 1.10443 | 8.82939 | 1.3487 | 8.82778 | 1.46454
8.83101 | 1.10504 | 8.83217 | 1.34878 | 8.83056 | 1.46393
8.83378 | 1.10413 | 8.83495 | 1.34954 | 8.83333 | 1.46301
8.83656 | 1.10474 | 8.83773 | 1.34886 | 8.83611 | 1.46332
8.83934 | 1.10565 | 8.8405 | 1.34977 | 8.83889 | 1.46332
8.84212 | 1.10504 | 8.84328 | 1.35041 | 8.84167 | 1.46332
8.8449 | 1.10535 | 8.84606 | 1.34924 | 8.84444 | 1.46454
8.84767 | 1.10504 | 8.84884 | 1.34977 | 8.84722 | 1.46423
8.85045 | 1.10474 | 8.85162 | 1.34967 | 8.85 | 1.46332
8.85323 | 1.10443 | 8.85439 | 1.34896 | 8.85278 | 1.46332
8.85601 | 1.10535 | 8.85717 | 1.34965 | 8.85556 | 1.46393
8.85878 | 1.10504 | 8.85995 | 1.35067 | 8.85833 | 1.46301
8.86156 | 1.10504 | 8.86273 | 1.34898 | 8.86111 | 1.46362
8.86434 | 1.10474 | 8.8655 | 1.34977 | 8.86389 | 1.46332
8.86712 | 1.10565 | 8.86828 | 1.35064 | 8.86667 | 1.46301
8.8699 | 1.10443 | 8.87106 | 1.34931 | 8.86944 | 1.46423
8.87267 | 1.10504 | 8.87384 | 1.35013 | 8.87222 | 1.46454
8.87545 | 1.10474 | 8.87662 | 1.35051 | 8.875 | 1.46393
8.87823 | 1.10352 | 8.87939 | 1.3498 | 8.87778 | 1.46393
8.88101 | 1.10565 | 8.88217 | 1.34977 | 8.88056 | 1.46423
8.88378 | 1.10504 | 8.88495 | 1.3498 | 8.88333 | 1.46423
8.88656 | 1.10443 | 8.88773 | 1.34952 | 8.88611 | 1.46393
8.88934 | 1.10504 | 8.8905 | 1.35006 | 8.88889 | 1.46484
8.89212 | 1.10443 | 8.89328 | 1.35069 | 8.89167 | 1.46332
8.8949 | 1.10474 | 8.89606 | 1.34944 | 8.89444 | 1.46454
8.89767 | 1.10504 | 8.89884 | 1.34969 | 8.89722 | 1.46423
8.90045 | 1.10443 | 8.90162 | 1.35051 | 8.9 | 1.46393
8.90323 | 1.10413 | 8.90439 | 1.35015 | 8.90278 | 1.46423
8.90601 | 1.10535 | 8.90717 | 1.35013 | 8.90556 | 1.46423
8.90878 | 1.10474 | 8.90995 | 1.35023 | 8.90833 | 1.46423
8.91156 | 1.10443 | 8.91273 | 1.3487 | 8.91111 | 1.46545
8.91434 | 1.10474 | 8.9155 | 1.34916 | 8.91389 | 1.46484
8.91712 | 1.10474 | 8.91828 | 1.35049 | 8.91667 | 1.46393
8.9199 | 1.10474 | 8.92106 | 1.35 | 8.91944 | 1.46454
8.92267 | 1.10504 | 8.92384 | 1.34972 | 8.92222 | 1.46423
8.92545 | 1.10535 | 8.92662 | 1.35069 | 8.925 | 1.46362
8.92823 | 1.10504 | 8.92939 | 1.3503 | 8.92778 | 1.46454
8.93101 | 1.10535 | 8.93217 | 1.35023 | 8.93056 | 1.4621
8.93378 | 1.10565 | 8.93495 | 1.35041 | 8.93333 | 1.46332
8.93656 | 1.10535 | 8.93773 | 1.34913 | 8.93611 | 1.46667
8.93934 | 1.10443 | 8.9405 | 1.35033 | 8.93889 | 1.46393
8.94212 | 1.10474 | 8.94328 | 1.35011 | 8.94167 | 1.46301
8.9449 | 1.10443 | 8.94606 | 1.34972 | 8.94444 | 1.46484
8.94767 | 1.10504 | 8.94884 | 1.34993 | 8.94722 | 1.46454
8.95045 | 1.10474 | 8.95162 | 1.35067 | 8.95 | 1.46393
8.95323 | 1.10352 | 8.95439 | 1.34911 | 8.95278 | 1.46454
8.95601 | 1.10565 | 8.95717 | 1.34942 | 8.95556 | 1.46484
8.95878 | 1.10504 | 8.95995 | 1.35123 | 8.95833 | 1.46423
8.96156 | 1.10474 | 8.96273 | 1.35038 | 8.96111 | 1.46484
8.96434 | 1.10535 | 8.9655 | 1.3509 | 8.96389 | 1.46515
8.96712 | 1.10474 | 8.96828 | 1.35168 | 8.96667 | 1.46515
8.9699 | 1.10413 | 8.97106 | 1.35026 | 8.96944 | 1.46515
8.97267 | 1.10504 | 8.97384 | 1.35067 | 8.97222 | 1.46545
8.97545 | 1.10443 | 8.97662 | 1.35038 | 8.975 | 1.46423
8.97823 | 1.10474 | 8.97939 | 1.34993 | 8.97778 | 1.46515
8.98101 | 1.10504 | 8.98217 | 1.35011 | 8.98056 | 1.46484
8.98378 | 1.10504 | 8.98495 | 1.35125 | 8.98333 | 1.46423
8.98656 | 1.10535 | 8.98773 | 1.3513 | 8.98611 | 1.46515
8.98934 | 1.10535 | 8.9905 | 1.3512 | 8.98889 | 1.46545
8.99212 | 1.10504 | 8.99328 | 1.35079 | 8.99167 | 1.46454
8.9949 | 1.10535 | 8.99606 | 1.35021 | 8.99444 | 1.46484
8.99767 | 1.10535 | 8.99884 | 1.35082 | 8.99722 | 1.46606
9.00045 | 1.10565 | 9.00162 | 1.35138 | 9 | 1.46515
9.00323 | 1.10474 | 9.00439 | 1.35069 | 9.00278 | 1.46606
9.00601 | 1.10535 | 9.00717 | 1.35018 | 9.00556 | 1.46606
9.00878 | 1.10535 | 9.00995 | 1.35138 | 9.00833 | 1.46484
9.01156 | 1.10504 | 9.01273 | 1.35056 | 9.01111 | 1.46515
9.01434 | 1.10504 | 9.0155 | 1.35069 | 9.01389 | 1.46576
9.01712 | 1.10474 | 9.01828 | 1.35168 | 9.01667 | 1.46545
9.0199 | 1.10413 | 9.02106 | 1.35 | 9.01944 | 1.46545
9.02267 | 1.10474 | 9.02384 | 1.35079 | 9.02222 | 1.46576
9.02545 | 1.10504 | 9.02662 | 1.35128 | 9.025 | 1.46545
9.02823 | 1.10474 | 9.02939 | 1.35094 | 9.02778 | 1.46545
9.03101 | 1.10535 | 9.03217 | 1.35082 | 9.03056 | 1.46545
9.03378 | 1.10504 | 9.03495 | 1.35123 | 9.03333 | 1.46515
9.03656 | 1.10504 | 9.03773 | 1.35026 | 9.03611 | 1.46576
9.03934 | 1.10504 | 9.0405 | 1.35008 | 9.03889 | 1.46545
9.04212 | 1.10474 | 9.04328 | 1.35069 | 9.04167 | 1.46515
9.0449 | 1.10504 | 9.04606 | 1.3513 | 9.04444 | 1.46606
9.04767 | 1.10504 | 9.04884 | 1.35153 | 9.04722 | 1.46606
9.05045 | 1.10504 | 9.05162 | 1.35168 | 9.05 | 1.46515
9.05323 | 1.10443 | 9.05439 | 1.3514 | 9.05278 | 1.46606
9.05601 | 1.10626 | 9.05717 | 1.35136 | 9.05556 | 1.46698
9.05878 | 1.10504 | 9.05995 | 1.3512 | 9.05833 | 1.46576
9.06156 | 1.10443 | 9.06273 | 1.35112 | 9.06111 | 1.46606
9.06434 | 1.10474 | 9.0655 | 1.35044 | 9.06389 | 1.46576
9.06712 | 1.10504 | 9.06828 | 1.35136 | 9.06667 | 1.46454
9.0699 | 1.10474 | 9.07106 | 1.35128 | 9.06944 | 1.46606
9.07267 | 1.10474 | 9.07384 | 1.35151 | 9.07222 | 1.46606
9.07545 | 1.10474 | 9.07662 | 1.35197 | 9.075 | 1.46454
9.07823 | 1.10474 | 9.07939 | 1.35046 | 9.07778 | 1.46606
9.08101 | 1.10504 | 9.08217 | 1.35094 | 9.08056 | 1.46606
9.08378 | 1.10535 | 9.08495 | 1.35212 | 9.08333 | 1.46576
9.08656 | 1.10504 | 9.08773 | 1.35112 | 9.08611 | 1.46667
9.08934 | 1.10474 | 9.0905 | 1.35044 | 9.08889 | 1.46637
9.09212 | 1.10565 | 9.09328 | 1.35077 | 9.09167 | 1.46576
9.0949 | 1.10504 | 9.09606 | 1.35015 | 9.09444 | 1.46698
9.09767 | 1.10504 | 9.09884 | 1.35077 | 9.09722 | 1.46667
9.10045 | 1.10504 | 9.10162 | 1.35181 | 9.1 | 1.46606
9.10323 | 1.10443 | 9.10439 | 1.35097 | 9.10278 | 1.46667
9.10601 | 1.10565 | 9.10717 | 1.35082 | 9.10556 | 1.46606
9.10878 | 1.10504 | 9.10995 | 1.35168 | 9.10833 | 1.46545
9.11156 | 1.10474 | 9.11273 | 1.35076 | 9.11111 | 1.46606
9.11434 | 1.10535 | 9.1155 | 1.35056 | 9.11389 | 1.46698
9.11712 | 1.10565 | 9.11828 | 1.35155 | 9.11667 | 1.46606
9.1199 | 1.10413 | 9.12106 | 1.35072 | 9.11944 | 1.46698
9.12267 | 1.10474 | 9.12384 | 1.3511 | 9.12222 | 1.46667
9.12545 | 1.10504 | 9.12662 | 1.35181 | 9.125 | 1.46606
9.12823 | 1.10443 | 9.12939 | 1.35069 | 9.12778 | 1.46698
9.13101 | 1.10596 | 9.13217 | 1.35054 | 9.13056 | 1.46698
9.13378 | 1.10535 | 9.13495 | 1.35161 | 9.13333 | 1.46545
9.13656 | 1.10474 | 9.13773 | 1.35094 | 9.13611 | 1.46698
9.13934 | 1.10535 | 9.1405 | 1.35059 | 9.13889 | 1.46729
9.14212 | 1.10535 | 9.14328 | 1.35126 | 9.14167 | 1.46637
9.1449 | 1.10474 | 9.14606 | 1.35079 | 9.14444 | 1.46637
9.14767 | 1.10474 | 9.14884 | 1.35118 | 9.14722 | 1.46729
9.15045 | 1.10535 | 9.15162 | 1.35222 | 9.15 | 1.46698
9.15323 | 1.10443 | 9.15439 | 1.35166 | 9.15278 | 1.46667
9.15601 | 1.10565 | 9.15717 | 1.35107 | 9.15556 | 1.46698
9.15878 | 1.10535 | 9.15995 | 1.35163 | 9.15833 | 1.46576
9.16156 | 1.10474 | 9.16273 | 1.35054 | 9.16111 | 1.46729
9.16434 | 1.10443 | 9.1655 | 1.35125 | 9.16389 | 1.46759
9.16712 | 1.10474 | 9.16828 | 1.35166 | 9.16667 | 1.46637
9.1699 | 1.10474 | 9.17106 | 1.35153 | 9.16944 | 1.46729
9.17267 | 1.10443 | 9.17384 | 1.35069 | 9.17222 | 1.46667
9.17545 | 1.10535 | 9.17662 | 1.35168 | 9.175 | 1.46698
9.17823 | 1.10474 | 9.17939 | 1.35171 | 9.17778 | 1.46698
9.18101 | 1.10443 | 9.18217 | 1.35153 | 9.18056 | 1.46759
9.18378 | 1.10535 | 9.18495 | 1.35176 | 9.18333 | 1.46637
9.18656 | 1.10535 | 9.18773 | 1.3514 | 9.18611 | 1.46729
9.18934 | 1.10596 | 9.1905 | 1.3513 | 9.18889 | 1.4679
9.19212 | 1.10565 | 9.19328 | 1.35219 | 9.19167 | 1.46698
9.1949 | 1.10382 | 9.19606 | 1.35168 | 9.19444 | 1.4679
9.19767 | 1.10443 | 9.19884 | 1.35107 | 9.19722 | 1.4679
9.20045 | 1.10504 | 9.20162 | 1.35163 | 9.2 | 1.46667
9.20323 | 1.10565 | 9.20439 | 1.35054 | 9.20278 | 1.46698
9.20601 | 1.10626 | 9.20717 | 1.35023 | 9.20556 | 1.46729
9.20878 | 1.10596 | 9.20995 | 1.35082 | 9.20833 | 1.46606
9.21156 | 1.10565 | 9.21273 | 1.35166 | 9.21111 | 1.46698
9.21434 | 1.10596 | 9.2155 | 1.35031 | 9.21389 | 1.4679
9.21712 | 1.10565 | 9.21828 | 1.35192 | 9.21667 | 1.46759
9.2199 | 1.10504 | 9.22106 | 1.35128 | 9.21944 | 1.46729
9.22267 | 1.10504 | 9.22384 | 1.35082 | 9.22222 | 1.4682
9.22545 | 1.10535 | 9.22662 | 1.35118 | 9.225 | 1.4679
9.22823 | 1.10443 | 9.22939 | 1.35051 | 9.22778 | 1.4679
9.23101 | 1.10535 | 9.23217 | 1.35051 | 9.23056 | 1.46759
9.23378 | 1.10565 | 9.23495 | 1.35125 | 9.23333 | 1.46637
9.23656 | 1.10565 | 9.23773 | 1.35153 | 9.23611 | 1.46759
9.23934 | 1.10596 | 9.2405 | 1.35209 | 9.23889 | 1.46759
9.24212 | 1.10565 | 9.24328 | 1.35212 | 9.24167 | 1.46667
9.2449 | 1.10596 | 9.24606 | 1.35163 | 9.24444 | 1.46759
9.24767 | 1.10565 | 9.24884 | 1.35184 | 9.24722 | 1.46881
9.25045 | 1.10596 | 9.25162 | 1.35212 | 9.25 | 1.46759
9.25323 | 1.10535 | 9.25439 | 1.35021 | 9.25278 | 1.46729
9.25601 | 1.10596 | 9.25717 | 1.35056 | 9.25556 | 1.4679
9.25878 | 1.10535 | 9.25995 | 1.35209 | 9.25833 | 1.46759
9.26156 | 1.10535 | 9.26273 | 1.35173 | 9.26111 | 1.46759
9.26434 | 1.10535 | 9.2655 | 1.3514 | 9.26389 | 1.4679
9.26712 | 1.10565 | 9.26828 | 1.35163 | 9.26667 | 1.46851
9.2699 | 1.10352 | 9.27106 | 1.35125 | 9.26944 | 1.46698
9.27267 | 1.10474 | 9.2745 | 1.35069 | 9.27222 | 1.4682
9.27545 | 1.10565 | 9.27728 | 1.35179 | 9.275 | 1.4679
9.27823 | 1.10413 | 9.28005 | 1.35212 | 9.27778 | 1.46881
9.28101 | 1.10504 | 9.28283 | 1.35153 | 9.28056 | 1.46851
9.28378 | 1.10565 | 9.28561 | 1.35253 | 9.28333 | 1.46759
9.28656 | 1.10535 | 9.28839 | 1.35232 | 9.28611 | 1.46881
9.28934 | 1.10596 | 9.29116 | 1.35133 | 9.28889 | 1.46851
9.29212 | 1.10596 | 9.29394 | 1.35217 | 9.29167 | 1.46851
9.2949 | 1.10413 | 9.29672 | 1.3512 | 9.29444 | 1.46881
9.29767 | 1.10565 | 9.2995 | 1.35125 | 9.29722 | 1.46912
9.30045 | 1.10565 | 9.30228 | 1.35235 | 9.3 | 1.4682
9.30323 | 1.10474 | 9.30505 | 1.35219 | 9.30278 | 1.46851
9.30601 | 1.10626 | 9.30783 | 1.35181 | 9.30556 | 1.46912
9.30878 | 1.10565 | 9.31061 | 1.3524 | 9.30833 | 1.4682
9.31156 | 1.10565 | 9.31339 | 1.35253 | 9.31111 | 1.4682
9.31434 | 1.10504 | 9.31616 | 1.35125 | 9.31389 | 1.46881
9.31712 | 1.10596 | 9.31894 | 1.35207 | 9.31667 | 1.4682
9.3199 | 1.10596 | 9.32172 | 1.35217 | 9.31944 | 1.4682
9.32267 | 1.10596 | 9.3245 | 1.3514 | 9.32222 | 1.46942
9.32545 | 1.10535 | 9.32728 | 1.35192 | 9.325 | 1.4682
9.32823 | 1.10535 | 9.33005 | 1.35166 | 9.32778 | 1.46851
9.33101 | 1.10626 | 9.33283 | 1.35166 | 9.33056 | 1.46912
9.33378 | 1.10565 | 9.33561 | 1.35207 | 9.33333 | 1.4679
9.33656 | 1.10565 | 9.33839 | 1.35194 | 9.33611 | 1.46881
9.33934 | 1.10443 | 9.34116 | 1.35161 | 9.33889 | 1.46942
9.34212 | 1.10535 | 9.34394 | 1.35258 | 9.34167 | 1.46851
9.3449 | 1.10443 | 9.34672 | 1.35227 | 9.34444 | 1.46942
9.34767 | 1.10565 | 9.3495 | 1.35105 | 9.34722 | 1.46942
9.35045 | 1.10657 | 9.35228 | 1.35194 | 9.35 | 1.4682
9.35323 | 1.10565 | 9.35505 | 1.35207 | 9.35278 | 1.46851
9.35601 | 1.10687 | 9.35783 | 1.35194 | 9.35556 | 1.46973
9.35878 | 1.10504 | 9.36061 | 1.35253 | 9.35833 | 1.46851
9.36156 | 1.10504 | 9.36339 | 1.35237 | 9.36111 | 1.4682
9.36434 | 1.10565 | 9.36616 | 1.3524 | 9.36389 | 1.46973
9.36712 | 1.10565 | 9.36894 | 1.35245 | 9.36667 | 1.4682
9.3699 | 1.10504 | 9.37172 | 1.35258 | 9.36944 | 1.46912
9.37267 | 1.10565 | 9.3745 | 1.35079 | 9.37222 | 1.46942
9.37545 | 1.10626 | 9.37728 | 1.35215 | 9.375 | 1.4679
9.37823 | 1.10474 | 9.38005 | 1.35163 | 9.37778 | 1.46912
9.38101 | 1.10474 | 9.38283 | 1.35153 | 9.38056 | 1.47003
9.38378 | 1.10565 | 9.38561 | 1.35212 | 9.38333 | 1.46881
9.38656 | 1.10535 | 9.38839 | 1.35166 | 9.38611 | 1.46942
9.38934 | 1.10535 | 9.39116 | 1.35123 | 9.38889 | 1.47064
9.39212 | 1.10596 | 9.39394 | 1.35166 | 9.39167 | 1.46942
9.3949 | 1.10474 | 9.39672 | 1.3524 | 9.39444 | 1.46942
9.39767 | 1.10565 | 9.3995 | 1.35138 | 9.39722 | 1.47064
9.40045 | 1.10626 | 9.40228 | 1.35217 | 9.4 | 1.46912
9.40323 | 1.10504 | 9.40505 | 1.35194 | 9.40278 | 1.46881
9.40601 | 1.10535 | 9.40783 | 1.35131 | 9.40556 | 1.47003
9.40878 | 1.10565 | 9.41061 | 1.35258 | 9.40833 | 1.46912
9.41156 | 1.10535 | 9.41339 | 1.3525 | 9.41111 | 1.47003
9.41434 | 1.10535 | 9.41616 | 1.35192 | 9.41389 | 1.47003
9.41712 | 1.10626 | 9.41894 | 1.35232 | 9.41667 | 1.46912
9.4199 | 1.10504 | 9.42172 | 1.35222 | 9.41944 | 1.47003
9.42267 | 1.10535 | 9.4245 | 1.35237 | 9.42222 | 1.47064
9.42545 | 1.10596 | 9.42728 | 1.3525 | 9.425 | 1.46942
9.42823 | 1.10565 | 9.43005 | 1.35265 | 9.42778 | 1.46912
9.43101 | 1.10504 | 9.43283 | 1.35197 | 9.43056 | 1.46973
9.43378 | 1.10626 | 9.43561 | 1.35307 | 9.43333 | 1.47003
9.43656 | 1.10504 | 9.43839 | 1.35324 | 9.43611 | 1.47003
9.43934 | 1.10596 | 9.44116 | 1.35161 | 9.43889 | 1.47125
9.44212 | 1.10565 | 9.44394 | 1.35217 | 9.44167 | 1.47003
9.4449 | 1.10535 | 9.44672 | 1.35219 | 9.44444 | 1.46973
9.44767 | 1.10535 | 9.4495 | 1.35161 | 9.44722 | 1.47064
9.45045 | 1.10596 | 9.45228 | 1.35291 | 9.45 | 1.46942
9.45323 | 1.10504 | 9.45505 | 1.35319 | 9.45278 | 1.46942
9.45601 | 1.10535 | 9.45783 | 1.35219 | 9.45556 | 1.47095
9.45878 | 1.10657 | 9.46061 | 1.35268 | 9.45833 | 1.46942
9.46156 | 1.10504 | 9.46339 | 1.35334 | 9.46111 | 1.47003
9.46434 | 1.10565 | 9.46616 | 1.35307 | 9.46389 | 1.47034
9.46712 | 1.10504 | 9.46894 | 1.35301 | 9.46667 | 1.46942
9.4699 | 1.10535 | 9.47172 | 1.35329 | 9.46944 | 1.46973
9.47267 | 1.10535 | 9.4745 | 1.3527 | 9.47222 | 1.47125
9.47545 | 1.10535 | 9.47728 | 1.3535 | 9.475 | 1.47034
9.47823 | 1.10535 | 9.48005 | 1.35273 | 9.47778 | 1.46973
9.48101 | 1.10596 | 9.48283 | 1.35174 | 9.48056 | 1.47125
9.48378 | 1.10565 | 9.48561 | 1.35243 | 9.48333 | 1.47003
9.48656 | 1.10443 | 9.48839 | 1.35337 | 9.48611 | 1.46973
9.48934 | 1.10443 | 9.49116 | 1.35194 | 9.48889 | 1.47095
9.49212 | 1.10535 | 9.49394 | 1.35271 | 9.49167 | 1.47003
9.4949 | 1.10596 | 9.49672 | 1.35301 | 9.49444 | 1.46912
9.49767 | 1.10657 | 9.4995 | 1.35278 | 9.49722 | 1.47095
9.50045 | 1.10565 | 9.50228 | 1.35342 | 9.5 | 1.47003
9.50323 | 1.10443 | 9.50505 | 1.35291 | 9.50278 | 1.47003
9.50601 | 1.10565 | 9.50783 | 1.35215 | 9.50556 | 1.47034
9.50878 | 1.10565 | 9.51061 | 1.35256 | 9.50833 | 1.47003
9.51156 | 1.10596 | 9.51339 | 1.35294 | 9.51111 | 1.47003
9.51434 | 1.10535 | 9.51616 | 1.35227 | 9.51389 | 1.47125
9.51712 | 1.10535 | 9.51894 | 1.35345 | 9.51667 | 1.46973
9.5199 | 1.10474 | 9.52172 | 1.35345 | 9.51944 | 1.46973
9.52267 | 1.10504 | 9.5245 | 1.35288 | 9.52222 | 1.47125
9.52545 | 1.10596 | 9.52728 | 1.35283 | 9.525 | 1.47034
9.52823 | 1.10535 | 9.53005 | 1.35256 | 9.52778 | 1.47095
9.53101 | 1.10657 | 9.53283 | 1.35202 | 9.53056 | 1.47156
9.53378 | 1.10565 | 9.53561 | 1.35261 | 9.53333 | 1.47064
9.53656 | 1.10596 | 9.53839 | 1.35301 | 9.53611 | 1.47003
9.53934 | 1.10626 | 9.54116 | 1.35209 | 9.53889 | 1.47186
9.54212 | 1.10687 | 9.54394 | 1.35276 | 9.54167 | 1.47125
9.5449 | 1.10596 | 9.54672 | 1.35288 | 9.54444 | 1.47034
9.54767 | 1.10596 | 9.5495 | 1.35299 | 9.54722 | 1.47125
9.55045 | 1.10535 | 9.55228 | 1.35322 | 9.55 | 1.47064
9.55323 | 1.10657 | 9.55505 | 1.35365 | 9.55278 | 1.47095
9.55601 | 1.10565 | 9.55783 | 1.35235 | 9.55556 | 1.47186
9.55878 | 1.10535 | 9.56061 | 1.35279 | 9.55833 | 1.47095
9.56156 | 1.10565 | 9.56339 | 1.35314 | 9.56111 | 1.47125
9.56434 | 1.10596 | 9.56616 | 1.35207 | 9.56389 | 1.47125
9.56712 | 1.10626 | 9.56894 | 1.35258 | 9.56667 | 1.47064
9.5699 | 1.10565 | 9.57172 | 1.3538 | 9.56944 | 1.47095
9.57267 | 1.10565 | 9.5745 | 1.35299 | 9.57222 | 1.47186
9.57545 | 1.10748 | 9.57728 | 1.35278 | 9.575 | 1.47064
9.57823 | 1.10565 | 9.58005 | 1.35288 | 9.57778 | 1.47064
9.58101 | 1.10657 | 9.58283 | 1.35232 | 9.58056 | 1.47125
9.58378 | 1.10626 | 9.58561 | 1.35304 | 9.58333 | 1.47095
9.58656 | 1.10565 | 9.58839 | 1.35358 | 9.58611 | 1.47095
9.58934 | 1.10626 | 9.59116 | 1.35237 | 9.58889 | 1.47217
9.59212 | 1.10657 | 9.59394 | 1.35301 | 9.59167 | 1.47125
9.5949 | 1.10565 | 9.59672 | 1.35319 | 9.59444 | 1.47125
9.59767 | 1.10626 | 9.5995 | 1.35235 | 9.59722 | 1.47278
9.60045 | 1.10626 | 9.60228 | 1.35288 | 9.6 | 1.47095
9.60323 | 1.10504 | 9.60505 | 1.35304 | 9.60278 | 1.47186
9.60601 | 1.10596 | 9.60783 | 1.35265 | 9.60556 | 1.47156
9.60878 | 1.10657 | 9.61061 | 1.35365 | 9.60833 | 1.47095
9.61156 | 1.10626 | 9.61339 | 1.35406 | 9.61111 | 1.47064
9.61434 | 1.10718 | 9.61616 | 1.35248 | 9.61389 | 1.47186
9.61712 | 1.10657 | 9.61894 | 1.35299 | 9.61667 | 1.47125
9.6199 | 1.10565 | 9.62172 | 1.35373 | 9.61944 | 1.47125
9.62267 | 1.10535 | 9.6245 | 1.35217 | 9.62222 | 1.47186
9.62545 | 1.10565 | 9.62728 | 1.35329 | 9.625 | 1.47125
9.62823 | 1.10504 | 9.63005 | 1.35314 | 9.62778 | 1.47095
9.63101 | 1.10626 | 9.63283 | 1.35248 | 9.63056 | 1.47247
9.63378 | 1.10596 | 9.63561 | 1.35299 | 9.63333 | 1.47156
9.63656 | 1.10596 | 9.63839 | 1.35327 | 9.63611 | 1.47125
9.63934 | 1.10596 | 9.64116 | 1.35222 | 9.63889 | 1.47247
9.64212 | 1.10657 | 9.64394 | 1.35319 | 9.64167 | 1.47217
9.6449 | 1.10626 | 9.64672 | 1.35358 | 9.64444 | 1.47125
9.64767 | 1.10626 | 9.6495 | 1.35309 | 9.64722 | 1.47247
9.65045 | 1.10565 | 9.65228 | 1.35378 | 9.65 | 1.47186
9.65323 | 1.10565 | 9.65505 | 1.35375 | 9.65278 | 1.47125
9.65601 | 1.10718 | 9.65783 | 1.35296 | 9.65556 | 1.47247
9.65878 | 1.10504 | 9.66061 | 1.35258 | 9.65833 | 1.47156
9.66156 | 1.10504 | 9.66339 | 1.35388 | 9.66111 | 1.47156
9.66434 | 1.10565 | 9.66616 | 1.35286 | 9.66389 | 1.47247
9.66712 | 1.10626 | 9.66894 | 1.35276 | 9.66667 | 1.47156
9.6699 | 1.10565 | 9.67172 | 1.35358 | 9.66944 | 1.47186
9.67267 | 1.10626 | 9.6745 | 1.35329 | 9.67222 | 1.47339
9.67545 | 1.10535 | 9.67728 | 1.35375 | 9.675 | 1.47156
9.67823 | 1.10687 | 9.68005 | 1.35436 | 9.67778 | 1.47217
9.68101 | 1.10565 | 9.68283 | 1.35311 | 9.68056 | 1.47278
9.68378 | 1.10626 | 9.68561 | 1.35334 | 9.68333 | 1.47247
9.68656 | 1.10565 | 9.68839 | 1.3536 | 9.68611 | 1.47278
9.68934 | 1.10626 | 9.69116 | 1.35278 | 9.68889 | 1.47278
9.69212 | 1.10718 | 9.69394 | 1.35261 | 9.69167 | 1.47247
9.6949 | 1.10596 | 9.69672 | 1.35342 | 9.69444 | 1.47247
9.69767 | 1.10504 | 9.6995 | 1.35245 | 9.69722 | 1.47278
9.70045 | 1.10596 | 9.70228 | 1.35301 | 9.7 | 1.47278
9.70323 | 1.10504 | 9.70505 | 1.35371 | 9.70278 | 1.47247
9.70601 | 1.10626 | 9.70783 | 1.35261 | 9.70556 | 1.47308
9.70878 | 1.10596 | 9.71061 | 1.35406 | 9.70833 | 1.47156
9.71156 | 1.10596 | 9.71339 | 1.35375 | 9.71111 | 1.47247
9.71434 | 1.10535 | 9.71616 | 1.35319 | 9.71389 | 1.47369
9.71712 | 1.10596 | 9.71894 | 1.35294 | 9.71667 | 1.47308
9.7199 | 1.10565 | 9.72172 | 1.35388 | 9.71944 | 1.47278
9.72267 | 1.10535 | 9.7245 | 1.35261 | 9.72222 | 1.47369
9.72545 | 1.10565 | 9.72728 | 1.35358 | 9.725 | 1.47247
9.72823 | 1.10626 | 9.73005 | 1.35432 | 9.72778 | 1.47247
9.73101 | 1.10626 | 9.73283 | 1.35406 | 9.73056 | 1.47369
9.73378 | 1.10626 | 9.73561 | 1.35388 | 9.73333 | 1.47186
9.73656 | 1.10626 | 9.73839 | 1.35347 | 9.73611 | 1.47247
9.73934 | 1.10535 | 9.74116 | 1.35307 | 9.73889 | 1.47369
9.74212 | 1.10626 | 9.74394 | 1.35383 | 9.74167 | 1.47308
9.7449 | 1.10565 | 9.74672 | 1.35414 | 9.74444 | 1.47186
9.74767 | 1.10535 | 9.7495 | 1.35332 | 9.74722 | 1.47369
9.75045 | 1.10565 | 9.75228 | 1.35371 | 9.75 | 1.47308
9.75323 | 1.10474 | 9.75505 | 1.35416 | 9.75278 | 1.47217
9.75601 | 1.10596 | 9.75783 | 1.3536 | 9.75556 | 1.47278
9.75878 | 1.10565 | 9.76061 | 1.3539 | 9.75833 | 1.47308
9.76156 | 1.10596 | 9.76339 | 1.35518 | 9.76111 | 1.47278
9.76434 | 1.10596 | 9.76616 | 1.35365 | 9.76389 | 1.47308
9.76712 | 1.10565 | 9.76894 | 1.35403 | 9.76667 | 1.47278
9.7699 | 1.10504 | 9.77172 | 1.35383 | 9.76944 | 1.47308
9.77267 | 1.10535 | 9.7745 | 1.35273 | 9.77222 | 1.47369
9.77545 | 1.10626 | 9.77728 | 1.3536 | 9.775 | 1.47247
9.77823 | 1.10535 | 9.78005 | 1.35424 | 9.77778 | 1.47247
9.78101 | 1.10596 | 9.78283 | 1.3534 | 9.78056 | 1.47308
9.78378 | 1.10565 | 9.78561 | 1.35358 | 9.78333 | 1.47308
9.78656 | 1.10535 | 9.78839 | 1.3547 | 9.78611 | 1.47278
9.78934 | 1.10535 | 9.79116 | 1.35388 | 9.78889 | 1.47369
9.79212 | 1.10535 | 9.79394 | 1.35332 | 9.79167 | 1.47308
9.7949 | 1.10535 | 9.79672 | 1.35401 | 9.79444 | 1.47247
9.79767 | 1.10565 | 9.7995 | 1.35388 | 9.79722 | 1.47339
9.80045 | 1.10535 | 9.80228 | 1.35319 | 9.8 | 1.47308
9.80323 | 1.10657 | 9.80505 | 1.35459 | 9.80278 | 1.47247
9.80601 | 1.10657 | 9.80783 | 1.35388 | 9.80556 | 1.474
9.80878 | 1.10565 | 9.81061 | 1.35459 | 9.80833 | 1.47369
9.81156 | 1.10626 | 9.81339 | 1.35452 | 9.81111 | 1.47278
9.81434 | 1.10474 | 9.81616 | 1.35342 | 9.81389 | 1.474
9.81712 | 1.10535 | 9.81894 | 1.35409 | 9.81667 | 1.4743
9.8199 | 1.10657 | 9.82172 | 1.35465 | 9.81944 | 1.47339
9.82267 | 1.10687 | 9.8245 | 1.35322 | 9.82222 | 1.4743
9.82545 | 1.10596 | 9.82728 | 1.35309 | 9.825 | 1.47308
9.82823 | 1.10443 | 9.83005 | 1.3548 | 9.82778 | 1.47278
9.83101 | 1.10443 | 9.83283 | 1.35386 | 9.83056 | 1.47369
9.83378 | 1.10535 | 9.83561 | 1.35485 | 9.83333 | 1.47339
9.83656 | 1.10565 | 9.83839 | 1.35452 | 9.83611 | 1.47247
9.83934 | 1.10596 | 9.84116 | 1.35409 | 9.83889 | 1.474
9.84212 | 1.10626 | 9.84394 | 1.3545 | 9.84167 | 1.47369
9.8449 | 1.10626 | 9.84672 | 1.35467 | 9.84444 | 1.47339
9.84767 | 1.10535 | 9.8495 | 1.35452 | 9.84722 | 1.474
9.85045 | 1.10657 | 9.85228 | 1.35457 | 9.85 | 1.4743
9.85323 | 1.10474 | 9.85505 | 1.35442 | 9.85278 | 1.47369
9.85601 | 1.10474 | 9.85783 | 1.35414 | 9.85556 | 1.4743
9.85878 | 1.10565 | 9.86061 | 1.35483 | 9.85833 | 1.47339
9.86156 | 1.10535 | 9.86339 | 1.35496 | 9.86111 | 1.474
9.86434 | 1.10565 | 9.86616 | 1.35396 | 9.86389 | 1.4743
9.86712 | 1.10626 | 9.86894 | 1.35398 | 9.86667 | 1.47339
9.8699 | 1.10565 | 9.87172 | 1.35511 | 9.86944 | 1.47339
9.87267 | 1.10535 | 9.8745 | 1.35411 | 9.87222 | 1.47461
9.87545 | 1.10657 | 9.87728 | 1.35406 | 9.875 | 1.474
9.87823 | 1.10626 | 9.88005 | 1.35424 | 9.87778 | 1.47369
9.88101 | 1.10657 | 9.88283 | 1.35312 | 9.88056 | 1.47339
9.88378 | 1.10626 | 9.88561 | 1.35424 | 9.88333 | 1.474
9.88656 | 1.10596 | 9.88839 | 1.35493 | 9.88611 | 1.474
9.88934 | 1.10535 | 9.89116 | 1.35459 | 9.88889 | 1.47461
9.89212 | 1.10687 | 9.89394 | 1.35444 | 9.89167 | 1.47369
9.8949 | 1.10565 | 9.89672 | 1.35567 | 9.89444 | 1.47339
9.89767 | 1.10626 | 9.8995 | 1.35444 | 9.89722 | 1.4743
9.90045 | 1.10596 | 9.90228 | 1.35424 | 9.9 | 1.47461
9.90323 | 1.10596 | 9.90505 | 1.35465 | 9.90278 | 1.474
9.90601 | 1.10626 | 9.90783 | 1.3539 | 9.90556 | 1.47491
9.90878 | 1.10596 | 9.91061 | 1.35432 | 9.90833 | 1.47461
9.91156 | 1.10687 | 9.91339 | 1.35531 | 9.91111 | 1.474
9.91434 | 1.10626 | 9.91616 | 1.35434 | 9.91389 | 1.47552
9.91712 | 1.10626 | 9.91894 | 1.35414 | 9.91667 | 1.4743
9.9199 | 1.10626 | 9.92172 | 1.35452 | 9.91944 | 1.4743
9.92267 | 1.10504 | 9.9245 | 1.35388 | 9.92222 | 1.47491
9.92545 | 1.10626 | 9.92728 | 1.35414 | 9.925 | 1.47491
9.92823 | 1.10596 | 9.93005 | 1.35528 | 9.92778 | 1.4743
9.93101 | 1.10626 | 9.93283 | 1.35485 | 9.93056 | 1.47491
9.93378 | 1.10565 | 9.93561 | 1.35429 | 9.93333 | 1.47491
9.93656 | 1.10596 | 9.93839 | 1.35496 | 9.93611 | 1.474
9.93934 | 1.10535 | 9.94116 | 1.35424 | 9.93889 | 1.47491
9.94212 | 1.10535 | 9.94394 | 1.35411 | 9.94167 | 1.47461
9.9449 | 1.10535 | 9.94672 | 1.35467 | 9.94444 | 1.47491
9.94767 | 1.10626 | 9.9495 | 1.35442 | 9.94722 | 1.47583
9.95045 | 1.1084 | 9.95228 | 1.35457 | 9.95 | 1.47461
9.95323 | 1.10565 | 9.95505 | 1.35498 | 9.95278 | 1.47369
9.95601 | 1.10657 | 9.95783 | 1.35523 | 9.95556 | 1.47461
9.95878 | 1.10687 | 9.96061 | 1.35496 | 9.95833 | 1.4743
9.96156 | 1.10535 | 9.96339 | 1.35534 | 9.96111 | 1.47491
9.96434 | 1.10565 | 9.96616 | 1.35422 | 9.96389 | 1.47552
9.96712 | 1.10748 | 9.96894 | 1.35424 | 9.96667 | 1.47552
9.9699 | 1.10596 | 9.97172 | 1.35506 | 9.96944 | 1.47522
9.97267 | 1.10596 | 9.9745 | 1.3547 | 9.97222 | 1.47583
9.97545 | 1.10596 | 9.97728 | 1.35513 | 9.975 | 1.47583
9.97823 | 1.10657 | 9.98005 | 1.35541 | 9.97778 | 1.47491
9.98101 | 1.10626 | 9.98283 | 1.35485 | 9.98056 | 1.47614
9.98378 | 1.10596 | 9.98561 | 1.35521 | 9.98333 | 1.47552
9.98656 | 1.10535 | 9.98839 | 1.35552 | 9.98611 | 1.47491
9.98934 | 1.10474 | 9.99116 | 1.35393 | 9.98889 | 1.47552
9.99212 | 1.10596 | 9.99394 | 1.35381 | 9.99167 | 1.47461
9.9949 | 1.10626 | 9.99672 | 1.35534 | 9.99444 | 1.474
9.99767 | 1.10657 | 9.9995 | 1.35444 | 9.99722 | 1.47522
10.00045 | 1.10535 | 10.00228 | 1.35526 | 10 | 1.47491
10.00323 | 1.10626 | 10.00505 | 1.35595 | 10.00278 | 1.4743
10.00601 | 1.10596 | 10.00783 | 1.35427 | 10.00556 | 1.47583
10.00878 | 1.10626 | 10.01061 | 1.35452 | 10.00833 | 1.47583
10.01156 | 1.10596 | 10.01339 | 1.35539 | 10.01111 | 1.47522
10.01434 | 1.10565 | 10.01616 | 1.35414 | 10.01389 | 1.47552
10.01712 | 1.10626 | 10.01894 | 1.35411 | 10.01667 | 1.47552
10.0199 | 1.10657 | 10.02172 | 1.35567 | 10.01944 | 1.4743
10.02267 | 1.10596 | 10.0245 | 1.35472 | 10.02222 | 1.47522
10.02545 | 1.10565 | 10.02728 | 1.35459 | 10.025 | 1.47614
10.02823 | 1.10687 | 10.03005 | 1.35587 | 10.02778 | 1.47461
10.03101 | 1.10596 | 10.03283 | 1.35528 | 10.03056 | 1.47491
10.03378 | 1.10626 | 10.03561 | 1.35444 | 10.03333 | 1.47522
10.03656 | 1.10657 | 10.03839 | 1.35503 | 10.03611 | 1.47461
10.03934 | 1.10535 | 10.04116 | 1.3547 | 10.03889 | 1.47552
10.04212 | 1.10626 | 10.04394 | 1.35422 | 10.04167 | 1.47552
10.0449 | 1.10626 | 10.04672 | 1.3561 | 10.04444 | 1.4743
10.04767 | 1.10535 | 10.0495 | 1.35485 | 10.04722 | 1.47552
10.05045 | 1.10626 | 10.05228 | 1.35515 | 10.05 | 1.47583
10.05323 | 1.10565 | 10.05505 | 1.35531 | 10.05278 | 1.4743
10.05601 | 1.10565 | 10.05783 | 1.35515 | 10.05556 | 1.47552
10.05878 | 1.10626 | 10.06061 | 1.35439 | 10.05833 | 1.47552
10.06156 | 1.10565 | 10.06339 | 1.35496 | 10.06111 | 1.47461
10.06434 | 1.10596 | 10.06616 | 1.35485 | 10.06389 | 1.47583
10.06712 | 1.10565 | 10.06894 | 1.35427 | 10.06667 | 1.47614
10.0699 | 1.10565 | 10.07172 | 1.35566 | 10.06944 | 1.47552
10.07267 | 1.10535 | 10.0745 | 1.35544 | 10.07222 | 1.47614
10.07545 | 1.10596 | 10.07728 | 1.35513 | 10.075 | 1.47583
10.07823 | 1.10657 | 10.08005 | 1.35557 | 10.07778 | 1.47491
10.08101 | 1.10565 | 10.08283 | 1.35467 | 10.08056 | 1.47614
10.08378 | 1.10596 | 10.08561 | 1.35442 | 10.08333 | 1.47644
10.08656 | 1.10504 | 10.08839 | 1.35546 | 10.08611 | 1.47552
10.08934 | 1.10596 | 10.09116 | 1.35569 | 10.08889 | 1.47552
10.09212 | 1.10657 | 10.09394 | 1.35432 | 10.09167 | 1.47614
10.0949 | 1.10596 | 10.09672 | 1.35523 | 10.09444 | 1.47552
10.09767 | 1.10474 | 10.0995 | 1.35424 | 10.09722 | 1.47583
10.10045 | 1.10535 | 10.10228 | 1.35309 | 10.1 | 1.47644
10.10323 | 1.10626 | 10.10505 | 1.35539 | 10.10278 | 1.47522
10.10601 | 1.10565 | 10.10783 | 1.35513 | 10.10556 | 1.47583
10.10878 | 1.10596 | 10.11061 | 1.35503 | 10.10833 | 1.47583
10.11156 | 1.10596 | 10.11339 | 1.35541 | 10.11111 | 1.47522
10.11434 | 1.10565 | 10.11616 | 1.35511 | 10.11389 | 1.47614
10.11712 | 1.10626 | 10.11894 | 1.35485 | 10.11667 | 1.47614
10.1199 | 1.10626 | 10.12172 | 1.35541 | 10.11944 | 1.47491
10.12267 | 1.10596 | 10.1245 | 1.3547 | 10.12222 | 1.47614
10.12545 | 1.10565 | 10.12728 | 1.35454 | 10.125 | 1.47583
10.12823 | 1.10657 | 10.13005 | 1.35534 | 10.12778 | 1.47552
10.13101 | 1.10565 | 10.13283 | 1.35485 | 10.13056 | 1.47614
10.13378 | 1.10596 | 10.13561 | 1.3547 | 10.13333 | 1.47614
10.13656 | 1.10474 | 10.13839 | 1.35526 | 10.13611 | 1.47552
10.13934 | 1.10535 | 10.14116 | 1.3548 | 10.13889 | 1.47583
10.14212 | 1.10565 | 10.14394 | 1.35445 | 10.14167 | 1.47644
10.1449 | 1.10504 | 10.14672 | 1.35531 | 10.14444 | 1.47491
10.14767 | 1.10535 | 10.1495 | 1.3559 | 10.14722 | 1.47583
10.15045 | 1.10657 | 10.15228 | 1.35513 | 10.15 | 1.47614
10.15323 | 1.10657 | 10.15505 | 1.35582 | 10.15278 | 1.47552
10.15601 | 1.10565 | 10.15783 | 1.35541 | 10.15556 | 1.47583
10.15878 | 1.10596 | 10.16061 | 1.35498 | 10.15833 | 1.47644
10.16156 | 1.10657 | 10.16339 | 1.35508 | 10.16111 | 1.47522
10.16434 | 1.10535 | 10.16616 | 1.35457 | 10.16389 | 1.47644
10.16712 | 1.10565 | 10.16894 | 1.35424 | 10.16667 | 1.47644
10.1699 | 1.10565 | 10.17172 | 1.35567 | 10.16944 | 1.47522
10.17267 | 1.10565 | 10.1745 | 1.35528 | 10.17222 | 1.47552
10.17545 | 1.10626 | 10.17728 | 1.35531 | 10.175 | 1.47583
10.17823 | 1.10657 | 10.18005 | 1.35552 | 10.17778 | 1.47644
10.18101 | 1.10504 | 10.18283 | 1.35544 | 10.18056 | 1.47675
10.18378 | 1.10565 | 10.18561 | 1.35457 | 10.18333 | 1.47675
10.18656 | 1.10596 | 10.18839 | 1.35567 | 10.18611 | 1.47583
10.18934 | 1.10565 | 10.19116 | 1.35539 | 10.18889 | 1.47583
10.19212 | 1.10535 | 10.19394 | 1.35496 | 10.19167 | 1.47705
10.1949 | 1.10596 | 10.19672 | 1.35608 | 10.19444 | 1.47552
10.19767 | 1.10504 | 10.1995 | 1.35544 | 10.19722 | 1.47675
10.20045 | 1.10657 | 10.20228 | 1.35401 | 10.2 | 1.47644
10.20323 | 1.10626 | 10.20505 | 1.35552 | 10.20278 | 1.47552
10.20601 | 1.10687 | 10.20783 | 1.35539 | 10.20556 | 1.47522
10.20878 | 1.10596 | 10.21061 | 1.35552 | 10.20833 | 1.47675
10.21156 | 1.10657 | 10.21339 | 1.35636 | 10.21111 | 1.47583
10.21434 | 1.10626 | 10.21616 | 1.35567 | 10.21389 | 1.47644
10.21712 | 1.10657 | 10.21894 | 1.35539 | 10.21667 | 1.47675
10.2199 | 1.10626 | 10.22172 | 1.35549 | 10.21944 | 1.47614
10.22267 | 1.10565 | 10.2245 | 1.35579 | 10.22222 | 1.47705
10.22545 | 1.10657 | 10.22728 | 1.35521 | 10.225 | 1.47736
10.22823 | 1.10657 | 10.23005 | 1.35605 | 10.22778 | 1.47614
10.23101 | 1.10596 | 10.23283 | 1.35643 | 10.23056 | 1.47736
10.23378 | 1.10596 | 10.23561 | 1.35628 | 10.23333 | 1.47766
10.23656 | 1.10657 | 10.23839 | 1.35646 | 10.23611 | 1.47583
10.23934 | 1.10535 | 10.24116 | 1.35595 | 10.23889 | 1.47675
10.24212 | 1.10626 | 10.24394 | 1.35496 | 10.24167 | 1.47797
10.2449 | 1.10657 | 10.24672 | 1.35579 | 10.24444 | 1.47675
10.24767 | 1.10565 | 10.2495 | 1.35595 | 10.24722 | 1.47705
10.25045 | 1.10626 | 10.25228 | 1.35531 | 10.25 | 1.47705
10.25323 | 1.10626 | 10.25505 | 1.35638 | 10.25278 | 1.47583
10.25601 | 1.10596 | 10.25783 | 1.35531 | 10.25556 | 1.47675
10.25878 | 1.10565 | 10.26061 | 1.3547 | 10.25833 | 1.47736
10.26156 | 1.10565 | 10.26339 | 1.35618 | 10.26111 | 1.47552
10.26434 | 1.10535 | 10.26616 | 1.35549 | 10.26389 | 1.47705
10.26712 | 1.10626 | 10.26894 | 1.35498 | 10.26667 | 1.47705
10.2699 | 1.10596 | 10.27172 | 1.35544 | 10.26944 | 1.47583
10.27267 | 1.10535 | 10.2745 | 1.35508 | 10.27222 | 1.47675
10.27545 | 1.10657 | 10.27728 | 1.35488 | 10.275 | 1.47675
10.27823 | 1.10657 | 10.28005 | 1.35602 | 10.27778 | 1.47552
10.28101 | 1.10565 | 10.28283 | 1.35595 | 10.28056 | 1.47675
10.28378 | 1.10657 | 10.28561 | 1.35528 | 10.28333 | 1.47705
10.28656 | 1.10565 | 10.28839 | 1.35661 | 10.28611 | 1.47552
10.28934 | 1.10535 | 10.29116 | 1.35613 | 10.28889 | 1.47675
10.29212 | 1.10565 | 10.29394 | 1.35587 | 10.29167 | 1.47614
10.2949 | 1.10596 | 10.29672 | 1.35653 | 10.29444 | 1.47614
10.29767 | 1.10535 | 10.2995 | 1.356 | 10.29722 | 1.47583
10.30045 | 1.10626 | 10.30228 | 1.35539 | 10.3 | 1.47614
10.30323 | 1.10657 | 10.30505 | 1.35636 | 10.30278 | 1.47522
10.30601 | 1.10626 | 10.30783 | 1.35621 | 10.30556 | 1.47644
10.30878 | 1.10565 | 10.31061 | 1.35534 | 10.30833 | 1.47705
10.31156 | 1.10687 | 10.31339 | 1.35592 | 10.31111 | 1.47675
10.31434 | 1.10535 | 10.31616 | 1.35595 | 10.31389 | 1.47675
10.31712 | 1.10657 | 10.31894 | 1.35526 | 10.31667 | 1.47736
10.3199 | 1.10626 | 10.32172 | 1.35671 | 10.31944 | 1.47552
10.32267 | 1.10535 | 10.3245 | 1.35605 | 10.32222 | 1.47614
10.32545 | 1.10626 | 10.32728 | 1.35613 | 10.325 | 1.47705
10.32823 | 1.10626 | 10.33005 | 1.3561 | 10.32778 | 1.47583
10.33101 | 1.10565 | 10.33283 | 1.35592 | 10.33056 | 1.47583
10.33378 | 1.10626 | 10.33561 | 1.35483 | 10.33333 | 1.47766
10.33656 | 1.10657 | 10.33839 | 1.35679 | 10.33611 | 1.47614
10.33934 | 1.10504 | 10.34116 | 1.35584 | 10.33889 | 1.47614
10.34212 | 1.10626 | 10.34394 | 1.35518 | 10.34167 | 1.47705
10.3449 | 1.10657 | 10.34672 | 1.35616 | 10.34444 | 1.47583
10.34767 | 1.10565 | 10.3495 | 1.3561 | 10.34722 | 1.47675
10.35045 | 1.10626 | 10.35228 | 1.35526 | 10.35 | 1.47736
10.35323 | 1.10596 | 10.35505 | 1.35584 | 10.35278 | 1.47675
10.35601 | 1.10626 | 10.35783 | 1.35664 | 10.35556 | 1.47705
10.35878 | 1.10596 | 10.36061 | 1.35623 | 10.35833 | 1.47797
10.36156 | 1.10565 | 10.36339 | 1.35623 | 10.36111 | 1.47675
10.36434 | 1.10596 | 10.36616 | 1.35636 | 10.36389 | 1.47705
10.36712 | 1.10626 | 10.36894 | 1.35572 | 10.36667 | 1.47736
10.3699 | 1.10718 | 10.37172 | 1.35679 | 10.36944 | 1.47675
10.37267 | 1.10657 | 10.3745 | 1.35631 | 10.37222 | 1.47705
10.37545 | 1.10626 | 10.37728 | 1.35554 | 10.375 | 1.47705
10.37823 | 1.10657 | 10.38005 | 1.35554 | 10.37778 | 1.47705
10.38101 | 1.10535 | 10.38283 | 1.35603 | 10.38056 | 1.47614
10.38378 | 1.10626 | 10.38561 | 1.35513 | 10.38333 | 1.47736
10.38656 | 1.10626 | 10.38839 | 1.35625 | 10.38611 | 1.47705
10.38934 | 1.10565 | 10.39116 | 1.35613 | 10.38889 | 1.47675
10.39212 | 1.10596 | 10.39394 | 1.35511 | 10.39167 | 1.47705
10.3949 | 1.10687 | 10.39672 | 1.35621 | 10.39444 | 1.47583
10.39767 | 1.10687 | 10.3995 | 1.35623 | 10.39722 | 1.47736
10.40045 | 1.10626 | 10.40228 | 1.35621 | 10.4 | 1.47705
10.40323 | 1.10657 | 10.40505 | 1.35585 | 10.40278 | 1.47766
10.40601 | 1.10626 | 10.40783 | 1.35549 | 10.40556 | 1.47644
10.40878 | 1.10535 | 10.41061 | 1.35534 | 10.40833 | 1.47766
10.41156 | 1.10657 | 10.41339 | 1.35608 | 10.41111 | 1.47644
10.41434 | 1.10626 | 10.41616 | 1.35648 | 10.41389 | 1.47644
10.41712 | 1.10626 | 10.41894 | 1.35595 | 10.41667 | 1.47766
10.4199 | 1.10565 | 10.42172 | 1.35575 | 10.41944 | 1.47583
10.42267 | 1.10535 | 10.4245 | 1.35567 | 10.42222 | 1.47644
10.42545 | 1.10657 | 10.42728 | 1.35552 | 10.425 | 1.47675
10.42823 | 1.10565 | 10.43005 | 1.35605 | 10.42778 | 1.47522
10.43101 | 1.10565 | 10.43283 | 1.35616 | 10.43056 | 1.47552
10.43378 | 1.10565 | 10.43561 | 1.3561 | 10.43333 | 1.47644
10.43656 | 1.10626 | 10.43839 | 1.35613 | 10.43611 | 1.47522
10.43934 | 1.10596 | 10.44116 | 1.3564 | 10.43889 | 1.47522
10.44212 | 1.10596 | 10.44394 | 1.35521 | 10.44167 | 1.47675
10.4449 | 1.10687 | 10.44672 | 1.3556 | 10.44444 | 1.47552
10.44767 | 1.10596 | 10.4495 | 1.35577 | 10.44722 | 1.47552
10.45045 | 1.10565 | 10.45228 | 1.35491 | 10.45 | 1.47644
10.45323 | 1.10626 | 10.45505 | 1.35562 | 10.45278 | 1.47552
10.45601 | 1.10535 | 10.45783 | 1.35564 | 10.45556 | 1.47614
10.45878 | 1.10626 | 10.46061 | 1.35508 | 10.45833 | 1.47644
10.46156 | 1.10657 | 10.46339 | 1.35638 | 10.46111 | 1.47552
10.46434 | 1.10565 | 10.46616 | 1.35669 | 10.46389 | 1.47614
10.46712 | 1.10596 | 10.46894 | 1.35567 | 10.46667 | 1.47583
10.4699 | 1.10626 | 10.47172 | 1.35651 | 10.46944 | 1.47583
10.47267 | 1.10626 | 10.4745 | 1.35636 | 10.47222 | 1.47583
10.47545 | 1.10626 | 10.47728 | 1.35569 | 10.475 | 1.47644
10.47823 | 1.10626 | 10.48005 | 1.356 | 10.47778 | 1.47614
10.48101 | 1.10596 | 10.48283 | 1.35582 | 10.48056 | 1.47614
10.48378 | 1.10504 | 10.48561 | 1.35572 | 10.48333 | 1.47644
10.48656 | 1.10626 | 10.48839 | 1.35564 | 10.48611 | 1.47583
10.48934 | 1.10718 | 10.49116 | 1.35659 | 10.48889 | 1.47614
10.49212 | 1.10657 | 10.49394 | 1.35608 | 10.49167 | 1.47644
10.4949 | 1.10626 | 10.49672 | 1.35682 | 10.49444 | 1.47614
10.49767 | 1.10626 | 10.4995 | 1.35674 | 10.49722 | 1.47614
10.50045 | 1.10626 | 10.50228 | 1.35554 | 10.5 | 1.47705
10.50323 | 1.10687 | 10.50505 | 1.3561 | 10.50278 | 1.47583
10.50601 | 1.10596 | 10.50783 | 1.35694 | 10.50556 | 1.47675
10.50878 | 1.10596 | 10.51061 | 1.35623 | 10.50833 | 1.47766
10.51156 | 1.10687 | 10.51339 | 1.35699 | 10.51111 | 1.47705
10.51434 | 1.10626 | 10.51616 | 1.35712 | 10.51389 | 1.47644
10.51712 | 1.10504 | 10.51894 | 1.35539 | 10.51667 | 1.47766
10.5199 | 1.10657 | 10.52172 | 1.35664 | 10.51944 | 1.47644
10.52267 | 1.10657 | 10.5245 | 1.35704 | 10.52222 | 1.47644
10.52545 | 1.10596 | 10.52728 | 1.35597 | 10.525 | 1.47766
10.52823 | 1.10657 | 10.53005 | 1.35709 | 10.52778 | 1.47614
10.53101 | 1.10657 | 10.53283 | 1.35686 | 10.53056 | 1.47675
10.53378 | 1.10626 | 10.53561 | 1.35582 | 10.53333 | 1.47675
10.53656 | 1.10657 | 10.53839 | 1.3564 | 10.53611 | 1.47614
10.53934 | 1.10596 | 10.54116 | 1.35699 | 10.53889 | 1.47675
10.54212 | 1.10596 | 10.54394 | 1.35597 | 10.54167 | 1.47705
10.5449 | 1.10657 | 10.54672 | 1.35661 | 10.54444 | 1.47644
10.54767 | 1.10657 | 10.5495 | 1.35661 | 10.54722 | 1.47644
10.55045 | 1.10565 | 10.55228 | 1.35552 | 10.55 | 1.47583
10.55323 | 1.10626 | 10.55505 | 1.35735 | 10.55278 | 1.47491
10.55601 | 1.10626 | 10.55783 | 1.35692 | 10.55556 | 1.47736
10.55878 | 1.10596 | 10.56061 | 1.35575 | 10.55833 | 1.47797
10.56156 | 1.10687 | 10.56339 | 1.35677 | 10.56111 | 1.47736
10.56434 | 1.10657 | 10.56616 | 1.35709 | 10.56389 | 1.47644
10.56712 | 1.10626 | 10.56894 | 1.35666 | 10.56667 | 1.47675
10.5699 | 1.10718 | 10.57172 | 1.35733 | 10.56944 | 1.47583
10.57267 | 1.10626 | 10.5745 | 1.35735 | 10.57222 | 1.47583
10.57545 | 1.10565 | 10.57728 | 1.35579 | 10.575 | 1.47675
10.57823 | 1.10718 | 10.58005 | 1.35631 | 10.57778 | 1.47644
10.58101 | 1.10657 | 10.58283 | 1.35743 | 10.58056 | 1.47583
10.58378 | 1.10596 | 10.58561 | 1.3574 | 10.58333 | 1.47675
10.58656 | 1.10626 | 10.58839 | 1.35738 | 10.58611 | 1.47614
10.58934 | 1.10565 | 10.59116 | 1.35722 | 10.58889 | 1.47644
10.59212 | 1.10657 | 10.59394 | 1.35722 | 10.59167 | 1.47644
10.5949 | 1.10687 | 10.59672 | 1.35692 | 10.59444 | 1.47675
10.59767 | 1.10687 | 10.5995 | 1.35707 | 10.59722 | 1.47644
10.60045 | 1.10596 | 10.60228 | 1.35648 | 10.6 | 1.47766
10.60323 | 1.10718 | 10.60505 | 1.35672 | 10.60278 | 1.47644
10.60601 | 1.10626 | 10.60783 | 1.35692 | 10.60556 | 1.47675
10.60878 | 1.10565 | 10.61061 | 1.35598 | 10.60833 | 1.47675
10.61156 | 1.10687 | 10.61339 | 1.35733 | 10.61111 | 1.47644
10.61434 | 1.10687 | 10.61616 | 1.35717 | 10.61389 | 1.47614
10.61712 | 1.10657 | 10.61894 | 1.35697 | 10.61667 | 1.47736
10.6199 | 1.10657 | 10.62172 | 1.35738 | 10.61944 | 1.47675
10.62267 | 1.10718 | 10.6245 | 1.35733 | 10.62222 | 1.47644
10.62545 | 1.10657 | 10.62728 | 1.35623 | 10.625 | 1.47797
10.62823 | 1.10718 | 10.63005 | 1.35648 | 10.62778 | 1.47797
10.63101 | 1.10657 | 10.63283 | 1.35761 | 10.63056 | 1.47675
10.63378 | 1.10565 | 10.63561 | 1.35653 | 10.63333 | 1.47736
10.63656 | 1.10596 | 10.63839 | 1.3573 | 10.63611 | 1.47644
10.63934 | 1.10565 | 10.64116 | 1.35679 | 10.63889 | 1.47583
10.64212 | 1.10626 | 10.64394 | 1.35689 | 10.64167 | 1.47675
10.6449 | 1.10657 | 10.64672 | 1.35677 | 10.64444 | 1.47614
10.64767 | 1.10657 | 10.6495 | 1.35768 | 10.64722 | 1.47552
10.65045 | 1.10596 | 10.65228 | 1.35834 | 10.65 | 1.47705
10.65323 | 1.10657 | 10.65505 | 1.35814 | 10.65278 | 1.47583
10.65601 | 1.10657 | 10.65783 | 1.3584 | 10.65556 | 1.47675
10.65878 | 1.10626 | 10.66061 | 1.35707 | 10.65833 | 1.47705
10.66156 | 1.10687 | 10.66339 | 1.35789 | 10.66111 | 1.47705
10.66434 | 1.10657 | 10.66616 | 1.35746 | 10.66389 | 1.47766
10.66712 | 1.10626 | 10.66894 | 1.35717 | 10.66667 | 1.47797
10.6699 | 1.10687 | 10.67172 | 1.35735 | 10.66944 | 1.47675
10.67267 | 1.10626 | 10.6745 | 1.35717 | 10.67222 | 1.47705
10.67545 | 1.10565 | 10.67728 | 1.35636 | 10.675 | 1.47675
10.67823 | 1.10718 | 10.68005 | 1.35725 | 10.67778 | 1.47675
10.68101 | 1.10626 | 10.68283 | 1.35789 | 10.68056 | 1.47583
10.68378 | 1.10657 | 10.68561 | 1.35735 | 10.68333 | 1.47644
10.68656 | 1.10718 | 10.68839 | 1.35728 | 10.68611 | 1.47583
10.68934 | 1.10626 | 10.69116 | 1.35832 | 10.68889 | 1.47614
10.69212 | 1.10535 | 10.69394 | 1.35674 | 10.69167 | 1.47705
10.6949 | 1.10718 | 10.69672 | 1.35687 | 10.69444 | 1.47644
10.69767 | 1.10565 | 10.6995 | 1.35748 | 10.69722 | 1.47644
10.70045 | 1.10657 | 10.70228 | 1.35788 | 10.7 | 1.47675
10.70323 | 1.10626 | 10.70505 | 1.35778 | 10.70278 | 1.47614
10.70601 | 1.10626 | 10.70783 | 1.35776 | 10.70556 | 1.47522
10.70878 | 1.10535 | 10.71061 | 1.35623 | 10.70833 | 1.47675
10.71156 | 1.10718 | 10.71339 | 1.35638 | 10.71111 | 1.47583
10.71434 | 1.10687 | 10.71616 | 1.35741 | 10.71389 | 1.47614
10.71712 | 1.10565 | 10.71894 | 1.35677 | 10.71667 | 1.47766
10.7199 | 1.10687 | 10.72172 | 1.35689 | 10.71944 | 1.47675
10.72267 | 1.10687 | 10.7245 | 1.35791 | 10.72222 | 1.47614
10.72545 | 1.10657 | 10.72728 | 1.35697 | 10.725 | 1.47705
10.72823 | 1.10687 | 10.73005 | 1.3572 | 10.72778 | 1.47705
10.73101 | 1.10626 | 10.73283 | 1.35778 | 10.73056 | 1.47675
10.73378 | 1.10626 | 10.73561 | 1.35697 | 10.73333 | 1.47705
10.73656 | 1.10443 | 10.73839 | 1.35651 | 10.73611 | 1.47614
10.73934 | 1.10565 | 10.74116 | 1.35791 | 10.73889 | 1.47583
10.74212 | 1.10626 | 10.74394 | 1.35677 | 10.74167 | 1.47675
10.7449 | 1.10748 | 10.74672 | 1.35646 | 10.74444 | 1.47614
10.74767 | 1.10748 | 10.7495 | 1.35735 | 10.74722 | 1.47675
10.75045 | 1.10687 | 10.75228 | 1.35677 | 10.75 | 1.47766
10.75323 | 1.10687 | 10.75505 | 1.35763 | 10.75278 | 1.47705
10.75601 | 1.10657 | 10.75783 | 1.35761 | 10.75556 | 1.47644
10.75878 | 1.10596 | 10.76061 | 1.35679 | 10.75833 | 1.47675
10.76156 | 1.10657 | 10.76339 | 1.35621 | 10.76111 | 1.47644
10.76434 | 1.10596 | 10.76616 | 1.35717 | 10.76389 | 1.47552
10.76712 | 1.10535 | 10.76894 | 1.35677 | 10.76667 | 1.47644
10.7699 | 1.10657 | 10.77172 | 1.35664 | 10.76944 | 1.47614
10.77267 | 1.10626 | 10.7745 | 1.35748 | 10.77222 | 1.47583
10.77545 | 1.10748 | 10.77728 | 1.35658 | 10.775 | 1.47614
10.77823 | 1.10687 | 10.78005 | 1.35727 | 10.77778 | 1.47614
10.78101 | 1.10748 | 10.78283 | 1.3585 | 10.78056 | 1.47583
10.78378 | 1.10596 | 10.78561 | 1.35694 | 10.78333 | 1.47675
10.78656 | 1.10596 | 10.78839 | 1.3575 | 10.78611 | 1.47644
10.78934 | 1.10565 | 10.79116 | 1.35765 | 10.78889 | 1.47552
10.79212 | 1.10504 | 10.79394 | 1.35669 | 10.79167 | 1.47614
10.7949 | 1.10657 | 10.79672 | 1.35738 | 10.79444 | 1.47522
10.79767 | 1.10596 | 10.7995 | 1.35748 | 10.79722 | 1.47614
10.80045 | 1.10626 | 10.80228 | 1.35633 | 10.8 | 1.47644
10.80323 | 1.10687 | 10.80505 | 1.35677 | 10.80278 | 1.47644
10.80601 | 1.10687 | 10.80783 | 1.35791 | 10.80556 | 1.47552
10.80878 | 1.10687 | 10.81061 | 1.35735 | 10.80833 | 1.47705
10.81156 | 1.10718 | 10.81339 | 1.35707 | 10.81111 | 1.47644
10.81434 | 1.10626 | 10.81616 | 1.35778 | 10.81389 | 1.47644
10.81712 | 1.10657 | 10.81894 | 1.3577 | 10.81667 | 1.47736
10.8199 | 1.10687 | 10.82172 | 1.35783 | 10.81944 | 1.47675
10.82267 | 1.10626 | 10.8245 | 1.35837 | 10.82222 | 1.47614
10.82545 | 1.10657 | 10.82728 | 1.35753 | 10.825 | 1.47705
10.82823 | 1.10657 | 10.83005 | 1.35791 | 10.82778 | 1.47614
10.83101 | 1.10596 | 10.83283 | 1.35817 | 10.83056 | 1.47522
10.83378 | 1.10626 | 10.83561 | 1.35689 | 10.83333 | 1.47644
10.83656 | 1.10596 | 10.83839 | 1.35687 | 10.83611 | 1.47614
10.83934 | 1.10596 | 10.84116 | 1.35789 | 10.83889 | 1.47552
10.84212 | 1.10657 | 10.84394 | 1.35709 | 10.84167 | 1.47705
10.8449 | 1.10687 | 10.84672 | 1.35807 | 10.84444 | 1.47644
10.84767 | 1.10626 | 10.8495 | 1.35936 | 10.84722 | 1.47614
10.85045 | 1.10657 | 10.85228 | 1.35839 | 10.85 | 1.47766
10.85323 | 1.10718 | 10.85505 | 1.35733 | 10.85278 | 1.47705
10.85601 | 1.10626 | 10.85783 | 1.35812 | 10.85556 | 1.47705
10.85878 | 1.10565 | 10.86061 | 1.35778 | 10.85833 | 1.47644
10.86156 | 1.10626 | 10.86339 | 1.35735 | 10.86111 | 1.47705
10.86434 | 1.10657 | 10.86616 | 1.35868 | 10.86389 | 1.47675
10.86712 | 1.10657 | 10.86894 | 1.35746 | 10.86667 | 1.47675
10.8699 | 1.10687 | 10.87172 | 1.35825 | 10.86944 | 1.47675
10.87267 | 1.10687 | 10.8745 | 1.35932 | 10.87222 | 1.47522
10.87545 | 1.10687 | 10.87728 | 1.35847 | 10.875 | 1.47675
10.87823 | 1.10687 | 10.88005 | 1.35858 | 10.87778 | 1.47644
10.88101 | 1.10596 | 10.88283 | 1.35773 | 10.88056 | 1.47491
10.88378 | 1.10657 | 10.88561 | 1.35761 | 10.88333 | 1.47766
10.88656 | 1.10779 | 10.88839 | 1.35746 | 10.88611 | 1.47675
10.88934 | 1.10626 | 10.89116 | 1.3586 | 10.88889 | 1.47583
10.89212 | 1.10748 | 10.89394 | 1.35761 | 10.89167 | 1.47705
10.8949 | 1.10626 | 10.89672 | 1.35819 | 10.89444 | 1.47614
10.89767 | 1.10657 | 10.8995 | 1.35817 | 10.89722 | 1.47614
10.90045 | 1.10596 | 10.90228 | 1.35778 | 10.9 | 1.47736
10.90323 | 1.10657 | 10.90505 | 1.35786 | 10.90278 | 1.47736
10.90601 | 1.10626 | 10.90783 | 1.35855 | 10.90556 | 1.47614
10.90878 | 1.10687 | 10.91061 | 1.3584 | 10.90833 | 1.47705
10.91156 | 1.10718 | 10.91339 | 1.35784 | 10.91111 | 1.47583
10.91434 | 1.10687 | 10.91616 | 1.3584 | 10.91389 | 1.47614
10.91712 | 1.10657 | 10.91894 | 1.35771 | 10.91667 | 1.47675
10.9199 | 1.10657 | 10.92172 | 1.35674 | 10.91944 | 1.47675
10.92267 | 1.10748 | 10.9245 | 1.35766 | 10.92222 | 1.47583
10.92545 | 1.10657 | 10.92728 | 1.35812 | 10.925 | 1.47705
10.92823 | 1.10687 | 10.93005 | 1.35845 | 10.92778 | 1.47583
10.93101 | 1.10687 | 10.93283 | 1.35911 | 10.93056 | 1.47583
10.93378 | 1.10596 | 10.93561 | 1.35901 | 10.93333 | 1.47705
10.93656 | 1.10657 | 10.93839 | 1.35738 | 10.93611 | 1.47736
10.93934 | 1.10535 | 10.94116 | 1.35812 | 10.93889 | 1.47614
10.94212 | 1.10565 | 10.94394 | 1.35702 | 10.94167 | 1.47675
10.9449 | 1.10596 | 10.94672 | 1.35712 | 10.94444 | 1.47675
10.94767 | 1.10657 | 10.9495 | 1.35827 | 10.94722 | 1.47583
10.95045 | 1.10626 | 10.95228 | 1.35761 | 10.95 | 1.47736
10.95323 | 1.10626 | 10.95505 | 1.35786 | 10.95278 | 1.47675
10.95601 | 1.10657 | 10.95783 | 1.35847 | 10.95556 | 1.47552
10.95878 | 1.10565 | 10.96061 | 1.35794 | 10.95833 | 1.47675
10.96156 | 1.10596 | 10.96339 | 1.35765 | 10.96111 | 1.47614
10.96434 | 1.10779 | 10.96616 | 1.35868 | 10.96389 | 1.47614
10.96712 | 1.10718 | 10.96894 | 1.35827 | 10.96667 | 1.47644
10.9699 | 1.10687 | 10.97172 | 1.35855 | 10.96944 | 1.47614
10.97267 | 1.10596 | 10.9745 | 1.35868 | 10.97222 | 1.47614
10.97545 | 1.10657 | 10.97728 | 1.35768 | 10.975 | 1.47675
10.97823 | 1.10596 | 10.98005 | 1.35766 | 10.97778 | 1.47644
10.98101 | 1.10596 | 10.98283 | 1.35837 | 10.98056 | 1.47614
10.98378 | 1.10657 | 10.98561 | 1.35753 | 10.98333 | 1.47583
10.98656 | 1.10626 | 10.98839 | 1.35812 | 10.98611 | 1.47583
10.98934 | 1.10657 | 10.99116 | 1.3584 | 10.98889 | 1.47461
10.99212 | 1.10657 | 10.99394 | 1.35743 | 10.99167 | 1.47644
10.9949 | 1.10657 | 10.99672 | 1.35758 | 10.99444 | 1.47614
10.99767 | 1.10687 | 10.9995 | 1.35786 | 10.99722 | 1.47461
11.00045 | 1.10657 | 11.00228 | 1.3573 | 11 | 1.47644
11.00323 | 1.10657 | 11.00505 | 1.35761 | 11.00278 | 1.47614
11.00601 | 1.10535 | 11.00783 | 1.35901 | 11.00556 | 1.47583
11.00878 | 1.10596 | 11.01061 | 1.35797 | 11.00833 | 1.47644
11.01156 | 1.10565 | 11.01339 | 1.35827 | 11.01111 | 1.47644
11.01434 | 1.10626 | 11.01616 | 1.35883 | 11.01389 | 1.47552
11.01712 | 1.10596 | 11.01894 | 1.35761 | 11.01667 | 1.47644
11.0199 | 1.10748 | 11.02172 | 1.3571 | 11.01944 | 1.47522
11.02267 | 1.10687 | 11.0245 | 1.35848 | 11.02222 | 1.47552
11.02545 | 1.10657 | 11.02728 | 1.35761 | 11.025 | 1.47675
11.02823 | 1.10657 | 11.03005 | 1.35738 | 11.02778 | 1.47552
11.03101 | 1.10718 | 11.03283 | 1.3584 | 11.03056 | 1.47552
11.03378 | 1.10626 | 11.03561 | 1.35834 | 11.03333 | 1.47583
11.03656 | 1.10626 | 11.03839 | 1.35753 | 11.03611 | 1.47614
11.03934 | 1.10565 | 11.04116 | 1.35837 | 11.03889 | 1.47522
11.04212 | 1.10596 | 11.04394 | 1.35786 | 11.04167 | 1.47675
11.0449 | 1.10687 | 11.04672 | 1.35694 | 11.04444 | 1.47583
11.04767 | 1.10687 | 11.0495 | 1.35896 | 11.04722 | 1.47583
11.05045 | 1.10626 | 11.05228 | 1.35827 | 11.05 | 1.47614
11.05323 | 1.10748 | 11.05505 | 1.35789 | 11.05278 | 1.47583
11.05601 | 1.10657 | 11.05783 | 1.35929 | 11.05556 | 1.47491
11.05878 | 1.10657 | 11.06061 | 1.35903 | 11.05833 | 1.47614
11.06156 | 1.10626 | 11.06339 | 1.3581 | 11.06111 | 1.47614
11.06434 | 1.10718 | 11.06616 | 1.35893 | 11.06389 | 1.47583
11.06712 | 1.10626 | 11.06894 | 1.35789 | 11.06667 | 1.47552
11.0699 | 1.10657 | 11.07172 | 1.35845 | 11.06944 | 1.47583
11.07267 | 1.10626 | 11.0745 | 1.35937 | 11.07222 | 1.47552
11.07545 | 1.10565 | 11.07728 | 1.35825 | 11.075 | 1.47644
11.07823 | 1.10687 | 11.08005 | 1.35766 | 11.07778 | 1.47644
11.08101 | 1.10626 | 11.08283 | 1.35876 | 11.08056 | 1.47552
11.08378 | 1.10657 | 11.08561 | 1.3585 | 11.08333 | 1.47614
11.08656 | 1.10596 | 11.08839 | 1.35866 | 11.08611 | 1.47614
11.08934 | 1.10626 | 11.09116 | 1.35937 | 11.08889 | 1.47552
11.09212 | 1.10565 | 11.09394 | 1.35901 | 11.09167 | 1.47644
11.0949 | 1.10657 | 11.09672 | 1.35873 | 11.09444 | 1.47675
11.09767 | 1.10687 | 11.0995 | 1.35919 | 11.09722 | 1.47552
11.10045 | 1.10687 | 11.10228 | 1.35827 | 11.1 | 1.47614
11.10323 | 1.10657 | 11.10505 | 1.3581 | 11.10278 | 1.47614
11.10601 | 1.10657 | 11.10783 | 1.35886 | 11.10556 | 1.47522
11.10878 | 1.10687 | 11.11061 | 1.35901 | 11.10833 | 1.47491
11.11156 | 1.10687 | 11.11339 | 1.35853 | 11.11111 | 1.47491
11.11434 | 1.10687 | 11.11616 | 1.35898 | 11.11389 | 1.47522
11.11712 | 1.10687 | 11.11894 | 1.35881 | 11.11667 | 1.47552
11.1199 | 1.10657 | 11.12172 | 1.3584 | 11.11944 | 1.47614
11.12267 | 1.10687 | 11.1245 | 1.35965 | 11.12222 | 1.47644
11.12545 | 1.10657 | 11.12728 | 1.35924 | 11.125 | 1.47583
11.12823 | 1.10687 | 11.13005 | 1.35898 | 11.12778 | 1.47614
11.13101 | 1.10626 | 11.13283 | 1.35996 | 11.13056 | 1.47491
11.13378 | 1.10626 | 11.13561 | 1.35909 | 11.13333 | 1.47614
11.13656 | 1.10718 | 11.13839 | 1.35858 | 11.13611 | 1.47614
11.13934 | 1.10596 | 11.14116 | 1.35911 | 11.13889 | 1.47552
11.14212 | 1.10596 | 11.14394 | 1.35817 | 11.14167 | 1.47522
11.1449 | 1.10687 | 11.14672 | 1.35797 | 11.14444 | 1.47614
11.14767 | 1.10657 | 11.1495 | 1.35866 | 11.14722 | 1.47583
11.15045 | 1.10535 | 11.15228 | 1.35922 | 11.15 | 1.47644
11.15323 | 1.10718 | 11.15505 | 1.35842 | 11.15278 | 1.47583
11.15601 | 1.10718 | 11.15783 | 1.35929 | 11.15556 | 1.47461
11.15878 | 1.10687 | 11.16061 | 1.35858 | 11.15833 | 1.47522
11.16156 | 1.10687 | 11.16339 | 1.35761 | 11.16111 | 1.47614
11.16434 | 1.10687 | 11.16616 | 1.35855 | 11.16389 | 1.47552
11.16712 | 1.10718 | 11.16894 | 1.35771 | 11.16667 | 1.47583
11.1699 | 1.10718 | 11.17172 | 1.35781 | 11.16944 | 1.47614
11.17267 | 1.10657 | 11.1745 | 1.35873 | 11.17222 | 1.47522
11.17545 | 1.10657 | 11.17728 | 1.3586 | 11.175 | 1.47552
11.17823 | 1.10687 | 11.18005 | 1.35898 | 11.17778 | 1.47614
11.18101 | 1.10748 | 11.18283 | 1.35954 | 11.18056 | 1.47491
11.18378 | 1.10565 | 11.18561 | 1.35842 | 11.18333 | 1.47583
11.18656 | 1.10657 | 11.18839 | 1.35837 | 11.18611 | 1.47583
11.18934 | 1.10779 | 11.19116 | 1.35967 | 11.18889 | 1.47491
11.19212 | 1.10687 | 11.19394 | 1.35916 | 11.19167 | 1.47552
11.1949 | 1.10687 | 11.19672 | 1.35845 | 11.19444 | 1.47675
11.19767 | 1.10687 | 11.1995 | 1.35911 | 11.19722 | 1.47522
11.20045 | 1.10626 | 11.20228 | 1.35924 | 11.2 | 1.47614
11.20323 | 1.10687 | 11.20505 | 1.35837 | 11.20278 | 1.47675
11.20601 | 1.10687 | 11.20783 | 1.35904 | 11.20556 | 1.47552
11.20878 | 1.10657 | 11.21061 | 1.3584 | 11.20833 | 1.47552
11.21156 | 1.10687 | 11.21339 | 1.35853 | 11.21111 | 1.47583
11.21434 | 1.10718 | 11.21616 | 1.35967 | 11.21389 | 1.47522
11.21712 | 1.10626 | 11.21894 | 1.35909 | 11.21667 | 1.47522
11.2199 | 1.10626 | 11.22172 | 1.3585 | 11.21944 | 1.47583
11.22267 | 1.10687 | 11.2245 | 1.35924 | 11.22222 | 1.47491
11.22545 | 1.10626 | 11.22728 | 1.35909 | 11.225 | 1.47614
11.22823 | 1.10657 | 11.23005 | 1.35842 | 11.22778 | 1.47583
11.23101 | 1.10626 | 11.23283 | 1.35924 | 11.23056 | 1.47522
11.23378 | 1.10596 | 11.23561 | 1.35898 | 11.23333 | 1.47644
11.23656 | 1.10626 | 11.23839 | 1.35871 | 11.23611 | 1.47614
11.23934 | 1.10779 | 11.24116 | 1.35965 | 11.23889 | 1.47491
11.24212 | 1.10779 | 11.24394 | 1.35891 | 11.24167 | 1.47583
11.2449 | 1.10687 | 11.24672 | 1.35822 | 11.24444 | 1.47614
11.24767 | 1.10687 | 11.2495 | 1.3597 | 11.24722 | 1.47461
11.25045 | 1.10687 | 11.25228 | 1.35906 | 11.25 | 1.47583
11.25323 | 1.10596 | 11.25505 | 1.3584 | 11.25278 | 1.47614
11.25601 | 1.10718 | 11.25783 | 1.35939 | 11.25556 | 1.47491
11.25878 | 1.10565 | 11.26061 | 1.35911 | 11.25833 | 1.47552
11.26156 | 1.10657 | 11.26339 | 1.35906 | 11.26111 | 1.47522
11.26434 | 1.10718 | 11.26616 | 1.35965 | 11.26389 | 1.47461
11.26712 | 1.10718 | 11.26894 | 1.35939 | 11.26667 | 1.47552
11.2699 | 1.10748 | 11.27172 | 1.35871 | 11.26944 | 1.47583
11.27267 | 1.10657 | 11.2745 | 1.35957 | 11.27222 | 1.47583
11.27545 | 1.10657 | 11.27728 | 1.35985 | 11.275 | 1.47644
11.27823 | 1.10626 | 11.28005 | 1.35896 | 11.27778 | 1.47583
11.28101 | 1.10687 | 11.28283 | 1.35983 | 11.28056 | 1.47552
11.28378 | 1.10535 | 11.28561 | 1.35978 | 11.28333 | 1.47583
11.28656 | 1.10657 | 11.28839 | 1.35909 | 11.28611 | 1.47583
11.28934 | 1.10687 | 11.29116 | 1.3595 | 11.28889 | 1.47552
11.29212 | 1.10657 | 11.29394 | 1.35896 | 11.29167 | 1.47675
11.2949 | 1.10718 | 11.29672 | 1.35822 | 11.29444 | 1.47552
11.29767 | 1.10718 | 11.2995 | 1.35935 | 11.29722 | 1.47552
11.30045 | 1.10596 | 11.30228 | 1.35898 | 11.3 | 1.47522
11.30323 | 1.10596 | 11.30505 | 1.35898 | 11.30278 | 1.47583
11.30601 | 1.10687 | 11.30783 | 1.36006 | 11.30556 | 1.47491
11.30878 | 1.10565 | 11.31061 | 1.3595 | 11.30833 | 1.47583
11.31156 | 1.10687 | 11.31339 | 1.35896 | 11.31111 | 1.47552
11.31434 | 1.10657 | 11.31616 | 1.35962 | 11.31389 | 1.47461
11.31712 | 1.10626 | 11.31894 | 1.35967 | 11.31667 | 1.47522
11.3199 | 1.10657 | 11.32172 | 1.35835 | 11.31944 | 1.47552
11.32267 | 1.10687 | 11.3245 | 1.35947 | 11.32222 | 1.4743
11.32545 | 1.10687 | 11.32728 | 1.35881 | 11.325 | 1.47491
11.32823 | 1.10657 | 11.33005 | 1.3585 | 11.32778 | 1.47552
11.33101 | 1.10687 | 11.33283 | 1.35898 | 11.33056 | 1.47491
11.33378 | 1.10626 | 11.33561 | 1.35881 | 11.33333 | 1.47522
11.33656 | 1.10718 | 11.33839 | 1.35827 | 11.33611 | 1.47614
11.33934 | 1.10718 | 11.34116 | 1.35924 | 11.33889 | 1.47522
11.34212 | 1.10718 | 11.34394 | 1.35978 | 11.34167 | 1.47522
11.3449 | 1.10748 | 11.34672 | 1.35911 | 11.34444 | 1.47583
11.34767 | 1.10748 | 11.3495 | 1.3598 | 11.34722 | 1.4743
11.35045 | 1.10718 | 11.35228 | 1.35929 | 11.35 | 1.47522
11.35323 | 1.10626 | 11.35505 | 1.35947 | 11.35278 | 1.47583
11.35601 | 1.10718 | 11.35783 | 1.36039 | 11.35556 | 1.47491
11.35878 | 1.10657 | 11.36061 | 1.35993 | 11.35833 | 1.47461
11.36156 | 1.10596 | 11.36339 | 1.35898 | 11.36111 | 1.47491
11.36434 | 1.10657 | 11.36616 | 1.35952 | 11.36389 | 1.4743
11.36712 | 1.10565 | 11.36894 | 1.36013 | 11.36667 | 1.47491
11.3699 | 1.10718 | 11.37172 | 1.35881 | 11.36944 | 1.47583
11.37267 | 1.10718 | 11.3745 | 1.36036 | 11.37222 | 1.474
11.37545 | 1.10565 | 11.37728 | 1.36008 | 11.375 | 1.474
11.37823 | 1.10687 | 11.38005 | 1.35917 | 11.37778 | 1.47583
11.38101 | 1.10779 | 11.38283 | 1.35935 | 11.38056 | 1.47461
11.38378 | 1.10718 | 11.38561 | 1.35954 | 11.38333 | 1.47461
11.38656 | 1.10718 | 11.38839 | 1.35927 | 11.38611 | 1.47583
11.38934 | 1.10748 | 11.39116 | 1.35935 | 11.38889 | 1.474
11.39212 | 1.10626 | 11.39394 | 1.35962 | 11.39167 | 1.47461
11.3949 | 1.10657 | 11.39672 | 1.35914 | 11.39444 | 1.47552
11.39767 | 1.10657 | 11.3995 | 1.36041 | 11.39722 | 1.4743
11.40045 | 1.10657 | 11.40228 | 1.36151 | 11.4 | 1.47461
11.40323 | 1.10657 | 11.40505 | 1.35986 | 11.40278 | 1.47583
11.40601 | 1.10718 | 11.40783 | 1.3588 | 11.40556 | 1.474
11.40878 | 1.10687 | 11.41061 | 1.3589 | 11.40833 | 1.4743
11.41156 | 1.10718 | 11.41339 | 1.35947 | 11.41111 | 1.47552
11.41434 | 1.10748 | 11.41616 | 1.36034 | 11.41389 | 1.47461
11.41712 | 1.10657 | 11.41894 | 1.35978 | 11.41667 | 1.47461
11.4199 | 1.10626 | 11.42172 | 1.35944 | 11.41944 | 1.47644
11.42267 | 1.10657 | 11.4245 | 1.36047 | 11.42222 | 1.47491
11.42545 | 1.10626 | 11.42728 | 1.36023 | 11.425 | 1.47522
11.42823 | 1.10626 | 11.43005 | 1.35909 | 11.42778 | 1.47583
11.43101 | 1.10718 | 11.43283 | 1.36049 | 11.43056 | 1.47491
11.43378 | 1.10748 | 11.43561 | 1.3596 | 11.43333 | 1.47583
11.43656 | 1.10687 | 11.43839 | 1.35917 | 11.43611 | 1.47583
11.43934 | 1.10718 | 11.44116 | 1.35975 | 11.43889 | 1.47552
11.44212 | 1.10657 | 11.44394 | 1.36021 | 11.44167 | 1.47552
11.4449 | 1.10626 | 11.44672 | 1.35883 | 11.44444 | 1.47614
11.44767 | 1.10718 | 11.4495 | 1.36003 | 11.44722 | 1.47491
11.45045 | 1.10687 | 11.45228 | 1.36054 | 11.45 | 1.47522
11.45323 | 1.10657 | 11.45505 | 1.36015 | 11.45278 | 1.47583
11.45601 | 1.10657 | 11.45783 | 1.36018 | 11.45556 | 1.47491
11.45878 | 1.10718 | 11.46061 | 1.35954 | 11.45833 | 1.47461
11.46156 | 1.10718 | 11.46339 | 1.35896 | 11.46111 | 1.47583
11.46434 | 1.10748 | 11.46616 | 1.36021 | 11.46389 | 1.47491
11.46712 | 1.10748 | 11.46894 | 1.36077 | 11.46667 | 1.47461
11.4699 | 1.10687 | 11.47172 | 1.35893 | 11.46944 | 1.47461
11.47267 | 1.10748 | 11.4745 | 1.35986 | 11.47222 | 1.47491
11.47545 | 1.10687 | 11.47728 | 1.36034 | 11.475 | 1.47522
11.47823 | 1.10657 | 11.48005 | 1.35952 | 11.47778 | 1.47552
11.48101 | 1.10626 | 11.48283 | 1.36021 | 11.48056 | 1.47522
11.48378 | 1.10657 | 11.48561 | 1.36039 | 11.48333 | 1.47461
11.48656 | 1.10626 | 11.48839 | 1.36023 | 11.48611 | 1.47614
11.48934 | 1.10718 | 11.49116 | 1.36018 | 11.48889 | 1.47522
11.49212 | 1.10657 | 11.49394 | 1.36026 | 11.49167 | 1.47522
11.4949 | 1.10748 | 11.49672 | 1.35991 | 11.49444 | 1.47644
11.49767 | 1.10748 | 11.4995 | 1.36018 | 11.49722 | 1.47461
11.50045 | 1.10687 | 11.50228 | 1.36031 | 11.5 | 1.47461
11.50323 | 1.10687 | 11.50505 | 1.35937 | 11.50278 | 1.47583
11.50601 | 1.10748 | 11.50783 | 1.35975 | 11.50556 | 1.47461
11.50878 | 1.10687 | 11.51061 | 1.3596 | 11.50833 | 1.4743
11.51156 | 1.10718 | 11.51339 | 1.35835 | 11.51111 | 1.47614
11.51434 | 1.10748 | 11.51616 | 1.35991 | 11.51389 | 1.47461
11.51712 | 1.10626 | 11.51894 | 1.36036 | 11.51667 | 1.47522
11.5199 | 1.10596 | 11.52172 | 1.35983 | 11.51944 | 1.47675
11.52267 | 1.10657 | 11.5245 | 1.35972 | 11.52222 | 1.47461
11.52545 | 1.10657 | 11.52728 | 1.36008 | 11.525 | 1.47491
11.52823 | 1.10657 | 11.53005 | 1.35962 | 11.52778 | 1.47552
11.53101 | 1.10718 | 11.53283 | 1.36034 | 11.53056 | 1.47461
11.53378 | 1.10718 | 11.53561 | 1.36116 | 11.53333 | 1.47461
11.53656 | 1.10718 | 11.53839 | 1.35947 | 11.53611 | 1.47614
11.53934 | 1.10779 | 11.54116 | 1.36026 | 11.53889 | 1.47522
11.54212 | 1.10687 | 11.54394 | 1.36018 | 11.54167 | 1.47461
11.5449 | 1.10626 | 11.54672 | 1.35986 | 11.54444 | 1.47552
11.54767 | 1.10748 | 11.5495 | 1.36105 | 11.54722 | 1.4743
11.55045 | 1.10687 | 11.55228 | 1.35978 | 11.55 | 1.4743
11.55323 | 1.10626 | 11.55505 | 1.35942 | 11.55278 | 1.47522
11.55601 | 1.10687 | 11.55783 | 1.36103 | 11.55556 | 1.47491
11.55878 | 1.10687 | 11.56061 | 1.36049 | 11.55833 | 1.4743
11.56156 | 1.10718 | 11.56339 | 1.36023 | 11.56111 | 1.47522
11.56434 | 1.10718 | 11.56616 | 1.36067 | 11.56389 | 1.47461
11.56712 | 1.10626 | 11.56894 | 1.36064 | 11.56667 | 1.47461
11.5699 | 1.10687 | 11.57172 | 1.36003 | 11.56944 | 1.47583
11.57267 | 1.10718 | 11.5745 | 1.35978 | 11.57222 | 1.474
11.57545 | 1.10687 | 11.57728 | 1.36092 | 11.575 | 1.47461
11.57823 | 1.10657 | 11.58005 | 1.36008 | 11.57778 | 1.47552
11.58101 | 1.10748 | 11.58283 | 1.36018 | 11.58056 | 1.4743
11.58378 | 1.10626 | 11.58561 | 1.36105 | 11.58333 | 1.47461
11.58656 | 1.10626 | 11.58839 | 1.3597 | 11.58611 | 1.4743
11.58934 | 1.10779 | 11.59116 | 1.36055 | 11.58889 | 1.47461
11.59212 | 1.10748 | 11.59394 | 1.36031 | 11.59167 | 1.47461
11.5949 | 1.10626 | 11.59672 | 1.36021 | 11.59444 | 1.47552
11.59767 | 1.10687 | 11.5995 | 1.36121 | 11.59722 | 1.474
11.60045 | 1.10657 | 11.60228 | 1.36006 | 11.6 | 1.47522
11.60323 | 1.10626 | 11.60505 | 1.35935 | 11.60278 | 1.47583
11.60601 | 1.10718 | 11.60783 | 1.35945 | 11.60556 | 1.47491
11.60878 | 1.10687 | 11.61061 | 1.36184 | 11.60833 | 1.47522
11.61156 | 1.10657 | 11.61339 | 1.36011 | 11.61111 | 1.47522
11.61434 | 1.10687 | 11.61616 | 1.35953 | 11.61389 | 1.474
11.61712 | 1.10718 | 11.61894 | 1.36097 | 11.61667 | 1.4743
11.6199 | 1.10718 | 11.62172 | 1.36054 | 11.61944 | 1.47522
11.62267 | 1.10657 | 11.6245 | 1.36075 | 11.62222 | 1.474
11.62545 | 1.10718 | 11.62728 | 1.36057 | 11.625 | 1.47522
11.62823 | 1.10718 | 11.63005 | 1.35957 | 11.62778 | 1.47552
11.63101 | 1.10779 | 11.63283 | 1.36131 | 11.63056 | 1.47461
11.63378 | 1.10718 | 11.63561 | 1.36151 | 11.63333 | 1.47461
11.63656 | 1.10718 | 11.63839 | 1.36034 | 11.63611 | 1.47461
11.63934 | 1.10748 | 11.64116 | 1.36062 | 11.63889 | 1.47491
11.64212 | 1.10718 | 11.64394 | 1.36014 | 11.64167 | 1.474
11.6449 | 1.10718 | 11.64672 | 1.3595 | 11.64444 | 1.47491
11.64767 | 1.10748 | 11.6495 | 1.36052 | 11.64722 | 1.474
11.65045 | 1.10596 | 11.65228 | 1.36116 | 11.65 | 1.47491
11.65323 | 1.10687 | 11.65505 | 1.36016 | 11.65278 | 1.47614
11.65601 | 1.10687 | 11.65783 | 1.36072 | 11.65556 | 1.47583
11.65878 | 1.10626 | 11.66061 | 1.36123 | 11.65833 | 1.47552
11.66156 | 1.10657 | 11.66339 | 1.35993 | 11.66111 | 1.47583
11.66434 | 1.10718 | 11.66616 | 1.3598 | 11.66389 | 1.47491
11.66712 | 1.10779 | 11.66894 | 1.36064 | 11.66667 | 1.47461
11.6699 | 1.10626 | 11.67172 | 1.35993 | 11.66944 | 1.47491
11.67267 | 1.10718 | 11.6745 | 1.36075 | 11.67222 | 1.47552
11.67545 | 1.10687 | 11.67728 | 1.36092 | 11.675 | 1.47369
11.67823 | 1.10718 | 11.68005 | 1.35954 | 11.67778 | 1.47583
11.68101 | 1.1084 | 11.68283 | 1.36069 | 11.68056 | 1.4743
11.68378 | 1.10809 | 11.68561 | 1.36192 | 11.68333 | 1.474
11.68656 | 1.10809 | 11.68839 | 1.36006 | 11.68611 | 1.47583
11.68934 | 1.1084 | 11.69116 | 1.36057 | 11.68889 | 1.47461
11.69212 | 1.10748 | 11.69394 | 1.36133 | 11.69167 | 1.47491
11.6949 | 1.10779 | 11.69672 | 1.36095 | 11.69444 | 1.47522
11.69767 | 1.10687 | 11.6995 | 1.3609 | 11.69722 | 1.47461
11.70045 | 1.10687 | 11.70228 | 1.36187 | 11.7 | 1.47461
11.70323 | 1.10687 | 11.70505 | 1.35962 | 11.70278 | 1.47461
11.70601 | 1.10687 | 11.70783 | 1.36047 | 11.70556 | 1.4743
11.70878 | 1.10718 | 11.71061 | 1.36077 | 11.70833 | 1.47369
11.71156 | 1.10657 | 11.71339 | 1.35991 | 11.71111 | 1.47491
11.71434 | 1.10687 | 11.71616 | 1.3611 | 11.71389 | 1.47369
11.71712 | 1.10718 | 11.71894 | 1.36087 | 11.71667 | 1.474
11.7199 | 1.10657 | 11.72172 | 1.36082 | 11.71944 | 1.47491
11.72267 | 1.10687 | 11.7245 | 1.361 | 11.72222 | 1.47461
11.72545 | 1.10748 | 11.72728 | 1.36103 | 11.725 | 1.47461
11.72823 | 1.10718 | 11.73005 | 1.35978 | 11.72778 | 1.47583
11.73101 | 1.10779 | 11.73283 | 1.36044 | 11.73056 | 1.474
11.73378 | 1.10748 | 11.73561 | 1.36085 | 11.73333 | 1.4743
11.73656 | 1.10718 | 11.73839 | 1.36015 | 11.73611 | 1.47522
11.73934 | 1.10718 | 11.74116 | 1.36042 | 11.73889 | 1.47491
11.74212 | 1.10718 | 11.74394 | 1.36174 | 11.74167 | 1.4743
11.7449 | 1.10687 | 11.74672 | 1.36054 | 11.74444 | 1.47583
11.74767 | 1.10718 | 11.7495 | 1.36062 | 11.74722 | 1.47461
11.75045 | 1.10809 | 11.75228 | 1.36133 | 11.75 | 1.474
11.75323 | 1.10687 | 11.75505 | 1.36055 | 11.75278 | 1.47491
11.75601 | 1.10687 | 11.75783 | 1.35999 | 11.75556 | 1.474
11.75878 | 1.10687 | 11.76061 | 1.36113 | 11.75833 | 1.47461
11.76156 | 1.10687 | 11.76339 | 1.36016 | 11.76111 | 1.47583
11.76434 | 1.10809 | 11.76616 | 1.36062 | 11.76389 | 1.4743
11.76712 | 1.10779 | 11.76894 | 1.3606 | 11.76667 | 1.474
11.7699 | 1.10718 | 11.77172 | 1.36047 | 11.76944 | 1.47552
11.77267 | 1.10748 | 11.7745 | 1.36141 | 11.77222 | 1.47369
11.77545 | 1.10809 | 11.77728 | 1.36151 | 11.775 | 1.47369
11.77823 | 1.10718 | 11.78005 | 1.36062 | 11.77778 | 1.47369
11.78101 | 1.10626 | 11.78283 | 1.36064 | 11.78056 | 1.47339
11.78378 | 1.10687 | 11.78561 | 1.361 | 11.78333 | 1.47247
11.78656 | 1.10596 | 11.78839 | 1.36079 | 11.78611 | 1.47491
11.78934 | 1.10779 | 11.79116 | 1.36034 | 11.78889 | 1.4743
11.79212 | 1.10596 | 11.79394 | 1.36085 | 11.79167 | 1.47491
11.7949 | 1.10657 | 11.79672 | 1.36029 | 11.79444 | 1.47552
11.79767 | 1.10718 | 11.7995 | 1.36085 | 11.79722 | 1.47491
11.80045 | 1.10748 | 11.80228 | 1.36116 | 11.8 | 1.47491
11.80323 | 1.10718 | 11.80505 | 1.3606 | 11.80278 | 1.47522
11.80601 | 1.10809 | 11.80783 | 1.36143 | 11.80556 | 1.47461
11.80878 | 1.10748 | 11.81061 | 1.36231 | 11.80833 | 1.47339
11.81156 | 1.10779 | 11.81339 | 1.36062 | 11.81111 | 1.47522
11.81434 | 1.10718 | 11.81616 | 1.36095 | 11.81389 | 1.474
11.81712 | 1.10718 | 11.81894 | 1.36169 | 11.81667 | 1.47308
11.8199 | 1.10687 | 11.82172 | 1.36003 | 11.81944 | 1.47491
11.82267 | 1.10748 | 11.8245 | 1.36065 | 11.82222 | 1.47491
11.82545 | 1.10687 | 11.82728 | 1.36108 | 11.825 | 1.4743
11.82823 | 1.10657 | 11.83005 | 1.36143 | 11.82778 | 1.47461
11.83101 | 1.10718 | 11.83283 | 1.36159 | 11.83056 | 1.4743
11.83378 | 1.10779 | 11.83561 | 1.36143 | 11.83333 | 1.474
11.83656 | 1.10748 | 11.83839 | 1.3606 | 11.83611 | 1.47461
11.83934 | 1.10809 | 11.84116 | 1.36113 | 11.83889 | 1.47461
11.84212 | 1.10748 | 11.84394 | 1.36156 | 11.84167 | 1.47308
11.8449 | 1.10718 | 11.84672 | 1.36067 | 11.84444 | 1.47461
11.84767 | 1.10748 | 11.8495 | 1.36073 | 11.84722 | 1.47461
11.85045 | 1.10779 | 11.85228 | 1.36223 | 11.85 | 1.474
11.85323 | 1.10687 | 11.85505 | 1.36169 | 11.85278 | 1.47461
11.85601 | 1.10687 | 11.85783 | 1.36072 | 11.85556 | 1.4743
11.85878 | 1.10657 | 11.86061 | 1.3619 | 11.85833 | 1.4743
11.86156 | 1.10687 | 11.86339 | 1.36055 | 11.86111 | 1.47461
11.86434 | 1.10657 | 11.86616 | 1.36029 | 11.86389 | 1.4743
11.86712 | 1.10718 | 11.86894 | 1.36182 | 11.86667 | 1.4743
11.8699 | 1.10687 | 11.87172 | 1.36126 | 11.86944 | 1.47583
11.87267 | 1.10809 | 11.8745 | 1.36139 | 11.87222 | 1.47491
11.87545 | 1.10718 | 11.87728 | 1.36169 | 11.875 | 1.474
11.87823 | 1.10687 | 11.88005 | 1.36116 | 11.87778 | 1.4743
11.88101 | 1.10687 | 11.88283 | 1.35892 | 11.88056 | 1.4743
11.88378 | 1.10748 | 11.88561 | 1.36243 | 11.88333 | 1.4743
11.88656 | 1.10657 | 11.88839 | 1.3624 | 11.88611 | 1.47491
11.88934 | 1.10657 | 11.89116 | 1.36215 | 11.88889 | 1.47461
11.89212 | 1.10748 | 11.89394 | 1.36111 | 11.89167 | 1.47339
11.8949 | 1.10657 | 11.89672 | 1.3608 | 11.89444 | 1.47522
11.89767 | 1.10779 | 11.8995 | 1.36141 | 11.89722 | 1.47491
11.90045 | 1.1084 | 11.90228 | 1.36241 | 11.9 | 1.47369
11.90323 | 1.10748 | 11.90505 | 1.36243 | 11.90278 | 1.47491
11.90601 | 1.10779 | 11.90783 | 1.36228 | 11.90556 | 1.47491
11.90878 | 1.10779 | 11.91061 | 1.36282 | 11.90833 | 1.474
11.91156 | 1.10687 | 11.91339 | 1.36169 | 11.91111 | 1.47461
11.91434 | 1.10748 | 11.91616 | 1.36111 | 11.91389 | 1.47491
11.91712 | 1.10657 | 11.91894 | 1.36156 | 11.91667 | 1.4743
11.9199 | 1.10626 | 11.92172 | 1.36124 | 11.91944 | 1.47491
11.92267 | 1.10748 | 11.9245 | 1.36197 | 11.92222 | 1.47461
11.92545 | 1.10718 | 11.92728 | 1.36207 | 11.925 | 1.47339
11.92823 | 1.10687 | 11.93005 | 1.36202 | 11.92778 | 1.47491
11.93101 | 1.10718 | 11.93283 | 1.362 | 11.93056 | 1.4743
11.93378 | 1.10748 | 11.93561 | 1.36253 | 11.93333 | 1.47369
11.93656 | 1.10626 | 11.93839 | 1.36215 | 11.93611 | 1.474
11.93934 | 1.10779 | 11.94116 | 1.36143 | 11.93889 | 1.47461
11.94212 | 1.10779 | 11.94394 | 1.36167 | 11.94167 | 1.47369
11.9449 | 1.10687 | 11.94672 | 1.36172 | 11.94444 | 1.474
11.94767 | 1.10779 | 11.9495 | 1.362 | 11.94722 | 1.47583
11.95045 | 1.10687 | 11.95228 | 1.36233 | 11.95 | 1.47369
11.95323 | 1.10687 | 11.95505 | 1.36128 | 11.95278 | 1.474
11.95601 | 1.10809 | 11.95783 | 1.36143 | 11.95556 | 1.4743
11.95878 | 1.10779 | 11.96061 | 1.36215 | 11.95833 | 1.47461
11.96156 | 1.10779 | 11.96339 | 1.361 | 11.96111 | 1.47461
11.96434 | 1.10779 | 11.96616 | 1.36116 | 11.96389 | 1.47461
11.96712 | 1.10748 | 11.96894 | 1.36182 | 11.96667 | 1.474
11.9699 | 1.10687 | 11.97172 | 1.36139 | 11.96944 | 1.47522
11.97267 | 1.10687 | 11.9745 | 1.36103 | 11.97222 | 1.474
11.97545 | 1.10657 | 11.97728 | 1.36243 | 11.975 | 1.47339
11.97823 | 1.10657 | 11.98005 | 1.36174 | 11.97778 | 1.47369
11.98101 | 1.10748 | 11.98283 | 1.36131 | 11.98056 | 1.47369
11.98378 | 1.10748 | 11.98561 | 1.36207 | 11.98333 | 1.47308
11.98656 | 1.10748 | 11.98839 | 1.36139 | 11.98611 | 1.4743
11.98934 | 1.10779 | 11.99116 | 1.36067 | 11.98889 | 1.47369
11.99212 | 1.10687 | 11.99394 | 1.36004 | 11.99167 | 1.47339
11.9949 | 1.10809 | 11.99672 | 1.35999 | 11.99444 | 1.47369
11.99767 | 1.10809 | 11.9995 | 1.36088 | 11.99722 | 1.47369
12.00045 | 1.10748 | 12.00228 | 1.36068 | 12 | 1.47339
12.00323 | 1.10779 | 12.00505 | 1.35971 | 12.00278 | 1.47339
12.00601 | 1.10779 | 12.00783 | 1.35884 | 12.00556 | 1.47491
12.00878 | 1.10718 | 12.01061 | 1.36053 | 12.00833 | 1.47278
12.01156 | 1.10748 | 12.01339 | 1.35948 | 12.01111 | 1.474
12.01434 | 1.10718 | 12.01616 | 1.35902 | 12.01389 | 1.47369
12.01712 | 1.10779 | 12.01894 | 1.35971 | 12.01667 | 1.47339
12.0199 | 1.10748 | 12.02172 | 1.35899 | 12.01944 | 1.47339
12.02267 | 1.10809 | 12.0245 | 1.35884 | 12.02222 | 1.47461
12.02545 | 1.10718 | 12.02728 | 1.35984 | 12.025 | 1.474
12.02823 | 1.10687 | 12.03005 | 1.35925 | 12.02778 | 1.47522
12.03101 | 1.10718 | 12.03283 | 1.35907 | 12.03056 | 1.4743
12.03378 | 1.10718 | 12.03561 | 1.36005 | 12.03333 | 1.47369
12.03656 | 1.10718 | 12.03839 | 1.35877 | 12.03611 | 1.474
12.03934 | 1.10779 | 12.04116 | 1.35806 | 12.03889 | 1.474
12.04212 | 1.10779 | 12.04394 | 1.35875 | 12.04167 | 1.47369
12.0449 | 1.10687 | 12.04672 | 1.35971 | 12.04444 | 1.47339
12.04767 | 1.10718 | 12.0495 | 1.35948 | 12.04722 | 1.4743
12.05045 | 1.10718 | 12.05228 | 1.36005 | 12.05 | 1.47369
12.05323 | 1.10718 | 12.05505 | 1.35912 | 12.05278 | 1.4743
12.05601 | 1.10748 | 12.05783 | 1.3589 | 12.05556 | 1.47491
12.05878 | 1.10718 | 12.06061 | 1.35989 | 12.05833 | 1.47369
12.06156 | 1.10657 | 12.06339 | 1.359 | 12.06111 | 1.474
12.06434 | 1.10718 | 12.06616 | 1.35918 | 12.06389 | 1.4743
12.06712 | 1.10718 | 12.06894 | 1.35984 | 12.06667 | 1.4743
12.0699 | 1.10687 | 12.07172 | 1.35875 | 12.06944 | 1.4743
12.07267 | 1.10718 | 12.0745 | 1.35841 | 12.07222 | 1.47491
12.07545 | 1.10748 | 12.07728 | 1.35944 | 12.075 | 1.47491
12.07823 | 1.10809 | 12.08005 | 1.35963 | 12.07778 | 1.4743
12.08101 | 1.10809 | 12.08283 | 1.35953 | 12.08056 | 1.47491
12.08378 | 1.10718 | 12.08561 | 1.35971 | 12.08333 | 1.47339
12.08656 | 1.10657 | 12.08839 | 1.35883 | 12.08611 | 1.47491
12.08934 | 1.10748 | 12.09116 | 1.35813 | 12.08889 | 1.47491
12.09212 | 1.10748 | 12.09394 | 1.35923 | 12.09167 | 1.4743
12.0949 | 1.10748 | 12.09672 | 1.3589 | 12.09444 | 1.4743
12.09767 | 1.10748 | 12.0995 | 1.35923 | 12.09722 | 1.47491
12.10045 | 1.10718 | 12.10228 | 1.36032 | 12.1 | 1.47369
12.10323 | 1.10657 | 12.10505 | 1.35944 | 12.10278 | 1.4743
12.10601 | 1.10779 | 12.10783 | 1.3577 | 12.10556 | 1.47522
12.10878 | 1.10779 | 12.11061 | 1.35852 | 12.10833 | 1.4743
12.11156 | 1.10718 | 12.11339 | 1.35875 | 12.11111 | 1.47461
12.11434 | 1.10779 | 12.11616 | 1.35989 | 12.11389 | 1.4743
12.11712 | 1.1084 | 12.11894 | 1.36002 | 12.11667 | 1.47369
12.1199 | 1.10718 | 12.12172 | 1.35902 | 12.11944 | 1.47369
12.12267 | 1.10779 | 12.1245 | 1.35928 | 12.12222 | 1.474
12.12545 | 1.10809 | 12.12728 | 1.35908 | 12.125 | 1.47308
12.12823 | 1.10748 | 12.13005 | 1.35872 | 12.12778 | 1.474
12.13101 | 1.10748 | 12.13283 | 1.35859 | 12.13056 | 1.4743
12.13378 | 1.10809 | 12.13561 | 1.35931 | 12.13333 | 1.474
12.13656 | 1.10748 | 12.13839 | 1.35944 | 12.13611 | 1.4743
12.13934 | 1.10779 | 12.14116 | 1.35788 | 12.13889 | 1.47491
12.14212 | 1.10809 | 12.14394 | 1.35939 | 12.14167 | 1.47369
12.1449 | 1.10687 | 12.14672 | 1.35951 | 12.14444 | 1.47461
12.14767 | 1.10718 | 12.1495 | 1.35862 | 12.14722 | 1.47491
12.15045 | 1.10748 | 12.15228 | 1.35954 | 12.15 | 1.47339
12.15323 | 1.10718 | 12.15505 | 1.36002 | 12.15278 | 1.47461
12.15601 | 1.10748 | 12.15783 | 1.35915 | 12.15556 | 1.47491
12.15878 | 1.10748 | 12.16061 | 1.35959 | 12.15833 | 1.47369
12.16156 | 1.10718 | 12.16339 | 1.3592 | 12.16111 | 1.474
12.16434 | 1.10687 | 12.16616 | 1.35907 | 12.16389 | 1.47491
12.16712 | 1.10779 | 12.16894 | 1.35898 | 12.16667 | 1.474
12.1699 | 1.10687 | 12.17172 | 1.35875 | 12.16944 | 1.47491
12.17267 | 1.10687 | 12.1745 | 1.35844 | 12.17222 | 1.474
12.17545 | 1.10779 | 12.17728 | 1.35944 | 12.175 | 1.47308
12.17823 | 1.10718 | 12.18005 | 1.35946 | 12.17778 | 1.4743
12.18101 | 1.10779 | 12.18283 | 1.35912 | 12.18056 | 1.47491
12.18378 | 1.10809 | 12.18561 | 1.35933 | 12.18333 | 1.474
12.18656 | 1.10657 | 12.18839 | 1.35989 | 12.18611 | 1.47369
12.18934 | 1.10718 | 12.19116 | 1.35839 | 12.18889 | 1.47522
12.19212 | 1.10748 | 12.19394 | 1.35956 | 12.19167 | 1.47369
12.1949 | 1.10718 | 12.19672 | 1.35923 | 12.19444 | 1.4743
12.19767 | 1.10779 | 12.1995 | 1.35834 | 12.19722 | 1.4743
12.20045 | 1.10718 | 12.20228 | 1.36 | 12.2 | 1.47369
12.20323 | 1.10718 | 12.20505 | 1.35974 | 12.20278 | 1.47308
12.20601 | 1.10718 | 12.20783 | 1.35885 | 12.20556 | 1.47369
12.20878 | 1.10748 | 12.21061 | 1.35872 | 12.20833 | 1.47308
12.21156 | 1.10748 | 12.21339 | 1.35883 | 12.21111 | 1.4743
12.21434 | 1.10809 | 12.21616 | 1.35928 | 12.21389 | 1.47369
12.21712 | 1.10748 | 12.21894 | 1.35974 | 12.21667 | 1.47369
12.2199 | 1.10748 | 12.22172 | 1.35885 | 12.21944 | 1.47339
12.22267 | 1.10779 | 12.2245 | 1.35857 | 12.22222 | 1.4743
12.22545 | 1.10748 | 12.22728 | 1.35959 | 12.225 | 1.47339
12.22823 | 1.10718 | 12.23005 | 1.35989 | 12.22778 | 1.47491
12.23101 | 1.10779 | 12.23283 | 1.359 | 12.23056 | 1.47461
12.23378 | 1.1084 | 12.23561 | 1.35923 | 12.23333 | 1.47369
12.23656 | 1.10779 | 12.23839 | 1.35841 | 12.23611 | 1.474
12.23934 | 1.10718 | 12.24116 | 1.35857 | 12.23889 | 1.47461
12.24212 | 1.10779 | 12.24394 | 1.359 | 12.24167 | 1.47339
12.2449 | 1.10779 | 12.24672 | 1.36024 | 12.24444 | 1.4743
12.24767 | 1.10718 | 12.2495 | 1.35951 | 12.24722 | 1.47491
12.25045 | 1.1084 | 12.25228 | 1.35944 | 12.25 | 1.4743
12.25323 | 1.10657 | 12.25505 | 1.35813 | 12.25278 | 1.47278
12.25601 | 1.1084 | 12.25783 | 1.35768 | 12.25556 | 1.47369
12.25878 | 1.10748 | 12.26061 | 1.35862 | 12.25833 | 1.47369
12.26156 | 1.10779 | 12.26339 | 1.35933 | 12.26111 | 1.474
12.26434 | 1.10809 | 12.26616 | 1.35844 | 12.26389 | 1.47491
12.26712 | 1.10809 | 12.26894 | 1.35895 | 12.26667 | 1.474
12.2699 | 1.10687 | 12.27172 | 1.35946 | 12.26944 | 1.4743
12.27267 | 1.1084 | 12.2745 | 1.35897 | 12.27222 | 1.47491
12.27545 | 1.10779 | 12.27728 | 1.35931 | 12.275 | 1.474
12.27823 | 1.10718 | 12.28005 | 1.35971 | 12.27778 | 1.4743
12.28101 | 1.10748 | 12.28283 | 1.35859 | 12.28056 | 1.47491
12.28378 | 1.10779 | 12.28561 | 1.35989 | 12.28333 | 1.47461
12.28656 | 1.10779 | 12.28839 | 1.35857 | 12.28611 | 1.4743
12.28934 | 1.10809 | 12.29116 | 1.35846 | 12.28889 | 1.4743
12.29212 | 1.10809 | 12.29394 | 1.35959 | 12.29167 | 1.4743
12.2949 | 1.10748 | 12.29672 | 1.35946 | 12.29444 | 1.474
12.29767 | 1.10809 | 12.2995 | 1.359 | 12.29722 | 1.4743
12.30045 | 1.1084 | 12.30228 | 1.35969 | 12.3 | 1.474
12.30323 | 1.1084 | 12.30505 | 1.35941 | 12.30278 | 1.474
12.30601 | 1.10687 | 12.30783 | 1.359 | 12.30556 | 1.47461
12.30878 | 1.10809 | 12.31061 | 1.35951 | 12.30833 | 1.47339
12.31156 | 1.10809 | 12.31339 | 1.35961 | 12.31111 | 1.474
12.31434 | 1.10779 | 12.31616 | 1.35995 | 12.31389 | 1.47461
12.31712 | 1.10809 | 12.31894 | 1.36007 | 12.31667 | 1.474
12.3199 | 1.10779 | 12.32172 | 1.36043 | 12.31944 | 1.47461
12.32267 | 1.10809 | 12.3245 | 1.35915 | 12.32222 | 1.47491
12.32545 | 1.10809 | 12.32728 | 1.35992 | 12.325 | 1.47369
12.32823 | 1.10748 | 12.33005 | 1.35954 | 12.32778 | 1.474
12.33101 | 1.10748 | 12.33283 | 1.35931 | 12.33056 | 1.47369
12.33378 | 1.1084 | 12.33561 | 1.35936 | 12.33333 | 1.4743
12.33656 | 1.10779 | 12.33839 | 1.35977 | 12.33611 | 1.474
12.33934 | 1.1084 | 12.34116 | 1.35923 | 12.33889 | 1.47552
12.34212 | 1.10809 | 12.34394 | 1.3599 | 12.34167 | 1.474
12.3449 | 1.10748 | 12.34672 | 1.35989 | 12.34444 | 1.474
12.34767 | 1.10748 | 12.3495 | 1.35885 | 12.34722 | 1.47461
12.35045 | 1.1087 | 12.35228 | 1.3599 | 12.35 | 1.4743
12.35323 | 1.10748 | 12.35505 | 1.35982 | 12.35278 | 1.47461
12.35601 | 1.10779 | 12.35783 | 1.35926 | 12.35556 | 1.47461
12.35878 | 1.10779 | 12.36061 | 1.36035 | 12.35833 | 1.47461
12.36156 | 1.10809 | 12.36339 | 1.36012 | 12.36111 | 1.47583
12.36434 | 1.10779 | 12.36616 | 1.36007 | 12.36389 | 1.47614
12.36712 | 1.10748 | 12.36894 | 1.36015 | 12.36667 | 1.47491
12.3699 | 1.10718 | 12.37172 | 1.35979 | 12.36944 | 1.47461
12.37267 | 1.10718 | 12.3745 | 1.35888 | 12.37222 | 1.47491
12.37545 | 1.10809 | 12.37728 | 1.3599 | 12.375 | 1.47461
12.37823 | 1.10779 | 12.38005 | 1.35984 | 12.37778 | 1.47552
12.38101 | 1.10779 | 12.38283 | 1.3601 | 12.38056 | 1.4743
12.38378 | 1.10779 | 12.38561 | 1.35997 | 12.38333 | 1.47491
12.38656 | 1.10809 | 12.38839 | 1.36012 | 12.38611 | 1.47461
12.38934 | 1.10809 | 12.39116 | 1.35956 | 12.38889 | 1.47522
12.39212 | 1.10779 | 12.39394 | 1.36018 | 12.39167 | 1.47461
12.3949 | 1.10779 | 12.39672 | 1.36007 | 12.39444 | 1.47491
12.39767 | 1.10687 | 12.3995 | 1.36025 | 12.39722 | 1.47583
12.40045 | 1.10748 | 12.40228 | 1.36005 | 12.4 | 1.47522
12.40323 | 1.10718 | 12.40505 | 1.36046 | 12.40278 | 1.47552
12.40601 | 1.10718 | 12.40783 | 1.35969 | 12.40556 | 1.47614
12.40878 | 1.10748 | 12.41061 | 1.35966 | 12.40833 | 1.47522
12.41156 | 1.10748 | 12.41339 | 1.35961 | 12.41111 | 1.47491
12.41434 | 1.10809 | 12.41616 | 1.35956 | 12.41389 | 1.47583
12.41712 | 1.1084 | 12.41894 | 1.35949 | 12.41667 | 1.4743
12.4199 | 1.10748 | 12.42172 | 1.35915 | 12.41944 | 1.47552
12.42267 | 1.10718 | 12.4245 | 1.35936 | 12.42222 | 1.47614
12.42545 | 1.10748 | 12.42728 | 1.35992 | 12.425 | 1.4743
12.42823 | 1.10657 | 12.43005 | 1.36018 | 12.42778 | 1.47461
12.43101 | 1.10687 | 12.43283 | 1.35905 | 12.43056 | 1.4743
12.43378 | 1.10748 | 12.43561 | 1.36007 | 12.43333 | 1.4743
12.43656 | 1.10748 | 12.43839 | 1.35977 | 12.43611 | 1.474
12.43934 | 1.10779 | 12.44116 | 1.35918 | 12.43889 | 1.47461
12.44212 | 1.1084 | 12.44394 | 1.36066 | 12.44167 | 1.4743
12.4449 | 1.10687 | 12.44672 | 1.36035 | 12.44444 | 1.47461
12.44767 | 1.10809 | 12.4495 | 1.35944 | 12.44722 | 1.47491
12.45045 | 1.1084 | 12.45228 | 1.35985 | 12.45 | 1.474
12.45323 | 1.10718 | 12.45505 | 1.36018 | 12.45278 | 1.474
12.45601 | 1.10718 | 12.45783 | 1.35921 | 12.45556 | 1.47491
12.45878 | 1.10809 | 12.46061 | 1.3604 | 12.45833 | 1.47369
12.46156 | 1.10809 | 12.46339 | 1.36048 | 12.46111 | 1.474
12.46434 | 1.10809 | 12.46616 | 1.35959 | 12.46389 | 1.47522
12.46712 | 1.10809 | 12.46894 | 1.36015 | 12.46667 | 1.474
12.4699 | 1.10779 | 12.47172 | 1.36056 | 12.46944 | 1.47461
12.47267 | 1.10687 | 12.4745 | 1.3589 | 12.47222 | 1.47614
12.47545 | 1.10748 | 12.47728 | 1.35964 | 12.475 | 1.47522
12.47823 | 1.10748 | 12.48005 | 1.36003 | 12.47778 | 1.47461
12.48101 | 1.10687 | 12.48283 | 1.35923 | 12.48056 | 1.47552
12.48378 | 1.10718 | 12.48561 | 1.35923 | 12.48333 | 1.47522
12.48656 | 1.10779 | 12.48839 | 1.35982 | 12.48611 | 1.4743
12.48934 | 1.10809 | 12.49116 | 1.3589 | 12.48889 | 1.47552
12.49212 | 1.1087 | 12.49394 | 1.35957 | 12.49167 | 1.47461
12.4949 | 1.10779 | 12.49672 | 1.36033 | 12.49444 | 1.47461
12.49767 | 1.10779 | 12.4995 | 1.35875 | 12.49722 | 1.47522
12.50045 | 1.10748 | 12.50228 | 1.35974 | 12.5 | 1.47491
12.50323 | 1.10748 | 12.50505 | 1.36043 | 12.50278 | 1.474
12.50601 | 1.1084 | 12.50783 | 1.35966 | 12.50556 | 1.47552
12.50878 | 1.10809 | 12.51061 | 1.36 | 12.50833 | 1.47461
12.51156 | 1.10809 | 12.51339 | 1.3602 | 12.51111 | 1.47461
12.51434 | 1.10748 | 12.51616 | 1.36048 | 12.51389 | 1.47522
12.51712 | 1.1087 | 12.51894 | 1.36015 | 12.51667 | 1.47369
12.5199 | 1.10748 | 12.52172 | 1.36003 | 12.51944 | 1.474
12.52267 | 1.10718 | 12.5245 | 1.36022 | 12.52222 | 1.47522
12.52545 | 1.10748 | 12.52728 | 1.36061 | 12.525 | 1.47491
12.52823 | 1.10779 | 12.53005 | 1.35921 | 12.52778 | 1.47491
12.53101 | 1.10779 | 12.53283 | 1.35918 | 12.53056 | 1.47461
12.53378 | 1.10779 | 12.53561 | 1.35974 | 12.53333 | 1.47491
12.53656 | 1.10748 | 12.53839 | 1.36033 | 12.53611 | 1.4743
12.53934 | 1.10809 | 12.54116 | 1.35961 | 12.53889 | 1.47522
12.54212 | 1.10748 | 12.54394 | 1.36003 | 12.54167 | 1.47491
12.5449 | 1.10748 | 12.54672 | 1.36043 | 12.54444 | 1.4743
12.54767 | 1.10748 | 12.5495 | 1.35931 | 12.54722 | 1.4743
12.55045 | 1.10809 | 12.55228 | 1.36015 | 12.55 | 1.47491
12.55323 | 1.10687 | 12.55505 | 1.36076 | 12.55278 | 1.47461
12.55601 | 1.10718 | 12.55783 | 1.36096 | 12.55556 | 1.47583
12.55878 | 1.10809 | 12.56061 | 1.36061 | 12.55833 | 1.47461
12.56156 | 1.10779 | 12.56339 | 1.35974 | 12.56111 | 1.474
12.56434 | 1.10809 | 12.56616 | 1.35992 | 12.56389 | 1.47461
12.56712 | 1.10779 | 12.56894 | 1.3611 | 12.56667 | 1.474
12.5699 | 1.10748 | 12.57172 | 1.36033 | 12.56944 | 1.47522
12.57267 | 1.10809 | 12.5745 | 1.35905 | 12.57222 | 1.4743
12.57545 | 1.10809 | 12.57728 | 1.35908 | 12.575 | 1.474
12.57823 | 1.10748 | 12.58005 | 1.35951 | 12.57778 | 1.4743
12.58101 | 1.10748 | 12.58283 | 1.35941 | 12.58056 | 1.47552
12.58378 | 1.10779 | 12.58561 | 1.36007 | 12.58333 | 1.47369
12.58656 | 1.10748 | 12.58839 | 1.3602 | 12.58611 | 1.47339
12.58934 | 1.10748 | 12.59116 | 1.35921 | 12.58889 | 1.47522
12.59212 | 1.10809 | 12.59394 | 1.3599 | 12.59167 | 1.47522
12.5949 | 1.10718 | 12.59672 | 1.35974 | 12.59444 | 1.4743
12.59767 | 1.1084 | 12.5995 | 1.35992 | 12.59722 | 1.47522
12.60045 | 1.1084 | 12.60228 | 1.36043 | 12.6 | 1.47461
12.60323 | 1.10809 | 12.60505 | 1.36053 | 12.60278 | 1.47522
12.60601 | 1.10748 | 12.60783 | 1.35997 | 12.60556 | 1.47614
12.60878 | 1.10809 | 12.61061 | 1.35997 | 12.60833 | 1.47522
12.61156 | 1.10748 | 12.61339 | 1.36028 | 12.61111 | 1.474
12.61434 | 1.10779 | 12.61616 | 1.35946 | 12.61389 | 1.47522
12.61712 | 1.10809 | 12.61894 | 1.36013 | 12.61667 | 1.47491
12.6199 | 1.10779 | 12.62172 | 1.36051 | 12.61944 | 1.47491
12.62267 | 1.10779 | 12.6245 | 1.35979 | 12.62222 | 1.47552
12.62545 | 1.1087 | 12.62728 | 1.3602 | 12.625 | 1.47491
12.62823 | 1.10718 | 12.63005 | 1.36068 | 12.62778 | 1.474
12.63101 | 1.10779 | 12.63283 | 1.35949 | 12.63056 | 1.47522
12.63378 | 1.1084 | 12.63561 | 1.36046 | 12.63333 | 1.47461
12.63656 | 1.10779 | 12.63839 | 1.3603 | 12.63611 | 1.474
12.63934 | 1.10748 | 12.64116 | 1.35951 | 12.63889 | 1.47461
12.64212 | 1.1084 | 12.64394 | 1.35995 | 12.64167 | 1.4743
12.6449 | 1.10779 | 12.64672 | 1.36089 | 12.64444 | 1.4743
12.64767 | 1.10748 | 12.6495 | 1.35921 | 12.64722 | 1.47491
12.65045 | 1.10748 | 12.65228 | 1.35905 | 12.65 | 1.47461
12.65323 | 1.10687 | 12.65505 | 1.36018 | 12.65278 | 1.47522
12.65601 | 1.10809 | 12.65783 | 1.35936 | 12.65556 | 1.47522
12.65878 | 1.10809 | 12.66061 | 1.35944 | 12.65833 | 1.47522
12.66156 | 1.1084 | 12.66339 | 1.36046 | 12.66111 | 1.47522
12.66434 | 1.10748 | 12.66616 | 1.3589 | 12.66389 | 1.47552
12.66712 | 1.10809 | 12.66894 | 1.36 | 12.66667 | 1.47552
12.6699 | 1.10809 | 12.67172 | 1.36013 | 12.66944 | 1.4743
12.67267 | 1.10718 | 12.6745 | 1.35934 | 12.67222 | 1.47552
12.67545 | 1.10779 | 12.67728 | 1.36038 | 12.675 | 1.47491
12.67823 | 1.10809 | 12.68005 | 1.36089 | 12.67778 | 1.47369
12.68101 | 1.1087 | 12.68283 | 1.35915 | 12.68056 | 1.47522
12.68378 | 1.1084 | 12.68561 | 1.36038 | 12.68333 | 1.47491
12.68656 | 1.10809 | 12.68839 | 1.36059 | 12.68611 | 1.47461
12.68934 | 1.10779 | 12.69116 | 1.35961 | 12.68889 | 1.47522
12.69212 | 1.1087 | 12.69394 | 1.35926 | 12.69167 | 1.47491
12.6949 | 1.10779 | 12.69672 | 1.36003 | 12.69444 | 1.47461
12.69767 | 1.10779 | 12.6995 | 1.35915 | 12.69722 | 1.47552
12.70045 | 1.1087 | 12.70228 | 1.35949 | 12.7 | 1.4743
12.70323 | 1.1084 | 12.70505 | 1.36023 | 12.70278 | 1.4743
12.70601 | 1.10718 | 12.70783 | 1.35903 | 12.70556 | 1.47583
12.70878 | 1.1084 | 12.71061 | 1.35959 | 12.70833 | 1.47491
12.71156 | 1.10809 | 12.71339 | 1.36064 | 12.71111 | 1.47491
12.71434 | 1.10779 | 12.71616 | 1.36013 | 12.71389 | 1.47552
12.71712 | 1.10779 | 12.71894 | 1.35982 | 12.71667 | 1.47461
12.7199 | 1.10809 | 12.72172 | 1.3601 | 12.71944 | 1.4743
12.72267 | 1.10718 | 12.7245 | 1.35982 | 12.72222 | 1.47552
12.72545 | 1.1087 | 12.72728 | 1.36008 | 12.725 | 1.47552
12.72823 | 1.10809 | 12.73005 | 1.36067 | 12.72778 | 1.47552
12.73101 | 1.10779 | 12.73283 | 1.35926 | 12.73056 | 1.47552
12.73378 | 1.10779 | 12.73561 | 1.36021 | 12.73333 | 1.47522
12.73656 | 1.10779 | 12.73839 | 1.36138 | 12.73611 | 1.47552
12.73934 | 1.10809 | 12.74116 | 1.36043 | 12.73889 | 1.47552
12.74212 | 1.10901 | 12.74394 | 1.36051 | 12.74167 | 1.47491
12.7449 | 1.1087 | 12.74672 | 1.36062 | 12.74444 | 1.47491
12.74767 | 1.1087 | 12.7495 | 1.36 | 12.74722 | 1.47644
12.75045 | 1.1084 | 12.75228 | 1.36067 | 12.75 | 1.47491
12.75323 | 1.10901 | 12.75505 | 1.36023 | 12.75278 | 1.47491
12.75601 | 1.10809 | 12.75783 | 1.35998 | 12.75556 | 1.47522
12.75878 | 1.10779 | 12.76061 | 1.36038 | 12.75833 | 1.47552
12.76156 | 1.1087 | 12.76339 | 1.36051 | 12.76111 | 1.4743
12.76434 | 1.10809 | 12.76616 | 1.35918 | 12.76389 | 1.47522
12.76712 | 1.10809 | 12.76894 | 1.35962 | 12.76667 | 1.47583
12.7699 | 1.1084 | 12.77172 | 1.36105 | 12.76944 | 1.47522
12.77267 | 1.10779 | 12.7745 | 1.35982 | 12.77222 | 1.47552
12.77545 | 1.1087 | 12.77728 | 1.36036 | 12.775 | 1.474
12.77823 | 1.1084 | 12.78005 | 1.36033 | 12.77778 | 1.47461
12.78101 | 1.10809 | 12.78283 | 1.36 | 12.78056 | 1.47552
12.78378 | 1.10809 | 12.78561 | 1.36021 | 12.78333 | 1.47552
12.78656 | 1.10809 | 12.78839 | 1.36005 | 12.78611 | 1.47552
12.78934 | 1.10779 | 12.79116 | 1.35898 | 12.78889 | 1.47552
12.79212 | 1.1084 | 12.79394 | 1.36008 | 12.79167 | 1.47461
12.7949 | 1.1084 | 12.79672 | 1.3611 | 12.79444 | 1.474
12.79767 | 1.10779 | 12.7995 | 1.35949 | 12.79722 | 1.47491
12.80045 | 1.10718 | 12.80228 | 1.35987 | 12.8 | 1.47461
12.80323 | 1.10779 | 12.80505 | 1.36107 | 12.80278 | 1.47461
12.80601 | 1.10718 | 12.80783 | 1.36021 | 12.80556 | 1.47491
12.80878 | 1.10779 | 12.81061 | 1.35964 | 12.80833 | 1.47552
12.81156 | 1.10748 | 12.81339 | 1.36051 | 12.81111 | 1.47491
12.81434 | 1.10809 | 12.81616 | 1.36008 | 12.81389 | 1.47491
12.81712 | 1.1084 | 12.81894 | 1.36054 | 12.81667 | 1.47552
12.8199 | 1.10779 | 12.82172 | 1.36107 | 12.81944 | 1.47491
12.82267 | 1.10779 | 12.8245 | 1.35992 | 12.82222 | 1.47522
12.82545 | 1.1087 | 12.82728 | 1.36005 | 12.825 | 1.47583
12.82823 | 1.10809 | 12.83005 | 1.36077 | 12.82778 | 1.47461
12.83101 | 1.10748 | 12.83283 | 1.35998 | 12.83056 | 1.47491
12.83378 | 1.10779 | 12.83561 | 1.35977 | 12.83333 | 1.47522
12.83656 | 1.1084 | 12.83839 | 1.36125 | 12.83611 | 1.47369
12.83934 | 1.10718 | 12.84116 | 1.36097 | 12.83889 | 1.47522
12.84212 | 1.10809 | 12.84394 | 1.35977 | 12.84167 | 1.47552
12.8449 | 1.10779 | 12.84672 | 1.3611 | 12.84444 | 1.4743
12.84767 | 1.10748 | 12.8495 | 1.36059 | 12.84722 | 1.47522
12.85045 | 1.10809 | 12.85228 | 1.35982 | 12.85 | 1.47552
12.85323 | 1.10779 | 12.85505 | 1.36031 | 12.85278 | 1.47491
12.85601 | 1.10779 | 12.85783 | 1.36008 | 12.85556 | 1.47644
12.85878 | 1.10809 | 12.86061 | 1.36036 | 12.85833 | 1.47583
12.86156 | 1.10779 | 12.86339 | 1.3612 | 12.86111 | 1.47461
12.86434 | 1.10779 | 12.86616 | 1.36008 | 12.86389 | 1.47614
12.86712 | 1.1087 | 12.86894 | 1.36092 | 12.86667 | 1.47583
12.8699 | 1.10779 | 12.87172 | 1.36166 | 12.86944 | 1.47552
12.87267 | 1.10779 | 12.8745 | 1.36067 | 12.87222 | 1.47614
12.87545 | 1.1084 | 12.87728 | 1.36067 | 12.875 | 1.47583
12.87823 | 1.1084 | 12.88005 | 1.36046 | 12.87778 | 1.47491
12.88101 | 1.10809 | 12.88283 | 1.35995 | 12.88056 | 1.47614
12.88378 | 1.10809 | 12.88561 | 1.35934 | 12.88333 | 1.47583
12.88656 | 1.10809 | 12.88839 | 1.36033 | 12.88611 | 1.47491
12.88934 | 1.10779 | 12.89116 | 1.36033 | 12.88889 | 1.47552
12.89212 | 1.10779 | 12.89394 | 1.36023 | 12.89167 | 1.47583
12.8949 | 1.10718 | 12.89672 | 1.36097 | 12.89444 | 1.47522
12.89767 | 1.10809 | 12.8995 | 1.36099 | 12.89722 | 1.47675
12.90045 | 1.1087 | 12.90228 | 1.3611 | 12.9 | 1.47644
12.90323 | 1.1087 | 12.90505 | 1.36163 | 12.90278 | 1.47614
12.90601 | 1.10779 | 12.90783 | 1.36021 | 12.90556 | 1.47705
12.90878 | 1.1084 | 12.91061 | 1.36021 | 12.90833 | 1.47614
12.91156 | 1.10779 | 12.91339 | 1.36077 | 12.91111 | 1.47675
12.91434 | 1.10809 | 12.91616 | 1.36038 | 12.91389 | 1.47644
12.91712 | 1.1087 | 12.91894 | 1.36069 | 12.91667 | 1.47705
12.9199 | 1.10748 | 12.92172 | 1.36115 | 12.91944 | 1.47644
12.92267 | 1.10779 | 12.9245 | 1.36076 | 12.92222 | 1.47766
12.92545 | 1.1087 | 12.92728 | 1.3611 | 12.925 | 1.47644
12.92823 | 1.10779 | 12.93005 | 1.36094 | 12.92778 | 1.47491
12.93101 | 1.1084 | 12.93283 | 1.36033 | 12.93056 | 1.47644
12.93378 | 1.10809 | 12.93561 | 1.36033 | 12.93333 | 1.47583
12.93656 | 1.10901 | 12.93839 | 1.36064 | 12.93611 | 1.4743
12.93934 | 1.10718 | 12.94116 | 1.36148 | 12.93889 | 1.47675
12.94212 | 1.1084 | 12.94394 | 1.36064 | 12.94167 | 1.47552
12.9449 | 1.10748 | 12.94672 | 1.3611 | 12.94444 | 1.47491
12.94767 | 1.1087 | 12.9495 | 1.36069 | 12.94722 | 1.47614
12.95045 | 1.10779 | 12.95228 | 1.36036 | 12.95 | 1.47552
12.95323 | 1.1084 | 12.95505 | 1.36135 | 12.95278 | 1.47583
12.95601 | 1.10809 | 12.95783 | 1.36115 | 12.95556 | 1.47522
12.95878 | 1.1087 | 12.96061 | 1.36038 | 12.95833 | 1.47461
12.96156 | 1.10809 | 12.96339 | 1.3615 | 12.96111 | 1.4743
12.96434 | 1.1084 | 12.96616 | 1.36092 | 12.96389 | 1.47552
12.96712 | 1.10809 | 12.96894 | 1.36087 | 12.96667 | 1.47552
12.9699 | 1.10779 | 12.97172 | 1.36217 | 12.96944 | 1.47522
12.97267 | 1.1084 | 12.9745 | 1.3612 | 12.97222 | 1.47491
12.97545 | 1.10779 | 12.97728 | 1.36049 | 12.975 | 1.47552
12.97823 | 1.1084 | 12.98005 | 1.36158 | 12.97778 | 1.47614
12.98101 | 1.10809 | 12.98283 | 1.36115 | 12.98056 | 1.47583
12.98378 | 1.10931 | 12.98561 | 1.36023 | 12.98333 | 1.47583
12.98656 | 1.1084 | 12.98839 | 1.36069 | 12.98611 | 1.47522
12.98934 | 1.10809 | 12.99116 | 1.3611 | 12.98889 | 1.47614
12.99212 | 1.1084 | 12.99394 | 1.36064 | 12.99167 | 1.47675
12.9949 | 1.1087 | 12.99672 | 1.36024 | 12.99444 | 1.47522
12.99767 | 1.10809 | 12.9995 | 1.36153 | 12.99722 | 1.47583
13.00045 | 1.10809 | 13.00228 | 1.36097 | 13 | 1.47552
13.00323 | 1.10809 | 13.00505 | 1.36181 | 13.00278 | 1.47614
13.00601 | 1.1084 | 13.00783 | 1.36038 | 13.00556 | 1.47675
13.00878 | 1.10809 | 13.01061 | 1.36033 | 13.00833 | 1.47675
13.01156 | 1.10809 | 13.01339 | 1.36094 | 13.01111 | 1.47552
13.01434 | 1.10809 | 13.01616 | 1.36077 | 13.01389 | 1.47675
13.01712 | 1.10748 | 13.01894 | 1.36064 | 13.01667 | 1.47644
13.0199 | 1.10809 | 13.02172 | 1.36158 | 13.01944 | 1.47491
13.02267 | 1.10779 | 13.0245 | 1.36067 | 13.02222 | 1.47614
13.02545 | 1.1084 | 13.02728 | 1.36082 | 13.025 | 1.47644
13.02823 | 1.10809 | 13.03005 | 1.36153 | 13.02778 | 1.47552
13.03101 | 1.10779 | 13.03283 | 1.3614 | 13.03056 | 1.47644
13.03378 | 1.10748 | 13.03561 | 1.36059 | 13.03333 | 1.47614
13.03656 | 1.1084 | 13.03839 | 1.36131 | 13.03611 | 1.47522
13.03934 | 1.1084 | 13.04116 | 1.36021 | 13.03889 | 1.47614
13.04212 | 1.10779 | 13.04394 | 1.3612 | 13.04167 | 1.47675
13.0449 | 1.10809 | 13.04672 | 1.36166 | 13.04444 | 1.47614
13.04767 | 1.10809 | 13.0495 | 1.36105 | 13.04722 | 1.47583
13.05045 | 1.10748 | 13.05228 | 1.36064 | 13.05 | 1.47675
13.05323 | 1.1087 | 13.05505 | 1.36179 | 13.05278 | 1.47583
13.05601 | 1.10809 | 13.05783 | 1.36056 | 13.05556 | 1.47675
13.05878 | 1.1087 | 13.06061 | 1.36135 | 13.05833 | 1.47614
13.06156 | 1.10809 | 13.06339 | 1.36174 | 13.06111 | 1.47461
13.06434 | 1.10779 | 13.06616 | 1.36128 | 13.06389 | 1.47614
13.06712 | 1.10779 | 13.06894 | 1.36013 | 13.06667 | 1.47583
13.0699 | 1.10901 | 13.07172 | 1.36202 | 13.06944 | 1.47522
13.07267 | 1.10718 | 13.0745 | 1.36171 | 13.07222 | 1.47614
13.07545 | 1.10809 | 13.07728 | 1.3614 | 13.075 | 1.47614
13.07823 | 1.10809 | 13.08005 | 1.36179 | 13.07778 | 1.47583
13.08101 | 1.10748 | 13.08283 | 1.36107 | 13.08056 | 1.47552
13.08378 | 1.10809 | 13.08561 | 1.36094 | 13.08333 | 1.47583
13.08656 | 1.1084 | 13.08839 | 1.36176 | 13.08611 | 1.47522
13.08934 | 1.10657 | 13.09116 | 1.3612 | 13.08889 | 1.47552
13.09212 | 1.1087 | 13.09394 | 1.36089 | 13.09167 | 1.47675
13.0949 | 1.1087 | 13.09672 | 1.36189 | 13.09444 | 1.47522
13.09767 | 1.10809 | 13.0995 | 1.3601 | 13.09722 | 1.47522
13.10045 | 1.1084 | 13.10228 | 1.36086 | 13.1 | 1.47583
13.10323 | 1.1084 | 13.10505 | 1.36168 | 13.10278 | 1.47491
13.10601 | 1.10687 | 13.10783 | 1.36148 | 13.10556 | 1.47614
13.10878 | 1.10809 | 13.11061 | 1.36153 | 13.10833 | 1.47705
13.11156 | 1.1084 | 13.11339 | 1.36219 | 13.11111 | 1.47491
13.11434 | 1.10718 | 13.11616 | 1.36166 | 13.11389 | 1.47644
13.11712 | 1.1087 | 13.11894 | 1.36133 | 13.11667 | 1.47644
13.1199 | 1.10931 | 13.12172 | 1.36184 | 13.11944 | 1.47552
13.12267 | 1.10809 | 13.1245 | 1.36087 | 13.12222 | 1.47552
13.12545 | 1.1087 | 13.12728 | 1.36087 | 13.125 | 1.47614
13.12823 | 1.10809 | 13.13005 | 1.36207 | 13.12778 | 1.47491
13.13101 | 1.10748 | 13.13283 | 1.36133 | 13.13056 | 1.47522
13.13378 | 1.10809 | 13.13561 | 1.36087 | 13.13333 | 1.47644
13.13656 | 1.1084 | 13.13839 | 1.3623 | 13.13611 | 1.47583
13.13934 | 1.10748 | 13.14116 | 1.36138 | 13.13889 | 1.47614
13.14212 | 1.10809 | 13.14394 | 1.36138 | 13.14167 | 1.47675
13.1449 | 1.1084 | 13.14672 | 1.36181 | 13.14444 | 1.47583
13.14767 | 1.10809 | 13.1495 | 1.36059 | 13.14722 | 1.47583
13.15045 | 1.1084 | 13.15228 | 1.36049 | 13.15 | 1.47644
13.15323 | 1.1087 | 13.15505 | 1.36141 | 13.15278 | 1.47583
13.15601 | 1.10779 | 13.15783 | 1.36146 | 13.15556 | 1.47644
13.15878 | 1.10779 | 13.16061 | 1.3612 | 13.15833 | 1.47797
13.16156 | 1.10779 | 13.16339 | 1.36143 | 13.16111 | 1.47675
13.16434 | 1.1084 | 13.16616 | 1.3615 | 13.16389 | 1.47705
13.16712 | 1.10901 | 13.16894 | 1.36023 | 13.16667 | 1.47736
13.1699 | 1.10901 | 13.17172 | 1.36161 | 13.16944 | 1.47583
13.17267 | 1.10809 | 13.1745 | 1.36176 | 13.17222 | 1.47644
13.17545 | 1.1087 | 13.17728 | 1.36105 | 13.175 | 1.47644
13.17823 | 1.10809 | 13.18005 | 1.36245 | 13.17778 | 1.47522
13.18101 | 1.10779 | 13.18283 | 1.36163 | 13.18056 | 1.47675
13.18378 | 1.1087 | 13.18561 | 1.3612 | 13.18333 | 1.47675
13.18656 | 1.10809 | 13.18839 | 1.36176 | 13.18611 | 1.47552
13.18934 | 1.10748 | 13.19116 | 1.36143 | 13.18889 | 1.47675
13.19212 | 1.1084 | 13.19394 | 1.36092 | 13.19167 | 1.47766
13.1949 | 1.1087 | 13.19672 | 1.36128 | 13.19444 | 1.47614
13.19767 | 1.10809 | 13.1995 | 1.36131 | 13.19722 | 1.47705
13.20045 | 1.1087 | 13.20228 | 1.36135 | 13.2 | 1.47675
13.20323 | 1.10901 | 13.20505 | 1.36245 | 13.20278 | 1.47583
13.20601 | 1.10748 | 13.20783 | 1.3611 | 13.20556 | 1.47644
13.20878 | 1.10901 | 13.21061 | 1.36095 | 13.20833 | 1.47614
13.21156 | 1.1087 | 13.21339 | 1.36156 | 13.21111 | 1.47675
13.21434 | 1.1087 | 13.21616 | 1.36141 | 13.21389 | 1.47644
13.21712 | 1.1087 | 13.21894 | 1.36138 | 13.21667 | 1.47614
13.2199 | 1.1087 | 13.22172 | 1.36227 | 13.21944 | 1.47614
13.22267 | 1.1087 | 13.2245 | 1.36232 | 13.22222 | 1.47644
13.22545 | 1.10809 | 13.22728 | 1.36102 | 13.225 | 1.47675
13.22823 | 1.10901 | 13.23005 | 1.36174 | 13.22778 | 1.47705
13.23101 | 1.1084 | 13.23283 | 1.36194 | 13.23056 | 1.47644
13.23378 | 1.10809 | 13.23561 | 1.36041 | 13.23333 | 1.47705
13.23656 | 1.10809 | 13.23839 | 1.36141 | 13.23611 | 1.47736
13.23934 | 1.10809 | 13.24116 | 1.36143 | 13.23889 | 1.47644
13.24212 | 1.10779 | 13.24394 | 1.36056 | 13.24167 | 1.47797
13.2449 | 1.1084 | 13.24672 | 1.36256 | 13.24444 | 1.47675
13.24767 | 1.1087 | 13.2495 | 1.36242 | 13.24722 | 1.47614
13.25045 | 1.1084 | 13.25228 | 1.36074 | 13.25 | 1.47736
13.25323 | 1.1087 | 13.25505 | 1.36212 | 13.25278 | 1.47736
13.25601 | 1.10779 | 13.25783 | 1.36153 | 13.25556 | 1.47675
13.25878 | 1.10748 | 13.26061 | 1.36102 | 13.25833 | 1.47675
13.26156 | 1.10809 | 13.26339 | 1.361 | 13.26111 | 1.47583
13.26434 | 1.10809 | 13.26616 | 1.3612 | 13.26389 | 1.47736
13.26712 | 1.1084 | 13.26894 | 1.36085 | 13.26667 | 1.47675
13.2699 | 1.10901 | 13.27172 | 1.36227 | 13.26944 | 1.47675
13.27267 | 1.10809 | 13.2745 | 1.36095 | 13.27222 | 1.47705
13.27545 | 1.1084 | 13.27728 | 1.36041 | 13.275 | 1.47614
13.27823 | 1.1087 | 13.28005 | 1.36082 | 13.27778 | 1.47583
13.28101 | 1.10748 | 13.28283 | 1.36153 | 13.28056 | 1.47583
13.28378 | 1.10748 | 13.28561 | 1.36158 | 13.28333 | 1.47736
13.28656 | 1.10901 | 13.28839 | 1.36182 | 13.28611 | 1.47583
13.28934 | 1.10809 | 13.29116 | 1.36243 | 13.28889 | 1.47583
13.29212 | 1.10931 | 13.29394 | 1.36113 | 13.29167 | 1.47705
13.2949 | 1.10809 | 13.29672 | 1.36238 | 13.29444 | 1.47614
13.29767 | 1.10779 | 13.2995 | 1.36169 | 13.29722 | 1.47522
13.30045 | 1.1087 | 13.30228 | 1.36113 | 13.3 | 1.47644
13.30323 | 1.1084 | 13.30505 | 1.36197 | 13.30278 | 1.47552
13.30601 | 1.10809 | 13.30783 | 1.36256 | 13.30556 | 1.47583
13.30878 | 1.1084 | 13.31061 | 1.36097 | 13.30833 | 1.47675
13.31156 | 1.10931 | 13.31339 | 1.36212 | 13.31111 | 1.47552
13.31434 | 1.10809 | 13.31616 | 1.36115 | 13.31389 | 1.47644
13.31712 | 1.10779 | 13.31894 | 1.36202 | 13.31667 | 1.47766
13.3199 | 1.1087 | 13.32172 | 1.36256 | 13.31944 | 1.47675
13.32267 | 1.10779 | 13.3245 | 1.36197 | 13.32222 | 1.47675
13.32545 | 1.1084 | 13.32728 | 1.36131 | 13.325 | 1.47766
13.32823 | 1.10809 | 13.33005 | 1.36243 | 13.32778 | 1.47644
13.33101 | 1.10809 | 13.33283 | 1.36161 | 13.33056 | 1.47644
13.33378 | 1.10779 | 13.33561 | 1.36115 | 13.33333 | 1.47766
13.33656 | 1.1087 | 13.33839 | 1.36103 | 13.33611 | 1.47675
13.33934 | 1.1084 | 13.34116 | 1.36182 | 13.33889 | 1.47675
13.34212 | 1.1087 | 13.34394 | 1.36232 | 13.34167 | 1.47766
13.3449 | 1.10931 | 13.34672 | 1.36171 | 13.34444 | 1.47644
13.34767 | 1.1087 | 13.3495 | 1.36197 | 13.34722 | 1.47675
13.35045 | 1.10809 | 13.35228 | 1.36107 | 13.35 | 1.47736
13.35323 | 1.10809 | 13.35505 | 1.36164 | 13.35278 | 1.47736
13.35601 | 1.10779 | 13.35783 | 1.36243 | 13.35556 | 1.47705
13.35878 | 1.1087 | 13.36061 | 1.36128 | 13.35833 | 1.47736
13.36156 | 1.10931 | 13.36339 | 1.36177 | 13.36111 | 1.47705
13.36434 | 1.1084 | 13.36616 | 1.36207 | 13.36389 | 1.47766
13.36712 | 1.1084 | 13.36894 | 1.36128 | 13.36667 | 1.47766
13.3699 | 1.10901 | 13.37172 | 1.36222 | 13.36944 | 1.47766
13.37267 | 1.1087 | 13.3745 | 1.36317 | 13.37222 | 1.47675
13.37545 | 1.10901 | 13.37728 | 1.36169 | 13.375 | 1.47797
13.37823 | 1.10901 | 13.38005 | 1.36199 | 13.37778 | 1.47736
13.38101 | 1.10748 | 13.38283 | 1.36212 | 13.38056 | 1.47736
13.38378 | 1.10718 | 13.38561 | 1.36138 | 13.38333 | 1.47858
13.38656 | 1.10779 | 13.38839 | 1.36248 | 13.38611 | 1.47675
13.38934 | 1.1084 | 13.39116 | 1.36192 | 13.38889 | 1.47614
13.39212 | 1.10901 | 13.39394 | 1.36133 | 13.39167 | 1.47766
13.3949 | 1.10931 | 13.39672 | 1.3619 | 13.39444 | 1.47675
13.39767 | 1.1087 | 13.3995 | 1.36174 | 13.39722 | 1.47614
13.40045 | 1.10779 | 13.40228 | 1.36126 | 13.4 | 1.47827
13.40323 | 1.1084 | 13.40505 | 1.36238 | 13.40278 | 1.47644
13.40601 | 1.10748 | 13.40783 | 1.36278 | 13.40556 | 1.47614
13.40878 | 1.1084 | 13.41061 | 1.36153 | 13.40833 | 1.47736
13.41156 | 1.10901 | 13.41339 | 1.36195 | 13.41111 | 1.47552
13.41434 | 1.10809 | 13.41616 | 1.36222 | 13.41389 | 1.47736
13.41712 | 1.10809 | 13.41894 | 1.36138 | 13.41667 | 1.47797
13.4199 | 1.10809 | 13.42172 | 1.3622 | 13.41944 | 1.47644
13.42267 | 1.10809 | 13.4245 | 1.3624 | 13.42222 | 1.47675
13.42545 | 1.10809 | 13.42728 | 1.36184 | 13.425 | 1.47736
13.42823 | 1.1087 | 13.43005 | 1.36161 | 13.42778 | 1.47705
13.43101 | 1.1087 | 13.43283 | 1.36261 | 13.43056 | 1.47766
13.43378 | 1.10748 | 13.43561 | 1.36156 | 13.43333 | 1.47827
13.43656 | 1.10809 | 13.43839 | 1.36268 | 13.43611 | 1.47675
13.43934 | 1.1084 | 13.44116 | 1.36268 | 13.43889 | 1.47644
13.44212 | 1.1084 | 13.44394 | 1.36169 | 13.44167 | 1.47675
13.4449 | 1.1084 | 13.44672 | 1.36259 | 13.44444 | 1.47705
13.44767 | 1.1084 | 13.4495 | 1.36171 | 13.44722 | 1.47614
13.45045 | 1.10809 | 13.45228 | 1.36077 | 13.45 | 1.47766
13.45323 | 1.10809 | 13.45505 | 1.36202 | 13.45278 | 1.47705
13.45601 | 1.1084 | 13.45783 | 1.36205 | 13.45556 | 1.47644
13.45878 | 1.10962 | 13.46061 | 1.36179 | 13.45833 | 1.47797
13.46156 | 1.10962 | 13.46339 | 1.36207 | 13.46111 | 1.47736
13.46434 | 1.1084 | 13.46616 | 1.36266 | 13.46389 | 1.47766
13.46712 | 1.1087 | 13.46894 | 1.36133 | 13.46667 | 1.47766
13.4699 | 1.10901 | 13.47172 | 1.3622 | 13.46944 | 1.47736
13.47267 | 1.10809 | 13.4745 | 1.36248 | 13.47222 | 1.47705
13.47545 | 1.1087 | 13.47728 | 1.36092 | 13.475 | 1.47827
13.47823 | 1.1084 | 13.48005 | 1.36205 | 13.47778 | 1.47736
13.48101 | 1.1084 | 13.48283 | 1.36251 | 13.48056 | 1.47766
13.48378 | 1.1087 | 13.48561 | 1.36207 | 13.48333 | 1.47858
13.48656 | 1.10962 | 13.48839 | 1.36164 | 13.48611 | 1.47705
13.48934 | 1.1087 | 13.49116 | 1.36177 | 13.48889 | 1.47675
13.49212 | 1.1084 | 13.49394 | 1.36077 | 13.49167 | 1.47797
13.4949 | 1.10901 | 13.49672 | 1.3623 | 13.49444 | 1.47766
13.49767 | 1.10779 | 13.4995 | 1.36289 | 13.49722 | 1.47705
13.50045 | 1.1087 | 13.50228 | 1.36179 | 13.5 | 1.47827
13.50323 | 1.10901 | 13.50505 | 1.36228 | 13.50278 | 1.47736
13.50601 | 1.1084 | 13.50783 | 1.36202 | 13.50556 | 1.47705
13.50878 | 1.1084 | 13.51061 | 1.36031 | 13.50833 | 1.47919
13.51156 | 1.1084 | 13.51339 | 1.3619 | 13.51111 | 1.47736
13.51434 | 1.10809 | 13.51616 | 1.36276 | 13.51389 | 1.47827
13.51712 | 1.1087 | 13.51894 | 1.36151 | 13.51667 | 1.47797
13.5199 | 1.10931 | 13.52172 | 1.3619 | 13.51944 | 1.47705
13.52267 | 1.10809 | 13.5245 | 1.36276 | 13.52222 | 1.47705
13.52545 | 1.10748 | 13.52728 | 1.36103 | 13.525 | 1.47827
13.52823 | 1.10809 | 13.53005 | 1.36156 | 13.52778 | 1.47797
13.53101 | 1.1087 | 13.53283 | 1.3622 | 13.53056 | 1.47766
13.53378 | 1.1087 | 13.53561 | 1.36184 | 13.53333 | 1.47888
13.53656 | 1.10901 | 13.53839 | 1.3623 | 13.53611 | 1.47797
13.53934 | 1.1084 | 13.54116 | 1.36238 | 13.53889 | 1.47797
13.54212 | 1.10809 | 13.54394 | 1.36164 | 13.54167 | 1.47858
13.5449 | 1.1087 | 13.54672 | 1.36217 | 13.54444 | 1.47705
13.54767 | 1.10809 | 13.5495 | 1.362 | 13.54722 | 1.47766
13.55045 | 1.10779 | 13.55228 | 1.36149 | 13.55 | 1.47858
13.55323 | 1.1087 | 13.55505 | 1.36113 | 13.55278 | 1.47797
13.55601 | 1.1084 | 13.55783 | 1.36197 | 13.55556 | 1.47736
13.55878 | 1.1084 | 13.56061 | 1.36126 | 13.55833 | 1.47797
13.56156 | 1.10931 | 13.56339 | 1.3619 | 13.56111 | 1.47614
13.56434 | 1.10809 | 13.56616 | 1.36259 | 13.56389 | 1.47583
13.56712 | 1.1087 | 13.56894 | 1.36143 | 13.56667 | 1.47797
13.5699 | 1.1087 | 13.57172 | 1.36222 | 13.56944 | 1.47705
13.57267 | 1.1084 | 13.5745 | 1.36217 | 13.57222 | 1.47705
13.57545 | 1.10748 | 13.57728 | 1.36133 | 13.575 | 1.47827
13.57823 | 1.10901 | 13.58005 | 1.36213 | 13.57778 | 1.47736
13.58101 | 1.1087 | 13.58283 | 1.36187 | 13.58056 | 1.47797
13.58378 | 1.10779 | 13.58561 | 1.36139 | 13.58333 | 1.47736
13.58656 | 1.1087 | 13.58839 | 1.36213 | 13.58611 | 1.47766
13.58934 | 1.1087 | 13.59116 | 1.36297 | 13.58889 | 1.47766
13.59212 | 1.1087 | 13.59394 | 1.36207 | 13.59167 | 1.47827
13.5949 | 1.10901 | 13.59672 | 1.36302 | 13.59444 | 1.47797
13.59767 | 1.1084 | 13.5995 | 1.36317 | 13.59722 | 1.47766
13.60045 | 1.1087 | 13.60228 | 1.36141 | 13.6 | 1.47827
13.60323 | 1.10901 | 13.60505 | 1.36215 | 13.60278 | 1.47827
13.60601 | 1.1084 | 13.60783 | 1.36271 | 13.60556 | 1.47705
13.60878 | 1.10901 | 13.61061 | 1.36149 | 13.60833 | 1.47797
13.61156 | 1.1084 | 13.61339 | 1.36004 | 13.61111 | 1.47675
13.61434 | 1.10779 | 13.61616 | 1.36342 | 13.61389 | 1.47705
13.61712 | 1.10809 | 13.61894 | 1.36332 | 13.61667 | 1.47766
13.6199 | 1.10809 | 13.62172 | 1.36197 | 13.61944 | 1.47766
13.62267 | 1.1084 | 13.6245 | 1.36284 | 13.62222 | 1.47736
13.62545 | 1.1084 | 13.62728 | 1.362 | 13.625 | 1.47827
13.62823 | 1.1087 | 13.63005 | 1.36246 | 13.62778 | 1.47766
13.63101 | 1.1084 | 13.63283 | 1.36297 | 13.63056 | 1.47797
13.63378 | 1.10809 | 13.63561 | 1.36169 | 13.63333 | 1.47858
13.63656 | 1.10931 | 13.63839 | 1.36276 | 13.63611 | 1.47766
13.63934 | 1.1087 | 13.64116 | 1.36317 | 13.63889 | 1.47736
13.64212 | 1.10779 | 13.64394 | 1.36192 | 13.64167 | 1.47766
13.6449 | 1.1087 | 13.64672 | 1.36259 | 13.64444 | 1.47705
13.64767 | 1.10809 | 13.6495 | 1.36241 | 13.64722 | 1.47675
13.65045 | 1.1084 | 13.65228 | 1.36154 | 13.65 | 1.47766
13.65323 | 1.10901 | 13.65505 | 1.36271 | 13.65278 | 1.47766
13.65601 | 1.10931 | 13.65783 | 1.36281 | 13.65556 | 1.47736
13.65878 | 1.10809 | 13.66061 | 1.36302 | 13.65833 | 1.47797
13.66156 | 1.10931 | 13.66339 | 1.36246 | 13.66111 | 1.47766
13.66434 | 1.1087 | 13.66616 | 1.36358 | 13.66389 | 1.47766
13.66712 | 1.1084 | 13.66894 | 1.36278 | 13.66667 | 1.47888
13.6699 | 1.1084 | 13.67172 | 1.36266 | 13.66944 | 1.47858
13.67267 | 1.1087 | 13.6745 | 1.36317 | 13.67222 | 1.47736
13.67545 | 1.1087 | 13.67728 | 1.36233 | 13.675 | 1.47766
13.67823 | 1.10962 | 13.68005 | 1.36238 | 13.67778 | 1.47858
13.68101 | 1.10931 | 13.68283 | 1.36297 | 13.68056 | 1.47675
13.68378 | 1.10901 | 13.68561 | 1.36225 | 13.68333 | 1.47827
13.68656 | 1.10901 | 13.68839 | 1.36156 | 13.68611 | 1.47705
13.68934 | 1.1084 | 13.69116 | 1.36302 | 13.68889 | 1.47675
13.69212 | 1.1084 | 13.69394 | 1.36184 | 13.69167 | 1.47736
13.6949 | 1.10901 | 13.69672 | 1.36251 | 13.69444 | 1.47705
13.69767 | 1.1084 | 13.6995 | 1.36396 | 13.69722 | 1.47614
13.70045 | 1.10901 | 13.70228 | 1.36276 | 13.7 | 1.47797
13.70323 | 1.1087 | 13.70505 | 1.36299 | 13.70278 | 1.47766
13.70601 | 1.10809 | 13.70783 | 1.36269 | 13.70556 | 1.47644
13.70878 | 1.10809 | 13.71061 | 1.36256 | 13.70833 | 1.47797
13.71156 | 1.1087 | 13.71339 | 1.36286 | 13.71111 | 1.47827
13.71434 | 1.1084 | 13.71616 | 1.36294 | 13.71389 | 1.47705
13.71712 | 1.1084 | 13.71894 | 1.36228 | 13.71667 | 1.47827
13.7199 | 1.10931 | 13.72172 | 1.36256 | 13.71944 | 1.47827
13.72267 | 1.1087 | 13.7245 | 1.36396 | 13.72222 | 1.47797
13.72545 | 1.10901 | 13.72728 | 1.36363 | 13.725 | 1.47858
13.72823 | 1.10931 | 13.73005 | 1.36228 | 13.72778 | 1.47827
13.73101 | 1.1084 | 13.73283 | 1.36315 | 13.73056 | 1.47797
13.73378 | 1.10809 | 13.73561 | 1.36274 | 13.73333 | 1.47827
13.73656 | 1.10901 | 13.73839 | 1.36254 | 13.73611 | 1.47736
13.73934 | 1.10901 | 13.74116 | 1.36246 | 13.73889 | 1.47705
13.74212 | 1.1084 | 13.74394 | 1.36233 | 13.74167 | 1.47949
13.7449 | 1.1087 | 13.74672 | 1.36261 | 13.74444 | 1.47888
13.74767 | 1.10962 | 13.7495 | 1.36384 | 13.74722 | 1.47797
13.75045 | 1.1087 | 13.75228 | 1.36215 | 13.75 | 1.47827
13.75323 | 1.1087 | 13.75505 | 1.36292 | 13.75278 | 1.47736
13.75601 | 1.10901 | 13.75783 | 1.36269 | 13.75556 | 1.47766
13.75878 | 1.1084 | 13.76061 | 1.36256 | 13.75833 | 1.47858
13.76156 | 1.10901 | 13.76339 | 1.36284 | 13.76111 | 1.47797
13.76434 | 1.10901 | 13.76616 | 1.36315 | 13.76389 | 1.47736
13.76712 | 1.1087 | 13.76894 | 1.3623 | 13.76667 | 1.47888
13.7699 | 1.1087 | 13.77172 | 1.36279 | 13.76944 | 1.47766
13.77267 | 1.10992 | 13.7745 | 1.36256 | 13.77222 | 1.47736
13.77545 | 1.10962 | 13.77728 | 1.36276 | 13.775 | 1.47827
13.77823 | 1.10992 | 13.78005 | 1.36286 | 13.77778 | 1.47858
13.78101 | 1.10931 | 13.78283 | 1.36304 | 13.78056 | 1.47797
13.78378 | 1.1087 | 13.78561 | 1.36304 | 13.78333 | 1.47949
13.78656 | 1.1084 | 13.78839 | 1.36208 | 13.78611 | 1.47888
13.78934 | 1.10809 | 13.79116 | 1.36292 | 13.78889 | 1.47858
13.79212 | 1.10809 | 13.79394 | 1.36136 | 13.79167 | 1.47888
13.7949 | 1.10931 | 13.79672 | 1.36263 | 13.79444 | 1.47949
13.79767 | 1.10779 | 13.7995 | 1.36368 | 13.79722 | 1.47797
13.80045 | 1.10809 | 13.80228 | 1.36302 | 13.8 | 1.47919
13.80323 | 1.10901 | 13.80505 | 1.36307 | 13.80278 | 1.4798
13.80601 | 1.1087 | 13.80783 | 1.36355 | 13.80556 | 1.47888
13.80878 | 1.10779 | 13.81061 | 1.36248 | 13.80833 | 1.47888
13.81156 | 1.1084 | 13.81339 | 1.36261 | 13.81111 | 1.47919
13.81434 | 1.1084 | 13.81616 | 1.36318 | 13.81389 | 1.47827
13.81712 | 1.10809 | 13.81894 | 1.36299 | 13.81667 | 1.47919
13.8199 | 1.1087 | 13.82172 | 1.36325 | 13.81944 | 1.47858
13.82267 | 1.1084 | 13.8245 | 1.36391 | 13.82222 | 1.47827
13.82545 | 1.1087 | 13.82728 | 1.36251 | 13.825 | 1.47949
13.82823 | 1.1087 | 13.83005 | 1.36292 | 13.82778 | 1.47919
13.83101 | 1.1087 | 13.83283 | 1.36318 | 13.83056 | 1.47858
13.83378 | 1.10809 | 13.83561 | 1.36307 | 13.83333 | 1.4798
13.83656 | 1.10809 | 13.83839 | 1.36271 | 13.83611 | 1.47858
13.83934 | 1.1087 | 13.84116 | 1.36379 | 13.83889 | 1.47827
13.84212 | 1.1087 | 13.84394 | 1.3631 | 13.84167 | 1.47888
13.8449 | 1.10962 | 13.84672 | 1.36241 | 13.84444 | 1.47919
13.84767 | 1.10931 | 13.8495 | 1.36363 | 13.84722 | 1.47827
13.85045 | 1.1084 | 13.85228 | 1.36325 | 13.85 | 1.47888
13.85323 | 1.10962 | 13.85505 | 1.36338 | 13.85278 | 1.47949
13.85601 | 1.10809 | 13.85783 | 1.36345 | 13.85556 | 1.47949
13.85878 | 1.1084 | 13.86061 | 1.36187 | 13.85833 | 1.47827
13.86156 | 1.10901 | 13.86339 | 1.36302 | 13.86111 | 1.47888
13.86434 | 1.10779 | 13.86616 | 1.3635 | 13.86389 | 1.47858
13.86712 | 1.10809 | 13.86894 | 1.36228 | 13.86667 | 1.47797
13.8699 | 1.1084 | 13.87172 | 1.36251 | 13.86944 | 1.47797
13.87267 | 1.1087 | 13.8745 | 1.36338 | 13.87222 | 1.47797
13.87545 | 1.10901 | 13.87728 | 1.3631 | 13.875 | 1.47949
13.87823 | 1.10931 | 13.88005 | 1.36299 | 13.87778 | 1.47858
13.88101 | 1.10962 | 13.88283 | 1.36323 | 13.88056 | 1.47827
13.88378 | 1.10901 | 13.88561 | 1.36243 | 13.88333 | 1.47858
13.88656 | 1.10931 | 13.88839 | 1.36315 | 13.88611 | 1.47949
13.88934 | 1.10901 | 13.89116 | 1.36292 | 13.88889 | 1.47797
13.89212 | 1.10809 | 13.89394 | 1.36279 | 13.89167 | 1.47949
13.8949 | 1.1087 | 13.89672 | 1.36287 | 13.89444 | 1.47919
13.89767 | 1.10901 | 13.8995 | 1.36292 | 13.89722 | 1.47919
13.90045 | 1.10779 | 13.90228 | 1.36243 | 13.9 | 1.47919
13.90323 | 1.10809 | 13.90505 | 1.36312 | 13.90278 | 1.47919
13.90601 | 1.10809 | 13.90783 | 1.36368 | 13.90556 | 1.47888
13.90878 | 1.10809 | 13.91061 | 1.36323 | 13.90833 | 1.47888
13.91156 | 1.10809 | 13.91339 | 1.36289 | 13.91111 | 1.47888
13.91434 | 1.1084 | 13.91616 | 1.36348 | 13.91389 | 1.47858
13.91712 | 1.10901 | 13.91894 | 1.36264 | 13.91667 | 1.47858
13.9199 | 1.1087 | 13.92172 | 1.36279 | 13.91944 | 1.47827
13.92267 | 1.1084 | 13.9245 | 1.36251 | 13.92222 | 1.47766
13.92545 | 1.1084 | 13.92728 | 1.36223 | 13.925 | 1.47888
13.92823 | 1.1084 | 13.93005 | 1.36195 | 13.92778 | 1.47888
13.93101 | 1.10931 | 13.93283 | 1.36366 | 13.93056 | 1.47827
13.93378 | 1.10901 | 13.93561 | 1.36241 | 13.93333 | 1.47858
13.93656 | 1.10901 | 13.93839 | 1.36254 | 13.93611 | 1.47858
13.93934 | 1.10901 | 13.94116 | 1.36417 | 13.93889 | 1.47766
13.94212 | 1.10931 | 13.94394 | 1.36266 | 13.94167 | 1.47858
13.9449 | 1.10931 | 13.94672 | 1.3634 | 13.94444 | 1.47888
13.94767 | 1.1087 | 13.9495 | 1.36338 | 13.94722 | 1.47705
13.95045 | 1.10809 | 13.95228 | 1.36302 | 13.95 | 1.47888
13.95323 | 1.1084 | 13.95505 | 1.36228 | 13.95278 | 1.47858
13.95601 | 1.10931 | 13.95783 | 1.36269 | 13.95556 | 1.47766
13.95878 | 1.10779 | 13.96061 | 1.36335 | 13.95833 | 1.47919
13.96156 | 1.1084 | 13.96339 | 1.36394 | 13.96111 | 1.47827
13.96434 | 1.1087 | 13.96616 | 1.36435 | 13.96389 | 1.47797
13.96712 | 1.1087 | 13.96894 | 1.36335 | 13.96667 | 1.47858
13.9699 | 1.10901 | 13.97172 | 1.36266 | 13.96944 | 1.47888
13.97267 | 1.1087 | 13.9745 | 1.36425 | 13.97222 | 1.47705
13.97545 | 1.10931 | 13.97728 | 1.36231 | 13.975 | 1.47797
13.97823 | 1.10931 | 13.98005 | 1.36269 | 13.97778 | 1.47827
13.98101 | 1.10962 | 13.98283 | 1.36445 | 13.98056 | 1.47858
13.98378 | 1.1084 | 13.98561 | 1.36342 | 13.98333 | 1.47919
13.98656 | 1.10901 | 13.98839 | 1.3631 | 13.98611 | 1.47888
13.98934 | 1.10962 | 13.99116 | 1.36335 | 13.98889 | 1.47797
13.99212 | 1.10901 | 13.99394 | 1.36277 | 13.99167 | 1.47919
13.9949 | 1.1087 | 13.99672 | 1.36292 | 13.99444 | 1.47858
13.99767 | 1.10962 | 13.9995 | 1.3643 | 13.99722 | 1.47827
14.00045 | 1.10901 | 14.00228 | 1.36251 | 14 | 1.47919
14.00323 | 1.10901 | 14.00505 | 1.36307 | 14.00278 | 1.47919
14.00601 | 1.10962 | 14.00783 | 1.36412 | 14.00556 | 1.4801
14.00878 | 1.1087 | 14.01061 | 1.36345 | 14.00833 | 1.48071
14.01156 | 1.1087 | 14.01339 | 1.36305 | 14.01111 | 1.4798
14.01434 | 1.1087 | 14.01616 | 1.3643 | 14.01389 | 1.47888
14.01712 | 1.10809 | 14.01894 | 1.36348 | 14.01667 | 1.4798
14.0199 | 1.1087 | 14.02172 | 1.36315 | 14.01944 | 1.4798
14.02267 | 1.10901 | 14.0245 | 1.36448 | 14.02222 | 1.47858
14.02545 | 1.10809 | 14.02728 | 1.36371 | 14.025 | 1.47919
14.02823 | 1.1084 | 14.03005 | 1.36305 | 14.02778 | 1.47919
14.03101 | 1.1084 | 14.03283 | 1.36376 | 14.03056 | 1.47827
14.03378 | 1.1087 | 14.03561 | 1.36333 | 14.03333 | 1.47827
14.03656 | 1.10962 | 14.03839 | 1.3631 | 14.03611 | 1.47888
14.03934 | 1.10962 | 14.04116 | 1.36417 | 14.03889 | 1.47858
14.04212 | 1.1087 | 14.04394 | 1.36318 | 14.04167 | 1.47888
14.0449 | 1.10962 | 14.04672 | 1.36235 | 14.04444 | 1.47919
14.04767 | 1.10901 | 14.0495 | 1.36409 | 14.04722 | 1.47736
14.05045 | 1.1084 | 14.05228 | 1.36305 | 14.05 | 1.47919
14.05323 | 1.1087 | 14.05505 | 1.36307 | 14.05278 | 1.47888
14.05601 | 1.10901 | 14.05783 | 1.3644 | 14.05556 | 1.47797
14.05878 | 1.1087 | 14.06061 | 1.36327 | 14.05833 | 1.47827
14.06156 | 1.10962 | 14.06339 | 1.36248 | 14.06111 | 1.47858
14.06434 | 1.10901 | 14.06616 | 1.36341 | 14.06389 | 1.47858
14.06712 | 1.10962 | 14.06894 | 1.36274 | 14.06667 | 1.47888
14.0699 | 1.10962 | 14.07172 | 1.36325 | 14.06944 | 1.47858
14.07267 | 1.10962 | 14.0745 | 1.36486 | 14.07222 | 1.47827
14.07545 | 1.10901 | 14.07728 | 1.36394 | 14.075 | 1.47919
14.07823 | 1.1084 | 14.08005 | 1.36335 | 14.07778 | 1.47949
14.08101 | 1.1087 | 14.08283 | 1.36351 | 14.08056 | 1.47766
14.08378 | 1.1087 | 14.08561 | 1.3633 | 14.08333 | 1.47858
14.08656 | 1.10931 | 14.08839 | 1.36216 | 14.08611 | 1.4798
14.08934 | 1.1087 | 14.09116 | 1.36402 | 14.08889 | 1.47797
14.09212 | 1.10901 | 14.09394 | 1.36501 | 14.09167 | 1.47919
14.0949 | 1.10901 | 14.09672 | 1.36406 | 14.09444 | 1.47888
14.09767 | 1.10962 | 14.0995 | 1.36419 | 14.09722 | 1.47919
14.10045 | 1.10901 | 14.10228 | 1.3632 | 14.1 | 1.47919
14.10323 | 1.10901 | 14.10505 | 1.36345 | 14.10278 | 1.47949
14.10601 | 1.1087 | 14.10783 | 1.36499 | 14.10556 | 1.47858
14.10878 | 1.10901 | 14.11061 | 1.36361 | 14.10833 | 1.4801
14.11156 | 1.10931 | 14.11339 | 1.36266 | 14.11111 | 1.47949
14.11434 | 1.10901 | 14.11616 | 1.36435 | 14.11389 | 1.47949
14.11712 | 1.1084 | 14.11894 | 1.36323 | 14.11667 | 1.4801
14.1199 | 1.1087 | 14.12172 | 1.36376 | 14.11944 | 1.4801
14.12267 | 1.1087 | 14.1245 | 1.36432 | 14.12222 | 1.4798
14.12545 | 1.1084 | 14.12728 | 1.36348 | 14.125 | 1.48041
14.12823 | 1.10901 | 14.13005 | 1.3634 | 14.12778 | 1.48041
14.13101 | 1.10901 | 14.13283 | 1.36384 | 14.13056 | 1.4801
14.13378 | 1.10931 | 14.13561 | 1.36371 | 14.13333 | 1.47919
14.13656 | 1.10901 | 14.13839 | 1.36261 | 14.13611 | 1.4798
14.13934 | 1.10901 | 14.14116 | 1.36417 | 14.13889 | 1.47858
14.14212 | 1.1087 | 14.14394 | 1.36305 | 14.14167 | 1.47949
14.1449 | 1.10931 | 14.14672 | 1.36264 | 14.14444 | 1.47888
14.14767 | 1.10962 | 14.1495 | 1.36402 | 14.14722 | 1.47858
14.15045 | 1.1087 | 14.15228 | 1.36379 | 14.15 | 1.47919
14.15323 | 1.10962 | 14.15505 | 1.36363 | 14.15278 | 1.47949
14.15601 | 1.10962 | 14.15783 | 1.36475 | 14.15556 | 1.47797
14.15878 | 1.10962 | 14.16061 | 1.36417 | 14.15833 | 1.4801
14.16156 | 1.10962 | 14.16339 | 1.36299 | 14.16111 | 1.4801
14.16434 | 1.10962 | 14.16616 | 1.36392 | 14.16389 | 1.47949
14.16712 | 1.1087 | 14.16894 | 1.36379 | 14.16667 | 1.47888
14.1699 | 1.10809 | 14.17172 | 1.36318 | 14.16944 | 1.47949
14.17267 | 1.1084 | 14.1745 | 1.36486 | 14.17222 | 1.47888
14.17545 | 1.1087 | 14.17728 | 1.36432 | 14.175 | 1.47858
14.17823 | 1.10931 | 14.18005 | 1.36376 | 14.17778 | 1.4801
14.18101 | 1.10901 | 14.18283 | 1.36483 | 14.18056 | 1.47888
14.18378 | 1.10901 | 14.18561 | 1.36371 | 14.18333 | 1.47888
14.18656 | 1.10931 | 14.18839 | 1.36299 | 14.18611 | 1.4801
14.18934 | 1.10962 | 14.19116 | 1.36412 | 14.18889 | 1.47888
14.19212 | 1.1087 | 14.19394 | 1.36417 | 14.19167 | 1.4798
14.1949 | 1.10992 | 14.19672 | 1.36387 | 14.19444 | 1.47949
14.19767 | 1.10931 | 14.1995 | 1.36522 | 14.19722 | 1.47949
14.20045 | 1.10809 | 14.20228 | 1.36404 | 14.2 | 1.4801
14.20323 | 1.1084 | 14.20505 | 1.36376 | 14.20278 | 1.4801
14.20601 | 1.1087 | 14.20783 | 1.36414 | 14.20556 | 1.47858
14.20878 | 1.1084 | 14.21061 | 1.36458 | 14.20833 | 1.47858
14.21156 | 1.10901 | 14.21339 | 1.36417 | 14.21111 | 1.47949
14.21434 | 1.10962 | 14.21616 | 1.36443 | 14.21389 | 1.47888
14.21712 | 1.10901 | 14.21894 | 1.3643 | 14.21667 | 1.4798
14.2199 | 1.10931 | 14.22172 | 1.36358 | 14.21944 | 1.4798
14.22267 | 1.1087 | 14.2245 | 1.3644 | 14.22222 | 1.47858
14.22545 | 1.10809 | 14.22728 | 1.36458 | 14.225 | 1.47858
14.22823 | 1.10901 | 14.23005 | 1.36414 | 14.22778 | 1.47888
14.23101 | 1.10992 | 14.23283 | 1.36529 | 14.23056 | 1.47797
14.23378 | 1.1084 | 14.23561 | 1.36453 | 14.23333 | 1.47888
14.23656 | 1.10962 | 14.23839 | 1.36356 | 14.23611 | 1.47949
14.23934 | 1.10931 | 14.24116 | 1.36446 | 14.23889 | 1.47858
14.24212 | 1.1084 | 14.24394 | 1.36412 | 14.24167 | 1.47888
14.2449 | 1.10962 | 14.24672 | 1.36402 | 14.24444 | 1.48041
14.24767 | 1.10992 | 14.2495 | 1.36542 | 14.24722 | 1.47888
14.25045 | 1.1084 | 14.25228 | 1.36507 | 14.25 | 1.47949
14.25323 | 1.1087 | 14.25505 | 1.36483 | 14.25278 | 1.4798
14.25601 | 1.10962 | 14.25783 | 1.36563 | 14.25556 | 1.47919
14.25878 | 1.10901 | 14.26061 | 1.36427 | 14.25833 | 1.4798
14.26156 | 1.10931 | 14.26339 | 1.36412 | 14.26111 | 1.4798
14.26434 | 1.10931 | 14.26616 | 1.36433 | 14.26389 | 1.47858
14.26712 | 1.10901 | 14.26894 | 1.36407 | 14.26667 | 1.47949
14.2699 | 1.10962 | 14.27172 | 1.36361 | 14.26944 | 1.47949
14.27267 | 1.10962 | 14.2745 | 1.36524 | 14.27222 | 1.47797
14.27545 | 1.1087 | 14.27728 | 1.36539 | 14.275 | 1.47888
14.27823 | 1.10962 | 14.28005 | 1.3643 | 14.27778 | 1.47919
14.28101 | 1.10992 | 14.28283 | 1.36481 | 14.28056 | 1.47858
14.28378 | 1.1087 | 14.28561 | 1.36516 | 14.28333 | 1.47949
14.28656 | 1.10901 | 14.28839 | 1.36376 | 14.28611 | 1.47888
14.28934 | 1.10901 | 14.29116 | 1.36585 | 14.28889 | 1.47888
14.29212 | 1.1084 | 14.29394 | 1.36417 | 14.29167 | 1.4798
14.2949 | 1.1087 | 14.29672 | 1.36363 | 14.29444 | 1.47949
14.29767 | 1.10931 | 14.2995 | 1.36412 | 14.29722 | 1.47949
14.30045 | 1.1084 | 14.30228 | 1.36455 | 14.3 | 1.47888
14.30323 | 1.10901 | 14.30505 | 1.36412 | 14.30278 | 1.47949
14.30601 | 1.11023 | 14.30783 | 1.36524 | 14.30556 | 1.47858
14.30878 | 1.10931 | 14.31061 | 1.36488 | 14.30833 | 1.47919
14.31156 | 1.1087 | 14.31339 | 1.36552 | 14.31111 | 1.4798
14.31434 | 1.1087 | 14.31616 | 1.3658 | 14.31389 | 1.47888
14.31712 | 1.10901 | 14.31894 | 1.36514 | 14.31667 | 1.47919
14.3199 | 1.10931 | 14.32172 | 1.36516 | 14.31944 | 1.48041
14.32267 | 1.10901 | 14.3245 | 1.36593 | 14.32222 | 1.47888
14.32545 | 1.10901 | 14.32728 | 1.36539 | 14.325 | 1.47949
14.32823 | 1.10931 | 14.33005 | 1.3647 | 14.32778 | 1.4798
14.33101 | 1.10962 | 14.33283 | 1.36507 | 14.33056 | 1.47919
14.33378 | 1.10901 | 14.33561 | 1.36519 | 14.33333 | 1.47858
14.33656 | 1.10962 | 14.33839 | 1.36468 | 14.33611 | 1.48041
14.33934 | 1.10901 | 14.34116 | 1.36491 | 14.33889 | 1.47919
14.34212 | 1.10962 | 14.34394 | 1.36544 | 14.34167 | 1.47949
14.3449 | 1.10931 | 14.34672 | 1.36453 | 14.34444 | 1.48041
14.34767 | 1.10901 | 14.3495 | 1.36499 | 14.34722 | 1.47888
14.35045 | 1.10992 | 14.35228 | 1.36563 | 14.35 | 1.4798
14.35323 | 1.10931 | 14.35505 | 1.36466 | 14.35278 | 1.4801
14.35601 | 1.11023 | 14.35783 | 1.36499 | 14.35556 | 1.4798
14.35878 | 1.10931 | 14.36061 | 1.36473 | 14.35833 | 1.4801
14.36156 | 1.10901 | 14.36339 | 1.3643 | 14.36111 | 1.48071
14.36434 | 1.10901 | 14.36616 | 1.36519 | 14.36389 | 1.4801
14.36712 | 1.1087 | 14.36894 | 1.36451 | 14.36667 | 1.47949
14.3699 | 1.10901 | 14.37172 | 1.36361 | 14.36944 | 1.48041
14.37267 | 1.1087 | 14.3745 | 1.36494 | 14.37222 | 1.47888
14.37545 | 1.10962 | 14.37728 | 1.36512 | 14.375 | 1.4798
14.37823 | 1.10931 | 14.38005 | 1.36417 | 14.37778 | 1.47949
14.38101 | 1.10931 | 14.38283 | 1.36514 | 14.38056 | 1.47949
14.38378 | 1.1084 | 14.38561 | 1.36514 | 14.38333 | 1.47919
14.38656 | 1.1087 | 14.38839 | 1.36425 | 14.38611 | 1.48071
14.38934 | 1.10931 | 14.39116 | 1.36478 | 14.38889 | 1.47949
14.39212 | 1.10931 | 14.39394 | 1.36399 | 14.39167 | 1.4798
14.3949 | 1.1087 | 14.39672 | 1.36323 | 14.39444 | 1.4801
14.39767 | 1.10901 | 14.3995 | 1.36382 | 14.39722 | 1.47888
14.40045 | 1.10931 | 14.40228 | 1.36453 | 14.4 | 1.47919
14.40323 | 1.10931 | 14.40505 | 1.36407 | 14.40278 | 1.4798
14.40601 | 1.10962 | 14.40783 | 1.36478 | 14.40556 | 1.47949
14.40878 | 1.10901 | 14.41061 | 1.36545 | 14.40833 | 1.47949
14.41156 | 1.10962 | 14.41339 | 1.36456 | 14.41111 | 1.4801
14.41434 | 1.10992 | 14.41616 | 1.36515 | 14.41389 | 1.4798
14.41712 | 1.10931 | 14.41894 | 1.36603 | 14.41667 | 1.48041
14.4199 | 1.10901 | 14.42172 | 1.36425 | 14.41944 | 1.4801
14.42267 | 1.10901 | 14.4245 | 1.36507 | 14.42222 | 1.4798
14.42545 | 1.10931 | 14.42728 | 1.3644 | 14.425 | 1.4798
14.42823 | 1.10809 | 14.43005 | 1.36353 | 14.42778 | 1.48071
14.43101 | 1.10931 | 14.43283 | 1.36399 | 14.43056 | 1.47858
14.43378 | 1.10901 | 14.43561 | 1.36494 | 14.43333 | 1.4798
14.43656 | 1.10931 | 14.43839 | 1.36476 | 14.43611 | 1.48041
14.43934 | 1.10962 | 14.44116 | 1.36435 | 14.43889 | 1.4801
14.44212 | 1.10901 | 14.44394 | 1.36489 | 14.44167 | 1.48041
14.4449 | 1.10931 | 14.44672 | 1.36379 | 14.44444 | 1.4801
14.44767 | 1.10931 | 14.4495 | 1.36425 | 14.44722 | 1.48041
14.45045 | 1.10931 | 14.45228 | 1.36539 | 14.45 | 1.4798
14.45323 | 1.10931 | 14.45505 | 1.36369 | 14.45278 | 1.48102
14.45601 | 1.10901 | 14.45783 | 1.36451 | 14.45556 | 1.4798
14.45878 | 1.10901 | 14.46061 | 1.36476 | 14.45833 | 1.47949
14.46156 | 1.1087 | 14.46339 | 1.36435 | 14.46111 | 1.48071
14.46434 | 1.1084 | 14.46616 | 1.36517 | 14.46389 | 1.47919
14.46712 | 1.1087 | 14.46894 | 1.36524 | 14.46667 | 1.47858
14.4699 | 1.10901 | 14.47172 | 1.36451 | 14.46944 | 1.4798
14.47267 | 1.10992 | 14.4745 | 1.36461 | 14.47222 | 1.47949
14.47545 | 1.1087 | 14.47728 | 1.36473 | 14.475 | 1.47949
14.47823 | 1.10962 | 14.48005 | 1.36453 | 14.47778 | 1.48041
14.48101 | 1.10931 | 14.48283 | 1.36578 | 14.48056 | 1.4798
14.48378 | 1.10931 | 14.48561 | 1.36537 | 14.48333 | 1.47949
14.48656 | 1.10901 | 14.48839 | 1.36435 | 14.48611 | 1.4798
14.48934 | 1.1087 | 14.49116 | 1.36417 | 14.48889 | 1.47949
14.49212 | 1.10901 | 14.49394 | 1.36507 | 14.49167 | 1.48041
14.4949 | 1.10931 | 14.49672 | 1.36453 | 14.49444 | 1.48224
14.49767 | 1.10962 | 14.4995 | 1.36509 | 14.49722 | 1.48132
14.50045 | 1.10901 | 14.50228 | 1.36507 | 14.5 | 1.4801
14.50323 | 1.10901 | 14.50505 | 1.36379 | 14.50278 | 1.48163
14.50601 | 1.10962 | 14.50783 | 1.36502 | 14.50556 | 1.47949
14.50878 | 1.1087 | 14.51061 | 1.36466 | 14.50833 | 1.48041
14.51156 | 1.10901 | 14.51339 | 1.36425 | 14.51111 | 1.48041
14.51434 | 1.10931 | 14.51616 | 1.36522 | 14.51389 | 1.48071
14.51712 | 1.1084 | 14.51894 | 1.366 | 14.51667 | 1.48071
14.5199 | 1.10901 | 14.52172 | 1.36468 | 14.51944 | 1.48102
14.52267 | 1.10901 | 14.5245 | 1.36499 | 14.52222 | 1.4801
14.52545 | 1.10901 | 14.52728 | 1.3655 | 14.525 | 1.47949
14.52823 | 1.1087 | 14.53005 | 1.36399 | 14.52778 | 1.48041
14.53101 | 1.10901 | 14.53283 | 1.36563 | 14.53056 | 1.47949
14.53378 | 1.10901 | 14.53561 | 1.36507 | 14.53333 | 1.48041
14.53656 | 1.10962 | 14.53839 | 1.3642 | 14.53611 | 1.48102
14.53934 | 1.1084 | 14.54116 | 1.36443 | 14.53889 | 1.4798
14.54212 | 1.1084 | 14.54394 | 1.36517 | 14.54167 | 1.4798
14.5449 | 1.1087 | 14.54672 | 1.36446 | 14.54444 | 1.48071
14.54767 | 1.10962 | 14.5495 | 1.36407 | 14.54722 | 1.47949
14.55045 | 1.10962 | 14.55228 | 1.36507 | 14.55 | 1.48071
14.55323 | 1.10901 | 14.55505 | 1.36407 | 14.55278 | 1.48041
14.55601 | 1.10931 | 14.55783 | 1.36537 | 14.55556 | 1.48041
14.55878 | 1.10901 | 14.56061 | 1.36519 | 14.55833 | 1.47919
14.56156 | 1.10962 | 14.56339 | 1.36433 | 14.56111 | 1.48071
14.56434 | 1.10809 | 14.56616 | 1.36542 | 14.56389 | 1.47949
14.56712 | 1.1087 | 14.56894 | 1.36515 | 14.56667 | 1.47949
14.5699 | 1.10962 | 14.57172 | 1.36507 | 14.56944 | 1.48041
14.57267 | 1.10962 | 14.5745 | 1.36486 | 14.57222 | 1.4801
14.57545 | 1.10901 | 14.57728 | 1.3653 | 14.575 | 1.4798
14.57823 | 1.10931 | 14.58005 | 1.36532 | 14.57778 | 1.48132
14.58101 | 1.11023 | 14.58283 | 1.36473 | 14.58056 | 1.48041
14.58378 | 1.10992 | 14.58561 | 1.36591 | 14.58333 | 1.47949
14.58656 | 1.1087 | 14.58839 | 1.36537 | 14.58611 | 1.48132
14.58934 | 1.10779 | 14.59116 | 1.36522 | 14.58889 | 1.4801
14.59212 | 1.1084 | 14.59394 | 1.36578 | 14.59167 | 1.4801
14.5949 | 1.10901 | 14.59672 | 1.36468 | 14.59444 | 1.48132
14.59767 | 1.10962 | 14.5995 | 1.3656 | 14.59722 | 1.48102
14.60045 | 1.1087 | 14.60228 | 1.36571 | 14.6 | 1.47949
14.60323 | 1.10931 | 14.60505 | 1.36532 | 14.60278 | 1.48071
14.60601 | 1.10931 | 14.60783 | 1.36499 | 14.60556 | 1.48041
14.60878 | 1.10931 | 14.61061 | 1.36558 | 14.60833 | 1.4801
14.61156 | 1.10962 | 14.61339 | 1.36509 | 14.61111 | 1.48102
14.61434 | 1.10962 | 14.61616 | 1.36525 | 14.61389 | 1.48041
14.61712 | 1.10962 | 14.61894 | 1.36583 | 14.61667 | 1.4801
14.6199 | 1.1087 | 14.62172 | 1.36534 | 14.61944 | 1.48071
14.62267 | 1.10901 | 14.6245 | 1.36491 | 14.62222 | 1.47888
14.62545 | 1.10931 | 14.62728 | 1.36552 | 14.625 | 1.48041
14.62823 | 1.1087 | 14.63005 | 1.36537 | 14.62778 | 1.48102
14.63101 | 1.10901 | 14.63283 | 1.36507 | 14.63056 | 1.48071
14.63378 | 1.10931 | 14.63561 | 1.36591 | 14.63333 | 1.48071
14.63656 | 1.1084 | 14.63839 | 1.364 | 14.63611 | 1.48132
14.63934 | 1.10901 | 14.64116 | 1.36512 | 14.63889 | 1.48102
14.64212 | 1.10992 | 14.64394 | 1.36515 | 14.64167 | 1.4798
14.6449 | 1.10901 | 14.64672 | 1.36519 | 14.64444 | 1.48102
14.64767 | 1.11084 | 14.6495 | 1.3653 | 14.64722 | 1.48071
14.65045 | 1.11053 | 14.65228 | 1.36603 | 14.65 | 1.48071
14.65323 | 1.10931 | 14.65505 | 1.36509 | 14.65278 | 1.48193
14.65601 | 1.10992 | 14.65783 | 1.36571 | 14.65556 | 1.48041
14.65878 | 1.10901 | 14.66061 | 1.36644 | 14.65833 | 1.4801
14.66156 | 1.10901 | 14.66339 | 1.36473 | 14.66111 | 1.48132
14.66434 | 1.10992 | 14.66616 | 1.36552 | 14.66389 | 1.48071
14.66712 | 1.10992 | 14.66894 | 1.36542 | 14.66667 | 1.48071
14.6699 | 1.10901 | 14.67172 | 1.36468 | 14.66944 | 1.48132
14.67267 | 1.10962 | 14.6745 | 1.36517 | 14.67222 | 1.4798
14.67545 | 1.1087 | 14.67728 | 1.36659 | 14.675 | 1.4801
14.67823 | 1.1087 | 14.68005 | 1.36433 | 14.67778 | 1.48102
14.68101 | 1.10962 | 14.68283 | 1.36532 | 14.68056 | 1.48071
14.68378 | 1.1087 | 14.68561 | 1.36659 | 14.68333 | 1.47949
14.68656 | 1.1084 | 14.68839 | 1.36486 | 14.68611 | 1.4801
14.68934 | 1.10962 | 14.69116 | 1.36571 | 14.68889 | 1.4798
14.69212 | 1.10931 | 14.69394 | 1.36576 | 14.69167 | 1.47949
14.6949 | 1.10962 | 14.69672 | 1.36504 | 14.69444 | 1.48132
14.69767 | 1.10931 | 14.6995 | 1.3643 | 14.69722 | 1.4801
14.70045 | 1.10962 | 14.70228 | 1.36598 | 14.7 | 1.48071
14.70323 | 1.10931 | 14.70505 | 1.36448 | 14.70278 | 1.48132
14.70601 | 1.10931 | 14.70783 | 1.36594 | 14.70556 | 1.4798
14.70878 | 1.1087 | 14.71061 | 1.36629 | 14.70833 | 1.4801
14.71156 | 1.10931 | 14.71339 | 1.36476 | 14.71111 | 1.48102
14.71434 | 1.10901 | 14.71616 | 1.3653 | 14.71389 | 1.4801
14.71712 | 1.10931 | 14.71894 | 1.36611 | 14.71667 | 1.48071
14.7199 | 1.10931 | 14.72172 | 1.36573 | 14.71944 | 1.48193
14.72267 | 1.10931 | 14.7245 | 1.36611 | 14.72222 | 1.48132
14.72545 | 1.10931 | 14.72728 | 1.36563 | 14.725 | 1.4801
14.72823 | 1.10901 | 14.73005 | 1.36581 | 14.72778 | 1.48071
14.73101 | 1.10901 | 14.73283 | 1.36579 | 14.73056 | 1.48041
14.73378 | 1.1087 | 14.73561 | 1.3667 | 14.73333 | 1.4801
14.73656 | 1.10901 | 14.73839 | 1.36545 | 14.73611 | 1.48071
14.73934 | 1.10962 | 14.74116 | 1.36586 | 14.73889 | 1.48132
14.74212 | 1.10901 | 14.74394 | 1.36637 | 14.74167 | 1.4798
14.7449 | 1.10901 | 14.74672 | 1.36517 | 14.74444 | 1.48071
14.74767 | 1.11084 | 14.7495 | 1.36512 | 14.74722 | 1.48102
14.75045 | 1.11023 | 14.75228 | 1.36611 | 14.75 | 1.48041
14.75323 | 1.1087 | 14.75505 | 1.36537 | 14.75278 | 1.48132
14.75601 | 1.10962 | 14.75783 | 1.36571 | 14.75556 | 1.48102
14.75878 | 1.10931 | 14.76061 | 1.3654 | 14.75833 | 1.48041
14.76156 | 1.10962 | 14.76339 | 1.36527 | 14.76111 | 1.48132
14.76434 | 1.10931 | 14.76616 | 1.36611 | 14.76389 | 1.48071
14.76712 | 1.1087 | 14.76894 | 1.36596 | 14.76667 | 1.48041
14.7699 | 1.10901 | 14.77172 | 1.36517 | 14.76944 | 1.48071
14.77267 | 1.10931 | 14.7745 | 1.36558 | 14.77222 | 1.48102
14.77545 | 1.10992 | 14.77728 | 1.36573 | 14.775 | 1.4801
14.77823 | 1.10962 | 14.78005 | 1.36545 | 14.77778 | 1.48132
14.78101 | 1.10992 | 14.78283 | 1.36515 | 14.78056 | 1.48132
14.78378 | 1.10931 | 14.78561 | 1.36579 | 14.78333 | 1.48163
14.78656 | 1.10992 | 14.78839 | 1.36555 | 14.78611 | 1.48132
14.78934 | 1.10962 | 14.79116 | 1.36499 | 14.78889 | 1.48163
14.79212 | 1.10992 | 14.79394 | 1.3654 | 14.79167 | 1.48102
14.7949 | 1.10809 | 14.79672 | 1.36571 | 14.79444 | 1.48102
14.79767 | 1.10931 | 14.7995 | 1.3664 | 14.79722 | 1.48132
14.80045 | 1.1087 | 14.80228 | 1.36642 | 14.8 | 1.48041
14.80323 | 1.1084 | 14.80505 | 1.36616 | 14.80278 | 1.48102
14.80601 | 1.10962 | 14.80783 | 1.36579 | 14.80556 | 1.48071
14.80878 | 1.11023 | 14.81061 | 1.36711 | 14.80833 | 1.4801
14.81156 | 1.11084 | 14.81339 | 1.36637 | 14.81111 | 1.48163
14.81434 | 1.10962 | 14.81616 | 1.36579 | 14.81389 | 1.48071
14.81712 | 1.10992 | 14.81894 | 1.36647 | 14.81667 | 1.48071
14.8199 | 1.1084 | 14.82172 | 1.36598 | 14.81944 | 1.48224
14.82267 | 1.1084 | 14.8245 | 1.36627 | 14.82222 | 1.48132
14.82545 | 1.10901 | 14.82728 | 1.36632 | 14.825 | 1.48102
14.82823 | 1.10931 | 14.83005 | 1.36685 | 14.82778 | 1.48254
14.83101 | 1.10931 | 14.83283 | 1.36581 | 14.83056 | 1.48163
14.83378 | 1.10992 | 14.83561 | 1.36645 | 14.83333 | 1.48132
14.83656 | 1.10931 | 14.83839 | 1.36507 | 14.83611 | 1.48193
14.83934 | 1.10962 | 14.84116 | 1.36581 | 14.83889 | 1.48224
14.84212 | 1.10962 | 14.84394 | 1.3665 | 14.84167 | 1.48163
14.8449 | 1.10962 | 14.84672 | 1.36665 | 14.84444 | 1.48163
14.84767 | 1.10962 | 14.8495 | 1.36637 | 14.84722 | 1.48285
14.85045 | 1.10931 | 14.85228 | 1.36675 | 14.85 | 1.48163
14.85323 | 1.10962 | 14.85505 | 1.36624 | 14.85278 | 1.48193
14.85601 | 1.10962 | 14.85783 | 1.36617 | 14.85556 | 1.48193
14.85878 | 1.10962 | 14.86061 | 1.36643 | 14.85833 | 1.48132
14.86156 | 1.10931 | 14.86339 | 1.36617 | 14.86111 | 1.48193
14.86434 | 1.10962 | 14.86616 | 1.36574 | 14.86389 | 1.48132
14.86712 | 1.10962 | 14.86894 | 1.36691 | 14.86667 | 1.48102
14.8699 | 1.1087 | 14.87172 | 1.3667 | 14.86944 | 1.48254
14.87267 | 1.10992 | 14.8745 | 1.36617 | 14.87222 | 1.48132
14.87545 | 1.10901 | 14.87728 | 1.36726 | 14.875 | 1.48132
14.87823 | 1.10931 | 14.88005 | 1.36686 | 14.87778 | 1.48132
14.88101 | 1.11023 | 14.88283 | 1.36699 | 14.88056 | 1.48193
14.88378 | 1.11023 | 14.88561 | 1.36688 | 14.88333 | 1.48132
14.88656 | 1.10992 | 14.88839 | 1.36591 | 14.88611 | 1.48193
14.88934 | 1.10992 | 14.89116 | 1.36704 | 14.88889 | 1.48132
14.89212 | 1.11023 | 14.89394 | 1.36726 | 14.89167 | 1.48071
14.8949 | 1.10901 | 14.89672 | 1.36706 | 14.89444 | 1.48071
14.89767 | 1.10931 | 14.8995 | 1.36643 | 14.89722 | 1.48132
14.90045 | 1.10962 | 14.90228 | 1.36688 | 14.9 | 1.48041
14.90323 | 1.10901 | 14.90505 | 1.36619 | 14.90278 | 1.48102
14.90601 | 1.11023 | 14.90783 | 1.36675 | 14.90556 | 1.48132
14.90878 | 1.10992 | 14.91061 | 1.36673 | 14.90833 | 1.48132
14.91156 | 1.10931 | 14.91339 | 1.36632 | 14.91111 | 1.48163
14.91434 | 1.10992 | 14.91616 | 1.36622 | 14.91389 | 1.48132
14.91712 | 1.10931 | 14.91894 | 1.36675 | 14.91667 | 1.48163
14.9199 | 1.10931 | 14.92172 | 1.36673 | 14.91944 | 1.48163
14.92267 | 1.10962 | 14.9245 | 1.36604 | 14.92222 | 1.48193
14.92545 | 1.10992 | 14.92728 | 1.36662 | 14.925 | 1.48071
14.92823 | 1.1087 | 14.93005 | 1.36614 | 14.92778 | 1.48163
14.93101 | 1.10962 | 14.93283 | 1.36553 | 14.93056 | 1.48224
14.93378 | 1.11023 | 14.93561 | 1.36721 | 14.93333 | 1.48102
14.93656 | 1.10931 | 14.93839 | 1.36601 | 14.93611 | 1.48193
14.93934 | 1.10962 | 14.94116 | 1.3663 | 14.93889 | 1.48224
14.94212 | 1.10962 | 14.94394 | 1.36704 | 14.94167 | 1.48102
14.9449 | 1.10931 | 14.94672 | 1.36752 | 14.94444 | 1.48224
14.94767 | 1.10931 | 14.9495 | 1.36683 | 14.94722 | 1.48193
14.95045 | 1.10992 | 14.95228 | 1.36686 | 14.95 | 1.48163
14.95323 | 1.10901 | 14.95505 | 1.36642 | 14.95278 | 1.48132
14.95601 | 1.11023 | 14.95783 | 1.36617 | 14.95556 | 1.48224
14.95878 | 1.10931 | 14.96061 | 1.36731 | 14.95833 | 1.48132
14.96156 | 1.10931 | 14.96339 | 1.36497 | 14.96111 | 1.48193
14.96434 | 1.11023 | 14.96616 | 1.3653 | 14.96389 | 1.48224
14.96712 | 1.10992 | 14.96894 | 1.36777 | 14.96667 | 1.48102
14.9699 | 1.10962 | 14.97172 | 1.36685 | 14.96944 | 1.48224
14.97267 | 1.10962 | 14.9745 | 1.36555 | 14.97222 | 1.48254
14.97545 | 1.1087 | 14.97728 | 1.36688 | 14.975 | 1.48163
14.97823 | 1.10931 | 14.98005 | 1.3664 | 14.97778 | 1.48254
14.98101 | 1.10992 | 14.98283 | 1.36609 | 14.98056 | 1.48285
14.98378 | 1.10992 | 14.98561 | 1.36662 | 14.98333 | 1.48224
14.98656 | 1.1087 | 14.98839 | 1.36606 | 14.98611 | 1.48163
14.98934 | 1.11023 | 14.99116 | 1.36622 | 14.98889 | 1.48193
14.99212 | 1.10962 | 14.99394 | 1.36637 | 14.99167 | 1.48071
14.9949 | 1.10809 | 14.99672 | 1.36706 | 14.99444 | 1.48102
14.99767 | 1.10992 | 14.9995 | 1.36579 | 14.99722 | 1.48163
15.00045 | 1.10962 | 15.00228 | 1.36645 | 15 | 1.48071
15.00323 | 1.11023 | 15.00505 | 1.36596 | 15.00278 | 1.48285
15.00601 | 1.11023 | 15.00783 | 1.36622 | 15.00556 | 1.48193
15.00878 | 1.10931 | 15.01061 | 1.36604 | 15.00833 | 1.48102
15.01156 | 1.10962 | 15.01339 | 1.36604 | 15.01111 | 1.48102
15.01434 | 1.10962 | 15.01616 | 1.36637 | 15.01389 | 1.48163
15.01712 | 1.10931 | 15.01894 | 1.36662 | 15.01667 | 1.48071
15.0199 | 1.10901 | 15.02172 | 1.3655 | 15.01944 | 1.48102
15.02267 | 1.10931 | 15.0245 | 1.36563 | 15.02222 | 1.48163
15.02545 | 1.10992 | 15.02728 | 1.3665 | 15.025 | 1.48071
15.02823 | 1.10992 | 15.03005 | 1.36596 | 15.02778 | 1.48163
15.03101 | 1.10962 | 15.03283 | 1.36537 | 15.03056 | 1.48224
15.03378 | 1.10992 | 15.03561 | 1.36658 | 15.03333 | 1.48132
15.03656 | 1.10931 | 15.03839 | 1.36617 | 15.03611 | 1.48224
15.03934 | 1.10962 | 15.04116 | 1.36553 | 15.03889 | 1.48163
15.04212 | 1.11023 | 15.04394 | 1.36635 | 15.04167 | 1.48193
15.0449 | 1.1087 | 15.04672 | 1.36645 | 15.04444 | 1.48193
15.04767 | 1.10901 | 15.0495 | 1.36652 | 15.04722 | 1.48193
15.05045 | 1.10931 | 15.05228 | 1.36721 | 15.05 | 1.48041
15.05323 | 1.10962 | 15.05505 | 1.36691 | 15.05278 | 1.48102
15.05601 | 1.11023 | 15.05783 | 1.36579 | 15.05556 | 1.48132
15.05878 | 1.11084 | 15.06061 | 1.3667 | 15.05833 | 1.48071
15.06156 | 1.10992 | 15.06339 | 1.36716 | 15.06111 | 1.48071
15.06434 | 1.10992 | 15.06616 | 1.36548 | 15.06389 | 1.48132
15.06712 | 1.11053 | 15.06894 | 1.36662 | 15.06667 | 1.48071
15.0699 | 1.1087 | 15.07172 | 1.36604 | 15.06944 | 1.48193
15.07267 | 1.10931 | 15.0745 | 1.36622 | 15.07222 | 1.48193
15.07545 | 1.10992 | 15.07728 | 1.36704 | 15.075 | 1.48132
15.07823 | 1.10931 | 15.08005 | 1.36499 | 15.07778 | 1.48224
15.08101 | 1.10931 | 15.08283 | 1.36527 | 15.08056 | 1.48163
15.08378 | 1.10901 | 15.08561 | 1.36678 | 15.08333 | 1.48132
15.08656 | 1.10931 | 15.08839 | 1.36678 | 15.08611 | 1.48193
15.08934 | 1.10901 | 15.09116 | 1.36619 | 15.08889 | 1.48224
15.09212 | 1.10931 | 15.09394 | 1.36675 | 15.09167 | 1.48041
15.0949 | 1.10931 | 15.09672 | 1.36563 | 15.09444 | 1.48254
15.09767 | 1.10931 | 15.0995 | 1.36635 | 15.09722 | 1.48193
15.10045 | 1.10962 | 15.10228 | 1.36653 | 15.1 | 1.48102
15.10323 | 1.10962 | 15.10505 | 1.36627 | 15.10278 | 1.48102
15.10601 | 1.11023 | 15.10783 | 1.36637 | 15.10556 | 1.48163
15.10878 | 1.11053 | 15.11061 | 1.36742 | 15.10833 | 1.48041
15.11156 | 1.10901 | 15.11339 | 1.36729 | 15.11111 | 1.48163
15.11434 | 1.10962 | 15.11616 | 1.36586 | 15.11389 | 1.48224
15.11712 | 1.10992 | 15.11894 | 1.36668 | 15.11667 | 1.48132
15.1199 | 1.10901 | 15.12172 | 1.3666 | 15.11944 | 1.48224
15.12267 | 1.10901 | 15.1245 | 1.36604 | 15.12222 | 1.48285
15.12545 | 1.10962 | 15.12728 | 1.36681 | 15.125 | 1.48102
15.12823 | 1.10931 | 15.13005 | 1.36635 | 15.12778 | 1.48041
15.13101 | 1.10992 | 15.13283 | 1.36622 | 15.13056 | 1.48041
15.13378 | 1.10931 | 15.13561 | 1.36737 | 15.13333 | 1.48102
15.13656 | 1.11023 | 15.13839 | 1.36704 | 15.13611 | 1.48163
15.13934 | 1.10962 | 15.14116 | 1.3666 | 15.13889 | 1.48132
15.14212 | 1.10962 | 15.14394 | 1.36742 | 15.14167 | 1.48102
15.1449 | 1.10931 | 15.14672 | 1.36742 | 15.14444 | 1.48224
15.14767 | 1.11053 | 15.1495 | 1.36643 | 15.14722 | 1.48193
15.15045 | 1.10962 | 15.15228 | 1.36668 | 15.15 | 1.48132
15.15323 | 1.1087 | 15.15505 | 1.3663 | 15.15278 | 1.48224
15.15601 | 1.10962 | 15.15783 | 1.36635 | 15.15556 | 1.48132
15.15878 | 1.11023 | 15.16061 | 1.3667 | 15.15833 | 1.48163
15.16156 | 1.11023 | 15.16339 | 1.36658 | 15.16111 | 1.48163
15.16434 | 1.10992 | 15.16616 | 1.36645 | 15.16389 | 1.48193
15.16712 | 1.1087 | 15.16894 | 1.36731 | 15.16667 | 1.48071
15.1699 | 1.1084 | 15.17172 | 1.36714 | 15.16944 | 1.48163
15.17267 | 1.11053 | 15.1745 | 1.36606 | 15.17222 | 1.48193
15.17545 | 1.10931 | 15.17728 | 1.36716 | 15.175 | 1.48163
15.17823 | 1.10931 | 15.18005 | 1.36662 | 15.17778 | 1.48193
15.18101 | 1.10931 | 15.18283 | 1.36627 | 15.18056 | 1.48193
15.18378 | 1.10931 | 15.18561 | 1.36683 | 15.18333 | 1.48102
15.18656 | 1.10931 | 15.18839 | 1.36627 | 15.18611 | 1.48224
15.18934 | 1.10992 | 15.19116 | 1.36584 | 15.18889 | 1.48224
15.19212 | 1.11023 | 15.19394 | 1.36673 | 15.19167 | 1.48193
15.1949 | 1.11023 | 15.19672 | 1.3665 | 15.19444 | 1.48224
15.19767 | 1.10931 | 15.1995 | 1.36675 | 15.19722 | 1.48254
15.20045 | 1.10931 | 15.20228 | 1.36765 | 15.2 | 1.48193
15.20323 | 1.10901 | 15.20505 | 1.36701 | 15.20278 | 1.48224
15.20601 | 1.10901 | 15.20783 | 1.3667 | 15.20556 | 1.48254
15.20878 | 1.10931 | 15.21061 | 1.36829 | 15.20833 | 1.48102
15.21156 | 1.1087 | 15.21339 | 1.36701 | 15.21111 | 1.48163
15.21434 | 1.10931 | 15.21616 | 1.36665 | 15.21389 | 1.48285
15.21712 | 1.10962 | 15.21894 | 1.36707 | 15.21667 | 1.48163
15.2199 | 1.11023 | 15.22172 | 1.36744 | 15.21944 | 1.48193
15.22267 | 1.11115 | 15.2245 | 1.36645 | 15.22222 | 1.48254
15.22545 | 1.11084 | 15.22728 | 1.3676 | 15.225 | 1.48254
15.22823 | 1.11023 | 15.23005 | 1.36721 | 15.22778 | 1.48224
15.23101 | 1.10962 | 15.23283 | 1.36668 | 15.23056 | 1.48254
15.23378 | 1.10962 | 15.23561 | 1.36755 | 15.23333 | 1.48254
15.23656 | 1.10931 | 15.23839 | 1.36805 | 15.23611 | 1.48224
15.23934 | 1.10992 | 15.24116 | 1.36637 | 15.23889 | 1.48346
15.24212 | 1.10901 | 15.24394 | 1.36742 | 15.24167 | 1.48163
15.2449 | 1.10931 | 15.24672 | 1.36699 | 15.24444 | 1.48285
15.24767 | 1.10962 | 15.2495 | 1.36716 | 15.24722 | 1.48376
15.25045 | 1.10992 | 15.25228 | 1.36739 | 15.25 | 1.48224
15.25323 | 1.10931 | 15.25505 | 1.36752 | 15.25278 | 1.48193
15.25601 | 1.11023 | 15.25783 | 1.36655 | 15.25556 | 1.48346
15.25878 | 1.11053 | 15.26061 | 1.36755 | 15.25833 | 1.48285
15.26156 | 1.10931 | 15.26339 | 1.36691 | 15.26111 | 1.48285
15.26434 | 1.11023 | 15.26616 | 1.36632 | 15.26389 | 1.48346
15.26712 | 1.11023 | 15.26894 | 1.3678 | 15.26667 | 1.48254
15.2699 | 1.11023 | 15.27172 | 1.36683 | 15.26944 | 1.48254
15.27267 | 1.10931 | 15.2745 | 1.36696 | 15.27222 | 1.48254
15.27545 | 1.11084 | 15.27728 | 1.36772 | 15.275 | 1.48193
15.27823 | 1.10931 | 15.28005 | 1.36729 | 15.27778 | 1.48224
15.28101 | 1.10962 | 15.28283 | 1.36645 | 15.28056 | 1.48285
15.28378 | 1.10962 | 15.28561 | 1.36711 | 15.28333 | 1.48315
15.28656 | 1.10992 | 15.28839 | 1.36724 | 15.28611 | 1.48285
15.28934 | 1.10962 | 15.29116 | 1.36775 | 15.28889 | 1.48346
15.29212 | 1.11053 | 15.29394 | 1.3679 | 15.29167 | 1.48315
15.2949 | 1.10931 | 15.29672 | 1.36704 | 15.29444 | 1.48224
15.29767 | 1.11023 | 15.2995 | 1.36658 | 15.29722 | 1.48193
15.30045 | 1.10992 | 15.30228 | 1.36765 | 15.3 | 1.48163
15.30323 | 1.10992 | 15.30505 | 1.36763 | 15.30278 | 1.48315
15.30601 | 1.10992 | 15.30783 | 1.36622 | 15.30556 | 1.48407
15.30878 | 1.10931 | 15.31061 | 1.3675 | 15.30833 | 1.48254
15.31156 | 1.10931 | 15.31339 | 1.36808 | 15.31111 | 1.48315
15.31434 | 1.10931 | 15.31616 | 1.36686 | 15.31389 | 1.48285
15.31712 | 1.11053 | 15.31894 | 1.36793 | 15.31667 | 1.48254
15.3199 | 1.10962 | 15.32172 | 1.36699 | 15.31944 | 1.48254
15.32267 | 1.10901 | 15.3245 | 1.36683 | 15.32222 | 1.48346
15.32545 | 1.10931 | 15.32728 | 1.36752 | 15.325 | 1.48193
15.32823 | 1.10962 | 15.33005 | 1.36778 | 15.32778 | 1.48285
15.33101 | 1.10992 | 15.33283 | 1.36678 | 15.33056 | 1.48285
15.33378 | 1.10962 | 15.33561 | 1.36768 | 15.33333 | 1.48163
15.33656 | 1.10962 | 15.33839 | 1.36726 | 15.33611 | 1.48163
15.33934 | 1.10931 | 15.34116 | 1.36658 | 15.33889 | 1.48285
15.34212 | 1.10992 | 15.34394 | 1.36824 | 15.34167 | 1.48315
15.3449 | 1.10962 | 15.34672 | 1.36744 | 15.34444 | 1.48285
15.34767 | 1.10962 | 15.3495 | 1.36686 | 15.34722 | 1.48376
15.35045 | 1.11023 | 15.35228 | 1.36758 | 15.35 | 1.48315
15.35323 | 1.10992 | 15.35505 | 1.36711 | 15.35278 | 1.48315
15.35601 | 1.10992 | 15.35783 | 1.3667 | 15.35556 | 1.48376
15.35878 | 1.11023 | 15.36061 | 1.36795 | 15.35833 | 1.48224
15.36156 | 1.10931 | 15.36339 | 1.36683 | 15.36111 | 1.48315
15.36434 | 1.10962 | 15.36616 | 1.36668 | 15.36389 | 1.48254
15.36712 | 1.11115 | 15.36894 | 1.36747 | 15.36667 | 1.48193
15.3699 | 1.10931 | 15.37172 | 1.36724 | 15.36944 | 1.48254
15.37267 | 1.10962 | 15.3745 | 1.3666 | 15.37222 | 1.48193
15.37545 | 1.10992 | 15.37728 | 1.36752 | 15.375 | 1.48224
15.37823 | 1.10962 | 15.38005 | 1.36757 | 15.37778 | 1.48254
15.38101 | 1.10962 | 15.38283 | 1.36711 | 15.38056 | 1.48285
15.38378 | 1.10992 | 15.38561 | 1.36768 | 15.38333 | 1.48224
15.38656 | 1.10992 | 15.38839 | 1.36795 | 15.38611 | 1.48193
15.38934 | 1.10992 | 15.39116 | 1.36716 | 15.38889 | 1.48346
15.39212 | 1.11053 | 15.39394 | 1.36772 | 15.39167 | 1.48254
15.3949 | 1.10992 | 15.39672 | 1.36717 | 15.39444 | 1.48315
15.39767 | 1.10962 | 15.3995 | 1.36612 | 15.39722 | 1.48346
15.40045 | 1.10962 | 15.40228 | 1.36747 | 15.4 | 1.48163
15.40323 | 1.10992 | 15.40505 | 1.36765 | 15.40278 | 1.48193
15.40601 | 1.10962 | 15.40783 | 1.36673 | 15.40556 | 1.48376
15.40878 | 1.10992 | 15.41061 | 1.36793 | 15.40833 | 1.48163
15.41156 | 1.10901 | 15.41339 | 1.36717 | 15.41111 | 1.48224
15.41434 | 1.10931 | 15.41616 | 1.36729 | 15.41389 | 1.48224
15.41712 | 1.10962 | 15.41894 | 1.36763 | 15.41667 | 1.48193
15.4199 | 1.10931 | 15.42172 | 1.3675 | 15.41944 | 1.48254
15.42267 | 1.1087 | 15.4245 | 1.36686 | 15.42222 | 1.48315
15.42545 | 1.10931 | 15.42728 | 1.3677 | 15.425 | 1.48193
15.42823 | 1.10901 | 15.43005 | 1.36811 | 15.42778 | 1.48224
15.43101 | 1.10901 | 15.43283 | 1.36711 | 15.43056 | 1.48315
15.43378 | 1.10962 | 15.43561 | 1.36747 | 15.43333 | 1.48193
15.43656 | 1.10901 | 15.43839 | 1.36824 | 15.43611 | 1.48193
15.43934 | 1.11084 | 15.44116 | 1.36688 | 15.43889 | 1.48224
15.44212 | 1.11053 | 15.44394 | 1.36819 | 15.44167 | 1.48132
15.4449 | 1.10992 | 15.44672 | 1.36707 | 15.44444 | 1.48193
15.44767 | 1.11053 | 15.4495 | 1.36686 | 15.44722 | 1.48285
15.45045 | 1.11053 | 15.45228 | 1.36814 | 15.45 | 1.48193
15.45323 | 1.10931 | 15.45505 | 1.36857 | 15.45278 | 1.48285
15.45601 | 1.10901 | 15.45783 | 1.36771 | 15.45556 | 1.48376
15.45878 | 1.10992 | 15.46061 | 1.36788 | 15.45833 | 1.48285
15.46156 | 1.10962 | 15.46339 | 1.36786 | 15.46111 | 1.48346
15.46434 | 1.11023 | 15.46616 | 1.36798 | 15.46389 | 1.48529
15.46712 | 1.11023 | 15.46894 | 1.36969 | 15.46667 | 1.48346
15.4699 | 1.10992 | 15.47172 | 1.36702 | 15.46944 | 1.48315
15.47267 | 1.11053 | 15.4745 | 1.36645 | 15.47222 | 1.48438
15.47545 | 1.11053 | 15.47728 | 1.36851 | 15.475 | 1.48285
15.47823 | 1.10931 | 15.48005 | 1.36808 | 15.47778 | 1.48346
15.48101 | 1.10962 | 15.48283 | 1.36755 | 15.48056 | 1.48438
15.48378 | 1.10901 | 15.48561 | 1.36773 | 15.48333 | 1.48315
15.48656 | 1.10992 | 15.48839 | 1.36719 | 15.48611 | 1.48346
15.48934 | 1.10992 | 15.49116 | 1.36704 | 15.48889 | 1.48438
15.49212 | 1.10992 | 15.49394 | 1.36793 | 15.49167 | 1.48285
15.4949 | 1.10992 | 15.49672 | 1.36875 | 15.49444 | 1.48376
15.49767 | 1.11023 | 15.4995 | 1.36869 | 15.49722 | 1.48407
15.50045 | 1.10992 | 15.50228 | 1.36832 | 15.5 | 1.48315
15.50323 | 1.10992 | 15.50505 | 1.36875 | 15.50278 | 1.48285
15.50601 | 1.11023 | 15.50783 | 1.36681 | 15.50556 | 1.48438
15.50878 | 1.11023 | 15.51061 | 1.36765 | 15.50833 | 1.48315
15.51156 | 1.10992 | 15.51339 | 1.36732 | 15.51111 | 1.48254
15.51434 | 1.10931 | 15.51616 | 1.36696 | 15.51389 | 1.48407
15.51712 | 1.10992 | 15.51894 | 1.36821 | 15.51667 | 1.48285
15.5199 | 1.10962 | 15.52172 | 1.36839 | 15.51944 | 1.48346
15.52267 | 1.11023 | 15.5245 | 1.36742 | 15.52222 | 1.48315
15.52545 | 1.11176 | 15.52728 | 1.36844 | 15.525 | 1.48285
15.52823 | 1.11023 | 15.53005 | 1.36832 | 15.52778 | 1.48285
15.53101 | 1.11023 | 15.53283 | 1.36737 | 15.53056 | 1.48407
15.53378 | 1.11023 | 15.53561 | 1.36814 | 15.53333 | 1.48315
15.53656 | 1.10992 | 15.53839 | 1.36801 | 15.53611 | 1.48407
15.53934 | 1.10962 | 15.54116 | 1.36665 | 15.53889 | 1.48468
15.54212 | 1.10992 | 15.54394 | 1.36844 | 15.54167 | 1.48315
15.5449 | 1.10962 | 15.54672 | 1.36801 | 15.54444 | 1.48315
15.54767 | 1.10901 | 15.5495 | 1.36678 | 15.54722 | 1.48376
15.55045 | 1.10931 | 15.55228 | 1.36793 | 15.55 | 1.48407
15.55323 | 1.10901 | 15.55505 | 1.36841 | 15.55278 | 1.48346
15.55601 | 1.10992 | 15.55783 | 1.36826 | 15.55556 | 1.48346
15.55878 | 1.11053 | 15.56061 | 1.36775 | 15.55833 | 1.48285
15.56156 | 1.10992 | 15.56339 | 1.36816 | 15.56111 | 1.48285
15.56434 | 1.10992 | 15.56616 | 1.36763 | 15.56389 | 1.48315
15.56712 | 1.11053 | 15.56894 | 1.36862 | 15.56667 | 1.48315
15.5699 | 1.11023 | 15.57172 | 1.36875 | 15.56944 | 1.48254
15.57267 | 1.10992 | 15.5745 | 1.36737 | 15.57222 | 1.48346
15.57545 | 1.10992 | 15.57728 | 1.36798 | 15.575 | 1.48315
15.57823 | 1.10962 | 15.58005 | 1.36742 | 15.57778 | 1.48224
15.58101 | 1.10901 | 15.58283 | 1.36707 | 15.58056 | 1.48376
15.58378 | 1.11084 | 15.58561 | 1.36786 | 15.58333 | 1.48376
15.58656 | 1.10962 | 15.58839 | 1.36832 | 15.58611 | 1.48254
15.58934 | 1.10962 | 15.59116 | 1.36869 | 15.58889 | 1.48376
15.59212 | 1.11023 | 15.59394 | 1.36915 | 15.59167 | 1.48193
15.5949 | 1.11053 | 15.59672 | 1.36859 | 15.59444 | 1.48254
15.59767 | 1.11023 | 15.5995 | 1.36816 | 15.59722 | 1.48376
15.60045 | 1.11023 | 15.60228 | 1.36827 | 15.6 | 1.48407
15.60323 | 1.10992 | 15.60505 | 1.36798 | 15.60278 | 1.48315
15.60601 | 1.10931 | 15.60783 | 1.36745 | 15.60556 | 1.48376
15.60878 | 1.11084 | 15.61061 | 1.36844 | 15.60833 | 1.48315
15.61156 | 1.10962 | 15.61339 | 1.36893 | 15.61111 | 1.48376
15.61434 | 1.11176 | 15.61616 | 1.36816 | 15.61389 | 1.48438
15.61712 | 1.11023 | 15.61894 | 1.36834 | 15.61667 | 1.48438
15.6199 | 1.11023 | 15.62172 | 1.36829 | 15.61944 | 1.48285
15.62267 | 1.11023 | 15.6245 | 1.36739 | 15.62222 | 1.48438
15.62545 | 1.11053 | 15.62728 | 1.36836 | 15.625 | 1.48315
15.62823 | 1.11084 | 15.63005 | 1.36836 | 15.62778 | 1.48315
15.63101 | 1.10992 | 15.63283 | 1.36836 | 15.63056 | 1.48315
15.63378 | 1.11053 | 15.63561 | 1.36829 | 15.63333 | 1.48376
15.63656 | 1.10962 | 15.63839 | 1.36753 | 15.63611 | 1.48468
15.63934 | 1.10962 | 15.64116 | 1.36712 | 15.63889 | 1.4856
15.64212 | 1.11023 | 15.64394 | 1.36842 | 15.64167 | 1.48376
15.6449 | 1.10992 | 15.64672 | 1.36896 | 15.64444 | 1.48346
15.64767 | 1.10901 | 15.6495 | 1.36788 | 15.64722 | 1.48438
15.65045 | 1.10992 | 15.65228 | 1.36773 | 15.65 | 1.48376
15.65323 | 1.10962 | 15.65505 | 1.36903 | 15.65278 | 1.48346
15.65601 | 1.10962 | 15.65783 | 1.36834 | 15.65556 | 1.48499
15.65878 | 1.11023 | 15.66061 | 1.36898 | 15.65833 | 1.48438
15.66156 | 1.11084 | 15.66339 | 1.36885 | 15.66111 | 1.48438
15.66434 | 1.11023 | 15.66616 | 1.36755 | 15.66389 | 1.48468
15.66712 | 1.11053 | 15.66894 | 1.36755 | 15.66667 | 1.48438
15.6699 | 1.10992 | 15.67172 | 1.36844 | 15.66944 | 1.48346
15.67267 | 1.10962 | 15.6745 | 1.36719 | 15.67222 | 1.48499
15.67545 | 1.11023 | 15.67728 | 1.36773 | 15.675 | 1.48376
15.67823 | 1.10992 | 15.68005 | 1.36875 | 15.67778 | 1.48438
15.68101 | 1.10992 | 15.68283 | 1.36819 | 15.68056 | 1.48499
15.68378 | 1.11023 | 15.68561 | 1.36786 | 15.68333 | 1.48376
15.68656 | 1.11053 | 15.68839 | 1.36857 | 15.68611 | 1.48285
15.68934 | 1.10901 | 15.69116 | 1.36691 | 15.68889 | 1.48376
15.69212 | 1.11053 | 15.69394 | 1.36758 | 15.69167 | 1.48376
15.6949 | 1.10962 | 15.69672 | 1.36875 | 15.69444 | 1.48254
15.69767 | 1.11023 | 15.6995 | 1.36849 | 15.69722 | 1.48468
15.70045 | 1.10992 | 15.70228 | 1.36788 | 15.7 | 1.48499
15.70323 | 1.10992 | 15.70505 | 1.36844 | 15.70278 | 1.48499
15.70601 | 1.11023 | 15.70783 | 1.36745 | 15.70556 | 1.48376
15.70878 | 1.11053 | 15.71061 | 1.36768 | 15.70833 | 1.48376
15.71156 | 1.10992 | 15.71339 | 1.36883 | 15.71111 | 1.48346
15.71434 | 1.10962 | 15.71616 | 1.36803 | 15.71389 | 1.48529
15.71712 | 1.11023 | 15.71894 | 1.36796 | 15.71667 | 1.48407
15.7199 | 1.11023 | 15.72172 | 1.36827 | 15.71944 | 1.48285
15.72267 | 1.11053 | 15.7245 | 1.36834 | 15.72222 | 1.48407
15.72545 | 1.11023 | 15.72728 | 1.3685 | 15.725 | 1.48407
15.72823 | 1.11053 | 15.73005 | 1.36883 | 15.72778 | 1.48376
15.73101 | 1.10901 | 15.73283 | 1.36847 | 15.73056 | 1.48376
15.73378 | 1.11053 | 15.73561 | 1.36839 | 15.73333 | 1.48407
15.73656 | 1.10992 | 15.73839 | 1.36939 | 15.73611 | 1.48315
15.73934 | 1.10992 | 15.74116 | 1.36829 | 15.73889 | 1.48438
15.74212 | 1.10962 | 15.74394 | 1.36844 | 15.74167 | 1.48407
15.7449 | 1.11053 | 15.74672 | 1.36857 | 15.74444 | 1.48315
15.74767 | 1.10931 | 15.7495 | 1.36742 | 15.74722 | 1.48376
15.75045 | 1.11115 | 15.75228 | 1.36865 | 15.75 | 1.48315
15.75323 | 1.11023 | 15.75505 | 1.36964 | 15.75278 | 1.48285
15.75601 | 1.11023 | 15.75783 | 1.36847 | 15.75556 | 1.48315
15.75878 | 1.11023 | 15.76061 | 1.36811 | 15.75833 | 1.48438
15.76156 | 1.10992 | 15.76339 | 1.36837 | 15.76111 | 1.48376
15.76434 | 1.10931 | 15.76616 | 1.36809 | 15.76389 | 1.48376
15.76712 | 1.10962 | 15.76894 | 1.36872 | 15.76667 | 1.48285
15.7699 | 1.10992 | 15.77172 | 1.36995 | 15.76944 | 1.48315
15.77267 | 1.1084 | 15.7745 | 1.36839 | 15.77222 | 1.48499
15.77545 | 1.11115 | 15.77728 | 1.36867 | 15.775 | 1.48376
15.77823 | 1.10992 | 15.78005 | 1.36967 | 15.77778 | 1.48285
15.78101 | 1.1087 | 15.78283 | 1.36939 | 15.78056 | 1.48468
15.78378 | 1.11084 | 15.78561 | 1.36883 | 15.78333 | 1.48376
15.78656 | 1.11053 | 15.78839 | 1.36967 | 15.78611 | 1.48438
15.78934 | 1.11023 | 15.79116 | 1.36811 | 15.78889 | 1.48499
15.79212 | 1.10962 | 15.79394 | 1.36891 | 15.79167 | 1.47888
15.7949 | 1.11084 | 15.79672 | 1.36857 | 15.79444 | 1.48621
15.79767 | 1.11023 | 15.7995 | 1.36926 | 15.79722 | 1.48621
15.80045 | 1.11115 | 15.80228 | 1.36906 | 15.8 | 1.48285
15.80323 | 1.11023 | 15.80505 | 1.3699 | 15.80278 | 1.48254
15.80601 | 1.10962 | 15.80783 | 1.36852 | 15.80556 | 1.48376
15.80878 | 1.10931 | 15.81061 | 1.36923 | 15.80833 | 1.48438
15.81156 | 1.11023 | 15.81339 | 1.36964 | 15.81111 | 1.4859
15.81434 | 1.11023 | 15.81616 | 1.36872 | 15.81389 | 1.48621
15.81712 | 1.11084 | 15.81894 | 1.36852 | 15.81667 | 1.48468
15.8199 | 1.11023 | 15.82172 | 1.36929 | 15.81944 | 1.48407
15.82267 | 1.10962 | 15.8245 | 1.36862 | 15.82222 | 1.48438
15.82545 | 1.11053 | 15.82728 | 1.36898 | 15.825 | 1.48499
15.82823 | 1.11023 | 15.83005 | 1.36941 | 15.82778 | 1.48376
15.83101 | 1.10992 | 15.83283 | 1.36824 | 15.83056 | 1.48468
15.83378 | 1.10931 | 15.83561 | 1.3685 | 15.83333 | 1.48438
15.83656 | 1.10962 | 15.83839 | 1.37104 | 15.83611 | 1.48407
15.83934 | 1.11023 | 15.84116 | 1.36939 | 15.83889 | 1.48468
15.84212 | 1.11084 | 15.84394 | 1.36763 | 15.84167 | 1.48438
15.8449 | 1.11053 | 15.84672 | 1.36934 | 15.84444 | 1.48315
15.84767 | 1.11053 | 15.8495 | 1.36944 | 15.84722 | 1.48376
15.85045 | 1.11084 | 15.85228 | 1.36931 | 15.85 | 1.48438
15.85323 | 1.11053 | 15.85505 | 1.37025 | 15.85278 | 1.48407
15.85601 | 1.10962 | 15.85783 | 1.36839 | 15.85556 | 1.48499
15.85878 | 1.10962 | 15.86061 | 1.36804 | 15.85833 | 1.48407
15.86156 | 1.10931 | 15.86339 | 1.36923 | 15.86111 | 1.48315
15.86434 | 1.10992 | 15.86616 | 1.36888 | 15.86389 | 1.48438
15.86712 | 1.11023 | 15.86894 | 1.36888 | 15.86667 | 1.48468
15.8699 | 1.11023 | 15.87172 | 1.36957 | 15.86944 | 1.48376
15.87267 | 1.11053 | 15.8745 | 1.3687 | 15.87222 | 1.48529
15.87545 | 1.11023 | 15.87728 | 1.36896 | 15.875 | 1.48468
15.87823 | 1.11084 | 15.88005 | 1.36964 | 15.87778 | 1.48376
15.88101 | 1.11023 | 15.88283 | 1.36835 | 15.88056 | 1.48407
15.88378 | 1.10992 | 15.88561 | 1.36865 | 15.88333 | 1.48346
15.88656 | 1.11023 | 15.88839 | 1.37003 | 15.88611 | 1.48285
15.88934 | 1.10992 | 15.89116 | 1.36859 | 15.88889 | 1.4859
15.89212 | 1.11023 | 15.89394 | 1.36915 | 15.89167 | 1.4859
15.8949 | 1.11023 | 15.89672 | 1.36964 | 15.89444 | 1.48285
15.89767 | 1.11115 | 15.8995 | 1.36905 | 15.89722 | 1.48315
15.90045 | 1.11084 | 15.90228 | 1.36926 | 15.9 | 1.48315
15.90323 | 1.11084 | 15.90505 | 1.36923 | 15.90278 | 1.48315
15.90601 | 1.10992 | 15.90783 | 1.3674 | 15.90556 | 1.48407
15.90878 | 1.11053 | 15.91061 | 1.36854 | 15.90833 | 1.48468
15.91156 | 1.11023 | 15.91339 | 1.36949 | 15.91111 | 1.48346
15.91434 | 1.11023 | 15.91616 | 1.36908 | 15.91389 | 1.48346
15.91712 | 1.10992 | 15.91894 | 1.36928 | 15.91667 | 1.48376
15.9199 | 1.11023 | 15.92172 | 1.3715 | 15.91944 | 1.48407
15.92267 | 1.11023 | 15.9245 | 1.36911 | 15.92222 | 1.48407
15.92545 | 1.11053 | 15.92728 | 1.36857 | 15.925 | 1.48499
15.92823 | 1.10992 | 15.93005 | 1.36865 | 15.92778 | 1.48468
15.93101 | 1.11023 | 15.93283 | 1.36936 | 15.93056 | 1.48438
15.93378 | 1.11023 | 15.93561 | 1.3688 | 15.93333 | 1.48468
15.93656 | 1.11023 | 15.93839 | 1.36979 | 15.93611 | 1.48438
15.93934 | 1.11023 | 15.94116 | 1.36893 | 15.93889 | 1.48499
15.94212 | 1.11084 | 15.94394 | 1.36865 | 15.94167 | 1.48468
15.9449 | 1.11115 | 15.94672 | 1.37059 | 15.94444 | 1.48346
15.94767 | 1.11053 | 15.9495 | 1.36962 | 15.94722 | 1.48438
15.95045 | 1.11023 | 15.95228 | 1.36984 | 15.95 | 1.48468
15.95323 | 1.10992 | 15.95505 | 1.36975 | 15.95278 | 1.48376
15.95601 | 1.11053 | 15.95783 | 1.36837 | 15.95556 | 1.48438
15.95878 | 1.11053 | 15.96061 | 1.36852 | 15.95833 | 1.48468
15.96156 | 1.11084 | 15.96339 | 1.37031 | 15.96111 | 1.48407
15.96434 | 1.10992 | 15.96616 | 1.36962 | 15.96389 | 1.48529
15.96712 | 1.10992 | 15.96894 | 1.36934 | 15.96667 | 1.48438
15.9699 | 1.10992 | 15.97172 | 1.3696 | 15.96944 | 1.48346
15.97267 | 1.10931 | 15.9745 | 1.36913 | 15.97222 | 1.48438
15.97545 | 1.10992 | 15.97728 | 1.36862 | 15.975 | 1.48438
15.97823 | 1.10992 | 15.98005 | 1.36962 | 15.97778 | 1.48438
15.98101 | 1.10962 | 15.98283 | 1.36921 | 15.98056 | 1.48468
15.98378 | 1.10992 | 15.98561 | 1.36857 | 15.98333 | 1.48407
15.98656 | 1.10992 | 15.98839 | 1.36891 | 15.98611 | 1.48346
15.98934 | 1.10931 | 15.99116 | 1.36923 | 15.98889 | 1.48376
15.99212 | 1.10962 | 15.99394 | 1.37015 | 15.99167 | 1.48438
15.9949 | 1.11115 | 15.99672 | 1.36962 | 15.99444 | 1.48315
15.99767 | 1.10992 | 15.9995 | 1.36908 | 15.99722 | 1.48468
16.00045 | 1.11084 | 16.00228 | 1.3686 | 16 | 1.48438
16.00323 | 1.11053 | 16.00505 | 1.3697 | 16.00278 | 1.48376
16.00601 | 1.11023 | 16.00783 | 1.3685 | 16.00556 | 1.48407
16.00878 | 1.11084 | 16.01061 | 1.36837 | 16.00833 | 1.48438
16.01156 | 1.11053 | 16.01339 | 1.36923 | 16.01111 | 1.48407
16.01434 | 1.11053 | 16.01616 | 1.36941 | 16.01389 | 1.4856
16.01712 | 1.11023 | 16.01894 | 1.369 | 16.01667 | 1.48529
16.0199 | 1.11084 | 16.02172 | 1.37021 | 16.01944 | 1.48468
16.02267 | 1.11053 | 16.0245 | 1.36891 | 16.02222 | 1.48529
16.02545 | 1.10962 | 16.02728 | 1.36837 | 16.025 | 1.4856
16.02823 | 1.11053 | 16.03005 | 1.3696 | 16.02778 | 1.48407
16.03101 | 1.10992 | 16.03283 | 1.36934 | 16.03056 | 1.48529
16.03378 | 1.11053 | 16.03561 | 1.36918 | 16.03333 | 1.48529
16.03656 | 1.11023 | 16.03839 | 1.37005 | 16.03611 | 1.48376
16.03934 | 1.10962 | 16.04116 | 1.36975 | 16.03889 | 1.4856
16.04212 | 1.11053 | 16.04394 | 1.36952 | 16.04167 | 1.4856
16.0449 | 1.11053 | 16.04672 | 1.36977 | 16.04444 | 1.48529
16.04767 | 1.11084 | 16.0495 | 1.36979 | 16.04722 | 1.48499
16.05045 | 1.11023 | 16.05228 | 1.36852 | 16.05 | 1.4859
16.05323 | 1.11023 | 16.05505 | 1.36949 | 16.05278 | 1.48529
16.05601 | 1.11023 | 16.05783 | 1.37 | 16.05556 | 1.4856
16.05878 | 1.11115 | 16.06061 | 1.36952 | 16.05833 | 1.4859
16.06156 | 1.11023 | 16.06339 | 1.37066 | 16.06111 | 1.48468
16.06434 | 1.10962 | 16.06616 | 1.36975 | 16.06389 | 1.48529
16.06712 | 1.11084 | 16.06894 | 1.36949 | 16.06667 | 1.4859
16.0699 | 1.11023 | 16.07172 | 1.37087 | 16.06944 | 1.48499
16.07267 | 1.11023 | 16.0745 | 1.36901 | 16.07222 | 1.48499
16.07545 | 1.11053 | 16.07728 | 1.3683 | 16.075 | 1.4859
16.07823 | 1.11023 | 16.08005 | 1.37013 | 16.07778 | 1.48468
16.08101 | 1.11023 | 16.08283 | 1.36975 | 16.08056 | 1.48621
16.08378 | 1.10992 | 16.08561 | 1.36949 | 16.08333 | 1.4856
16.08656 | 1.11023 | 16.08839 | 1.37031 | 16.08611 | 1.48407
16.08934 | 1.11023 | 16.09116 | 1.36972 | 16.08889 | 1.4856
16.09212 | 1.11053 | 16.09394 | 1.3699 | 16.09167 | 1.48621
16.0949 | 1.11053 | 16.09672 | 1.37005 | 16.09444 | 1.48499
16.09767 | 1.11023 | 16.0995 | 1.36995 | 16.09722 | 1.4856
16.10045 | 1.11023 | 16.10228 | 1.37005 | 16.1 | 1.48468
16.10323 | 1.11023 | 16.10505 | 1.37033 | 16.10278 | 1.48438
16.10601 | 1.11084 | 16.10783 | 1.37003 | 16.10556 | 1.48499
16.10878 | 1.11053 | 16.11061 | 1.36949 | 16.10833 | 1.48529
16.11156 | 1.11023 | 16.11339 | 1.37061 | 16.11111 | 1.48438
16.11434 | 1.11053 | 16.11616 | 1.37031 | 16.11389 | 1.4856
16.11712 | 1.11115 | 16.11894 | 1.36903 | 16.11667 | 1.4856
16.1199 | 1.11053 | 16.12172 | 1.36995 | 16.11944 | 1.48499
16.12267 | 1.11023 | 16.1245 | 1.37023 | 16.12222 | 1.48499
16.12545 | 1.11053 | 16.12728 | 1.36967 | 16.125 | 1.48529
16.12823 | 1.11084 | 16.13005 | 1.36975 | 16.12778 | 1.48407
16.13101 | 1.10962 | 16.13283 | 1.36952 | 16.13056 | 1.4856
16.13378 | 1.11084 | 16.13561 | 1.36926 | 16.13333 | 1.4859
16.13656 | 1.11023 | 16.13839 | 1.36949 | 16.13611 | 1.48529
16.13934 | 1.11115 | 16.14116 | 1.36995 | 16.13889 | 1.48529
16.14212 | 1.11053 | 16.14394 | 1.36992 | 16.14167 | 1.48529
16.1449 | 1.11145 | 16.14672 | 1.37092 | 16.14444 | 1.48438
16.14767 | 1.11023 | 16.1495 | 1.37102 | 16.14722 | 1.48529
16.15045 | 1.11023 | 16.15228 | 1.3697 | 16.15 | 1.48529
16.15323 | 1.11053 | 16.15505 | 1.37054 | 16.15278 | 1.48499
16.15601 | 1.11053 | 16.15783 | 1.36944 | 16.15556 | 1.4859
16.15878 | 1.11023 | 16.16061 | 1.36929 | 16.15833 | 1.4859
16.16156 | 1.10992 | 16.16339 | 1.37102 | 16.16111 | 1.4856
16.16434 | 1.11023 | 16.16616 | 1.37021 | 16.16389 | 1.4859
16.16712 | 1.11084 | 16.16894 | 1.36921 | 16.16667 | 1.4859
16.1699 | 1.11053 | 16.17172 | 1.37095 | 16.16944 | 1.48499
16.17267 | 1.11023 | 16.1745 | 1.37061 | 16.17222 | 1.48499
16.17545 | 1.10992 | 16.17728 | 1.36949 | 16.175 | 1.48468
16.17823 | 1.10992 | 16.18005 | 1.36985 | 16.17778 | 1.48468
16.18101 | 1.10992 | 16.18283 | 1.36949 | 16.18056 | 1.4859
16.18378 | 1.11053 | 16.18561 | 1.3696 | 16.18333 | 1.48621
16.18656 | 1.11053 | 16.18839 | 1.37011 | 16.18611 | 1.48499
16.18934 | 1.11023 | 16.19116 | 1.37018 | 16.18889 | 1.48499
16.19212 | 1.11053 | 16.19394 | 1.36975 | 16.19167 | 1.48621
16.1949 | 1.11145 | 16.19672 | 1.37069 | 16.19444 | 1.4856
16.19767 | 1.10992 | 16.1995 | 1.37061 | 16.19722 | 1.4859
16.20045 | 1.11084 | 16.20228 | 1.36944 | 16.2 | 1.4859
16.20323 | 1.11084 | 16.20505 | 1.36987 | 16.20278 | 1.48468
16.20601 | 1.10962 | 16.20783 | 1.36987 | 16.20556 | 1.48621
16.20878 | 1.11023 | 16.21061 | 1.36977 | 16.20833 | 1.48682
16.21156 | 1.11115 | 16.21339 | 1.37028 | 16.21111 | 1.48438
16.21434 | 1.10992 | 16.21616 | 1.3696 | 16.21389 | 1.48438
16.21712 | 1.11115 | 16.21894 | 1.37003 | 16.21667 | 1.4859
16.2199 | 1.11053 | 16.22172 | 1.37074 | 16.21944 | 1.48438
16.22267 | 1.11023 | 16.2245 | 1.36982 | 16.22222 | 1.48529
16.22545 | 1.11023 | 16.22728 | 1.36995 | 16.225 | 1.4856
16.22823 | 1.11115 | 16.23005 | 1.37097 | 16.22778 | 1.48468
16.23101 | 1.11053 | 16.23283 | 1.37051 | 16.23056 | 1.48468
16.23378 | 1.10992 | 16.23561 | 1.36926 | 16.23333 | 1.48621
16.23656 | 1.11084 | 16.23839 | 1.36985 | 16.23611 | 1.48438
16.23934 | 1.10962 | 16.24116 | 1.37036 | 16.23889 | 1.48438
16.24212 | 1.11053 | 16.24394 | 1.37033 | 16.24167 | 1.48468
16.2449 | 1.11084 | 16.24672 | 1.37072 | 16.24444 | 1.48407
16.24767 | 1.10992 | 16.2495 | 1.371 | 16.24722 | 1.48499
16.25045 | 1.11053 | 16.25228 | 1.37 | 16.25 | 1.48529
16.25323 | 1.10992 | 16.25505 | 1.37082 | 16.25278 | 1.48468
16.25601 | 1.10992 | 16.25783 | 1.3711 | 16.25556 | 1.48468
16.25878 | 1.11084 | 16.26061 | 1.36982 | 16.25833 | 1.48621
16.26156 | 1.11115 | 16.26339 | 1.37095 | 16.26111 | 1.48529
16.26434 | 1.11053 | 16.26616 | 1.37036 | 16.26389 | 1.48499
16.26712 | 1.11084 | 16.26894 | 1.36914 | 16.26667 | 1.4856
16.2699 | 1.11053 | 16.27172 | 1.37011 | 16.26944 | 1.48438
16.27267 | 1.11053 | 16.2745 | 1.37 | 16.27222 | 1.48468
16.27545 | 1.11053 | 16.27728 | 1.3696 | 16.275 | 1.4856
16.27823 | 1.11176 | 16.28005 | 1.37107 | 16.27778 | 1.48468
16.28101 | 1.11023 | 16.28283 | 1.371 | 16.28056 | 1.48499
16.28378 | 1.11115 | 16.28561 | 1.37016 | 16.28333 | 1.48621
16.28656 | 1.11145 | 16.28839 | 1.37021 | 16.28611 | 1.48468
16.28934 | 1.11023 | 16.29116 | 1.37115 | 16.28889 | 1.48621
16.29212 | 1.11084 | 16.29394 | 1.36995 | 16.29167 | 1.48529
16.2949 | 1.11084 | 16.29672 | 1.3713 | 16.29444 | 1.48468
16.29767 | 1.11053 | 16.2995 | 1.37046 | 16.29722 | 1.48468
16.30045 | 1.11023 | 16.30228 | 1.37013 | 16.3 | 1.48651
16.30323 | 1.11023 | 16.30505 | 1.37112 | 16.30278 | 1.4856
16.30601 | 1.10962 | 16.30783 | 1.37115 | 16.30556 | 1.4859
16.30878 | 1.11053 | 16.31061 | 1.36957 | 16.30833 | 1.48651
16.31156 | 1.11084 | 16.31339 | 1.3711 | 16.31111 | 1.48529
16.31434 | 1.11084 | 16.31616 | 1.3709 | 16.31389 | 1.4856
16.31712 | 1.11023 | 16.31894 | 1.3698 | 16.31667 | 1.4859
16.3199 | 1.11053 | 16.32172 | 1.37077 | 16.31944 | 1.48529
16.32267 | 1.11053 | 16.3245 | 1.37153 | 16.32222 | 1.4856
16.32545 | 1.10992 | 16.32728 | 1.36985 | 16.325 | 1.48621
16.32823 | 1.11084 | 16.33005 | 1.37092 | 16.32778 | 1.48499
16.33101 | 1.10931 | 16.33283 | 1.37087 | 16.33056 | 1.4856
16.33378 | 1.11053 | 16.33561 | 1.3697 | 16.33333 | 1.4856
16.33656 | 1.11053 | 16.33839 | 1.37179 | 16.33611 | 1.48499
16.33934 | 1.10992 | 16.34116 | 1.37179 | 16.33889 | 1.4859
16.34212 | 1.11023 | 16.34394 | 1.36993 | 16.34167 | 1.4859
16.3449 | 1.11023 | 16.34672 | 1.3708 | 16.34444 | 1.48468
16.34767 | 1.11084 | 16.3495 | 1.371 | 16.34722 | 1.48499
16.35045 | 1.11053 | 16.35228 | 1.37062 | 16.35 | 1.4856
16.35323 | 1.11053 | 16.35505 | 1.3712 | 16.35278 | 1.48529
16.35601 | 1.11115 | 16.35783 | 1.37095 | 16.35556 | 1.48438
16.35878 | 1.11023 | 16.36061 | 1.37123 | 16.35833 | 1.4856
16.36156 | 1.11084 | 16.36339 | 1.37054 | 16.36111 | 1.48621
16.36434 | 1.11023 | 16.36616 | 1.37054 | 16.36389 | 1.4859
16.36712 | 1.11053 | 16.36894 | 1.37031 | 16.36667 | 1.48651
16.3699 | 1.11115 | 16.37172 | 1.37125 | 16.36944 | 1.48529
16.37267 | 1.11115 | 16.3745 | 1.37138 | 16.37222 | 1.48529
16.37545 | 1.11084 | 16.37728 | 1.37024 | 16.375 | 1.48651
16.37823 | 1.11023 | 16.38005 | 1.37151 | 16.37778 | 1.4856
16.38101 | 1.11023 | 16.38283 | 1.37136 | 16.38056 | 1.48621
16.38378 | 1.11023 | 16.38561 | 1.37028 | 16.38333 | 1.48621
16.38656 | 1.11115 | 16.38839 | 1.37118 | 16.38611 | 1.4859
16.38934 | 1.11084 | 16.39116 | 1.37107 | 16.38889 | 1.4856
16.39212 | 1.10992 | 16.39394 | 1.37021 | 16.39167 | 1.48682
16.3949 | 1.11023 | 16.39672 | 1.37067 | 16.39444 | 1.48621
16.39767 | 1.11023 | 16.3995 | 1.37095 | 16.39722 | 1.48468
16.40045 | 1.11084 | 16.40228 | 1.37018 | 16.4 | 1.48529
16.40323 | 1.11084 | 16.40505 | 1.37133 | 16.40278 | 1.48499
16.40601 | 1.11053 | 16.40783 | 1.37141 | 16.40556 | 1.4856
16.40878 | 1.11053 | 16.41061 | 1.37041 | 16.40833 | 1.4859
16.41156 | 1.11053 | 16.41339 | 1.37164 | 16.41111 | 1.48499
16.41434 | 1.11053 | 16.41616 | 1.37141 | 16.41389 | 1.48499
16.41712 | 1.11023 | 16.41894 | 1.3708 | 16.41667 | 1.4856
16.4199 | 1.11023 | 16.42172 | 1.37153 | 16.41944 | 1.48499
16.42267 | 1.11023 | 16.4245 | 1.3724 | 16.42222 | 1.4859
16.42545 | 1.11023 | 16.42728 | 1.3712 | 16.425 | 1.48712
16.42823 | 1.11084 | 16.43005 | 1.37228 | 16.42778 | 1.48529
16.43101 | 1.10992 | 16.43283 | 1.37105 | 16.43056 | 1.4856
16.43378 | 1.11053 | 16.43561 | 1.37028 | 16.43333 | 1.4859
16.43656 | 1.11053 | 16.43839 | 1.37128 | 16.43611 | 1.48468
16.43934 | 1.10992 | 16.44116 | 1.37103 | 16.43889 | 1.48468
16.44212 | 1.11023 | 16.44394 | 1.37054 | 16.44167 | 1.48499
16.4449 | 1.11084 | 16.44672 | 1.37176 | 16.44444 | 1.48468
16.44767 | 1.11084 | 16.4495 | 1.37207 | 16.44722 | 1.48468
16.45045 | 1.10992 | 16.45228 | 1.37064 | 16.45 | 1.48621
16.45323 | 1.11084 | 16.45505 | 1.37075 | 16.45278 | 1.48468
16.45601 | 1.11053 | 16.45783 | 1.37118 | 16.45556 | 1.48529
16.45878 | 1.10962 | 16.46061 | 1.37051 | 16.45833 | 1.48529
16.46156 | 1.11053 | 16.46339 | 1.37141 | 16.46111 | 1.4859
16.46434 | 1.11115 | 16.46616 | 1.37184 | 16.46389 | 1.48529
16.46712 | 1.11115 | 16.46894 | 1.37141 | 16.46667 | 1.48682
16.4699 | 1.11115 | 16.47172 | 1.37149 | 16.46944 | 1.4856
16.47267 | 1.11115 | 16.4745 | 1.37189 | 16.47222 | 1.4859
16.47545 | 1.11053 | 16.47728 | 1.37095 | 16.475 | 1.48712
16.47823 | 1.11084 | 16.48005 | 1.37232 | 16.47778 | 1.48651
16.48101 | 1.11023 | 16.48283 | 1.37207 | 16.48056 | 1.48621
16.48378 | 1.11084 | 16.48561 | 1.37088 | 16.48333 | 1.48682
16.48656 | 1.11115 | 16.48839 | 1.37077 | 16.48611 | 1.48529
16.48934 | 1.10962 | 16.49116 | 1.37146 | 16.48889 | 1.48499
16.49212 | 1.11053 | 16.49394 | 1.37085 | 16.49167 | 1.48621
16.4949 | 1.11053 | 16.49672 | 1.37128 | 16.49444 | 1.4856
16.49767 | 1.11115 | 16.4995 | 1.37131 | 16.49722 | 1.48499
16.50045 | 1.11145 | 16.50228 | 1.37149 | 16.5 | 1.4856
16.50323 | 1.11084 | 16.50505 | 1.37149 | 16.50278 | 1.48529
16.50601 | 1.11115 | 16.50783 | 1.37098 | 16.50556 | 1.4856
16.50878 | 1.11053 | 16.51061 | 1.37166 | 16.50833 | 1.4859
16.51156 | 1.11115 | 16.51339 | 1.37176 | 16.51111 | 1.48621
16.51434 | 1.11084 | 16.51616 | 1.37189 | 16.51389 | 1.4859
16.51712 | 1.11084 | 16.51894 | 1.37043 | 16.51667 | 1.48712
16.5199 | 1.11115 | 16.52172 | 1.37156 | 16.51944 | 1.48651
16.52267 | 1.11084 | 16.5245 | 1.37229 | 16.52222 | 1.48529
16.52545 | 1.11115 | 16.52728 | 1.37125 | 16.525 | 1.48621
16.52823 | 1.11115 | 16.53005 | 1.37136 | 16.52778 | 1.4856
16.53101 | 1.11084 | 16.53283 | 1.37118 | 16.53056 | 1.4856
16.53378 | 1.11115 | 16.53561 | 1.37051 | 16.53333 | 1.48682
16.53656 | 1.11053 | 16.53839 | 1.37115 | 16.53611 | 1.4859
16.53934 | 1.11053 | 16.54116 | 1.37159 | 16.53889 | 1.48621
16.54212 | 1.11084 | 16.54394 | 1.37133 | 16.54167 | 1.48712
16.5449 | 1.11084 | 16.54672 | 1.37059 | 16.54444 | 1.4859
16.54767 | 1.11053 | 16.5495 | 1.3723 | 16.54722 | 1.48529
16.55045 | 1.11084 | 16.55228 | 1.37136 | 16.55 | 1.48682
16.55323 | 1.11145 | 16.55505 | 1.37164 | 16.55278 | 1.4859
16.55601 | 1.11053 | 16.55783 | 1.37131 | 16.55556 | 1.48468
16.55878 | 1.11023 | 16.56061 | 1.37019 | 16.55833 | 1.48651
16.56156 | 1.11053 | 16.56339 | 1.37136 | 16.56111 | 1.48529
16.56434 | 1.11053 | 16.56616 | 1.37181 | 16.56389 | 1.4859
16.56712 | 1.11023 | 16.56894 | 1.37064 | 16.56667 | 1.48651
16.5699 | 1.11115 | 16.57172 | 1.37161 | 16.56944 | 1.48651
16.57267 | 1.11053 | 16.5745 | 1.37192 | 16.57222 | 1.4856
16.57545 | 1.11115 | 16.57728 | 1.37062 | 16.575 | 1.48651
16.57823 | 1.11084 | 16.58005 | 1.37064 | 16.57778 | 1.48621
16.58101 | 1.11053 | 16.58283 | 1.37149 | 16.58056 | 1.4859
16.58378 | 1.11084 | 16.58561 | 1.37064 | 16.58333 | 1.48712
16.58656 | 1.11084 | 16.58839 | 1.37107 | 16.58611 | 1.48651
16.58934 | 1.11084 | 16.59116 | 1.37176 | 16.58889 | 1.48529
16.59212 | 1.11053 | 16.59394 | 1.37082 | 16.59167 | 1.4859
16.5949 | 1.11115 | 16.59672 | 1.37161 | 16.59444 | 1.4859
16.59767 | 1.11145 | 16.5995 | 1.37199 | 16.59722 | 1.48499
16.60045 | 1.11084 | 16.60228 | 1.37041 | 16.6 | 1.48712
16.60323 | 1.11115 | 16.60505 | 1.37092 | 16.60278 | 1.48621
16.60601 | 1.11084 | 16.60783 | 1.37215 | 16.60556 | 1.48621
16.60878 | 1.11053 | 16.61061 | 1.37067 | 16.60833 | 1.48621
16.61156 | 1.11053 | 16.61339 | 1.37197 | 16.61111 | 1.4856
16.61434 | 1.11023 | 16.61616 | 1.37151 | 16.61389 | 1.4859
16.61712 | 1.11053 | 16.61894 | 1.37125 | 16.61667 | 1.48651
16.6199 | 1.11023 | 16.62172 | 1.371 | 16.61944 | 1.4859
16.62267 | 1.11176 | 16.6245 | 1.37136 | 16.62222 | 1.48468
16.62545 | 1.11053 | 16.62728 | 1.37176 | 16.625 | 1.48682
16.62823 | 1.11145 | 16.63005 | 1.37192 | 16.62778 | 1.4856
16.63101 | 1.11115 | 16.63283 | 1.37281 | 16.63056 | 1.4859
16.63378 | 1.11145 | 16.63561 | 1.37181 | 16.63333 | 1.48773
16.63656 | 1.11145 | 16.63839 | 1.37141 | 16.63611 | 1.48651
16.63934 | 1.10992 | 16.64116 | 1.37266 | 16.63889 | 1.48651
16.64212 | 1.11023 | 16.64394 | 1.37128 | 16.64167 | 1.48621
16.6449 | 1.11176 | 16.64672 | 1.37174 | 16.64444 | 1.48682
16.64767 | 1.11145 | 16.6495 | 1.37187 | 16.64722 | 1.4856
16.65045 | 1.11023 | 16.65228 | 1.37192 | 16.65 | 1.48651
16.65323 | 1.11053 | 16.65505 | 1.37141 | 16.65278 | 1.48651
16.65601 | 1.11145 | 16.65783 | 1.37136 | 16.65556 | 1.4856
16.65878 | 1.11084 | 16.66061 | 1.3711 | 16.65833 | 1.48712
16.66156 | 1.11115 | 16.66339 | 1.37207 | 16.66111 | 1.48651
16.66434 | 1.11145 | 16.66616 | 1.37205 | 16.66389 | 1.48651
16.66712 | 1.11053 | 16.66894 | 1.37161 | 16.66667 | 1.48804
16.6699 | 1.11176 | 16.67172 | 1.37215 | 16.66944 | 1.48651
16.67267 | 1.11023 | 16.6745 | 1.37286 | 16.67222 | 1.48621
16.67545 | 1.11084 | 16.67728 | 1.3712 | 16.675 | 1.48712
16.67823 | 1.11084 | 16.68005 | 1.37171 | 16.67778 | 1.48712
16.68101 | 1.11023 | 16.68283 | 1.37245 | 16.68056 | 1.4859
16.68378 | 1.10992 | 16.68561 | 1.37141 | 16.68333 | 1.4859
16.68656 | 1.11053 | 16.68839 | 1.37105 | 16.68611 | 1.48621
16.68934 | 1.11053 | 16.69116 | 1.37274 | 16.68889 | 1.48651
16.69212 | 1.11053 | 16.69394 | 1.37149 | 16.69167 | 1.48743
16.6949 | 1.11084 | 16.69672 | 1.37205 | 16.69444 | 1.48743
16.69767 | 1.11023 | 16.6995 | 1.37245 | 16.69722 | 1.48651
16.70045 | 1.11053 | 16.70228 | 1.37189 | 16.7 | 1.48743
16.70323 | 1.11084 | 16.70505 | 1.37179 | 16.70278 | 1.48743
16.70601 | 1.11053 | 16.70783 | 1.37164 | 16.70556 | 1.48651
16.70878 | 1.10992 | 16.71061 | 1.37046 | 16.70833 | 1.48712
16.71156 | 1.11084 | 16.71339 | 1.37222 | 16.71111 | 1.48682
16.71434 | 1.11053 | 16.71616 | 1.37286 | 16.71389 | 1.48621
16.71712 | 1.11053 | 16.71894 | 1.3721 | 16.71667 | 1.48712
16.7199 | 1.11145 | 16.72172 | 1.37215 | 16.71944 | 1.48651
16.72267 | 1.11053 | 16.7245 | 1.37225 | 16.72222 | 1.48621
16.72545 | 1.11084 | 16.72728 | 1.37136 | 16.725 | 1.48621
16.72823 | 1.11084 | 16.73005 | 1.37141 | 16.72778 | 1.48682
16.73101 | 1.10992 | 16.73283 | 1.37296 | 16.73056 | 1.4856
16.73378 | 1.11053 | 16.73561 | 1.37256 | 16.73333 | 1.48682
16.73656 | 1.11053 | 16.73839 | 1.37174 | 16.73611 | 1.48651
16.73934 | 1.11053 | 16.74116 | 1.37338 | 16.73889 | 1.48529
16.74212 | 1.11053 | 16.74394 | 1.3724 | 16.74167 | 1.48682
16.7449 | 1.11023 | 16.74672 | 1.37253 | 16.74444 | 1.4859
16.74767 | 1.11084 | 16.7495 | 1.3722 | 16.74722 | 1.48499
16.75045 | 1.11023 | 16.75228 | 1.37184 | 16.75 | 1.4856
16.75323 | 1.11115 | 16.75505 | 1.37235 | 16.75278 | 1.4856
16.75601 | 1.11084 | 16.75783 | 1.37261 | 16.75556 | 1.48651
16.75878 | 1.11084 | 16.76061 | 1.3721 | 16.75833 | 1.48682
16.76156 | 1.11115 | 16.76339 | 1.37245 | 16.76111 | 1.48743
16.76434 | 1.11084 | 16.76616 | 1.37296 | 16.76389 | 1.48682
16.76712 | 1.11053 | 16.76894 | 1.3723 | 16.76667 | 1.48682
16.7699 | 1.11115 | 16.77172 | 1.37141 | 16.76944 | 1.48712
16.77267 | 1.11053 | 16.7745 | 1.37327 | 16.77222 | 1.4859
16.77545 | 1.11053 | 16.77728 | 1.37213 | 16.775 | 1.48682
16.77823 | 1.11053 | 16.78005 | 1.37225 | 16.77778 | 1.48376
16.78101 | 1.11115 | 16.78283 | 1.37195 | 16.78056 | 1.48621
16.78378 | 1.11023 | 16.78561 | 1.37113 | 16.78333 | 1.48773
16.78656 | 1.11023 | 16.78839 | 1.37177 | 16.78611 | 1.48621
16.78934 | 1.11115 | 16.79116 | 1.37286 | 16.78889 | 1.48712
16.79212 | 1.11084 | 16.79394 | 1.37276 | 16.79167 | 1.48621
16.7949 | 1.11115 | 16.79672 | 1.37235 | 16.79444 | 1.48621
16.79767 | 1.11145 | 16.7995 | 1.37281 | 16.79722 | 1.4859
16.80045 | 1.11145 | 16.80228 | 1.372 | 16.8 | 1.4859
16.80323 | 1.11053 | 16.80505 | 1.37228 | 16.80278 | 1.4856
16.80601 | 1.11115 | 16.80783 | 1.37328 | 16.80556 | 1.4856
16.80878 | 1.11084 | 16.81061 | 1.37284 | 16.80833 | 1.48621
16.81156 | 1.11023 | 16.81339 | 1.37195 | 16.81111 | 1.48712
16.81434 | 1.11084 | 16.81616 | 1.37277 | 16.81389 | 1.48682
16.81712 | 1.11115 | 16.81894 | 1.37215 | 16.81667 | 1.48651
16.8199 | 1.11115 | 16.82172 | 1.37289 | 16.81944 | 1.48682
16.82267 | 1.11115 | 16.8245 | 1.37345 | 16.82222 | 1.48682
16.82545 | 1.11053 | 16.82728 | 1.37261 | 16.825 | 1.48712
16.82823 | 1.11115 | 16.83005 | 1.37215 | 16.82778 | 1.48743
16.83101 | 1.11145 | 16.83283 | 1.37296 | 16.83056 | 1.48682
16.83378 | 1.11084 | 16.83561 | 1.37179 | 16.83333 | 1.48712
16.83656 | 1.11084 | 16.83839 | 1.37258 | 16.83611 | 1.48712
16.83934 | 1.11145 | 16.84116 | 1.37294 | 16.83889 | 1.4859
16.84212 | 1.11053 | 16.84394 | 1.37228 | 16.84167 | 1.48651
16.8449 | 1.11053 | 16.84672 | 1.37182 | 16.84444 | 1.48621
16.84767 | 1.11115 | 16.8495 | 1.37292 | 16.84722 | 1.48621
16.85045 | 1.11023 | 16.85228 | 1.37156 | 16.85 | 1.48682
16.85323 | 1.11115 | 16.85505 | 1.37325 | 16.85278 | 1.48651
16.85601 | 1.11084 | 16.85783 | 1.37294 | 16.85556 | 1.48682
16.85878 | 1.11053 | 16.86061 | 1.3724 | 16.85833 | 1.48621
16.86156 | 1.11115 | 16.86339 | 1.37192 | 16.86111 | 1.4859
16.86434 | 1.11206 | 16.86616 | 1.37261 | 16.86389 | 1.4859
16.86712 | 1.11115 | 16.86894 | 1.37169 | 16.86667 | 1.4856
16.8699 | 1.11145 | 16.87172 | 1.37187 | 16.86944 | 1.48651
16.87267 | 1.11145 | 16.8745 | 1.37391 | 16.87222 | 1.48621
16.87545 | 1.11115 | 16.87728 | 1.37223 | 16.875 | 1.48712
16.87823 | 1.11145 | 16.88005 | 1.37096 | 16.87778 | 1.48712
16.88101 | 1.11115 | 16.88283 | 1.37411 | 16.88056 | 1.4856
16.88378 | 1.11115 | 16.88561 | 1.37294 | 16.88333 | 1.48651
16.88656 | 1.11145 | 16.88839 | 1.37152 | 16.88611 | 1.48682
16.88934 | 1.11145 | 16.89116 | 1.37259 | 16.88889 | 1.4859
16.89212 | 1.11115 | 16.89394 | 1.37218 | 16.89167 | 1.48651
16.8949 | 1.11115 | 16.89672 | 1.37279 | 16.89444 | 1.48773
16.89767 | 1.11115 | 16.8995 | 1.3735 | 16.89722 | 1.4859
16.90045 | 1.11084 | 16.90228 | 1.37251 | 16.9 | 1.48651
16.90323 | 1.11115 | 16.90505 | 1.37238 | 16.90278 | 1.48682
16.90601 | 1.11145 | 16.90783 | 1.37264 | 16.90556 | 1.48682
16.90878 | 1.11023 | 16.91061 | 1.37279 | 16.90833 | 1.48773
16.91156 | 1.11115 | 16.91339 | 1.37277 | 16.91111 | 1.48712
16.91434 | 1.11145 | 16.91616 | 1.37309 | 16.91389 | 1.48621
16.91712 | 1.11176 | 16.91894 | 1.37197 | 16.91667 | 1.48651
16.9199 | 1.11145 | 16.92172 | 1.37228 | 16.91944 | 1.4859
16.92267 | 1.11176 | 16.9245 | 1.37264 | 16.92222 | 1.4859
16.92545 | 1.11115 | 16.92728 | 1.37253 | 16.925 | 1.48682
16.92823 | 1.11145 | 16.93005 | 1.37253 | 16.92778 | 1.48651
16.93101 | 1.11053 | 16.93283 | 1.37238 | 16.93056 | 1.48621
16.93378 | 1.11145 | 16.93561 | 1.37156 | 16.93333 | 1.48743
16.93656 | 1.11115 | 16.93839 | 1.37167 | 16.93611 | 1.48682
16.93934 | 1.11084 | 16.94116 | 1.37389 | 16.93889 | 1.4859
16.94212 | 1.11023 | 16.94394 | 1.37378 | 16.94167 | 1.48651
16.9449 | 1.11084 | 16.94672 | 1.37269 | 16.94444 | 1.48743
16.94767 | 1.11023 | 16.9495 | 1.37338 | 16.94722 | 1.4859
16.95045 | 1.11053 | 16.95228 | 1.37281 | 16.95 | 1.48712
16.95323 | 1.11145 | 16.95505 | 1.37284 | 16.95278 | 1.48651
16.95601 | 1.11115 | 16.95783 | 1.37365 | 16.95556 | 1.48621
16.95878 | 1.11023 | 16.96061 | 1.37256 | 16.95833 | 1.4859
16.96156 | 1.11084 | 16.96339 | 1.37238 | 16.96111 | 1.48682
16.96434 | 1.11053 | 16.96616 | 1.37391 | 16.96389 | 1.4859
16.96712 | 1.11084 | 16.96894 | 1.37322 | 16.96667 | 1.48712
16.9699 | 1.11115 | 16.97172 | 1.37216 | 16.96944 | 1.48621
16.97267 | 1.11084 | 16.9745 | 1.37248 | 16.97222 | 1.48712
16.97545 | 1.11115 | 16.97728 | 1.37233 | 16.975 | 1.48743
16.97823 | 1.11084 | 16.98005 | 1.37277 | 16.97778 | 1.48743
16.98101 | 1.11145 | 16.98283 | 1.37401 | 16.98056 | 1.48621
16.98378 | 1.11084 | 16.98561 | 1.37271 | 16.98333 | 1.48743
16.98656 | 1.11176 | 16.98839 | 1.37192 | 16.98611 | 1.48651
16.98934 | 1.11053 | 16.99116 | 1.37282 | 16.98889 | 1.48621
16.99212 | 1.11053 | 16.99394 | 1.37243 | 16.99167 | 1.48621
16.9949 | 1.11115 | 16.99672 | 1.37205 | 16.99444 | 1.4856
16.99767 | 1.11145 | 16.9995 | 1.37307 | 16.99722 | 1.4856
17.00045 | 1.11084 | 17.00228 | 1.37248 | 17 | 1.48682
17.00323 | 1.11084 | 17.00505 | 1.37197 | 17.00278 | 1.48743
17.00601 | 1.11084 | 17.00783 | 1.3736 | 17.00556 | 1.48651
17.00878 | 1.11115 | 17.01061 | 1.37322 | 17.00833 | 1.48621
17.01156 | 1.11115 | 17.01339 | 1.37251 | 17.01111 | 1.48682
17.01434 | 1.11115 | 17.01616 | 1.37335 | 17.01389 | 1.4856
17.01712 | 1.11053 | 17.01894 | 1.3721 | 17.01667 | 1.48621
17.0199 | 1.11053 | 17.02172 | 1.37174 | 17.01944 | 1.48712
17.02267 | 1.11115 | 17.0245 | 1.37248 | 17.02222 | 1.48621
17.02545 | 1.11053 | 17.02728 | 1.37248 | 17.025 | 1.48682
17.02823 | 1.11084 | 17.03005 | 1.37266 | 17.02778 | 1.48773
17.03101 | 1.11145 | 17.03283 | 1.37348 | 17.03056 | 1.4856
17.03378 | 1.11176 | 17.03561 | 1.37307 | 17.03333 | 1.48682
17.03656 | 1.11053 | 17.03839 | 1.37177 | 17.03611 | 1.48712
17.03934 | 1.11145 | 17.04116 | 1.37358 | 17.03889 | 1.48712
17.04212 | 1.11084 | 17.04394 | 1.3724 | 17.04167 | 1.48682
17.0449 | 1.11145 | 17.04672 | 1.37294 | 17.04444 | 1.48773
17.04767 | 1.11084 | 17.0495 | 1.3735 | 17.04722 | 1.48712
17.05045 | 1.11023 | 17.05228 | 1.37208 | 17.05 | 1.48682
17.05323 | 1.11053 | 17.05505 | 1.37203 | 17.05278 | 1.48743
17.05601 | 1.11145 | 17.05783 | 1.37259 | 17.05556 | 1.48529
17.05878 | 1.11084 | 17.06061 | 1.3732 | 17.05833 | 1.4856
17.06156 | 1.11115 | 17.06339 | 1.37238 | 17.06111 | 1.48682
17.06434 | 1.11145 | 17.06616 | 1.37292 | 17.06389 | 1.48865
17.06712 | 1.10992 | 17.06894 | 1.37309 | 17.06667 | 1.48651
17.0699 | 1.11023 | 17.07172 | 1.37325 | 17.06944 | 1.4856
17.07267 | 1.11023 | 17.0745 | 1.37365 | 17.07222 | 1.48682
17.07545 | 1.11023 | 17.07728 | 1.37292 | 17.075 | 1.48834
17.07823 | 1.11023 | 17.08005 | 1.37304 | 17.07778 | 1.48743
17.08101 | 1.11145 | 17.08283 | 1.37264 | 17.08056 | 1.48712
17.08378 | 1.11115 | 17.08561 | 1.3736 | 17.08333 | 1.48773
17.08656 | 1.11176 | 17.08839 | 1.37327 | 17.08611 | 1.48651
17.08934 | 1.11206 | 17.09116 | 1.3736 | 17.08889 | 1.48529
17.09212 | 1.11084 | 17.09394 | 1.37304 | 17.09167 | 1.48743
17.0949 | 1.11053 | 17.09672 | 1.37274 | 17.09444 | 1.48834
17.09767 | 1.11176 | 17.0995 | 1.37343 | 17.09722 | 1.48651
17.10045 | 1.11115 | 17.10228 | 1.37259 | 17.1 | 1.48682
17.10323 | 1.11115 | 17.10505 | 1.37259 | 17.10278 | 1.4856
17.10601 | 1.11176 | 17.10783 | 1.37272 | 17.10556 | 1.48651
17.10878 | 1.11084 | 17.11061 | 1.37289 | 17.10833 | 1.48651
17.11156 | 1.11145 | 17.11339 | 1.3733 | 17.11111 | 1.48743
17.11434 | 1.11084 | 17.11616 | 1.37394 | 17.11389 | 1.4859
17.11712 | 1.11053 | 17.11894 | 1.37304 | 17.11667 | 1.48682
17.1199 | 1.11053 | 17.12172 | 1.37279 | 17.11944 | 1.48743
17.12267 | 1.11115 | 17.1245 | 1.37238 | 17.12222 | 1.48651
17.12545 | 1.11084 | 17.12728 | 1.37299 | 17.125 | 1.4859
17.12823 | 1.11053 | 17.13005 | 1.37261 | 17.12778 | 1.48682
17.13101 | 1.11145 | 17.13283 | 1.37345 | 17.13056 | 1.4859
17.13378 | 1.11053 | 17.13561 | 1.37341 | 17.13333 | 1.48651
17.13656 | 1.11115 | 17.13839 | 1.37289 | 17.13611 | 1.48712
17.13934 | 1.11237 | 17.14116 | 1.37435 | 17.13889 | 1.48651
17.14212 | 1.11115 | 17.14394 | 1.37343 | 17.14167 | 1.48682
17.1449 | 1.11145 | 17.14672 | 1.37172 | 17.14444 | 1.48712
17.14767 | 1.11176 | 17.1495 | 1.37295 | 17.14722 | 1.4856
17.15045 | 1.11053 | 17.15228 | 1.3736 | 17.15 | 1.48682
17.15323 | 1.11145 | 17.15505 | 1.37272 | 17.15278 | 1.48621
17.15601 | 1.11145 | 17.15783 | 1.37402 | 17.15556 | 1.48621
17.15878 | 1.11084 | 17.16061 | 1.37333 | 17.15833 | 1.4856
17.16156 | 1.11176 | 17.16339 | 1.37233 | 17.16111 | 1.48712
17.16434 | 1.11115 | 17.16616 | 1.37386 | 17.16389 | 1.48651
17.16712 | 1.11084 | 17.16894 | 1.37336 | 17.16667 | 1.48621
17.1699 | 1.11053 | 17.17172 | 1.37259 | 17.16944 | 1.48712
17.17267 | 1.11115 | 17.1745 | 1.37356 | 17.17222 | 1.48682
17.17545 | 1.11084 | 17.17728 | 1.37328 | 17.175 | 1.4859
17.17823 | 1.11176 | 17.18005 | 1.3731 | 17.17778 | 1.48682
17.18101 | 1.11176 | 17.18283 | 1.37338 | 17.18056 | 1.48621
17.18378 | 1.11115 | 17.18561 | 1.37409 | 17.18333 | 1.4856
17.18656 | 1.11084 | 17.18839 | 1.37368 | 17.18611 | 1.48682
17.18934 | 1.11206 | 17.19116 | 1.37409 | 17.18889 | 1.4859
17.19212 | 1.11115 | 17.19394 | 1.37346 | 17.19167 | 1.48651
17.1949 | 1.11053 | 17.19672 | 1.37346 | 17.19444 | 1.48773
17.19767 | 1.11176 | 17.1995 | 1.37379 | 17.19722 | 1.48712
17.20045 | 1.11023 | 17.20228 | 1.37409 | 17.2 | 1.48773
17.20323 | 1.11115 | 17.20505 | 1.37338 | 17.20278 | 1.48773
17.20601 | 1.11145 | 17.20783 | 1.37422 | 17.20556 | 1.48682
17.20878 | 1.11084 | 17.21061 | 1.37397 | 17.20833 | 1.48651
17.21156 | 1.11084 | 17.21339 | 1.37302 | 17.21111 | 1.48712
17.21434 | 1.11145 | 17.21616 | 1.37399 | 17.21389 | 1.4859
17.21712 | 1.11084 | 17.21894 | 1.37345 | 17.21667 | 1.48651
17.2199 | 1.11115 | 17.22172 | 1.37412 | 17.21944 | 1.48743
17.22267 | 1.11176 | 17.2245 | 1.37432 | 17.22222 | 1.48621
17.22545 | 1.11053 | 17.22728 | 1.37325 | 17.225 | 1.48621
17.22823 | 1.11176 | 17.23005 | 1.37234 | 17.22778 | 1.48804
17.23101 | 1.11115 | 17.23283 | 1.37435 | 17.23056 | 1.48621
17.23378 | 1.11053 | 17.23561 | 1.3746 | 17.23333 | 1.48682
17.23656 | 1.11084 | 17.23839 | 1.37434 | 17.23611 | 1.48804
17.23934 | 1.11145 | 17.24116 | 1.37384 | 17.23889 | 1.48621
17.24212 | 1.11084 | 17.24394 | 1.37412 | 17.24167 | 1.48743
17.2449 | 1.11053 | 17.24672 | 1.37315 | 17.24444 | 1.48773
17.24767 | 1.11115 | 17.2495 | 1.37381 | 17.24722 | 1.48712
17.25045 | 1.11053 | 17.25228 | 1.37368 | 17.25 | 1.48682
17.25323 | 1.11115 | 17.25505 | 1.37328 | 17.25278 | 1.48865
17.25601 | 1.11084 | 17.25783 | 1.37407 | 17.25556 | 1.48804
17.25878 | 1.11084 | 17.26061 | 1.37606 | 17.25833 | 1.48682
17.26156 | 1.11084 | 17.26339 | 1.37529 | 17.26111 | 1.48743
17.26434 | 1.11115 | 17.26616 | 1.37476 | 17.26389 | 1.48682
17.26712 | 1.11053 | 17.26894 | 1.37345 | 17.26667 | 1.48712
17.2699 | 1.11145 | 17.27172 | 1.37307 | 17.26944 | 1.48743
17.27267 | 1.11084 | 17.2745 | 1.37429 | 17.27222 | 1.48621
17.27545 | 1.11053 | 17.27728 | 1.37358 | 17.275 | 1.48804
17.27823 | 1.11145 | 17.28005 | 1.37287 | 17.27778 | 1.48834
17.28101 | 1.11115 | 17.28283 | 1.37315 | 17.28056 | 1.48712
17.28378 | 1.11084 | 17.28561 | 1.37392 | 17.28333 | 1.48712
17.28656 | 1.11023 | 17.28839 | 1.37343 | 17.28611 | 1.48743
17.28934 | 1.11206 | 17.29116 | 1.37409 | 17.28889 | 1.48743
17.29212 | 1.11023 | 17.29394 | 1.37351 | 17.29167 | 1.48804
17.2949 | 1.11115 | 17.29672 | 1.37366 | 17.29444 | 1.48804
17.29767 | 1.11053 | 17.2995 | 1.37412 | 17.29722 | 1.48712
17.30045 | 1.11145 | 17.30228 | 1.37414 | 17.3 | 1.48773
17.30323 | 1.11084 | 17.30505 | 1.37371 | 17.30278 | 1.48804
17.30601 | 1.11115 | 17.30783 | 1.37341 | 17.30556 | 1.48804
17.30878 | 1.11053 | 17.31061 | 1.37363 | 17.30833 | 1.48743
17.31156 | 1.11084 | 17.31339 | 1.37282 | 17.31111 | 1.48773
17.31434 | 1.11176 | 17.31616 | 1.3742 | 17.31389 | 1.48682
17.31712 | 1.11206 | 17.31894 | 1.37461 | 17.31667 | 1.48712
17.3199 | 1.11145 | 17.32172 | 1.37412 | 17.31944 | 1.48804
17.32267 | 1.11176 | 17.3245 | 1.37491 | 17.32222 | 1.48743
17.32545 | 1.11206 | 17.32728 | 1.37407 | 17.325 | 1.48621
17.32823 | 1.11053 | 17.33005 | 1.37328 | 17.32778 | 1.48743
17.33101 | 1.11206 | 17.33283 | 1.37463 | 17.33056 | 1.48712
17.33378 | 1.11115 | 17.33561 | 1.37427 | 17.33333 | 1.48682
17.33656 | 1.11115 | 17.33839 | 1.37363 | 17.33611 | 1.48865
17.33934 | 1.11206 | 17.34116 | 1.37456 | 17.33889 | 1.48743
17.34212 | 1.11145 | 17.34394 | 1.37363 | 17.34167 | 1.48743
17.3449 | 1.11145 | 17.34672 | 1.37292 | 17.34444 | 1.48834
17.34767 | 1.11145 | 17.3495 | 1.37461 | 17.34722 | 1.48743
17.35045 | 1.11145 | 17.35228 | 1.37478 | 17.35 | 1.48743
17.35323 | 1.11115 | 17.35505 | 1.37353 | 17.35278 | 1.48865
17.35601 | 1.11176 | 17.35783 | 1.37366 | 17.35556 | 1.48834
17.35878 | 1.11145 | 17.36061 | 1.37463 | 17.35833 | 1.48743
17.36156 | 1.11115 | 17.36339 | 1.37405 | 17.36111 | 1.48834
17.36434 | 1.11115 | 17.36616 | 1.37417 | 17.36389 | 1.48773
17.36712 | 1.11115 | 17.36894 | 1.37315 | 17.36667 | 1.48773
17.3699 | 1.11115 | 17.37172 | 1.37277 | 17.36944 | 1.48804
17.37267 | 1.11176 | 17.3745 | 1.37397 | 17.37222 | 1.48651
17.37545 | 1.11145 | 17.37728 | 1.3745 | 17.375 | 1.48682
17.37823 | 1.11176 | 17.38005 | 1.37338 | 17.37778 | 1.48743
17.38101 | 1.11115 | 17.38283 | 1.3744 | 17.38056 | 1.48804
17.38378 | 1.11145 | 17.38561 | 1.37481 | 17.38333 | 1.48712
17.38656 | 1.11176 | 17.38839 | 1.37297 | 17.38611 | 1.48895
17.38934 | 1.11206 | 17.39116 | 1.37405 | 17.38889 | 1.48743
17.39212 | 1.11145 | 17.39394 | 1.37384 | 17.39167 | 1.48712
17.3949 | 1.11053 | 17.39672 | 1.37307 | 17.39444 | 1.48804
17.39767 | 1.11084 | 17.3995 | 1.37435 | 17.39722 | 1.48682
17.40045 | 1.11145 | 17.40228 | 1.37435 | 17.4 | 1.48712
17.40323 | 1.11176 | 17.40505 | 1.3742 | 17.40278 | 1.48865
17.40601 | 1.11176 | 17.40783 | 1.37486 | 17.40556 | 1.48682
17.40878 | 1.11115 | 17.41061 | 1.37486 | 17.40833 | 1.48682
17.41156 | 1.11176 | 17.41339 | 1.37392 | 17.41111 | 1.48804
17.41434 | 1.11206 | 17.41616 | 1.37425 | 17.41389 | 1.48682
17.41712 | 1.11084 | 17.41894 | 1.37529 | 17.41667 | 1.48743
17.4199 | 1.11053 | 17.42172 | 1.37394 | 17.41944 | 1.48773
17.42267 | 1.11145 | 17.4245 | 1.37471 | 17.42222 | 1.48773
17.42545 | 1.11084 | 17.42728 | 1.37501 | 17.425 | 1.48743
17.42823 | 1.11115 | 17.43005 | 1.37366 | 17.42778 | 1.48865
17.43101 | 1.11053 | 17.43283 | 1.37483 | 17.43056 | 1.48712
17.43378 | 1.11115 | 17.43561 | 1.37461 | 17.43333 | 1.48743
17.43656 | 1.11176 | 17.43839 | 1.37325 | 17.43611 | 1.48804
17.43934 | 1.11115 | 17.44116 | 1.374 | 17.43889 | 1.48743
17.44212 | 1.11176 | 17.44394 | 1.37443 | 17.44167 | 1.48712
17.4449 | 1.11115 | 17.44672 | 1.37302 | 17.44444 | 1.48834
17.44767 | 1.11206 | 17.4495 | 1.37389 | 17.44722 | 1.48773
17.45045 | 1.11145 | 17.45228 | 1.37409 | 17.45 | 1.48834
17.45323 | 1.11145 | 17.45505 | 1.37417 | 17.45278 | 1.48804
17.45601 | 1.11145 | 17.45783 | 1.37427 | 17.45556 | 1.48743
17.45878 | 1.11115 | 17.46061 | 1.37519 | 17.45833 | 1.48804
17.46156 | 1.11084 | 17.46339 | 1.37491 | 17.46111 | 1.48804
17.46434 | 1.11115 | 17.46616 | 1.37483 | 17.46389 | 1.48682
17.46712 | 1.11084 | 17.46894 | 1.37512 | 17.46667 | 1.48773
17.4699 | 1.11176 | 17.47172 | 1.37387 | 17.46944 | 1.48865
17.47267 | 1.11145 | 17.4745 | 1.37387 | 17.47222 | 1.48743
17.47545 | 1.11084 | 17.47728 | 1.37468 | 17.475 | 1.48804
17.47823 | 1.11115 | 17.48005 | 1.37456 | 17.47778 | 1.48865
17.48101 | 1.11145 | 17.48283 | 1.37527 | 17.48056 | 1.48743
17.48378 | 1.11084 | 17.48561 | 1.37544 | 17.48333 | 1.48712
17.48656 | 1.11176 | 17.48839 | 1.37405 | 17.48611 | 1.48773
17.48934 | 1.11115 | 17.49116 | 1.3743 | 17.48889 | 1.48712
17.49212 | 1.11145 | 17.49394 | 1.37544 | 17.49167 | 1.48743
17.4949 | 1.11145 | 17.49672 | 1.37318 | 17.49444 | 1.48834
17.49767 | 1.11206 | 17.4995 | 1.37481 | 17.49722 | 1.48743
17.50045 | 1.11084 | 17.50228 | 1.37496 | 17.5 | 1.48773
17.50323 | 1.11084 | 17.50505 | 1.37341 | 17.50278 | 1.48773
17.50601 | 1.11145 | 17.50783 | 1.37474 | 17.50556 | 1.48773
17.50878 | 1.11084 | 17.51061 | 1.37525 | 17.50833 | 1.48712
17.51156 | 1.11053 | 17.51339 | 1.37456 | 17.51111 | 1.48773
17.51434 | 1.11176 | 17.51616 | 1.37432 | 17.51389 | 1.48804
17.51712 | 1.11145 | 17.51894 | 1.37456 | 17.51667 | 1.48621
17.5199 | 1.11145 | 17.52172 | 1.37376 | 17.51944 | 1.48804
17.52267 | 1.11176 | 17.5245 | 1.37483 | 17.52222 | 1.48743
17.52545 | 1.11115 | 17.52728 | 1.37456 | 17.525 | 1.48743
17.52823 | 1.11176 | 17.53005 | 1.37392 | 17.52778 | 1.48895
17.53101 | 1.11237 | 17.53283 | 1.37402 | 17.53056 | 1.48743
17.53378 | 1.11053 | 17.53561 | 1.37517 | 17.53333 | 1.48743
17.53656 | 1.11023 | 17.53839 | 1.37397 | 17.53611 | 1.48895
17.53934 | 1.11176 | 17.54116 | 1.37456 | 17.53889 | 1.48804
17.54212 | 1.11115 | 17.54394 | 1.37586 | 17.54167 | 1.48804
17.5449 | 1.11053 | 17.54672 | 1.37389 | 17.54444 | 1.48834
17.54767 | 1.11145 | 17.5495 | 1.37525 | 17.54722 | 1.48743
17.55045 | 1.11145 | 17.55228 | 1.37504 | 17.55 | 1.48743
17.55323 | 1.11084 | 17.55505 | 1.37328 | 17.55278 | 1.48743
17.55601 | 1.11115 | 17.55783 | 1.3741 | 17.55556 | 1.48743
17.55878 | 1.11084 | 17.56061 | 1.37496 | 17.55833 | 1.48773
17.56156 | 1.11115 | 17.56339 | 1.37389 | 17.56111 | 1.48743
17.56434 | 1.11145 | 17.56616 | 1.37438 | 17.56389 | 1.48834
17.56712 | 1.11176 | 17.56894 | 1.37491 | 17.56667 | 1.48743
17.5699 | 1.11053 | 17.57172 | 1.37422 | 17.56944 | 1.48773
17.57267 | 1.11206 | 17.5745 | 1.37456 | 17.57222 | 1.48773
17.57545 | 1.11084 | 17.57728 | 1.37522 | 17.575 | 1.48804
17.57823 | 1.11115 | 17.58005 | 1.3742 | 17.57778 | 1.48804
17.58101 | 1.11176 | 17.58283 | 1.37458 | 17.58056 | 1.48743
17.58378 | 1.11176 | 17.58561 | 1.37468 | 17.58333 | 1.48743
17.58656 | 1.11053 | 17.58839 | 1.37384 | 17.58611 | 1.48895
17.58934 | 1.11084 | 17.59116 | 1.3744 | 17.58889 | 1.48804
17.59212 | 1.11176 | 17.59394 | 1.37468 | 17.59167 | 1.48773
17.5949 | 1.11053 | 17.59672 | 1.37415 | 17.59444 | 1.48834
17.59767 | 1.11176 | 17.5995 | 1.37773 | 17.59722 | 1.48773
17.60045 | 1.11115 | 17.60228 | 1.37747 | 17.6 | 1.48743
17.60323 | 1.11145 | 17.60505 | 1.37315 | 17.60278 | 1.48895
17.60601 | 1.11145 | 17.60783 | 1.37339 | 17.60556 | 1.48804
17.60878 | 1.11145 | 17.61061 | 1.37476 | 17.60833 | 1.48773
17.61156 | 1.11053 | 17.61339 | 1.37427 | 17.61111 | 1.48895
17.61434 | 1.11115 | 17.61616 | 1.37435 | 17.61389 | 1.48865
17.61712 | 1.11053 | 17.61894 | 1.37501 | 17.61667 | 1.48804
17.6199 | 1.11115 | 17.62172 | 1.37374 | 17.61944 | 1.48804
17.62267 | 1.11237 | 17.6245 | 1.37425 | 17.62222 | 1.48865
17.62545 | 1.11176 | 17.62728 | 1.37535 | 17.625 | 1.48712
17.62823 | 1.11206 | 17.63005 | 1.37422 | 17.62778 | 1.48865
17.63101 | 1.11115 | 17.63283 | 1.37479 | 17.63056 | 1.48865
17.63378 | 1.11145 | 17.63561 | 1.37504 | 17.63333 | 1.48682
17.63656 | 1.11115 | 17.63839 | 1.37494 | 17.63611 | 1.48773
17.63934 | 1.11145 | 17.64116 | 1.37451 | 17.63889 | 1.48743
17.64212 | 1.11145 | 17.64394 | 1.37544 | 17.64167 | 1.48865
17.6449 | 1.11145 | 17.64672 | 1.37443 | 17.64444 | 1.48834
17.64767 | 1.11115 | 17.6495 | 1.37466 | 17.64722 | 1.48804
17.65045 | 1.11115 | 17.65228 | 1.37555 | 17.65 | 1.48773
17.65323 | 1.11145 | 17.65505 | 1.37453 | 17.65278 | 1.48926
17.65601 | 1.11237 | 17.65783 | 1.37489 | 17.65556 | 1.48804
17.65878 | 1.11115 | 17.66061 | 1.37616 | 17.65833 | 1.48773
17.66156 | 1.11115 | 17.66339 | 1.37468 | 17.66111 | 1.48834
17.66434 | 1.11267 | 17.66616 | 1.3756 | 17.66389 | 1.48956
17.66712 | 1.11176 | 17.66894 | 1.37591 | 17.66667 | 1.48804
17.6699 | 1.11176 | 17.67172 | 1.37535 | 17.66944 | 1.48895
17.67267 | 1.11206 | 17.6745 | 1.3742 | 17.67222 | 1.48895
17.67545 | 1.11145 | 17.67728 | 1.37586 | 17.675 | 1.48895
17.67823 | 1.11145 | 17.68005 | 1.3741 | 17.67778 | 1.48956
17.68101 | 1.11206 | 17.68283 | 1.37459 | 17.68056 | 1.48926
17.68378 | 1.11145 | 17.68561 | 1.37545 | 17.68333 | 1.48895
17.68656 | 1.11145 | 17.68839 | 1.37494 | 17.68611 | 1.48834
17.68934 | 1.11176 | 17.69116 | 1.37596 | 17.68889 | 1.48834
17.69212 | 1.11145 | 17.69394 | 1.37662 | 17.69167 | 1.48834
17.6949 | 1.11176 | 17.69672 | 1.37515 | 17.69444 | 1.48926
17.69767 | 1.11176 | 17.6995 | 1.37512 | 17.69722 | 1.48834
17.70045 | 1.11115 | 17.70228 | 1.37581 | 17.7 | 1.48834
17.70323 | 1.11115 | 17.70505 | 1.37494 | 17.70278 | 1.48865
17.70601 | 1.11176 | 17.70783 | 1.37474 | 17.70556 | 1.48834
17.70878 | 1.11176 | 17.71061 | 1.37512 | 17.70833 | 1.48804
17.71156 | 1.11145 | 17.71339 | 1.37415 | 17.71111 | 1.48926
17.71434 | 1.11206 | 17.71616 | 1.37517 | 17.71389 | 1.48773
17.71712 | 1.11176 | 17.71894 | 1.37614 | 17.71667 | 1.48804
17.7199 | 1.11176 | 17.72172 | 1.37461 | 17.71944 | 1.48926
17.72267 | 1.11145 | 17.7245 | 1.37528 | 17.72222 | 1.48834
17.72545 | 1.11145 | 17.72728 | 1.37586 | 17.725 | 1.48865
17.72823 | 1.11115 | 17.73005 | 1.37537 | 17.72778 | 1.48895
17.73101 | 1.11176 | 17.73283 | 1.37558 | 17.73056 | 1.48804
17.73378 | 1.11176 | 17.73561 | 1.37662 | 17.73333 | 1.48834
17.73656 | 1.11359 | 17.73839 | 1.37563 | 17.73611 | 1.49017
17.73934 | 1.11206 | 17.74116 | 1.37535 | 17.73889 | 1.48865
17.74212 | 1.11115 | 17.74394 | 1.37586 | 17.74167 | 1.48865
17.7449 | 1.11115 | 17.74672 | 1.37507 | 17.74444 | 1.48926
17.74767 | 1.11145 | 17.7495 | 1.37517 | 17.74722 | 1.48895
17.75045 | 1.11145 | 17.75228 | 1.37571 | 17.75 | 1.48743
17.75323 | 1.11053 | 17.75505 | 1.37476 | 17.75278 | 1.48926
17.75601 | 1.11206 | 17.75783 | 1.37502 | 17.75556 | 1.48926
17.75878 | 1.11176 | 17.76061 | 1.37573 | 17.75833 | 1.48865
17.76156 | 1.11237 | 17.76339 | 1.37509 | 17.76111 | 1.48956
17.76434 | 1.11176 | 17.76616 | 1.37555 | 17.76389 | 1.48895
17.76712 | 1.11206 | 17.76894 | 1.37647 | 17.76667 | 1.48834
17.7699 | 1.11145 | 17.77172 | 1.37479 | 17.76944 | 1.48865
17.77267 | 1.11145 | 17.7745 | 1.37459 | 17.77222 | 1.48895
17.77545 | 1.11176 | 17.77728 | 1.37589 | 17.775 | 1.48865
17.77823 | 1.11115 | 17.78005 | 1.3752 | 17.77778 | 1.48956
17.78101 | 1.11145 | 17.78283 | 1.3756 | 17.78056 | 1.48926
17.78378 | 1.11176 | 17.78561 | 1.37591 | 17.78333 | 1.48804
17.78656 | 1.11115 | 17.78839 | 1.37532 | 17.78611 | 1.48926
17.78934 | 1.11206 | 17.79116 | 1.3743 | 17.78889 | 1.48865
17.79212 | 1.11145 | 17.79394 | 1.37476 | 17.79167 | 1.48834
17.7949 | 1.11115 | 17.79672 | 1.37483 | 17.79444 | 1.48987
17.79767 | 1.11145 | 17.7995 | 1.37479 | 17.79722 | 1.48956
17.80045 | 1.11176 | 17.80228 | 1.37573 | 17.8 | 1.48865
17.80323 | 1.11115 | 17.80505 | 1.37608 | 17.80278 | 1.48926
17.80601 | 1.11145 | 17.80783 | 1.37552 | 17.80556 | 1.48804
17.80878 | 1.11237 | 17.81061 | 1.37537 | 17.80833 | 1.48773
17.81156 | 1.11115 | 17.81339 | 1.3754 | 17.81111 | 1.48834
17.81434 | 1.11206 | 17.81616 | 1.3756 | 17.81389 | 1.48773
17.81712 | 1.11176 | 17.81894 | 1.37657 | 17.81667 | 1.48834
17.8199 | 1.11176 | 17.82172 | 1.37528 | 17.81944 | 1.48956
17.82267 | 1.11145 | 17.8245 | 1.37403 | 17.82222 | 1.48926
17.82545 | 1.11145 | 17.82728 | 1.37589 | 17.825 | 1.48804
17.82823 | 1.11115 | 17.83005 | 1.37537 | 17.82778 | 1.48895
17.83101 | 1.11206 | 17.83283 | 1.37512 | 17.83056 | 1.48926
17.83378 | 1.11237 | 17.83561 | 1.37632 | 17.83333 | 1.48834
17.83656 | 1.11176 | 17.83839 | 1.37494 | 17.83611 | 1.48865
17.83934 | 1.11237 | 17.84116 | 1.37515 | 17.83889 | 1.48865
17.84212 | 1.11237 | 17.84394 | 1.37665 | 17.84167 | 1.48804
17.8449 | 1.11176 | 17.84672 | 1.37547 | 17.84444 | 1.48651
17.84767 | 1.11206 | 17.8495 | 1.37474 | 17.84722 | 1.48682
17.85045 | 1.11145 | 17.85228 | 1.37601 | 17.85 | 1.49017
17.85323 | 1.11084 | 17.85505 | 1.37547 | 17.85278 | 1.48956
17.85601 | 1.11084 | 17.85783 | 1.37459 | 17.85556 | 1.48926
17.85878 | 1.11176 | 17.86061 | 1.37596 | 17.85833 | 1.48865
17.86156 | 1.11053 | 17.86339 | 1.37532 | 17.86111 | 1.48926
17.86434 | 1.11145 | 17.86616 | 1.3753 | 17.86389 | 1.48956
17.86712 | 1.11176 | 17.86894 | 1.37586 | 17.86667 | 1.48804
17.8699 | 1.11115 | 17.87172 | 1.37512 | 17.86944 | 1.49017
17.87267 | 1.11176 | 17.8745 | 1.37604 | 17.87222 | 1.49048
17.87545 | 1.11145 | 17.87728 | 1.37645 | 17.875 | 1.48926
17.87823 | 1.11115 | 17.88005 | 1.37479 | 17.87778 | 1.48987
17.88101 | 1.11115 | 17.88283 | 1.37474 | 17.88056 | 1.48926
17.88378 | 1.11237 | 17.88561 | 1.37566 | 17.88333 | 1.48773
17.88656 | 1.11115 | 17.88839 | 1.37459 | 17.88611 | 1.48865
17.88934 | 1.11053 | 17.89116 | 1.3754 | 17.88889 | 1.49017
17.89212 | 1.11176 | 17.89394 | 1.37578 | 17.89167 | 1.48956
17.8949 | 1.11053 | 17.89672 | 1.37558 | 17.89444 | 1.48956
17.89767 | 1.11145 | 17.8995 | 1.3756 | 17.89722 | 1.49017
17.90045 | 1.11176 | 17.90228 | 1.37645 | 17.9 | 1.48834
17.90323 | 1.11084 | 17.90505 | 1.37608 | 17.90278 | 1.49017
17.90601 | 1.11206 | 17.90783 | 1.3756 | 17.90556 | 1.48834
17.90878 | 1.11145 | 17.91061 | 1.37647 | 17.90833 | 1.48865
17.91156 | 1.11145 | 17.91339 | 1.37522 | 17.91111 | 1.48865
17.91434 | 1.11206 | 17.91616 | 1.37528 | 17.91389 | 1.48956
17.91712 | 1.11206 | 17.91894 | 1.37632 | 17.91667 | 1.48834
17.9199 | 1.11115 | 17.92172 | 1.37594 | 17.91944 | 1.48865
17.92267 | 1.11206 | 17.9245 | 1.37538 | 17.92222 | 1.48926
17.92545 | 1.11145 | 17.92728 | 1.37525 | 17.925 | 1.48834
17.92823 | 1.11084 | 17.93005 | 1.37543 | 17.92778 | 1.48926
17.93101 | 1.11267 | 17.93283 | 1.37532 | 17.93056 | 1.49048
17.93378 | 1.11237 | 17.93561 | 1.37609 | 17.93333 | 1.48834
17.93656 | 1.11176 | 17.93839 | 1.37558 | 17.93611 | 1.48987
17.93934 | 1.11206 | 17.94116 | 1.37558 | 17.93889 | 1.48956
17.94212 | 1.11237 | 17.94394 | 1.37642 | 17.94167 | 1.48926
17.9449 | 1.11267 | 17.94672 | 1.37586 | 17.94444 | 1.49017
17.94767 | 1.11267 | 17.9495 | 1.37547 | 17.94722 | 1.48956
17.95045 | 1.11206 | 17.95228 | 1.37741 | 17.95 | 1.48865
17.95323 | 1.11206 | 17.95505 | 1.37545 | 17.95278 | 1.48987
17.95601 | 1.11206 | 17.95783 | 1.37398 | 17.95556 | 1.49017
17.95878 | 1.11206 | 17.96061 | 1.37555 | 17.95833 | 1.48834
17.96156 | 1.11206 | 17.96339 | 1.37525 | 17.96111 | 1.48926
17.96434 | 1.11145 | 17.96616 | 1.37581 | 17.96389 | 1.48956
17.96712 | 1.11206 | 17.96894 | 1.3767 | 17.96667 | 1.48834
17.9699 | 1.11176 | 17.97172 | 1.37563 | 17.96944 | 1.48956
17.97267 | 1.11176 | 17.9745 | 1.3752 | 17.97222 | 1.48956
17.97545 | 1.11176 | 17.97728 | 1.37653 | 17.975 | 1.48926
17.97823 | 1.11206 | 17.98005 | 1.37675 | 17.97778 | 1.49017
17.98101 | 1.11206 | 17.98283 | 1.37604 | 17.98056 | 1.49017
17.98378 | 1.11084 | 17.98561 | 1.37622 | 17.98333 | 1.48956
17.98656 | 1.11176 | 17.98839 | 1.3756 | 17.98611 | 1.49048
17.98934 | 1.11145 | 17.99116 | 1.37571 | 17.98889 | 1.48956
17.99212 | 1.11176 | 17.99394 | 1.37709 | 17.99167 | 1.48926
17.9949 | 1.11084 | 17.99672 | 1.37558 | 17.99444 | 1.48987
17.99767 | 1.11206 | 17.9995 | 1.37573 | 17.99722 | 1.48895
18.00045 | 1.11115 | 18.00228 | 1.37668 | 18 | 1.48804
18.00323 | 1.11176 | 18.00505 | 1.37596 | 18.00278 | 1.48926
18.00601 | 1.11206 | 18.00783 | 1.37566 | 18.00556 | 1.49048
18.00878 | 1.11267 | 18.01061 | 1.3768 | 18.00833 | 1.48926
18.01156 | 1.11206 | 18.01339 | 1.37629 | 18.01111 | 1.49017
18.01434 | 1.11176 | 18.01616 | 1.37657 | 18.01389 | 1.48987
18.01712 | 1.11206 | 18.01894 | 1.37645 | 18.01667 | 1.48956
18.0199 | 1.11115 | 18.02172 | 1.37599 | 18.01944 | 1.49017
18.02267 | 1.11115 | 18.0245 | 1.37471 | 18.02222 | 1.48987
18.02545 | 1.11115 | 18.02728 | 1.37602 | 18.025 | 1.48865
18.02823 | 1.11115 | 18.03005 | 1.37617 | 18.02778 | 1.48956
18.03101 | 1.11176 | 18.03283 | 1.37599 | 18.03056 | 1.49048
18.03378 | 1.11176 | 18.03561 | 1.37665 | 18.03333 | 1.48926
18.03656 | 1.11176 | 18.03839 | 1.37573 | 18.03611 | 1.49017
18.03934 | 1.11206 | 18.04116 | 1.37566 | 18.03889 | 1.48956
18.04212 | 1.11176 | 18.04394 | 1.37688 | 18.04167 | 1.48926
18.0449 | 1.11115 | 18.04672 | 1.37573 | 18.04444 | 1.49017
18.04767 | 1.11145 | 18.0495 | 1.37571 | 18.04722 | 1.49048
18.05045 | 1.11176 | 18.05228 | 1.37653 | 18.05 | 1.48865
18.05323 | 1.11145 | 18.05505 | 1.37652 | 18.05278 | 1.49017
18.05601 | 1.11115 | 18.05783 | 1.37589 | 18.05556 | 1.49078
18.05878 | 1.11176 | 18.06061 | 1.37678 | 18.05833 | 1.48895
18.06156 | 1.11115 | 18.06339 | 1.37599 | 18.06111 | 1.48956
18.06434 | 1.11115 | 18.06616 | 1.37593 | 18.06389 | 1.48987
18.06712 | 1.11237 | 18.06894 | 1.37709 | 18.06667 | 1.49017
18.0699 | 1.11115 | 18.07172 | 1.37678 | 18.06944 | 1.49048
18.07267 | 1.11206 | 18.0745 | 1.37601 | 18.07222 | 1.48987
18.07545 | 1.11298 | 18.07728 | 1.37732 | 18.075 | 1.49017
18.07823 | 1.11206 | 18.08005 | 1.37665 | 18.07778 | 1.48956
18.08101 | 1.11176 | 18.08283 | 1.37558 | 18.08056 | 1.48987
18.08378 | 1.11145 | 18.08561 | 1.3765 | 18.08333 | 1.48926
18.08656 | 1.11145 | 18.08839 | 1.37528 | 18.08611 | 1.48926
18.08934 | 1.11176 | 18.09116 | 1.37586 | 18.08889 | 1.48956
18.09212 | 1.11176 | 18.09394 | 1.37665 | 18.09167 | 1.48865
18.0949 | 1.11176 | 18.09672 | 1.37635 | 18.09444 | 1.49017
18.09767 | 1.11176 | 18.0995 | 1.3764 | 18.09722 | 1.48865
18.10045 | 1.11206 | 18.10228 | 1.37721 | 18.1 | 1.48926
18.10323 | 1.11206 | 18.10505 | 1.37797 | 18.10278 | 1.48895
18.10601 | 1.11237 | 18.10783 | 1.37599 | 18.10556 | 1.48926
18.10878 | 1.11237 | 18.11061 | 1.37704 | 18.10833 | 1.48926
18.11156 | 1.11084 | 18.11339 | 1.37711 | 18.11111 | 1.49017
18.11434 | 1.11145 | 18.11616 | 1.3763 | 18.11389 | 1.49078
18.11712 | 1.11145 | 18.11894 | 1.37734 | 18.11667 | 1.48895
18.1199 | 1.11084 | 18.12172 | 1.37696 | 18.11944 | 1.48926
18.12267 | 1.11145 | 18.1245 | 1.37624 | 18.12222 | 1.48987
18.12545 | 1.11206 | 18.12728 | 1.37635 | 18.125 | 1.48926
18.12823 | 1.11237 | 18.13005 | 1.37648 | 18.12778 | 1.48956
18.13101 | 1.11145 | 18.13283 | 1.37553 | 18.13056 | 1.49109
18.13378 | 1.11237 | 18.13561 | 1.37648 | 18.13333 | 1.48926
18.13656 | 1.11176 | 18.13839 | 1.37663 | 18.13611 | 1.49048
18.13934 | 1.11176 | 18.14116 | 1.3754 | 18.13889 | 1.49078
18.14212 | 1.11176 | 18.14394 | 1.37645 | 18.14167 | 1.48895
18.1449 | 1.11145 | 18.14672 | 1.37612 | 18.14444 | 1.48956
18.14767 | 1.11176 | 18.1495 | 1.37579 | 18.14722 | 1.49048
18.15045 | 1.11176 | 18.15228 | 1.37719 | 18.15 | 1.48956
18.15323 | 1.11084 | 18.15505 | 1.37581 | 18.15278 | 1.48987
18.15601 | 1.11206 | 18.15783 | 1.37635 | 18.15556 | 1.49078
18.15878 | 1.11237 | 18.16061 | 1.37663 | 18.15833 | 1.48956
18.16156 | 1.11145 | 18.16339 | 1.37579 | 18.16111 | 1.48987
18.16434 | 1.11237 | 18.16616 | 1.37553 | 18.16389 | 1.49048
18.16712 | 1.11145 | 18.16894 | 1.37757 | 18.16667 | 1.48987
18.1699 | 1.11115 | 18.17172 | 1.37729 | 18.16944 | 1.49078
18.17267 | 1.11176 | 18.1745 | 1.3764 | 18.17222 | 1.49078
18.17545 | 1.11115 | 18.17728 | 1.37783 | 18.175 | 1.48865
18.17823 | 1.11145 | 18.18005 | 1.37696 | 18.17778 | 1.48987
18.18101 | 1.11176 | 18.18283 | 1.37714 | 18.18056 | 1.49078
18.18378 | 1.11115 | 18.18561 | 1.3775 | 18.18333 | 1.48956
18.18656 | 1.11145 | 18.18839 | 1.37656 | 18.18611 | 1.48987
18.18934 | 1.11115 | 18.19116 | 1.37622 | 18.18889 | 1.49017
18.19212 | 1.11115 | 18.19394 | 1.37676 | 18.19167 | 1.49017
18.1949 | 1.11145 | 18.19672 | 1.37714 | 18.19444 | 1.49017
18.19767 | 1.11206 | 18.1995 | 1.37671 | 18.19722 | 1.48987
18.20045 | 1.11206 | 18.20228 | 1.37752 | 18.2 | 1.49017
18.20323 | 1.11053 | 18.20505 | 1.37699 | 18.20278 | 1.49017
18.20601 | 1.11206 | 18.20783 | 1.37663 | 18.20556 | 1.49078
18.20878 | 1.11145 | 18.21061 | 1.3772 | 18.20833 | 1.48956
18.21156 | 1.11206 | 18.21339 | 1.37666 | 18.21111 | 1.49048
18.21434 | 1.11267 | 18.21616 | 1.37638 | 18.21389 | 1.49078
18.21712 | 1.11176 | 18.21894 | 1.37727 | 18.21667 | 1.48926
18.2199 | 1.11084 | 18.22172 | 1.37755 | 18.21944 | 1.49017
18.22267 | 1.11206 | 18.2245 | 1.37614 | 18.22222 | 1.49109
18.22545 | 1.11237 | 18.22728 | 1.37737 | 18.225 | 1.48987
18.22823 | 1.11206 | 18.23005 | 1.37739 | 18.22778 | 1.48987
18.23101 | 1.11237 | 18.23283 | 1.37614 | 18.23056 | 1.49139
18.23378 | 1.11237 | 18.23561 | 1.37717 | 18.23333 | 1.49017
18.23656 | 1.11206 | 18.23839 | 1.37784 | 18.23611 | 1.49048
18.23934 | 1.11206 | 18.24116 | 1.37668 | 18.23889 | 1.49109
18.24212 | 1.11237 | 18.24394 | 1.3772 | 18.24167 | 1.48987
18.2449 | 1.11176 | 18.24672 | 1.37678 | 18.24444 | 1.49017
18.24767 | 1.11237 | 18.2495 | 1.37651 | 18.24722 | 1.49017
18.25045 | 1.11176 | 18.25228 | 1.37674 | 18.25 | 1.49017
18.25323 | 1.11115 | 18.25505 | 1.37773 | 18.25278 | 1.48926
18.25601 | 1.11237 | 18.25783 | 1.37663 | 18.25556 | 1.48987
18.25878 | 1.11176 | 18.26061 | 1.37694 | 18.25833 | 1.49048
18.26156 | 1.11206 | 18.26339 | 1.37689 | 18.26111 | 1.48987
18.26434 | 1.11237 | 18.26616 | 1.37656 | 18.26389 | 1.49109
18.26712 | 1.11176 | 18.26894 | 1.37648 | 18.26667 | 1.48926
18.2699 | 1.11176 | 18.27172 | 1.37739 | 18.26944 | 1.48987
18.27267 | 1.11145 | 18.2745 | 1.37707 | 18.27222 | 1.49078
18.27545 | 1.11267 | 18.27728 | 1.37768 | 18.275 | 1.48895
18.27823 | 1.11206 | 18.28005 | 1.37702 | 18.27778 | 1.48926
18.28101 | 1.11206 | 18.28283 | 1.37638 | 18.28056 | 1.49048
18.28378 | 1.11237 | 18.28561 | 1.37778 | 18.28333 | 1.49048
18.28656 | 1.11206 | 18.28839 | 1.37768 | 18.28611 | 1.48987
18.28934 | 1.11237 | 18.29116 | 1.37625 | 18.28889 | 1.49139
18.29212 | 1.11298 | 18.29394 | 1.37683 | 18.29167 | 1.48987
18.2949 | 1.11206 | 18.29672 | 1.37676 | 18.29444 | 1.48956
18.29767 | 1.11206 | 18.2995 | 1.37686 | 18.29722 | 1.49078
18.30045 | 1.11206 | 18.30228 | 1.3777 | 18.3 | 1.48987
18.30323 | 1.11176 | 18.30505 | 1.37701 | 18.30278 | 1.49017
18.30601 | 1.11145 | 18.30783 | 1.37543 | 18.30556 | 1.49017
18.30878 | 1.11176 | 18.31061 | 1.37724 | 18.30833 | 1.49048
18.31156 | 1.11176 | 18.31339 | 1.37714 | 18.31111 | 1.48987
18.31434 | 1.11145 | 18.31616 | 1.37625 | 18.31389 | 1.49109
18.31712 | 1.11237 | 18.31894 | 1.3775 | 18.31667 | 1.48987
18.3199 | 1.11176 | 18.32172 | 1.37722 | 18.31944 | 1.48956
18.32267 | 1.11176 | 18.3245 | 1.37707 | 18.32222 | 1.49048
18.32545 | 1.11237 | 18.32728 | 1.37702 | 18.325 | 1.49017
18.32823 | 1.11237 | 18.33005 | 1.3772 | 18.32778 | 1.48895
18.33101 | 1.11145 | 18.33283 | 1.37686 | 18.33056 | 1.48987
18.33378 | 1.11206 | 18.33561 | 1.37742 | 18.33333 | 1.48926
18.33656 | 1.11206 | 18.33839 | 1.37752 | 18.33611 | 1.48865
18.33934 | 1.11176 | 18.34116 | 1.37643 | 18.33889 | 1.49017
18.34212 | 1.11298 | 18.34394 | 1.37755 | 18.34167 | 1.48956
18.3449 | 1.11206 | 18.34672 | 1.37732 | 18.34444 | 1.48926
18.34767 | 1.11206 | 18.3495 | 1.3766 | 18.34722 | 1.49078
18.35045 | 1.11298 | 18.35228 | 1.37686 | 18.35 | 1.49048
18.35323 | 1.11206 | 18.35505 | 1.37673 | 18.35278 | 1.49048
18.35601 | 1.11115 | 18.35783 | 1.37558 | 18.35556 | 1.49078
18.35878 | 1.11237 | 18.36061 | 1.37737 | 18.35833 | 1.49017
18.36156 | 1.11206 | 18.36339 | 1.37681 | 18.36111 | 1.48987
18.36434 | 1.11176 | 18.36616 | 1.37691 | 18.36389 | 1.49078
18.36712 | 1.11237 | 18.36894 | 1.37755 | 18.36667 | 1.48926
18.3699 | 1.11206 | 18.37172 | 1.37768 | 18.36944 | 1.48987
18.37267 | 1.11237 | 18.3745 | 1.37638 | 18.37222 | 1.49048
18.37545 | 1.11176 | 18.37728 | 1.37735 | 18.375 | 1.49017
18.37823 | 1.11115 | 18.38005 | 1.37717 | 18.37778 | 1.49048
18.38101 | 1.11237 | 18.38283 | 1.37691 | 18.38056 | 1.492
18.38378 | 1.11176 | 18.38561 | 1.3775 | 18.38333 | 1.49017
18.38656 | 1.11267 | 18.38839 | 1.3772 | 18.38611 | 1.48987
18.38934 | 1.11145 | 18.39116 | 1.37635 | 18.38889 | 1.49109
18.39212 | 1.11267 | 18.39394 | 1.37755 | 18.39167 | 1.48926
18.3949 | 1.11176 | 18.39672 | 1.3772 | 18.39444 | 1.49139
18.39767 | 1.11176 | 18.3995 | 1.37671 | 18.39722 | 1.49048
18.40045 | 1.11206 | 18.40228 | 1.37712 | 18.4 | 1.48987
18.40323 | 1.11206 | 18.40505 | 1.37747 | 18.40278 | 1.48956
18.40601 | 1.11145 | 18.40783 | 1.37752 | 18.40556 | 1.49109
18.40878 | 1.11176 | 18.41061 | 1.37832 | 18.40833 | 1.49078
18.41156 | 1.11145 | 18.41339 | 1.3772 | 18.41111 | 1.48926
18.41434 | 1.11115 | 18.41616 | 1.37607 | 18.41389 | 1.49048
18.41712 | 1.11237 | 18.41894 | 1.37783 | 18.41667 | 1.49078
18.4199 | 1.11145 | 18.42172 | 1.37707 | 18.41944 | 1.49017
18.42267 | 1.11237 | 18.4245 | 1.37643 | 18.42222 | 1.49109
18.42545 | 1.11237 | 18.42728 | 1.37737 | 18.425 | 1.49017
18.42823 | 1.11145 | 18.43005 | 1.37781 | 18.42778 | 1.48895
18.43101 | 1.11206 | 18.43283 | 1.37668 | 18.43056 | 1.49017
18.43378 | 1.11145 | 18.43561 | 1.3772 | 18.43333 | 1.49017
18.43656 | 1.11206 | 18.43839 | 1.37778 | 18.43611 | 1.49048
18.43934 | 1.11176 | 18.44116 | 1.3762 | 18.43889 | 1.4917
18.44212 | 1.11237 | 18.44394 | 1.37816 | 18.44167 | 1.48987
18.4449 | 1.11115 | 18.44672 | 1.37801 | 18.44444 | 1.48956
18.44767 | 1.11115 | 18.4495 | 1.37612 | 18.44722 | 1.49078
18.45045 | 1.11206 | 18.45228 | 1.37768 | 18.45 | 1.49048
18.45323 | 1.11145 | 18.45505 | 1.37768 | 18.45278 | 1.49017
18.45601 | 1.11176 | 18.45783 | 1.37701 | 18.45556 | 1.49078
18.45878 | 1.11145 | 18.46061 | 1.37732 | 18.45833 | 1.48987
18.46156 | 1.11176 | 18.46339 | 1.37816 | 18.46111 | 1.49048
18.46434 | 1.11145 | 18.46616 | 1.37722 | 18.46389 | 1.49048
18.46712 | 1.11206 | 18.46894 | 1.37678 | 18.46667 | 1.48987
18.4699 | 1.11145 | 18.47172 | 1.37742 | 18.46944 | 1.48987
18.47267 | 1.11145 | 18.4745 | 1.37648 | 18.47222 | 1.49139
18.47545 | 1.11206 | 18.47728 | 1.37661 | 18.475 | 1.48987
18.47823 | 1.11206 | 18.48005 | 1.37778 | 18.47778 | 1.48895
18.48101 | 1.11145 | 18.48283 | 1.37819 | 18.48056 | 1.49139
18.48378 | 1.11206 | 18.48561 | 1.37791 | 18.48333 | 1.49017
18.48656 | 1.11084 | 18.48839 | 1.37814 | 18.48611 | 1.48987
18.48934 | 1.11145 | 18.49116 | 1.37755 | 18.48889 | 1.49109
18.49212 | 1.11267 | 18.49394 | 1.3774 | 18.49167 | 1.49078
18.4949 | 1.11115 | 18.49672 | 1.37768 | 18.49444 | 1.48987
18.49767 | 1.11176 | 18.4995 | 1.37689 | 18.49722 | 1.49048
18.50045 | 1.11206 | 18.50228 | 1.37845 | 18.5 | 1.49048
18.50323 | 1.11176 | 18.50505 | 1.37791 | 18.50278 | 1.49017
18.50601 | 1.11206 | 18.50783 | 1.37724 | 18.50556 | 1.49109
18.50878 | 1.11176 | 18.51061 | 1.3775 | 18.50833 | 1.49017
18.51156 | 1.11237 | 18.51339 | 1.37811 | 18.51111 | 1.48895
18.51434 | 1.11267 | 18.51616 | 1.37732 | 18.51389 | 1.49078
18.51712 | 1.11176 | 18.51894 | 1.3773 | 18.51667 | 1.49078
18.5199 | 1.11237 | 18.52172 | 1.37832 | 18.51944 | 1.48956
18.52267 | 1.11206 | 18.5245 | 1.37694 | 18.52222 | 1.49017
18.52545 | 1.11237 | 18.52728 | 1.37801 | 18.525 | 1.49048
18.52823 | 1.11206 | 18.53005 | 1.37814 | 18.52778 | 1.49048
18.53101 | 1.11145 | 18.53283 | 1.37691 | 18.53056 | 1.49017
18.53378 | 1.11237 | 18.53561 | 1.37803 | 18.53333 | 1.49109
18.53656 | 1.11084 | 18.53839 | 1.37837 | 18.53611 | 1.49048
18.53934 | 1.11267 | 18.54116 | 1.3776 | 18.53889 | 1.49139
18.54212 | 1.11145 | 18.54394 | 1.3773 | 18.54167 | 1.49048
18.5449 | 1.11176 | 18.54672 | 1.37768 | 18.54444 | 1.49048
18.54767 | 1.11115 | 18.5495 | 1.37653 | 18.54722 | 1.49139
18.55045 | 1.11176 | 18.55228 | 1.37791 | 18.55 | 1.49048
18.55323 | 1.11206 | 18.55505 | 1.37824 | 18.55278 | 1.48987
18.55601 | 1.11176 | 18.55783 | 1.37691 | 18.55556 | 1.49109
18.55878 | 1.11206 | 18.56061 | 1.37768 | 18.55833 | 1.49048
18.56156 | 1.11115 | 18.56339 | 1.37994 | 18.56111 | 1.48987
18.56434 | 1.11115 | 18.56616 | 1.37834 | 18.56389 | 1.49139
18.56712 | 1.11206 | 18.56894 | 1.37781 | 18.56667 | 1.49048
18.5699 | 1.11206 | 18.57172 | 1.37829 | 18.56944 | 1.49078
18.57267 | 1.11145 | 18.5745 | 1.37735 | 18.57222 | 1.49139
18.57545 | 1.11176 | 18.57728 | 1.37814 | 18.575 | 1.4917
18.57823 | 1.11237 | 18.58005 | 1.37872 | 18.57778 | 1.49078
18.58101 | 1.11237 | 18.58283 | 1.37715 | 18.58056 | 1.492
18.58378 | 1.11237 | 18.58561 | 1.37814 | 18.58333 | 1.492
18.58656 | 1.11237 | 18.58839 | 1.37811 | 18.58611 | 1.48987
18.58934 | 1.11206 | 18.59116 | 1.37727 | 18.58889 | 1.4917
18.59212 | 1.11206 | 18.59394 | 1.37717 | 18.59167 | 1.49048
18.5949 | 1.11145 | 18.59672 | 1.37888 | 18.59444 | 1.49078
18.59767 | 1.11206 | 18.5995 | 1.37722 | 18.59722 | 1.49078
18.60045 | 1.11237 | 18.60228 | 1.37755 | 18.6 | 1.4917
18.60323 | 1.11206 | 18.60505 | 1.37855 | 18.60278 | 1.49048
18.60601 | 1.11206 | 18.60783 | 1.37742 | 18.60556 | 1.492
18.60878 | 1.11115 | 18.61061 | 1.37842 | 18.60833 | 1.49109
18.61156 | 1.11237 | 18.61339 | 1.37908 | 18.61111 | 1.49078
18.61434 | 1.11206 | 18.61616 | 1.37847 | 18.61389 | 1.49048
18.61712 | 1.11237 | 18.61894 | 1.3775 | 18.61667 | 1.49048
18.6199 | 1.11237 | 18.62172 | 1.3784 | 18.61944 | 1.48987
18.62267 | 1.11176 | 18.6245 | 1.37676 | 18.62222 | 1.49139
18.62545 | 1.11206 | 18.62728 | 1.37747 | 18.625 | 1.48987
18.62823 | 1.11176 | 18.63005 | 1.37753 | 18.62778 | 1.49109
18.63101 | 1.11267 | 18.63283 | 1.37699 | 18.63056 | 1.49139
18.63378 | 1.11267 | 18.63561 | 1.37829 | 18.63333 | 1.49109
18.63656 | 1.11267 | 18.63839 | 1.37867 | 18.63611 | 1.49048
18.63934 | 1.11206 | 18.64116 | 1.37796 | 18.63889 | 1.4917
18.64212 | 1.11298 | 18.64394 | 1.3776 | 18.64167 | 1.49078
18.6449 | 1.11237 | 18.64672 | 1.37896 | 18.64444 | 1.49048
18.64767 | 1.11145 | 18.6495 | 1.37786 | 18.64722 | 1.49139
18.65045 | 1.11298 | 18.65228 | 1.37735 | 18.65 | 1.49078
18.65323 | 1.11206 | 18.65505 | 1.37848 | 18.65278 | 1.48987
18.65601 | 1.11237 | 18.65783 | 1.37758 | 18.65556 | 1.49048
18.65878 | 1.11267 | 18.66061 | 1.37784 | 18.65833 | 1.49048
18.66156 | 1.11237 | 18.66339 | 1.37827 | 18.66111 | 1.49078
18.66434 | 1.11206 | 18.66616 | 1.37803 | 18.66389 | 1.49109
18.66712 | 1.11237 | 18.66894 | 1.37827 | 18.66667 | 1.492
18.6699 | 1.11206 | 18.67172 | 1.37916 | 18.66944 | 1.49048
18.67267 | 1.11115 | 18.6745 | 1.37855 | 18.67222 | 1.49109
18.67545 | 1.11237 | 18.67728 | 1.37827 | 18.675 | 1.49078
18.67823 | 1.11206 | 18.68005 | 1.3798 | 18.67778 | 1.49017
18.68101 | 1.11115 | 18.68283 | 1.37788 | 18.68056 | 1.49139
18.68378 | 1.11176 | 18.68561 | 1.37865 | 18.68333 | 1.49139
18.68656 | 1.11206 | 18.68839 | 1.37893 | 18.68611 | 1.48956
18.68934 | 1.11176 | 18.69116 | 1.37837 | 18.68889 | 1.49048
18.69212 | 1.11267 | 18.69394 | 1.37804 | 18.69167 | 1.49017
18.6949 | 1.11267 | 18.69672 | 1.37791 | 18.69444 | 1.48956
18.69767 | 1.11206 | 18.6995 | 1.37811 | 18.69722 | 1.49109
18.70045 | 1.11206 | 18.70228 | 1.37872 | 18.7 | 1.49048
18.70323 | 1.11176 | 18.70505 | 1.37946 | 18.70278 | 1.49048
18.70601 | 1.11145 | 18.70783 | 1.37875 | 18.70556 | 1.492
18.70878 | 1.11359 | 18.71061 | 1.37811 | 18.70833 | 1.49109
18.71156 | 1.11237 | 18.71339 | 1.37891 | 18.71111 | 1.49078
18.71434 | 1.11145 | 18.71616 | 1.37801 | 18.71389 | 1.49139
18.71712 | 1.11206 | 18.71894 | 1.37806 | 18.71667 | 1.49109
18.7199 | 1.11206 | 18.72172 | 1.37865 | 18.71944 | 1.49017
18.72267 | 1.11176 | 18.7245 | 1.37855 | 18.72222 | 1.49048
18.72545 | 1.11176 | 18.72728 | 1.37857 | 18.725 | 1.4917
18.72823 | 1.11237 | 18.73005 | 1.37965 | 18.72778 | 1.49017
18.73101 | 1.11176 | 18.73283 | 1.37819 | 18.73056 | 1.49139
18.73378 | 1.11267 | 18.73561 | 1.3785 | 18.73333 | 1.49139
18.73656 | 1.11206 | 18.73839 | 1.37875 | 18.73611 | 1.49048
18.73934 | 1.11206 | 18.74116 | 1.37763 | 18.73889 | 1.49048
18.74212 | 1.11237 | 18.74394 | 1.37827 | 18.74167 | 1.49078
18.7449 | 1.11267 | 18.74672 | 1.37936 | 18.74444 | 1.49048
18.74767 | 1.11176 | 18.7495 | 1.37829 | 18.74722 | 1.49109
18.75045 | 1.11206 | 18.75228 | 1.37857 | 18.75 | 1.49078
18.75323 | 1.11298 | 18.75505 | 1.3796 | 18.75278 | 1.49017
18.75601 | 1.11206 | 18.75783 | 1.37766 | 18.75556 | 1.4917
18.75878 | 1.11359 | 18.76061 | 1.3784 | 18.75833 | 1.49109
18.76156 | 1.11237 | 18.76339 | 1.37899 | 18.76111 | 1.49048
18.76434 | 1.11176 | 18.76616 | 1.37863 | 18.76389 | 1.4917
18.76712 | 1.11237 | 18.76894 | 1.3785 | 18.76667 | 1.4917
18.7699 | 1.11267 | 18.77172 | 1.37896 | 18.76944 | 1.49017
18.77267 | 1.11206 | 18.7745 | 1.37842 | 18.77222 | 1.49139
18.77545 | 1.11237 | 18.77728 | 1.37788 | 18.775 | 1.492
18.77823 | 1.11176 | 18.78005 | 1.3788 | 18.77778 | 1.49109
18.78101 | 1.11237 | 18.78283 | 1.37857 | 18.78056 | 1.492
18.78378 | 1.11267 | 18.78561 | 1.37888 | 18.78333 | 1.4917
18.78656 | 1.11206 | 18.78839 | 1.37936 | 18.78611 | 1.49078
18.78934 | 1.11176 | 18.79116 | 1.3785 | 18.78889 | 1.49109
18.79212 | 1.11237 | 18.79394 | 1.37763 | 18.79167 | 1.49109
18.7949 | 1.11206 | 18.79672 | 1.37899 | 18.79444 | 1.49017
18.79767 | 1.11176 | 18.7995 | 1.37796 | 18.79722 | 1.49078
18.80045 | 1.11206 | 18.80228 | 1.37835 | 18.8 | 1.4917
18.80323 | 1.11206 | 18.80505 | 1.37949 | 18.80278 | 1.49048
18.80601 | 1.11206 | 18.80783 | 1.37845 | 18.80556 | 1.492
18.80878 | 1.11176 | 18.81061 | 1.37903 | 18.80833 | 1.49078
18.81156 | 1.11206 | 18.81339 | 1.37931 | 18.81111 | 1.49109
18.81434 | 1.11176 | 18.81616 | 1.37786 | 18.81389 | 1.49139
18.81712 | 1.11206 | 18.81894 | 1.3785 | 18.81667 | 1.4917
18.8199 | 1.11206 | 18.82172 | 1.37916 | 18.81944 | 1.49017
18.82267 | 1.11237 | 18.8245 | 1.3784 | 18.82222 | 1.49048
18.82545 | 1.11298 | 18.82728 | 1.37814 | 18.825 | 1.4917
18.82823 | 1.11267 | 18.83005 | 1.37957 | 18.82778 | 1.49048
18.83101 | 1.11237 | 18.83283 | 1.37848 | 18.83056 | 1.4917
18.83378 | 1.11267 | 18.83561 | 1.3786 | 18.83333 | 1.49109
18.83656 | 1.11328 | 18.83839 | 1.3797 | 18.83611 | 1.49109
18.83934 | 1.11237 | 18.84116 | 1.37848 | 18.83889 | 1.49139
18.84212 | 1.11267 | 18.84394 | 1.37906 | 18.84167 | 1.49231
18.8449 | 1.11237 | 18.84672 | 1.37939 | 18.84444 | 1.49109
18.84767 | 1.11267 | 18.8495 | 1.37863 | 18.84722 | 1.49231
18.85045 | 1.11206 | 18.85228 | 1.37865 | 18.85 | 1.49048
18.85323 | 1.11267 | 18.85505 | 1.37939 | 18.85278 | 1.49139
18.85601 | 1.11237 | 18.85783 | 1.37796 | 18.85556 | 1.49078
18.85878 | 1.11237 | 18.86061 | 1.37789 | 18.85833 | 1.49231
18.86156 | 1.11206 | 18.86339 | 1.37916 | 18.86111 | 1.49109
18.86434 | 1.11176 | 18.86616 | 1.37835 | 18.86389 | 1.49078
18.86712 | 1.11176 | 18.86894 | 1.37774 | 18.86667 | 1.49109
18.8699 | 1.11145 | 18.87172 | 1.37901 | 18.86944 | 1.49109
18.87267 | 1.11176 | 18.8745 | 1.37837 | 18.87222 | 1.49139
18.87545 | 1.11237 | 18.87728 | 1.37797 | 18.875 | 1.492
18.87823 | 1.11176 | 18.88005 | 1.37894 | 18.87778 | 1.49017
18.88101 | 1.11176 | 18.88283 | 1.37819 | 18.88056 | 1.4917
18.88378 | 1.11176 | 18.88561 | 1.37824 | 18.88333 | 1.49139
18.88656 | 1.11206 | 18.88839 | 1.37975 | 18.88611 | 1.48987
18.88934 | 1.11176 | 18.89116 | 1.37837 | 18.88889 | 1.49109
18.89212 | 1.11206 | 18.89394 | 1.37886 | 18.89167 | 1.49139
18.8949 | 1.11298 | 18.89672 | 1.37924 | 18.89444 | 1.49048
18.89767 | 1.11237 | 18.8995 | 1.3785 | 18.89722 | 1.49078
18.90045 | 1.11206 | 18.90228 | 1.37768 | 18.9 | 1.49109
18.90323 | 1.11298 | 18.90505 | 1.37904 | 18.90278 | 1.49078
18.90601 | 1.11206 | 18.90783 | 1.37814 | 18.90556 | 1.49078
18.90878 | 1.11206 | 18.91061 | 1.37789 | 18.90833 | 1.49048
18.91156 | 1.11298 | 18.91339 | 1.37891 | 18.91111 | 1.49017
18.91434 | 1.11237 | 18.91616 | 1.37842 | 18.91389 | 1.49109
18.91712 | 1.11328 | 18.91894 | 1.37806 | 18.91667 | 1.49078
18.9199 | 1.11145 | 18.92172 | 1.37875 | 18.91944 | 1.49048
18.92267 | 1.11176 | 18.9245 | 1.37819 | 18.92222 | 1.4917
18.92545 | 1.11206 | 18.92728 | 1.37873 | 18.925 | 1.49078
18.92823 | 1.11298 | 18.93005 | 1.37919 | 18.92778 | 1.49048
18.93101 | 1.11176 | 18.93283 | 1.37827 | 18.93056 | 1.49109
18.93378 | 1.11237 | 18.93561 | 1.37965 | 18.93333 | 1.49078
18.93656 | 1.11206 | 18.93839 | 1.38051 | 18.93611 | 1.49048
18.93934 | 1.11237 | 18.94116 | 1.37906 | 18.93889 | 1.49048
18.94212 | 1.11145 | 18.94394 | 1.37962 | 18.94167 | 1.49109
18.9449 | 1.11206 | 18.94672 | 1.3797 | 18.94444 | 1.48956
18.94767 | 1.11176 | 18.9495 | 1.37888 | 18.94722 | 1.49078
18.95045 | 1.11206 | 18.95228 | 1.37931 | 18.95 | 1.49139
18.95323 | 1.11237 | 18.95505 | 1.37929 | 18.95278 | 1.48987
18.95601 | 1.11267 | 18.95783 | 1.37875 | 18.95556 | 1.49048
18.95878 | 1.11298 | 18.96061 | 1.37899 | 18.95833 | 1.49139
18.96156 | 1.11267 | 18.96339 | 1.38052 | 18.96111 | 1.49109
18.96434 | 1.11237 | 18.96616 | 1.38013 | 18.96389 | 1.49109
18.96712 | 1.11237 | 18.96894 | 1.37873 | 18.96667 | 1.492
18.9699 | 1.11237 | 18.97172 | 1.37957 | 18.96944 | 1.49109
18.97267 | 1.11176 | 18.9745 | 1.37901 | 18.97222 | 1.4917
18.97545 | 1.11298 | 18.97728 | 1.37955 | 18.975 | 1.492
18.97823 | 1.11176 | 18.98005 | 1.37993 | 18.97778 | 1.49078
18.98101 | 1.11145 | 18.98283 | 1.37848 | 18.98056 | 1.49292
18.98378 | 1.11237 | 18.98561 | 1.37929 | 18.98333 | 1.49231
18.98656 | 1.11267 | 18.98839 | 1.38059 | 18.98611 | 1.49109
18.98934 | 1.11145 | 18.99116 | 1.37975 | 18.98889 | 1.492
18.99212 | 1.11267 | 18.99394 | 1.37888 | 18.99167 | 1.4917
18.9949 | 1.11237 | 18.99672 | 1.38039 | 18.99444 | 1.49109
18.99767 | 1.11145 | 18.9995 | 1.37927 | 18.99722 | 1.49139
19.00045 | 1.11237 | 19.00228 | 1.37858 | 19 | 1.49261
19.00323 | 1.11206 | 19.00505 | 1.37983 | 19.00278 | 1.49109
19.00601 | 1.11145 | 19.00783 | 1.37931 | 19.00556 | 1.492
19.00878 | 1.11237 | 19.01061 | 1.37804 | 19.00833 | 1.4917
19.01156 | 1.11206 | 19.01339 | 1.37957 | 19.01111 | 1.49139
19.01434 | 1.11115 | 19.01616 | 1.3786 | 19.01389 | 1.49109
19.01712 | 1.11206 | 19.01894 | 1.37921 | 19.01667 | 1.492
19.0199 | 1.11237 | 19.02172 | 1.37947 | 19.01944 | 1.49109
19.02267 | 1.11176 | 19.0245 | 1.37973 | 19.02222 | 1.49231
19.02545 | 1.11237 | 19.02728 | 1.37942 | 19.025 | 1.4917
19.02823 | 1.11176 | 19.03005 | 1.37998 | 19.02778 | 1.49078
19.03101 | 1.11115 | 19.03283 | 1.37924 | 19.03056 | 1.49231
19.03378 | 1.11298 | 19.03561 | 1.3787 | 19.03333 | 1.49231
19.03656 | 1.11237 | 19.03839 | 1.38003 | 19.03611 | 1.49109
19.03934 | 1.11176 | 19.04116 | 1.37927 | 19.03889 | 1.49231
19.04212 | 1.11145 | 19.04394 | 1.37814 | 19.04167 | 1.49292
19.0449 | 1.11237 | 19.04672 | 1.3799 | 19.04444 | 1.4917
19.04767 | 1.11206 | 19.0495 | 1.37863 | 19.04722 | 1.492
19.05045 | 1.11237 | 19.05228 | 1.37883 | 19.05 | 1.49261
19.05323 | 1.11237 | 19.05505 | 1.37988 | 19.05278 | 1.4917
19.05601 | 1.11206 | 19.05783 | 1.37886 | 19.05556 | 1.49231
19.05878 | 1.11298 | 19.06061 | 1.37848 | 19.05833 | 1.49139
19.06156 | 1.11176 | 19.06339 | 1.37932 | 19.06111 | 1.49078
19.06434 | 1.11206 | 19.06616 | 1.37939 | 19.06389 | 1.49139
19.06712 | 1.11298 | 19.06894 | 1.37901 | 19.06667 | 1.49231
19.0699 | 1.11267 | 19.07172 | 1.38021 | 19.06944 | 1.49078
19.07267 | 1.11267 | 19.0745 | 1.37944 | 19.07222 | 1.49139
19.07545 | 1.11298 | 19.07728 | 1.3798 | 19.075 | 1.4917
19.07823 | 1.11206 | 19.08005 | 1.37985 | 19.07778 | 1.492
19.08101 | 1.11206 | 19.08283 | 1.37906 | 19.08056 | 1.49139
19.08378 | 1.11267 | 19.08561 | 1.37845 | 19.08333 | 1.492
19.08656 | 1.11298 | 19.08839 | 1.38041 | 19.08611 | 1.4917
19.08934 | 1.11176 | 19.09116 | 1.38011 | 19.08889 | 1.49292
19.09212 | 1.11237 | 19.09394 | 1.37939 | 19.09167 | 1.49231
19.0949 | 1.11206 | 19.09672 | 1.38014 | 19.09444 | 1.4917
19.09767 | 1.11206 | 19.0995 | 1.37924 | 19.09722 | 1.49231
19.10045 | 1.11267 | 19.10228 | 1.37878 | 19.1 | 1.492
19.10323 | 1.11267 | 19.10505 | 1.37991 | 19.10278 | 1.492
19.10601 | 1.11267 | 19.10783 | 1.37968 | 19.10556 | 1.492
19.10878 | 1.11328 | 19.11061 | 1.37922 | 19.10833 | 1.4917
19.11156 | 1.11298 | 19.11339 | 1.38052 | 19.11111 | 1.49139
19.11434 | 1.11176 | 19.11616 | 1.38026 | 19.11389 | 1.492
19.11712 | 1.11176 | 19.11894 | 1.3797 | 19.11667 | 1.49292
19.1199 | 1.11298 | 19.12172 | 1.37995 | 19.11944 | 1.4917
19.12267 | 1.11328 | 19.1245 | 1.37858 | 19.12222 | 1.49231
19.12545 | 1.11176 | 19.12728 | 1.38026 | 19.125 | 1.49261
19.12823 | 1.11267 | 19.13005 | 1.37998 | 19.12778 | 1.49078
19.13101 | 1.11267 | 19.13283 | 1.37904 | 19.13056 | 1.49292
19.13378 | 1.11237 | 19.13561 | 1.37858 | 19.13333 | 1.49261
19.13656 | 1.11298 | 19.13839 | 1.37916 | 19.13611 | 1.49109
19.13934 | 1.11237 | 19.14116 | 1.37929 | 19.13889 | 1.4917
19.14212 | 1.11237 | 19.14394 | 1.37827 | 19.14167 | 1.49261
19.1449 | 1.11237 | 19.14672 | 1.37916 | 19.14444 | 1.49139
19.14767 | 1.11267 | 19.1495 | 1.37936 | 19.14722 | 1.49109
19.15045 | 1.11237 | 19.15228 | 1.37852 | 19.15 | 1.49231
19.15323 | 1.11267 | 19.15505 | 1.37929 | 19.15278 | 1.492
19.15601 | 1.11206 | 19.15783 | 1.37916 | 19.15556 | 1.4917
19.15878 | 1.11237 | 19.16061 | 1.3773 | 19.15833 | 1.492
19.16156 | 1.11237 | 19.16339 | 1.37952 | 19.16111 | 1.49109
19.16434 | 1.11176 | 19.16616 | 1.37929 | 19.16389 | 1.4917
19.16712 | 1.11237 | 19.16894 | 1.37804 | 19.16667 | 1.492
19.1699 | 1.11206 | 19.17172 | 1.37934 | 19.16944 | 1.49109
19.17267 | 1.11267 | 19.1745 | 1.37916 | 19.17222 | 1.49261
19.17545 | 1.11176 | 19.17728 | 1.37944 | 19.175 | 1.49292
19.17823 | 1.11267 | 19.18005 | 1.37944 | 19.17778 | 1.49292
19.18101 | 1.11267 | 19.18283 | 1.37934 | 19.18056 | 1.49231
19.18378 | 1.11298 | 19.18561 | 1.37901 | 19.18333 | 1.49414
19.18656 | 1.11267 | 19.18839 | 1.37978 | 19.18611 | 1.4917
19.18934 | 1.11237 | 19.19116 | 1.38008 | 19.18889 | 1.492
19.19212 | 1.11267 | 19.19394 | 1.37888 | 19.19167 | 1.4917
19.1949 | 1.11328 | 19.19672 | 1.37976 | 19.19444 | 1.49109
19.19767 | 1.11328 | 19.1995 | 1.37883 | 19.19722 | 1.49139
19.20045 | 1.11298 | 19.20228 | 1.3798 | 19.2 | 1.49231
19.20323 | 1.11237 | 19.20505 | 1.38024 | 19.20278 | 1.4917
19.20601 | 1.11206 | 19.20783 | 1.37912 | 19.20556 | 1.49139
19.20878 | 1.11206 | 19.21061 | 1.3787 | 19.20833 | 1.49261
19.21156 | 1.11267 | 19.21339 | 1.3798 | 19.21111 | 1.49139
19.21434 | 1.11206 | 19.21616 | 1.37955 | 19.21389 | 1.49231
19.21712 | 1.11237 | 19.21894 | 1.37962 | 19.21667 | 1.49231
19.2199 | 1.11267 | 19.22172 | 1.3797 | 19.21944 | 1.49139
19.22267 | 1.11237 | 19.2245 | 1.37985 | 19.22222 | 1.49139
19.22545 | 1.11298 | 19.22728 | 1.37881 | 19.225 | 1.49323
19.22823 | 1.11328 | 19.23005 | 1.38034 | 19.22778 | 1.49139
19.23101 | 1.11176 | 19.23283 | 1.38029 | 19.23056 | 1.4917
19.23378 | 1.11237 | 19.23561 | 1.37916 | 19.23333 | 1.49261
19.23656 | 1.11206 | 19.23839 | 1.38029 | 19.23611 | 1.4917
19.23934 | 1.11206 | 19.24116 | 1.38013 | 19.23889 | 1.49292
19.24212 | 1.11206 | 19.24394 | 1.37883 | 19.24167 | 1.49261
19.2449 | 1.11298 | 19.24672 | 1.37965 | 19.24444 | 1.49139
19.24767 | 1.11267 | 19.2495 | 1.37955 | 19.24722 | 1.49261
19.25045 | 1.11267 | 19.25228 | 1.37855 | 19.25 | 1.49292
19.25323 | 1.11298 | 19.25505 | 1.3807 | 19.25278 | 1.49323
19.25601 | 1.11237 | 19.25783 | 1.37947 | 19.25556 | 1.49231
19.25878 | 1.11267 | 19.26061 | 1.37929 | 19.25833 | 1.49323
19.26156 | 1.11267 | 19.26339 | 1.38039 | 19.26111 | 1.49292
19.26434 | 1.11267 | 19.26616 | 1.38138 | 19.26389 | 1.49261
19.26712 | 1.11237 | 19.26894 | 1.38003 | 19.26667 | 1.49323
19.2699 | 1.11267 | 19.27172 | 1.38037 | 19.26944 | 1.4917
19.27267 | 1.11206 | 19.2745 | 1.37947 | 19.27222 | 1.49231
19.27545 | 1.11298 | 19.27728 | 1.37794 | 19.275 | 1.49323
19.27823 | 1.11237 | 19.28005 | 1.37993 | 19.27778 | 1.492
19.28101 | 1.11206 | 19.28283 | 1.38037 | 19.28056 | 1.492
19.28378 | 1.11267 | 19.28561 | 1.37957 | 19.28333 | 1.49323
19.28656 | 1.11298 | 19.28839 | 1.3811 | 19.28611 | 1.4917
19.28934 | 1.11267 | 19.29116 | 1.37998 | 19.28889 | 1.49292
19.29212 | 1.11237 | 19.29394 | 1.37957 | 19.29167 | 1.49353
19.2949 | 1.11237 | 19.29672 | 1.38037 | 19.29444 | 1.49261
19.29767 | 1.11206 | 19.2995 | 1.38103 | 19.29722 | 1.49231
19.30045 | 1.11206 | 19.30228 | 1.37922 | 19.3 | 1.49231
19.30323 | 1.11206 | 19.30505 | 1.38003 | 19.30278 | 1.492
19.30601 | 1.11206 | 19.30783 | 1.38014 | 19.30556 | 1.492
19.30878 | 1.11298 | 19.31061 | 1.37932 | 19.30833 | 1.49323
19.31156 | 1.11267 | 19.31339 | 1.38049 | 19.31111 | 1.492
19.31434 | 1.11206 | 19.31616 | 1.38034 | 19.31389 | 1.4917
19.31712 | 1.11206 | 19.31894 | 1.37916 | 19.31667 | 1.49323
19.3199 | 1.11298 | 19.32172 | 1.38034 | 19.31944 | 1.492
19.32267 | 1.11206 | 19.3245 | 1.38062 | 19.32222 | 1.492
19.32545 | 1.11328 | 19.32728 | 1.38077 | 19.325 | 1.49353
19.32823 | 1.11328 | 19.33005 | 1.38123 | 19.32778 | 1.49292
19.33101 | 1.11237 | 19.33283 | 1.38062 | 19.33056 | 1.49231
19.33378 | 1.11298 | 19.33561 | 1.37991 | 19.33333 | 1.49384
19.33656 | 1.11359 | 19.33839 | 1.38042 | 19.33611 | 1.49292
19.33934 | 1.11206 | 19.34116 | 1.38093 | 19.33889 | 1.49261
19.34212 | 1.11267 | 19.34394 | 1.37915 | 19.34167 | 1.49353
19.3449 | 1.11359 | 19.34672 | 1.38101 | 19.34444 | 1.49292
19.34767 | 1.11298 | 19.3495 | 1.38001 | 19.34722 | 1.49292
19.35045 | 1.11267 | 19.35228 | 1.3795 | 19.35 | 1.49414
19.35323 | 1.11237 | 19.35505 | 1.38085 | 19.35278 | 1.49231
19.35601 | 1.11206 | 19.35783 | 1.38105 | 19.35556 | 1.49323
19.35878 | 1.11176 | 19.36061 | 1.38021 | 19.35833 | 1.49353
19.36156 | 1.11206 | 19.36339 | 1.38098 | 19.36111 | 1.49261
19.36434 | 1.11206 | 19.36616 | 1.38021 | 19.36389 | 1.49231
19.36712 | 1.11298 | 19.36894 | 1.37907 | 19.36667 | 1.49323
19.3699 | 1.11328 | 19.37172 | 1.37942 | 19.36944 | 1.49231
19.37267 | 1.11206 | 19.3745 | 1.37988 | 19.37222 | 1.49261
19.37545 | 1.11237 | 19.37728 | 1.37937 | 19.375 | 1.49384
19.37823 | 1.11267 | 19.38005 | 1.38103 | 19.37778 | 1.49292
19.38101 | 1.11298 | 19.38283 | 1.3809 | 19.38056 | 1.49231
19.38378 | 1.11267 | 19.38561 | 1.38049 | 19.38333 | 1.49323
19.38656 | 1.11359 | 19.38839 | 1.38032 | 19.38611 | 1.49231
19.38934 | 1.11237 | 19.39116 | 1.38088 | 19.38889 | 1.492
19.39212 | 1.11267 | 19.39394 | 1.38003 | 19.39167 | 1.49353
19.3949 | 1.11298 | 19.39672 | 1.38075 | 19.39444 | 1.49261
19.39767 | 1.11237 | 19.3995 | 1.38059 | 19.39722 | 1.4917
19.40045 | 1.11176 | 19.40228 | 1.38034 | 19.4 | 1.49292
19.40323 | 1.11206 | 19.40505 | 1.38047 | 19.40278 | 1.49231
19.40601 | 1.11206 | 19.40783 | 1.38029 | 19.40556 | 1.49231
19.40878 | 1.11298 | 19.41061 | 1.37988 | 19.40833 | 1.49261
19.41156 | 1.11298 | 19.41339 | 1.3808 | 19.41111 | 1.492
19.41434 | 1.11206 | 19.41616 | 1.38116 | 19.41389 | 1.492
19.41712 | 1.11267 | 19.41894 | 1.3796 | 19.41667 | 1.49323
19.4199 | 1.11267 | 19.42172 | 1.38059 | 19.41944 | 1.49231
19.42267 | 1.11237 | 19.4245 | 1.38172 | 19.42222 | 1.49261
19.42545 | 1.11206 | 19.42728 | 1.38019 | 19.425 | 1.49384
19.42823 | 1.11206 | 19.43005 | 1.38042 | 19.42778 | 1.49231
19.43101 | 1.11298 | 19.43283 | 1.38067 | 19.43056 | 1.49231
19.43378 | 1.11298 | 19.43561 | 1.37939 | 19.43333 | 1.49231
19.43656 | 1.11328 | 19.43839 | 1.38105 | 19.43611 | 1.49231
19.43934 | 1.11267 | 19.44116 | 1.38083 | 19.43889 | 1.49323
19.44212 | 1.11298 | 19.44394 | 1.37988 | 19.44167 | 1.49323
19.4449 | 1.11298 | 19.44672 | 1.37991 | 19.44444 | 1.49261
19.44767 | 1.11298 | 19.4495 | 1.38096 | 19.44722 | 1.49231
19.45045 | 1.11298 | 19.45228 | 1.37955 | 19.45 | 1.49323
19.45323 | 1.11298 | 19.45505 | 1.38016 | 19.45278 | 1.49231
19.45601 | 1.11176 | 19.45783 | 1.38133 | 19.45556 | 1.49323
19.45878 | 1.11267 | 19.46061 | 1.3798 | 19.45833 | 1.49323
19.46156 | 1.11328 | 19.46339 | 1.38014 | 19.46111 | 1.49323
19.46434 | 1.11328 | 19.46616 | 1.38078 | 19.46389 | 1.49292
19.46712 | 1.11298 | 19.46894 | 1.38034 | 19.46667 | 1.49323
19.4699 | 1.11359 | 19.47172 | 1.38075 | 19.46944 | 1.492
19.47267 | 1.11328 | 19.4745 | 1.38067 | 19.47222 | 1.4917
19.47545 | 1.11237 | 19.47728 | 1.37955 | 19.475 | 1.49292
19.47823 | 1.11237 | 19.48005 | 1.38067 | 19.47778 | 1.49292
19.48101 | 1.11298 | 19.48283 | 1.38165 | 19.48056 | 1.4917
19.48378 | 1.11298 | 19.48561 | 1.38049 | 19.48333 | 1.49323
19.48656 | 1.11359 | 19.48839 | 1.38098 | 19.48611 | 1.49231
19.48934 | 1.11298 | 19.49116 | 1.38152 | 19.48889 | 1.492
19.49212 | 1.11237 | 19.49394 | 1.37971 | 19.49167 | 1.49231
19.4949 | 1.11359 | 19.49672 | 1.38009 | 19.49444 | 1.49231
19.49767 | 1.11237 | 19.4995 | 1.38075 | 19.49722 | 1.4917
19.50045 | 1.11237 | 19.50228 | 1.38016 | 19.5 | 1.49323
19.50323 | 1.11298 | 19.50505 | 1.38126 | 19.50278 | 1.49292
19.50601 | 1.11328 | 19.50783 | 1.38126 | 19.50556 | 1.49231
19.50878 | 1.11237 | 19.51061 | 1.38075 | 19.50833 | 1.49353
19.51156 | 1.11267 | 19.51339 | 1.38144 | 19.51111 | 1.49231
19.51434 | 1.11267 | 19.51616 | 1.3816 | 19.51389 | 1.49261
19.51712 | 1.11206 | 19.51894 | 1.38136 | 19.51667 | 1.49353
19.5199 | 1.11328 | 19.52172 | 1.38205 | 19.51944 | 1.49261
19.52267 | 1.11206 | 19.5245 | 1.38284 | 19.52222 | 1.49231
19.52545 | 1.11237 | 19.52728 | 1.3809 | 19.525 | 1.49323
19.52823 | 1.11267 | 19.53005 | 1.38098 | 19.52778 | 1.49292
19.53101 | 1.11237 | 19.53283 | 1.38167 | 19.53056 | 1.49231
19.53378 | 1.11237 | 19.53561 | 1.38067 | 19.53333 | 1.49414
19.53656 | 1.11298 | 19.53839 | 1.38113 | 19.53611 | 1.49323
19.53934 | 1.11389 | 19.54116 | 1.38184 | 19.53889 | 1.49231
19.54212 | 1.11359 | 19.54394 | 1.38108 | 19.54167 | 1.49353
19.5449 | 1.1142 | 19.54672 | 1.38167 | 19.54444 | 1.49231
19.54767 | 1.11298 | 19.5495 | 1.38175 | 19.54722 | 1.49292
19.55045 | 1.11237 | 19.55228 | 1.3804 | 19.55 | 1.49323
19.55323 | 1.11298 | 19.55505 | 1.38144 | 19.55278 | 1.49353
19.55601 | 1.11298 | 19.55783 | 1.38121 | 19.55556 | 1.49261
19.55878 | 1.11206 | 19.56061 | 1.38019 | 19.55833 | 1.49353
19.56156 | 1.11298 | 19.56339 | 1.38078 | 19.56111 | 1.49231
19.56434 | 1.11298 | 19.56616 | 1.38162 | 19.56389 | 1.49231
19.56712 | 1.11206 | 19.56894 | 1.38052 | 19.56667 | 1.49384
19.5699 | 1.11237 | 19.57172 | 1.38175 | 19.56944 | 1.49323
19.57267 | 1.11298 | 19.5745 | 1.38246 | 19.57222 | 1.492
19.57545 | 1.11328 | 19.57728 | 1.38083 | 19.575 | 1.49323
19.57823 | 1.11298 | 19.58005 | 1.38177 | 19.57778 | 1.49292
19.58101 | 1.11298 | 19.58283 | 1.38213 | 19.58056 | 1.492
19.58378 | 1.11267 | 19.58561 | 1.3816 | 19.58333 | 1.49353
19.58656 | 1.11298 | 19.58839 | 1.38035 | 19.58611 | 1.49323
19.58934 | 1.11298 | 19.59116 | 1.38106 | 19.58889 | 1.49139
19.59212 | 1.11267 | 19.59394 | 1.38075 | 19.59167 | 1.49323
19.5949 | 1.11359 | 19.59672 | 1.38119 | 19.59444 | 1.49384
19.59767 | 1.11267 | 19.5995 | 1.382 | 19.59722 | 1.49261
19.60045 | 1.11237 | 19.60228 | 1.38083 | 19.6 | 1.49292
19.60323 | 1.11298 | 19.60505 | 1.38131 | 19.60278 | 1.49231
19.60601 | 1.11298 | 19.60783 | 1.38231 | 19.60556 | 1.49292
19.60878 | 1.11176 | 19.61061 | 1.38075 | 19.60833 | 1.49384
19.61156 | 1.11298 | 19.61339 | 1.38047 | 19.61111 | 1.49353
19.61434 | 1.11237 | 19.61616 | 1.38106 | 19.61389 | 1.49292
19.61712 | 1.11267 | 19.61894 | 1.38024 | 19.61667 | 1.49353
19.6199 | 1.11237 | 19.62172 | 1.38126 | 19.61944 | 1.49323
19.62267 | 1.11267 | 19.6245 | 1.3819 | 19.62222 | 1.492
19.62545 | 1.11267 | 19.62728 | 1.38093 | 19.625 | 1.49353
19.62823 | 1.11298 | 19.63005 | 1.38152 | 19.62778 | 1.49261
19.63101 | 1.11298 | 19.63283 | 1.38121 | 19.63056 | 1.4917
19.63378 | 1.11237 | 19.63561 | 1.38096 | 19.63333 | 1.49384
19.63656 | 1.11298 | 19.63839 | 1.38099 | 19.63611 | 1.49323
19.63934 | 1.11267 | 19.64116 | 1.3819 | 19.63889 | 1.49292
19.64212 | 1.11237 | 19.64394 | 1.38067 | 19.64167 | 1.49292
19.6449 | 1.11359 | 19.64672 | 1.38121 | 19.64444 | 1.49231
19.64767 | 1.11267 | 19.6495 | 1.3819 | 19.64722 | 1.4917
19.65045 | 1.11267 | 19.65228 | 1.38022 | 19.65 | 1.49323
19.65323 | 1.11298 | 19.65505 | 1.38067 | 19.65278 | 1.49231
19.65601 | 1.11237 | 19.65783 | 1.38182 | 19.65556 | 1.492
19.65878 | 1.11206 | 19.66061 | 1.38057 | 19.65833 | 1.49292
19.66156 | 1.1142 | 19.66339 | 1.3808 | 19.66111 | 1.49231
19.66434 | 1.11359 | 19.66616 | 1.38152 | 19.66389 | 1.4917
19.66712 | 1.11237 | 19.66894 | 1.38067 | 19.66667 | 1.49261
19.6699 | 1.11298 | 19.67172 | 1.38075 | 19.66944 | 1.49292
19.67267 | 1.11298 | 19.6745 | 1.38248 | 19.67222 | 1.4917
19.67545 | 1.11328 | 19.67728 | 1.38128 | 19.675 | 1.49261
19.67823 | 1.11298 | 19.68005 | 1.38055 | 19.67778 | 1.49323
19.68101 | 1.11298 | 19.68283 | 1.38139 | 19.68056 | 1.49292
19.68378 | 1.11176 | 19.68561 | 1.38085 | 19.68333 | 1.49323
19.68656 | 1.11267 | 19.68839 | 1.38203 | 19.68611 | 1.49323
19.68934 | 1.11176 | 19.69116 | 1.38172 | 19.68889 | 1.49261
19.69212 | 1.11206 | 19.69394 | 1.38121 | 19.69167 | 1.49231
19.6949 | 1.11328 | 19.69672 | 1.38121 | 19.69444 | 1.49292
19.69767 | 1.11267 | 19.6995 | 1.3816 | 19.69722 | 1.49109
19.70045 | 1.11267 | 19.70228 | 1.38062 | 19.7 | 1.49261
19.70323 | 1.11267 | 19.70505 | 1.38045 | 19.70278 | 1.4917
19.70601 | 1.11237 | 19.70783 | 1.38216 | 19.70556 | 1.492
19.70878 | 1.11176 | 19.71061 | 1.38098 | 19.70833 | 1.49353
19.71156 | 1.11359 | 19.71339 | 1.38126 | 19.71111 | 1.48956
19.71434 | 1.11298 | 19.71616 | 1.38231 | 19.71389 | 1.49261
19.71712 | 1.11359 | 19.71894 | 1.38119 | 19.71667 | 1.49475
19.7199 | 1.11359 | 19.72172 | 1.38083 | 19.71944 | 1.49353
19.72267 | 1.11328 | 19.7245 | 1.38264 | 19.72222 | 1.49292
19.72545 | 1.11206 | 19.72728 | 1.38169 | 19.725 | 1.49261
19.72823 | 1.11237 | 19.73005 | 1.38062 | 19.72778 | 1.492
19.73101 | 1.11298 | 19.73283 | 1.38129 | 19.73056 | 1.49261
19.73378 | 1.11298 | 19.73561 | 1.38093 | 19.73333 | 1.49353
19.73656 | 1.11267 | 19.73839 | 1.38139 | 19.73611 | 1.49353
19.73934 | 1.11328 | 19.74116 | 1.38152 | 19.73889 | 1.49323
19.74212 | 1.11176 | 19.74394 | 1.37998 | 19.74167 | 1.49323
19.7449 | 1.11298 | 19.74672 | 1.38088 | 19.74444 | 1.49323
19.74767 | 1.11237 | 19.7495 | 1.3816 | 19.74722 | 1.49231
19.75045 | 1.11237 | 19.75228 | 1.38116 | 19.75 | 1.49292
19.75323 | 1.11237 | 19.75505 | 1.38119 | 19.75278 | 1.49231
19.75601 | 1.11206 | 19.75783 | 1.38111 | 19.75556 | 1.4917
19.75878 | 1.11328 | 19.76061 | 1.38083 | 19.75833 | 1.49292
19.76156 | 1.11328 | 19.76339 | 1.38111 | 19.76111 | 1.49323
19.76434 | 1.11298 | 19.76616 | 1.38175 | 19.76389 | 1.49292
19.76712 | 1.11267 | 19.76894 | 1.38096 | 19.76667 | 1.49323
19.7699 | 1.11298 | 19.77172 | 1.38119 | 19.76944 | 1.492
19.77267 | 1.11267 | 19.7745 | 1.38175 | 19.77222 | 1.492
19.77545 | 1.11176 | 19.77728 | 1.38121 | 19.775 | 1.49292
19.77823 | 1.11237 | 19.78005 | 1.382 | 19.77778 | 1.49261
19.78101 | 1.11267 | 19.78283 | 1.38251 | 19.78056 | 1.49231
19.78378 | 1.11298 | 19.78561 | 1.38229 | 19.78333 | 1.49323
19.78656 | 1.11298 | 19.78839 | 1.38169 | 19.78611 | 1.49261
19.78934 | 1.11328 | 19.79116 | 1.38248 | 19.78889 | 1.49231
19.79212 | 1.11328 | 19.79394 | 1.38197 | 19.79167 | 1.49323
19.7949 | 1.11328 | 19.79672 | 1.38119 | 19.79444 | 1.49353
19.79767 | 1.11359 | 19.7995 | 1.38254 | 19.79722 | 1.49261
19.80045 | 1.11267 | 19.80228 | 1.38167 | 19.8 | 1.49323
19.80323 | 1.11328 | 19.80505 | 1.382 | 19.80278 | 1.49261
19.80601 | 1.11328 | 19.80783 | 1.38187 | 19.80556 | 1.49139
19.80878 | 1.11359 | 19.81061 | 1.38165 | 19.80833 | 1.49353
19.81156 | 1.11298 | 19.81339 | 1.38205 | 19.81111 | 1.49323
19.81434 | 1.11267 | 19.81616 | 1.3829 | 19.81389 | 1.4917
19.81712 | 1.11267 | 19.81894 | 1.38269 | 19.81667 | 1.49231
19.8199 | 1.11298 | 19.82172 | 1.38175 | 19.81944 | 1.49261
19.82267 | 1.11298 | 19.8245 | 1.38172 | 19.82222 | 1.49261
19.82545 | 1.11328 | 19.82728 | 1.38124 | 19.825 | 1.49414
19.82823 | 1.11328 | 19.83005 | 1.38142 | 19.82778 | 1.49323
19.83101 | 1.11298 | 19.83283 | 1.38277 | 19.83056 | 1.49231
19.83378 | 1.11298 | 19.83561 | 1.38216 | 19.83333 | 1.49231
19.83656 | 1.11359 | 19.83839 | 1.38213 | 19.83611 | 1.49292
19.83934 | 1.11298 | 19.84116 | 1.38297 | 19.83889 | 1.4917
19.84212 | 1.11359 | 19.84394 | 1.38162 | 19.84167 | 1.49261
19.8449 | 1.11298 | 19.84672 | 1.38187 | 19.84444 | 1.49323
19.84767 | 1.11328 | 19.8495 | 1.38282 | 19.84722 | 1.49292
19.85045 | 1.11267 | 19.85228 | 1.38198 | 19.85 | 1.49292
19.85323 | 1.11328 | 19.85505 | 1.3817 | 19.85278 | 1.49353
19.85601 | 1.11267 | 19.85783 | 1.38262 | 19.85556 | 1.49292
19.85878 | 1.11298 | 19.86061 | 1.38155 | 19.85833 | 1.49323
19.86156 | 1.11298 | 19.86339 | 1.38211 | 19.86111 | 1.49414
19.86434 | 1.11359 | 19.86616 | 1.3831 | 19.86389 | 1.492
19.86712 | 1.11359 | 19.86894 | 1.38267 | 19.86667 | 1.49323
19.8699 | 1.11389 | 19.87172 | 1.38233 | 19.86944 | 1.49323
19.87267 | 1.11389 | 19.8745 | 1.38256 | 19.87222 | 1.492
19.87545 | 1.11328 | 19.87728 | 1.38259 | 19.875 | 1.49231
19.87823 | 1.11298 | 19.88005 | 1.38239 | 19.87778 | 1.49231
19.88101 | 1.11298 | 19.88283 | 1.38282 | 19.88056 | 1.4917
19.88378 | 1.11267 | 19.88561 | 1.38149 | 19.88333 | 1.49261
19.88656 | 1.11298 | 19.88839 | 1.38136 | 19.88611 | 1.49323
19.88934 | 1.11328 | 19.89116 | 1.38325 | 19.88889 | 1.49261
19.89212 | 1.11267 | 19.89394 | 1.38216 | 19.89167 | 1.49323
19.8949 | 1.11298 | 19.89672 | 1.38131 | 19.89444 | 1.49261
19.89767 | 1.11267 | 19.8995 | 1.38236 | 19.89722 | 1.49231
19.90045 | 1.11359 | 19.90228 | 1.38229 | 19.9 | 1.49384
19.90323 | 1.11298 | 19.90505 | 1.38297 | 19.90278 | 1.49445
19.90601 | 1.11298 | 19.90783 | 1.38407 | 19.90556 | 1.49231
19.90878 | 1.11237 | 19.91061 | 1.38165 | 19.90833 | 1.49384
19.91156 | 1.11328 | 19.91339 | 1.38119 | 19.91111 | 1.49292
19.91434 | 1.11389 | 19.91616 | 1.38359 | 19.91389 | 1.49261
19.91712 | 1.11359 | 19.91894 | 1.38333 | 19.91667 | 1.49353
19.9199 | 1.11298 | 19.92172 | 1.38254 | 19.91944 | 1.49353
19.92267 | 1.11359 | 19.9245 | 1.38325 | 19.92222 | 1.49261
19.92545 | 1.11267 | 19.92728 | 1.38211 | 19.925 | 1.49292
19.92823 | 1.11359 | 19.93005 | 1.38178 | 19.92778 | 1.49384
19.93101 | 1.11328 | 19.93283 | 1.38236 | 19.93056 | 1.49292
19.93378 | 1.11237 | 19.93561 | 1.38208 | 19.93333 | 1.49323
19.93656 | 1.11328 | 19.93839 | 1.3819 | 19.93611 | 1.49384
19.93934 | 1.11328 | 19.94116 | 1.38336 | 19.93889 | 1.49261
19.94212 | 1.11206 | 19.94394 | 1.38198 | 19.94167 | 1.49414
19.9449 | 1.11328 | 19.94672 | 1.38177 | 19.94444 | 1.49445
19.94767 | 1.11206 | 19.9495 | 1.38312 | 19.94722 | 1.49353
19.95045 | 1.11176 | 19.95228 | 1.38244 | 19.95 | 1.49414
19.95323 | 1.11237 | 19.95505 | 1.38157 | 19.95278 | 1.49445
19.95601 | 1.11237 | 19.95783 | 1.38262 | 19.95556 | 1.49353
19.95878 | 1.11237 | 19.96061 | 1.38124 | 19.95833 | 1.49414
19.96156 | 1.11298 | 19.96339 | 1.38208 | 19.96111 | 1.49353
19.96434 | 1.11298 | 19.96616 | 1.38285 | 19.96389 | 1.49353
19.96712 | 1.11237 | 19.96894 | 1.38219 | 19.96667 | 1.49414
19.9699 | 1.11206 | 19.97172 | 1.38198 | 19.96944 | 1.49353
19.97267 | 1.11298 | 19.9745 | 1.38236 | 19.97222 | 1.49261
19.97545 | 1.11237 | 19.97728 | 1.383 | 19.975 | 1.49292
19.97823 | 1.11298 | 19.98005 | 1.38236 | 19.97778 | 1.49445
19.98101 | 1.11267 | 19.98283 | 1.38303 | 19.98056 | 1.49353
19.98378 | 1.11298 | 19.98561 | 1.3817 | 19.98333 | 1.49353
19.98656 | 1.11298 | 19.98839 | 1.38157 | 19.98611 | 1.49323
19.98934 | 1.11328 | 19.99116 | 1.38267 | 19.98889 | 1.49323
19.99212 | 1.11176 | 19.99394 | 1.38233 | 19.99167 | 1.49353
19.9949 | 1.11267 | 19.99672 | 1.38155 | 19.99444 | 1.49292
19.99767 | 1.11267 | 19.9995 | 1.38224 | 19.99722 | 1.49261
20.00045 | 1.11237 | 20.00228 | 1.3819 | 20 | 1.49445
20.00323 | 1.11389 | 20.00505 | 1.38168 | 20.00278 | 1.49323
20.00601 | 1.11267 | 20.00783 | 1.38275 | 20.00556 | 1.49261
20.00878 | 1.11267 | 20.01061 | 1.38198 | 20.00833 | 1.49414
20.01156 | 1.11237 | 20.01339 | 1.38157 | 20.01111 | 1.49414
20.01434 | 1.11267 | 20.01616 | 1.38251 | 20.01389 | 1.49261
20.01712 | 1.11206 | 20.01894 | 1.38195 | 20.01667 | 1.49323
20.0199 | 1.11237 | 20.02172 | 1.38157 | 20.01944 | 1.49475
20.02267 | 1.11237 | 20.0245 | 1.3818 | 20.02222 | 1.49261
20.02545 | 1.11237 | 20.02728 | 1.3817 | 20.025 | 1.49353
20.02823 | 1.11298 | 20.03005 | 1.3815 | 20.02778 | 1.49323
20.03101 | 1.11298 | 20.03283 | 1.38285 | 20.03056 | 1.49261
20.03378 | 1.11267 | 20.03561 | 1.38262 | 20.03333 | 1.49353
20.03656 | 1.11389 | 20.03839 | 1.38219 | 20.03611 | 1.49384
20.03934 | 1.11328 | 20.04116 | 1.38333 | 20.03889 | 1.49323
20.04212 | 1.11267 | 20.04394 | 1.3828 | 20.04167 | 1.49384
20.0449 | 1.11237 | 20.04672 | 1.38187 | 20.04444 | 1.49323
20.04767 | 1.11359 | 20.0495 | 1.38349 | 20.04722 | 1.49323
20.05045 | 1.11267 | 20.05228 | 1.38229 | 20.05 | 1.49353
20.05323 | 1.11267 | 20.05505 | 1.38251 | 20.05278 | 1.49353
20.05601 | 1.11389 | 20.05783 | 1.38331 | 20.05556 | 1.49323
20.05878 | 1.11298 | 20.06061 | 1.38234 | 20.05833 | 1.49353
20.06156 | 1.11359 | 20.06339 | 1.38264 | 20.06111 | 1.49414
20.06434 | 1.11328 | 20.06616 | 1.38288 | 20.06389 | 1.49323
20.06712 | 1.11267 | 20.06894 | 1.38224 | 20.06667 | 1.49353
20.0699 | 1.11298 | 20.07172 | 1.38236 | 20.06944 | 1.49353
20.07267 | 1.11328 | 20.0745 | 1.38321 | 20.07222 | 1.49353
20.07545 | 1.11298 | 20.07728 | 1.38229 | 20.075 | 1.49414
20.07823 | 1.11298 | 20.08005 | 1.38214 | 20.07778 | 1.49414
20.08101 | 1.11298 | 20.08283 | 1.38328 | 20.08056 | 1.49353
20.08378 | 1.11267 | 20.08561 | 1.38315 | 20.08333 | 1.49445
20.08656 | 1.11328 | 20.08839 | 1.38249 | 20.08611 | 1.49414
20.08934 | 1.11298 | 20.09116 | 1.38315 | 20.08889 | 1.49384
20.09212 | 1.11298 | 20.09394 | 1.38331 | 20.09167 | 1.49445
20.0949 | 1.11359 | 20.09672 | 1.38236 | 20.09444 | 1.49384
20.09767 | 1.11298 | 20.0995 | 1.38395 | 20.09722 | 1.49384
20.10045 | 1.11267 | 20.10228 | 1.38354 | 20.1 | 1.49414
20.10323 | 1.11267 | 20.10505 | 1.38344 | 20.10278 | 1.49506
20.10601 | 1.11298 | 20.10783 | 1.38384 | 20.10556 | 1.49475
20.10878 | 1.11237 | 20.11061 | 1.38344 | 20.10833 | 1.49414
20.11156 | 1.11298 | 20.11339 | 1.38249 | 20.11111 | 1.49536
20.11434 | 1.11389 | 20.11616 | 1.38323 | 20.11389 | 1.49414
20.11712 | 1.11359 | 20.11894 | 1.383 | 20.11667 | 1.49475
20.1199 | 1.11298 | 20.12172 | 1.38259 | 20.11944 | 1.49506
20.12267 | 1.11389 | 20.1245 | 1.38272 | 20.12222 | 1.49353
20.12545 | 1.11328 | 20.12728 | 1.38346 | 20.125 | 1.49414
20.12823 | 1.11359 | 20.13005 | 1.38272 | 20.12778 | 1.49475
20.13101 | 1.11298 | 20.13283 | 1.38387 | 20.13056 | 1.49414
20.13378 | 1.11359 | 20.13561 | 1.38374 | 20.13333 | 1.49384
20.13656 | 1.11328 | 20.13839 | 1.3832 | 20.13611 | 1.49475
20.13934 | 1.11267 | 20.14116 | 1.38217 | 20.13889 | 1.49445
20.14212 | 1.11328 | 20.14394 | 1.38346 | 20.14167 | 1.49414
20.1449 | 1.11328 | 20.14672 | 1.38308 | 20.14444 | 1.49475
20.14767 | 1.11328 | 20.1495 | 1.38397 | 20.14722 | 1.49384
20.15045 | 1.11359 | 20.15228 | 1.38313 | 20.15 | 1.49353
20.15323 | 1.11298 | 20.15505 | 1.38328 | 20.15278 | 1.49536
20.15601 | 1.11359 | 20.15783 | 1.3844 | 20.15556 | 1.49506
20.15878 | 1.11328 | 20.16061 | 1.38389 | 20.15833 | 1.49475
20.16156 | 1.11328 | 20.16339 | 1.38272 | 20.16111 | 1.49567
20.16434 | 1.11298 | 20.16616 | 1.38354 | 20.16389 | 1.49414
20.16712 | 1.11328 | 20.16894 | 1.38346 | 20.16667 | 1.49506
20.1699 | 1.11359 | 20.17172 | 1.38259 | 20.16944 | 1.49475
20.17267 | 1.11328 | 20.1745 | 1.38384 | 20.17222 | 1.49414
20.17545 | 1.11328 | 20.17728 | 1.38399 | 20.175 | 1.49445
20.17823 | 1.11237 | 20.18005 | 1.38338 | 20.17778 | 1.49384
20.18101 | 1.11328 | 20.18283 | 1.38308 | 20.18056 | 1.49353
20.18378 | 1.11267 | 20.18561 | 1.38288 | 20.18333 | 1.49506
20.18656 | 1.11267 | 20.18839 | 1.38216 | 20.18611 | 1.49567
20.18934 | 1.11389 | 20.19116 | 1.38288 | 20.18889 | 1.49475
20.19212 | 1.11298 | 20.19394 | 1.38244 | 20.19167 | 1.49475
20.1949 | 1.11298 | 20.19672 | 1.3828 | 20.19444 | 1.49506
20.19767 | 1.11328 | 20.1995 | 1.38402 | 20.19722 | 1.49414
20.20045 | 1.11359 | 20.20228 | 1.38402 | 20.2 | 1.49384
20.20323 | 1.11359 | 20.20505 | 1.38236 | 20.20278 | 1.49414
20.20601 | 1.11359 | 20.20783 | 1.38305 | 20.20556 | 1.49384
20.20878 | 1.11389 | 20.21061 | 1.38312 | 20.20833 | 1.49445
20.21156 | 1.11389 | 20.21339 | 1.38208 | 20.21111 | 1.49506
20.21434 | 1.11237 | 20.21616 | 1.38372 | 20.21389 | 1.49353
20.21712 | 1.11328 | 20.21894 | 1.38372 | 20.21667 | 1.49445
20.2199 | 1.11328 | 20.22172 | 1.38298 | 20.21944 | 1.49475
20.22267 | 1.11328 | 20.2245 | 1.38278 | 20.22222 | 1.49384
20.22545 | 1.11359 | 20.22728 | 1.38272 | 20.225 | 1.49414
20.22823 | 1.11267 | 20.23005 | 1.38272 | 20.22778 | 1.49475
20.23101 | 1.11298 | 20.23283 | 1.38328 | 20.23056 | 1.49353
20.23378 | 1.11267 | 20.23561 | 1.38418 | 20.23333 | 1.49414
20.23656 | 1.11298 | 20.23839 | 1.38282 | 20.23611 | 1.49445
20.23934 | 1.11298 | 20.24116 | 1.38397 | 20.23889 | 1.49353
20.24212 | 1.11298 | 20.24394 | 1.38344 | 20.24167 | 1.49353
20.2449 | 1.11206 | 20.24672 | 1.38227 | 20.24444 | 1.49445
20.24767 | 1.11328 | 20.2495 | 1.3825 | 20.24722 | 1.49353
20.25045 | 1.11298 | 20.25228 | 1.38298 | 20.25 | 1.49323
20.25323 | 1.11237 | 20.25505 | 1.38262 | 20.25278 | 1.49353
20.25601 | 1.11298 | 20.25783 | 1.38296 | 20.25556 | 1.49292
20.25878 | 1.11267 | 20.26061 | 1.38341 | 20.25833 | 1.49384
20.26156 | 1.11298 | 20.26339 | 1.38259 | 20.26111 | 1.49384
20.26434 | 1.11298 | 20.26616 | 1.38438 | 20.26389 | 1.49292
20.26712 | 1.11267 | 20.26894 | 1.38408 | 20.26667 | 1.49384
20.2699 | 1.11237 | 20.27172 | 1.38344 | 20.26944 | 1.49475
20.27267 | 1.11298 | 20.2745 | 1.38438 | 20.27222 | 1.49323
20.27545 | 1.11328 | 20.27728 | 1.38357 | 20.275 | 1.49292
20.27823 | 1.11359 | 20.28005 | 1.38242 | 20.27778 | 1.49414
20.28101 | 1.11298 | 20.28283 | 1.38392 | 20.28056 | 1.49292
20.28378 | 1.11328 | 20.28561 | 1.38336 | 20.28333 | 1.49292
20.28656 | 1.11359 | 20.28839 | 1.38262 | 20.28611 | 1.49414
20.28934 | 1.11389 | 20.29116 | 1.38387 | 20.28889 | 1.49353
20.29212 | 1.11359 | 20.29394 | 1.38382 | 20.29167 | 1.49384
20.2949 | 1.11298 | 20.29672 | 1.38293 | 20.29444 | 1.49567
20.29767 | 1.11359 | 20.2995 | 1.38326 | 20.29722 | 1.49384
20.30045 | 1.11267 | 20.30228 | 1.38242 | 20.3 | 1.49384
20.30323 | 1.11237 | 20.30505 | 1.38296 | 20.30278 | 1.49506
20.30601 | 1.11298 | 20.30783 | 1.38357 | 20.30556 | 1.49414
20.30878 | 1.11267 | 20.31061 | 1.38328 | 20.30833 | 1.49323
20.31156 | 1.11298 | 20.31339 | 1.38262 | 20.31111 | 1.49445
20.31434 | 1.11328 | 20.31616 | 1.38298 | 20.31389 | 1.49353
20.31712 | 1.11267 | 20.31894 | 1.38352 | 20.31667 | 1.49353
20.3199 | 1.11328 | 20.32172 | 1.383 | 20.31944 | 1.49292
20.32267 | 1.1145 | 20.3245 | 1.38413 | 20.32222 | 1.49384
20.32545 | 1.11267 | 20.32728 | 1.38425 | 20.325 | 1.49506
20.32823 | 1.11237 | 20.33005 | 1.38349 | 20.32778 | 1.49445
20.33101 | 1.11298 | 20.33283 | 1.38357 | 20.33056 | 1.49323
20.33378 | 1.11298 | 20.33561 | 1.38423 | 20.33333 | 1.49353
20.33656 | 1.11298 | 20.33839 | 1.38285 | 20.33611 | 1.49414
20.33934 | 1.11328 | 20.34116 | 1.38336 | 20.33889 | 1.49261
20.34212 | 1.11267 | 20.34394 | 1.38362 | 20.34167 | 1.49323
20.3449 | 1.11206 | 20.34672 | 1.38267 | 20.34444 | 1.49414
20.34767 | 1.11359 | 20.3495 | 1.38349 | 20.34722 | 1.49323
20.35045 | 1.11328 | 20.35228 | 1.38375 | 20.35 | 1.49292
20.35323 | 1.11298 | 20.35505 | 1.38293 | 20.35278 | 1.49445
20.35601 | 1.11359 | 20.35783 | 1.38352 | 20.35556 | 1.49292
20.35878 | 1.11328 | 20.36061 | 1.38369 | 20.35833 | 1.49323
20.36156 | 1.11359 | 20.36339 | 1.38367 | 20.36111 | 1.49384
20.36434 | 1.11328 | 20.36616 | 1.38354 | 20.36389 | 1.49353
20.36712 | 1.11298 | 20.36894 | 1.38382 | 20.36667 | 1.49414
20.3699 | 1.11389 | 20.37172 | 1.38346 | 20.36944 | 1.49506
20.37267 | 1.11389 | 20.3745 | 1.38382 | 20.37222 | 1.49475
20.37545 | 1.11267 | 20.37728 | 1.38451 | 20.375 | 1.49414
20.37823 | 1.11298 | 20.38005 | 1.38387 | 20.37778 | 1.49475
20.38101 | 1.11389 | 20.38283 | 1.38421 | 20.38056 | 1.49292
20.38378 | 1.11328 | 20.38561 | 1.38453 | 20.38333 | 1.49323
20.38656 | 1.11359 | 20.38839 | 1.38326 | 20.38611 | 1.49506
20.38934 | 1.11328 | 20.39116 | 1.38398 | 20.38889 | 1.49414
20.39212 | 1.11328 | 20.39394 | 1.38433 | 20.39167 | 1.49414
20.3949 | 1.11359 | 20.39672 | 1.38303 | 20.39444 | 1.49506
20.39767 | 1.1145 | 20.3995 | 1.38403 | 20.39722 | 1.49414
20.40045 | 1.11359 | 20.40228 | 1.3839 | 20.4 | 1.49292
20.40323 | 1.1142 | 20.40505 | 1.38341 | 20.40278 | 1.49506
20.40601 | 1.11359 | 20.40783 | 1.38395 | 20.40556 | 1.49475
20.40878 | 1.11389 | 20.41061 | 1.38423 | 20.40833 | 1.49384
20.41156 | 1.11298 | 20.41339 | 1.38341 | 20.41111 | 1.49445
20.41434 | 1.11389 | 20.41616 | 1.38461 | 20.41389 | 1.49445
20.41712 | 1.11359 | 20.41894 | 1.38436 | 20.41667 | 1.49323
20.4199 | 1.11389 | 20.42172 | 1.38308 | 20.41944 | 1.49506
20.42267 | 1.1142 | 20.4245 | 1.38278 | 20.42222 | 1.49353
20.42545 | 1.11389 | 20.42728 | 1.38311 | 20.425 | 1.49414
20.42823 | 1.11359 | 20.43005 | 1.38364 | 20.42778 | 1.49475
20.43101 | 1.11389 | 20.43283 | 1.38413 | 20.43056 | 1.49475
20.43378 | 1.11267 | 20.43561 | 1.38522 | 20.43333 | 1.49384
20.43656 | 1.11328 | 20.43839 | 1.38413 | 20.43611 | 1.49567
20.43934 | 1.11389 | 20.44116 | 1.38487 | 20.43889 | 1.49353
20.44212 | 1.11359 | 20.44394 | 1.38436 | 20.44167 | 1.49353
20.4449 | 1.11267 | 20.44672 | 1.38397 | 20.44444 | 1.49384
20.44767 | 1.11359 | 20.4495 | 1.38385 | 20.44722 | 1.49323
20.45045 | 1.1142 | 20.45228 | 1.38456 | 20.45 | 1.49353
20.45323 | 1.11359 | 20.45505 | 1.38308 | 20.45278 | 1.49445
20.45601 | 1.11359 | 20.45783 | 1.3851 | 20.45556 | 1.49384
20.45878 | 1.11359 | 20.46061 | 1.38474 | 20.45833 | 1.49475
20.46156 | 1.11267 | 20.46339 | 1.384 | 20.46111 | 1.49597
20.46434 | 1.11359 | 20.46616 | 1.38421 | 20.46389 | 1.49445
20.46712 | 1.11328 | 20.46894 | 1.38461 | 20.46667 | 1.49445
20.4699 | 1.11298 | 20.47172 | 1.38308 | 20.46944 | 1.49567
20.47267 | 1.1142 | 20.4745 | 1.38459 | 20.47222 | 1.49506
20.47545 | 1.11359 | 20.47728 | 1.38438 | 20.475 | 1.49384
20.47823 | 1.11359 | 20.48005 | 1.38433 | 20.47778 | 1.49597
20.48101 | 1.11359 | 20.48283 | 1.38507 | 20.48056 | 1.49506
20.48378 | 1.11298 | 20.48561 | 1.38482 | 20.48333 | 1.49445
20.48656 | 1.11359 | 20.48839 | 1.38354 | 20.48611 | 1.49506
20.48934 | 1.11359 | 20.49116 | 1.38431 | 20.48889 | 1.49445
20.49212 | 1.11298 | 20.49394 | 1.38464 | 20.49167 | 1.49475
20.4949 | 1.11298 | 20.49672 | 1.38395 | 20.49444 | 1.49506
20.49767 | 1.11389 | 20.4995 | 1.38504 | 20.49722 | 1.49384
20.50045 | 1.11267 | 20.50228 | 1.3853 | 20.5 | 1.49353
20.50323 | 1.11267 | 20.50505 | 1.38423 | 20.50278 | 1.49384
20.50601 | 1.1142 | 20.50783 | 1.38403 | 20.50556 | 1.49475
20.50878 | 1.11267 | 20.51061 | 1.38428 | 20.50833 | 1.49475
20.51156 | 1.11267 | 20.51339 | 1.38323 | 20.51111 | 1.49536
20.51434 | 1.11328 | 20.51616 | 1.38456 | 20.51389 | 1.49506
20.51712 | 1.11359 | 20.51894 | 1.38561 | 20.51667 | 1.49414
20.5199 | 1.11328 | 20.52172 | 1.384 | 20.51944 | 1.49475
20.52267 | 1.11328 | 20.5245 | 1.38459 | 20.52222 | 1.49445
20.52545 | 1.11298 | 20.52728 | 1.38441 | 20.525 | 1.49445
20.52823 | 1.11359 | 20.53005 | 1.38377 | 20.52778 | 1.49506
20.53101 | 1.11359 | 20.53283 | 1.38421 | 20.53056 | 1.49567
20.53378 | 1.11328 | 20.53561 | 1.38459 | 20.53333 | 1.49414
20.53656 | 1.11298 | 20.53839 | 1.38515 | 20.53611 | 1.49567
20.53934 | 1.11328 | 20.54116 | 1.38485 | 20.53889 | 1.49475
20.54212 | 1.11298 | 20.54394 | 1.38454 | 20.54167 | 1.49414
20.5449 | 1.11328 | 20.54672 | 1.3837 | 20.54444 | 1.49475
20.54767 | 1.11389 | 20.5495 | 1.38372 | 20.54722 | 1.49536
20.55045 | 1.11267 | 20.55228 | 1.38469 | 20.55 | 1.49414
20.55323 | 1.11328 | 20.55505 | 1.38405 | 20.55278 | 1.49597
20.55601 | 1.11359 | 20.55783 | 1.38347 | 20.55556 | 1.49536
20.55878 | 1.11328 | 20.56061 | 1.38469 | 20.55833 | 1.49475
20.56156 | 1.11389 | 20.56339 | 1.38436 | 20.56111 | 1.49567
20.56434 | 1.1142 | 20.56616 | 1.38448 | 20.56389 | 1.49506
20.56712 | 1.11359 | 20.56894 | 1.38428 | 20.56667 | 1.49475
20.5699 | 1.11298 | 20.57172 | 1.38362 | 20.56944 | 1.49567
20.57267 | 1.11328 | 20.5745 | 1.38416 | 20.57222 | 1.49506
20.57545 | 1.11328 | 20.57728 | 1.38461 | 20.575 | 1.49536
20.57823 | 1.11359 | 20.58005 | 1.38357 | 20.57778 | 1.49597
20.58101 | 1.11389 | 20.58283 | 1.38359 | 20.58056 | 1.49597
20.58378 | 1.11328 | 20.58561 | 1.38405 | 20.58333 | 1.49536
20.58656 | 1.11298 | 20.58839 | 1.38315 | 20.58611 | 1.49597
20.58934 | 1.11359 | 20.59116 | 1.38375 | 20.58889 | 1.49323
20.59212 | 1.11298 | 20.59394 | 1.38436 | 20.59167 | 1.49475
20.5949 | 1.1142 | 20.59672 | 1.38423 | 20.59444 | 1.49719
20.59767 | 1.11389 | 20.5995 | 1.38377 | 20.59722 | 1.49658
20.60045 | 1.11328 | 20.60228 | 1.38469 | 20.6 | 1.49567
20.60323 | 1.11328 | 20.60505 | 1.3837 | 20.60278 | 1.49475
20.60601 | 1.11359 | 20.60783 | 1.38446 | 20.60556 | 1.49414
20.60878 | 1.11328 | 20.61061 | 1.38512 | 20.60833 | 1.49414
20.61156 | 1.11267 | 20.61339 | 1.38408 | 20.61111 | 1.49536
20.61434 | 1.11359 | 20.61616 | 1.38418 | 20.61389 | 1.49536
20.61712 | 1.1142 | 20.61894 | 1.38517 | 20.61667 | 1.49506
20.6199 | 1.11359 | 20.62172 | 1.3841 | 20.61944 | 1.49597
20.62267 | 1.11328 | 20.6245 | 1.38477 | 20.62222 | 1.49506
20.62545 | 1.11359 | 20.62728 | 1.38523 | 20.625 | 1.49414
20.62823 | 1.11298 | 20.63005 | 1.38446 | 20.62778 | 1.49536
20.63101 | 1.1142 | 20.63283 | 1.38474 | 20.63056 | 1.49475
20.63378 | 1.11359 | 20.63561 | 1.3851 | 20.63333 | 1.49445
20.63656 | 1.11267 | 20.63839 | 1.38387 | 20.63611 | 1.49536
20.63934 | 1.11267 | 20.64116 | 1.38392 | 20.63889 | 1.49536
20.64212 | 1.11359 | 20.64394 | 1.38502 | 20.64167 | 1.49475
20.6449 | 1.11237 | 20.64672 | 1.38433 | 20.64444 | 1.49567
20.64767 | 1.11298 | 20.6495 | 1.38375 | 20.64722 | 1.49567
20.65045 | 1.11359 | 20.65228 | 1.38474 | 20.65 | 1.49567
20.65323 | 1.11237 | 20.65505 | 1.38387 | 20.65278 | 1.49536
20.65601 | 1.11328 | 20.65783 | 1.38372 | 20.65556 | 1.49597
20.65878 | 1.11328 | 20.66061 | 1.38485 | 20.65833 | 1.49506
20.66156 | 1.11298 | 20.66339 | 1.38408 | 20.66111 | 1.49567
20.66434 | 1.11328 | 20.66616 | 1.38474 | 20.66389 | 1.49536
20.66712 | 1.11328 | 20.66894 | 1.38497 | 20.66667 | 1.49445
20.6699 | 1.11267 | 20.67172 | 1.3852 | 20.66944 | 1.49536
20.67267 | 1.11359 | 20.6745 | 1.38446 | 20.67222 | 1.49475
20.67545 | 1.11298 | 20.67728 | 1.385 | 20.675 | 1.49445
20.67823 | 1.11359 | 20.68005 | 1.38433 | 20.67778 | 1.49475
20.68101 | 1.11328 | 20.68283 | 1.38489 | 20.68056 | 1.49506
20.68378 | 1.11359 | 20.68561 | 1.38533 | 20.68333 | 1.49475
20.68656 | 1.11298 | 20.68839 | 1.38472 | 20.68611 | 1.49628
20.68934 | 1.11359 | 20.69116 | 1.38487 | 20.68889 | 1.49506
20.69212 | 1.1142 | 20.69394 | 1.38553 | 20.69167 | 1.49475
20.6949 | 1.11359 | 20.69672 | 1.38454 | 20.69444 | 1.49506
20.69767 | 1.11359 | 20.6995 | 1.38443 | 20.69722 | 1.49475
20.70045 | 1.11359 | 20.70228 | 1.3852 | 20.7 | 1.49445
20.70323 | 1.11359 | 20.70505 | 1.38469 | 20.70278 | 1.49536
20.70601 | 1.11328 | 20.70783 | 1.38549 | 20.70556 | 1.49506
20.70878 | 1.11298 | 20.71061 | 1.38551 | 20.70833 | 1.49384
20.71156 | 1.11359 | 20.71339 | 1.38426 | 20.71111 | 1.49414
20.71434 | 1.11328 | 20.71616 | 1.38497 | 20.71389 | 1.49353
20.71712 | 1.11359 | 20.71894 | 1.38607 | 20.71667 | 1.49353
20.7199 | 1.11298 | 20.72172 | 1.38512 | 20.71944 | 1.49506
20.72267 | 1.1142 | 20.7245 | 1.38549 | 20.72222 | 1.49445
20.72545 | 1.11359 | 20.72728 | 1.38564 | 20.725 | 1.49353
20.72823 | 1.11267 | 20.73005 | 1.38487 | 20.72778 | 1.49414
20.73101 | 1.11389 | 20.73283 | 1.38568 | 20.73056 | 1.49414
20.73378 | 1.11298 | 20.73561 | 1.3852 | 20.73333 | 1.49506
20.73656 | 1.11298 | 20.73839 | 1.38523 | 20.73611 | 1.49475
20.73934 | 1.1142 | 20.74116 | 1.38477 | 20.73889 | 1.49506
20.74212 | 1.11359 | 20.74394 | 1.38584 | 20.74167 | 1.49414
20.7449 | 1.11359 | 20.74672 | 1.38538 | 20.74444 | 1.49536
20.74767 | 1.11389 | 20.7495 | 1.38543 | 20.74722 | 1.49506
20.75045 | 1.11328 | 20.75228 | 1.38627 | 20.75 | 1.49292
20.75323 | 1.11359 | 20.75505 | 1.38518 | 20.75278 | 1.49475
20.75601 | 1.11389 | 20.75783 | 1.3851 | 20.75556 | 1.49475
20.75878 | 1.11389 | 20.76061 | 1.38643 | 20.75833 | 1.49414
20.76156 | 1.11267 | 20.76339 | 1.38571 | 20.76111 | 1.49414
20.76434 | 1.11389 | 20.76616 | 1.38488 | 20.76389 | 1.49384
20.76712 | 1.11328 | 20.76894 | 1.38612 | 20.76667 | 1.49353
20.7699 | 1.11359 | 20.77172 | 1.38571 | 20.76944 | 1.49536
20.77267 | 1.11359 | 20.7745 | 1.38561 | 20.77222 | 1.49506
20.77545 | 1.11328 | 20.77728 | 1.38617 | 20.775 | 1.49384
20.77823 | 1.11237 | 20.78005 | 1.38504 | 20.77778 | 1.49414
20.78101 | 1.11328 | 20.78283 | 1.38464 | 20.78056 | 1.49506
20.78378 | 1.11298 | 20.78561 | 1.38546 | 20.78333 | 1.49445
20.78656 | 1.11298 | 20.78839 | 1.38454 | 20.78611 | 1.49506
20.78934 | 1.1142 | 20.79116 | 1.38467 | 20.78889 | 1.49475
20.79212 | 1.1142 | 20.79394 | 1.38584 | 20.79167 | 1.49445
20.7949 | 1.11389 | 20.79672 | 1.38571 | 20.79444 | 1.49475
20.79767 | 1.1145 | 20.7995 | 1.38549 | 20.79722 | 1.49536
20.80045 | 1.11389 | 20.80228 | 1.38627 | 20.8 | 1.49475
20.80323 | 1.11389 | 20.80505 | 1.38489 | 20.80278 | 1.49475
20.80601 | 1.11389 | 20.80783 | 1.38487 | 20.80556 | 1.49414
20.80878 | 1.11389 | 20.81061 | 1.3862 | 20.80833 | 1.49414
20.81156 | 1.11298 | 20.81339 | 1.38515 | 20.81111 | 1.49536
20.81434 | 1.11389 | 20.81616 | 1.3851 | 20.81389 | 1.49475
20.81712 | 1.11389 | 20.81894 | 1.38584 | 20.81667 | 1.49323
20.8199 | 1.11359 | 20.82172 | 1.38436 | 20.81944 | 1.49536
20.82267 | 1.11359 | 20.8245 | 1.38449 | 20.82222 | 1.49536
20.82545 | 1.11359 | 20.82728 | 1.38551 | 20.825 | 1.49414
20.82823 | 1.11359 | 20.83005 | 1.38549 | 20.82778 | 1.49475
20.83101 | 1.11389 | 20.83283 | 1.38538 | 20.83056 | 1.49445
20.83378 | 1.11359 | 20.83561 | 1.38566 | 20.83333 | 1.49414
20.83656 | 1.1142 | 20.83839 | 1.38477 | 20.83611 | 1.49475
20.83934 | 1.11389 | 20.84116 | 1.38411 | 20.83889 | 1.49475
20.84212 | 1.1142 | 20.84394 | 1.38607 | 20.84167 | 1.49445
20.8449 | 1.1142 | 20.84672 | 1.38431 | 20.84444 | 1.49414
20.84767 | 1.11359 | 20.8495 | 1.38492 | 20.84722 | 1.49506
20.85045 | 1.11328 | 20.85228 | 1.38635 | 20.85 | 1.49475
20.85323 | 1.11267 | 20.85505 | 1.38464 | 20.85278 | 1.49506
20.85601 | 1.11328 | 20.85783 | 1.38512 | 20.85556 | 1.49475
20.85878 | 1.11389 | 20.86061 | 1.38541 | 20.85833 | 1.49384
20.86156 | 1.1142 | 20.86339 | 1.38538 | 20.86111 | 1.49475
20.86434 | 1.11389 | 20.86616 | 1.38505 | 20.86389 | 1.49506
20.86712 | 1.1142 | 20.86894 | 1.38574 | 20.86667 | 1.49506
20.8699 | 1.11389 | 20.87172 | 1.3849 | 20.86944 | 1.49536
20.87267 | 1.1142 | 20.8745 | 1.3837 | 20.87222 | 1.49506
20.87545 | 1.11359 | 20.87728 | 1.38515 | 20.875 | 1.49506
20.87823 | 1.11328 | 20.88005 | 1.38512 | 20.87778 | 1.49506
20.88101 | 1.1142 | 20.88283 | 1.38477 | 20.88056 | 1.49475
20.88378 | 1.11328 | 20.88561 | 1.38574 | 20.88333 | 1.49292
20.88656 | 1.11389 | 20.88839 | 1.38469 | 20.88611 | 1.49506
20.88934 | 1.11389 | 20.89116 | 1.38485 | 20.88889 | 1.49475
20.89212 | 1.11389 | 20.89394 | 1.38553 | 20.89167 | 1.49353
20.8949 | 1.11328 | 20.89672 | 1.38495 | 20.89444 | 1.49506
20.89767 | 1.11328 | 20.8995 | 1.38495 | 20.89722 | 1.49536
20.90045 | 1.11298 | 20.90228 | 1.38661 | 20.9 | 1.49384
20.90323 | 1.11298 | 20.90505 | 1.38538 | 20.90278 | 1.49506
20.90601 | 1.11359 | 20.90783 | 1.38464 | 20.90556 | 1.49414
20.90878 | 1.11359 | 20.91061 | 1.38525 | 20.90833 | 1.49475
20.91156 | 1.11389 | 20.91339 | 1.38512 | 20.91111 | 1.49597
20.91434 | 1.11481 | 20.91616 | 1.38497 | 20.91389 | 1.49536
20.91712 | 1.1142 | 20.91894 | 1.38632 | 20.91667 | 1.49506
20.9199 | 1.11359 | 20.92172 | 1.38528 | 20.91944 | 1.49536
20.92267 | 1.1142 | 20.9245 | 1.38462 | 20.92222 | 1.49567
20.92545 | 1.11298 | 20.92728 | 1.38518 | 20.925 | 1.49445
20.92823 | 1.11298 | 20.93005 | 1.38525 | 20.92778 | 1.49567
20.93101 | 1.11359 | 20.93283 | 1.38551 | 20.93056 | 1.49628
20.93378 | 1.1142 | 20.93561 | 1.38605 | 20.93333 | 1.49536
20.93656 | 1.11267 | 20.93839 | 1.3849 | 20.93611 | 1.49567
20.93934 | 1.11389 | 20.94116 | 1.3852 | 20.93889 | 1.49567
20.94212 | 1.11328 | 20.94394 | 1.3852 | 20.94167 | 1.49475
20.9449 | 1.11328 | 20.94672 | 1.38605 | 20.94444 | 1.49506
20.94767 | 1.1142 | 20.9495 | 1.38587 | 20.94722 | 1.49475
20.95045 | 1.11389 | 20.95228 | 1.38602 | 20.95 | 1.49414
20.95323 | 1.11389 | 20.95505 | 1.38605 | 20.95278 | 1.49475
20.95601 | 1.11359 | 20.95783 | 1.38546 | 20.95556 | 1.49597
20.95878 | 1.11359 | 20.96061 | 1.38638 | 20.95833 | 1.49323
20.96156 | 1.11359 | 20.96339 | 1.38552 | 20.96111 | 1.49536
20.96434 | 1.1142 | 20.96616 | 1.38464 | 20.96389 | 1.49506
20.96712 | 1.1142 | 20.96894 | 1.38724 | 20.96667 | 1.49384
20.9699 | 1.11359 | 20.97172 | 1.38681 | 20.96944 | 1.49475
20.97267 | 1.1145 | 20.9745 | 1.38427 | 20.97222 | 1.49445
20.97545 | 1.11389 | 20.97728 | 1.38592 | 20.975 | 1.49445
20.97823 | 1.1142 | 20.98005 | 1.38576 | 20.97778 | 1.49475
20.98101 | 1.11328 | 20.98283 | 1.38564 | 20.98056 | 1.49536
20.98378 | 1.1142 | 20.98561 | 1.38689 | 20.98333 | 1.49445
20.98656 | 1.11389 | 20.98839 | 1.38568 | 20.98611 | 1.49658
20.98934 | 1.11389 | 20.99116 | 1.38536 | 20.98889 | 1.49628
20.99212 | 1.11328 | 20.99394 | 1.38625 | 20.99167 | 1.49506
20.9949 | 1.11328 | 20.99672 | 1.38503 | 20.99444 | 1.49506
20.99767 | 1.11359 | 20.9995 | 1.38498 | 20.99722 | 1.49536
21.00045 | 1.11328 | 21.00228 | 1.3861 | 21 | 1.49475
21.00323 | 1.11359 | 21.00505 | 1.38571 | 21.00278 | 1.49536
21.00601 | 1.11359 | 21.00783 | 1.38528 | 21.00556 | 1.49536
21.00878 | 1.1142 | 21.01061 | 1.38582 | 21.00833 | 1.49475
21.01156 | 1.11359 | 21.01339 | 1.38569 | 21.01111 | 1.49536
21.01434 | 1.11359 | 21.01616 | 1.3863 | 21.01389 | 1.49628
21.01712 | 1.1142 | 21.01894 | 1.38661 | 21.01667 | 1.49414
21.0199 | 1.11298 | 21.02172 | 1.38628 | 21.01944 | 1.49475
21.02267 | 1.11328 | 21.0245 | 1.38571 | 21.02222 | 1.49567
21.02545 | 1.11359 | 21.02728 | 1.38709 | 21.025 | 1.49506
21.02823 | 1.11389 | 21.03005 | 1.38587 | 21.02778 | 1.49475
21.03101 | 1.11389 | 21.03283 | 1.38552 | 21.03056 | 1.49597
21.03378 | 1.11389 | 21.03561 | 1.38694 | 21.03333 | 1.49506
21.03656 | 1.11389 | 21.03839 | 1.38707 | 21.03611 | 1.49628
21.03934 | 1.11389 | 21.04116 | 1.38615 | 21.03889 | 1.49719
21.04212 | 1.11389 | 21.04394 | 1.38684 | 21.04167 | 1.49567
21.0449 | 1.11389 | 21.04672 | 1.38699 | 21.04444 | 1.49597
21.04767 | 1.11389 | 21.0495 | 1.38674 | 21.04722 | 1.49658
21.05045 | 1.1145 | 21.05228 | 1.38684 | 21.05 | 1.49536
21.05323 | 1.11359 | 21.05505 | 1.38571 | 21.05278 | 1.49597
21.05601 | 1.1142 | 21.05783 | 1.38544 | 21.05556 | 1.49628
21.05878 | 1.1142 | 21.06061 | 1.3872 | 21.05833 | 1.49475
21.06156 | 1.11389 | 21.06339 | 1.38595 | 21.06111 | 1.49567
21.06434 | 1.11481 | 21.06616 | 1.38658 | 21.06389 | 1.49506
21.06712 | 1.11389 | 21.06894 | 1.38781 | 21.06667 | 1.49506
21.0699 | 1.11328 | 21.07172 | 1.38645 | 21.06944 | 1.49597
21.07267 | 1.1145 | 21.0745 | 1.38617 | 21.07222 | 1.49597
21.07545 | 1.1142 | 21.07728 | 1.3864 | 21.075 | 1.49475
21.07823 | 1.11359 | 21.08005 | 1.38587 | 21.07778 | 1.49628
21.08101 | 1.11481 | 21.08283 | 1.38544 | 21.08056 | 1.49658
21.08378 | 1.1145 | 21.08561 | 1.38638 | 21.08333 | 1.49536
21.08656 | 1.11267 | 21.08839 | 1.38625 | 21.08611 | 1.49506
21.08934 | 1.11298 | 21.09116 | 1.38485 | 21.08889 | 1.49658
21.09212 | 1.1142 | 21.09394 | 1.38643 | 21.09167 | 1.49506
21.0949 | 1.11389 | 21.09672 | 1.38668 | 21.09444 | 1.49445
21.09767 | 1.11511 | 21.0995 | 1.38581 | 21.09722 | 1.49597
21.10045 | 1.11389 | 21.10228 | 1.38699 | 21.1 | 1.49536
21.10323 | 1.1142 | 21.10505 | 1.3863 | 21.10278 | 1.49628
21.10601 | 1.11359 | 21.10783 | 1.38569 | 21.10556 | 1.49628
21.10878 | 1.11359 | 21.11061 | 1.38692 | 21.10833 | 1.49597
21.11156 | 1.11389 | 21.11339 | 1.38625 | 21.11111 | 1.49658
21.11434 | 1.11328 | 21.11616 | 1.38561 | 21.11389 | 1.49628
21.11712 | 1.11389 | 21.11894 | 1.3861 | 21.11667 | 1.49506
21.1199 | 1.11359 | 21.12172 | 1.38666 | 21.11944 | 1.49506
21.12267 | 1.11359 | 21.1245 | 1.38628 | 21.12222 | 1.49597
21.12545 | 1.11389 | 21.12728 | 1.38709 | 21.125 | 1.49536
21.12823 | 1.1145 | 21.13005 | 1.38681 | 21.12778 | 1.49658
21.13101 | 1.11389 | 21.13283 | 1.38582 | 21.13056 | 1.49536
21.13378 | 1.11481 | 21.13561 | 1.38753 | 21.13333 | 1.49536
21.13656 | 1.11359 | 21.13839 | 1.38658 | 21.13611 | 1.49628
21.13934 | 1.11389 | 21.14116 | 1.38541 | 21.13889 | 1.49658
21.14212 | 1.1142 | 21.14394 | 1.38681 | 21.14167 | 1.49597
21.1449 | 1.11328 | 21.14672 | 1.38663 | 21.14444 | 1.49567
21.14767 | 1.11298 | 21.1495 | 1.38648 | 21.14722 | 1.49628
21.15045 | 1.11389 | 21.15228 | 1.38753 | 21.15 | 1.49567
21.15323 | 1.11328 | 21.15505 | 1.38658 | 21.15278 | 1.49536
21.15601 | 1.11389 | 21.15783 | 1.38536 | 21.15556 | 1.49658
21.15878 | 1.11389 | 21.16061 | 1.3875 | 21.15833 | 1.49506
21.16156 | 1.11389 | 21.16339 | 1.38714 | 21.16111 | 1.49445
21.16434 | 1.11389 | 21.16616 | 1.386 | 21.16389 | 1.49628
21.16712 | 1.1142 | 21.16894 | 1.38696 | 21.16667 | 1.49506
21.1699 | 1.11298 | 21.17172 | 1.38653 | 21.16944 | 1.49567
21.17267 | 1.1142 | 21.1745 | 1.38623 | 21.17222 | 1.49536
21.17545 | 1.11359 | 21.17728 | 1.38722 | 21.175 | 1.49597
21.17823 | 1.11389 | 21.18005 | 1.38699 | 21.17778 | 1.49567
21.18101 | 1.11389 | 21.18283 | 1.38623 | 21.18056 | 1.49628
21.18378 | 1.1145 | 21.18561 | 1.38804 | 21.18333 | 1.49445
21.18656 | 1.11267 | 21.18839 | 1.38666 | 21.18611 | 1.49567
21.18934 | 1.11389 | 21.19116 | 1.38773 | 21.18889 | 1.49628
21.19212 | 1.1142 | 21.19394 | 1.38895 | 21.19167 | 1.49506
21.1949 | 1.11267 | 21.19672 | 1.3875 | 21.19444 | 1.49536
21.19767 | 1.11298 | 21.1995 | 1.38651 | 21.19722 | 1.49506
21.20045 | 1.1142 | 21.20228 | 1.38694 | 21.2 | 1.49475
21.20323 | 1.1142 | 21.20505 | 1.38684 | 21.20278 | 1.49506
21.20601 | 1.11359 | 21.20783 | 1.3864 | 21.20556 | 1.49628
21.20878 | 1.1145 | 21.21061 | 1.38763 | 21.20833 | 1.49506
21.21156 | 1.11328 | 21.21339 | 1.3875 | 21.21111 | 1.49536
21.21434 | 1.11359 | 21.21616 | 1.38694 | 21.21389 | 1.49689
21.21712 | 1.11359 | 21.21894 | 1.38776 | 21.21667 | 1.49475
21.2199 | 1.11359 | 21.22172 | 1.38694 | 21.21944 | 1.49567
21.22267 | 1.11389 | 21.2245 | 1.38559 | 21.22222 | 1.49567
21.22545 | 1.11481 | 21.22728 | 1.38714 | 21.225 | 1.49506
21.22823 | 1.11389 | 21.23005 | 1.38699 | 21.22778 | 1.49506
21.23101 | 1.11389 | 21.23283 | 1.38666 | 21.23056 | 1.49658
21.23378 | 1.11481 | 21.23561 | 1.38735 | 21.23333 | 1.49597
21.23656 | 1.11328 | 21.23839 | 1.38753 | 21.23611 | 1.49597
21.23934 | 1.11328 | 21.24116 | 1.38582 | 21.23889 | 1.49536
21.24212 | 1.11359 | 21.24394 | 1.38707 | 21.24167 | 1.49597
21.2449 | 1.11389 | 21.24672 | 1.3864 | 21.24444 | 1.49628
21.24767 | 1.11237 | 21.2495 | 1.38625 | 21.24722 | 1.49658
21.25045 | 1.1145 | 21.25228 | 1.38658 | 21.25 | 1.49567
21.25323 | 1.11359 | 21.25505 | 1.38638 | 21.25278 | 1.49567
21.25601 | 1.11328 | 21.25783 | 1.38582 | 21.25556 | 1.49719
21.25878 | 1.11298 | 21.26061 | 1.38707 | 21.25833 | 1.49689
21.26156 | 1.11389 | 21.26339 | 1.38821 | 21.26111 | 1.49567
21.26434 | 1.11389 | 21.26616 | 1.38742 | 21.26389 | 1.49628
21.26712 | 1.1145 | 21.26894 | 1.3874 | 21.26667 | 1.49658
21.2699 | 1.11389 | 21.27172 | 1.38664 | 21.26944 | 1.49628
21.27267 | 1.11328 | 21.2745 | 1.38646 | 21.27222 | 1.4978
21.27545 | 1.11267 | 21.27728 | 1.38694 | 21.275 | 1.49597
21.27823 | 1.11359 | 21.28005 | 1.38697 | 21.27778 | 1.49689
21.28101 | 1.11298 | 21.28283 | 1.38702 | 21.28056 | 1.49719
21.28378 | 1.11389 | 21.28561 | 1.38733 | 21.28333 | 1.49597
21.28656 | 1.11481 | 21.28839 | 1.38821 | 21.28611 | 1.49628
21.28934 | 1.11511 | 21.29116 | 1.38656 | 21.28889 | 1.49689
21.29212 | 1.11481 | 21.29394 | 1.38824 | 21.29167 | 1.49628
21.2949 | 1.1142 | 21.29672 | 1.38755 | 21.29444 | 1.49658
21.29767 | 1.11298 | 21.2995 | 1.38696 | 21.29722 | 1.49658
21.30045 | 1.11237 | 21.30228 | 1.38776 | 21.3 | 1.49597
21.30323 | 1.11267 | 21.30505 | 1.38733 | 21.30278 | 1.49567
21.30601 | 1.11389 | 21.30783 | 1.38686 | 21.30556 | 1.49689
21.30878 | 1.11389 | 21.31061 | 1.38672 | 21.30833 | 1.4978
21.31156 | 1.1142 | 21.31339 | 1.38702 | 21.31111 | 1.49719
21.31434 | 1.11298 | 21.31616 | 1.38628 | 21.31389 | 1.4978
21.31712 | 1.11298 | 21.31894 | 1.38786 | 21.31667 | 1.49536
21.3199 | 1.11237 | 21.32172 | 1.38802 | 21.31944 | 1.49506
21.32267 | 1.11267 | 21.3245 | 1.38725 | 21.32222 | 1.49658
21.32545 | 1.11389 | 21.32728 | 1.38837 | 21.325 | 1.49506
21.32823 | 1.11267 | 21.33005 | 1.38794 | 21.32778 | 1.49597
21.33101 | 1.11298 | 21.33283 | 1.38738 | 21.33056 | 1.49719
21.33378 | 1.11267 | 21.33561 | 1.38809 | 21.33333 | 1.4978
21.33656 | 1.11328 | 21.33839 | 1.38791 | 21.33611 | 1.49689
21.33934 | 1.11389 | 21.34116 | 1.38689 | 21.33889 | 1.4975
21.34212 | 1.11237 | 21.34394 | 1.38786 | 21.34167 | 1.49628
21.3449 | 1.11176 | 21.34672 | 1.38789 | 21.34444 | 1.49628
21.34767 | 1.11206 | 21.3495 | 1.38696 | 21.34722 | 1.49628
21.35045 | 1.11206 | 21.35228 | 1.38786 | 21.35 | 1.49567
21.35323 | 1.11267 | 21.35505 | 1.38802 | 21.35278 | 1.49567
21.35601 | 1.11389 | 21.35783 | 1.38704 | 21.35556 | 1.49597
21.35878 | 1.11359 | 21.36061 | 1.38794 | 21.35833 | 1.49567
21.36156 | 1.11328 | 21.36339 | 1.38921 | 21.36111 | 1.49628
21.36434 | 1.11267 | 21.36616 | 1.38738 | 21.36389 | 1.4978
21.36712 | 1.11298 | 21.36894 | 1.38756 | 21.36667 | 1.49689
21.3699 | 1.11237 | 21.37172 | 1.38791 | 21.36944 | 1.49597
21.37267 | 1.11237 | 21.3745 | 1.38674 | 21.37222 | 1.49628
21.37545 | 1.11298 | 21.37728 | 1.38799 | 21.375 | 1.49658
21.37823 | 1.11237 | 21.38005 | 1.38819 | 21.37778 | 1.49597
21.38101 | 1.11267 | 21.38283 | 1.3872 | 21.38056 | 1.49628
21.38378 | 1.11206 | 21.38561 | 1.38847 | 21.38333 | 1.49597
21.38656 | 1.11359 | 21.38839 | 1.38776 | 21.38611 | 1.49628
21.38934 | 1.1142 | 21.39116 | 1.38743 | 21.38889 | 1.49658
21.39212 | 1.11389 | 21.39394 | 1.38731 | 21.39167 | 1.49628
21.3949 | 1.11206 | 21.39672 | 1.38738 | 21.39444 | 1.49597
21.39767 | 1.11145 | 21.3995 | 1.38669 | 21.39722 | 1.49658
21.40045 | 1.11359 | 21.40228 | 1.38776 | 21.4 | 1.49567
21.40323 | 1.11389 | 21.40505 | 1.38712 | 21.40278 | 1.49536
21.40601 | 1.11328 | 21.40783 | 1.38689 | 21.40556 | 1.49597
21.40878 | 1.11359 | 21.41061 | 1.38738 | 21.40833 | 1.49658
21.41156 | 1.11267 | 21.41339 | 1.38804 | 21.41111 | 1.49658
21.41434 | 1.11115 | 21.41616 | 1.38709 | 21.41389 | 1.49689
21.41712 | 1.11176 | 21.41894 | 1.38692 | 21.41667 | 1.49597
21.4199 | 1.11176 | 21.42172 | 1.38822 | 21.41944 | 1.49658
21.42267 | 1.11206 | 21.4245 | 1.3872 | 21.42222 | 1.49658
21.42545 | 1.11206 | 21.42728 | 1.38842 | 21.425 | 1.49597
21.42823 | 1.11328 | 21.43005 | 1.38814 | 21.42778 | 1.49658
21.43101 | 1.11298 | 21.43283 | 1.38748 | 21.43056 | 1.49689
21.43378 | 1.11389 | 21.43561 | 1.3875 | 21.43333 | 1.49658
21.43656 | 1.11359 | 21.43839 | 1.38776 | 21.43611 | 1.49658
21.43934 | 1.11298 | 21.44116 | 1.38722 | 21.43889 | 1.49719
21.44212 | 1.11267 | 21.44394 | 1.38751 | 21.44167 | 1.49628
21.4449 | 1.11206 | 21.44672 | 1.38758 | 21.44444 | 1.49628
21.44767 | 1.11298 | 21.4495 | 1.38666 | 21.44722 | 1.49719
21.45045 | 1.11481 | 21.45228 | 1.38863 | 21.45 | 1.49658
21.45323 | 1.11359 | 21.45505 | 1.38832 | 21.45278 | 1.49628
21.45601 | 1.11298 | 21.45783 | 1.3873 | 21.45556 | 1.49689
21.45878 | 1.11206 | 21.46061 | 1.38786 | 21.45833 | 1.49597
21.46156 | 1.11298 | 21.46339 | 1.38878 | 21.46111 | 1.49658
21.46434 | 1.11298 | 21.46616 | 1.38656 | 21.46389 | 1.49719
21.46712 | 1.1142 | 21.46894 | 1.38756 | 21.46667 | 1.49658
21.4699 | 1.11298 | 21.47172 | 1.38853 | 21.46944 | 1.49628
21.47267 | 1.11328 | 21.4745 | 1.38638 | 21.47222 | 1.4975
21.47545 | 1.11359 | 21.47728 | 1.3876 | 21.475 | 1.49597
21.47823 | 1.11298 | 21.48005 | 1.38802 | 21.47778 | 1.49628
21.48101 | 1.11267 | 21.48283 | 1.38653 | 21.48056 | 1.49658
21.48378 | 1.11267 | 21.48561 | 1.3876 | 21.48333 | 1.49658
21.48656 | 1.11267 | 21.48839 | 1.38901 | 21.48611 | 1.49567
21.48934 | 1.11511 | 21.49116 | 1.38674 | 21.48889 | 1.49658
21.49212 | 1.11511 | 21.49394 | 1.38712 | 21.49167 | 1.49658
21.4949 | 1.11298 | 21.49672 | 1.38812 | 21.49444 | 1.49597
21.49767 | 1.11176 | 21.4995 | 1.38674 | 21.49722 | 1.49628
21.50045 | 1.11237 | 21.50228 | 1.38717 | 21.5 | 1.49628
21.50323 | 1.11267 | 21.50505 | 1.38812 | 21.50278 | 1.49597
21.50601 | 1.11176 | 21.50783 | 1.38696 | 21.50556 | 1.4975
21.50878 | 1.11328 | 21.51061 | 1.38812 | 21.50833 | 1.49536
21.51156 | 1.11206 | 21.51339 | 1.38832 | 21.51111 | 1.49536
21.51434 | 1.11298 | 21.51616 | 1.38717 | 21.51389 | 1.49719
21.51712 | 1.11328 | 21.51894 | 1.38802 | 21.51667 | 1.49567
21.5199 | 1.11298 | 21.52172 | 1.38885 | 21.51944 | 1.49658
21.52267 | 1.1142 | 21.5245 | 1.38725 | 21.52222 | 1.49719
21.52545 | 1.1142 | 21.52728 | 1.38758 | 21.525 | 1.49689
21.52823 | 1.11328 | 21.53005 | 1.38789 | 21.52778 | 1.49536
21.53101 | 1.11298 | 21.53283 | 1.38709 | 21.53056 | 1.49658
21.53378 | 1.11359 | 21.53561 | 1.38674 | 21.53333 | 1.49567
21.53656 | 1.11298 | 21.53839 | 1.38837 | 21.53611 | 1.49658
21.53934 | 1.11328 | 21.54116 | 1.3872 | 21.53889 | 1.49719
21.54212 | 1.1142 | 21.54394 | 1.38773 | 21.54167 | 1.49597
21.5449 | 1.11328 | 21.54672 | 1.38817 | 21.54444 | 1.49597
21.54767 | 1.11359 | 21.5495 | 1.38827 | 21.54722 | 1.49719
21.55045 | 1.11328 | 21.55228 | 1.38797 | 21.55 | 1.49658
21.55323 | 1.11328 | 21.55505 | 1.3884 | 21.55278 | 1.49536
21.55601 | 1.11237 | 21.55783 | 1.38712 | 21.55556 | 1.49658
21.55878 | 1.11298 | 21.56061 | 1.38799 | 21.55833 | 1.49658
21.56156 | 1.11298 | 21.56339 | 1.38842 | 21.56111 | 1.49567
21.56434 | 1.11267 | 21.56616 | 1.38653 | 21.56389 | 1.49658
21.56712 | 1.1142 | 21.56894 | 1.38768 | 21.56667 | 1.49567
21.5699 | 1.11542 | 21.57172 | 1.38794 | 21.56944 | 1.49536
21.57267 | 1.11298 | 21.5745 | 1.38741 | 21.57222 | 1.4975
21.57545 | 1.11237 | 21.57728 | 1.38817 | 21.575 | 1.49658
21.57823 | 1.11298 | 21.58005 | 1.38842 | 21.57778 | 1.49658
21.58101 | 1.11389 | 21.58283 | 1.38717 | 21.58056 | 1.49689
21.58378 | 1.1145 | 21.58561 | 1.38733 | 21.58333 | 1.49628
21.58656 | 1.11389 | 21.58839 | 1.38794 | 21.58611 | 1.49597
21.58934 | 1.11267 | 21.59116 | 1.38674 | 21.58889 | 1.49658
21.59212 | 1.11359 | 21.59394 | 1.38855 | 21.59167 | 1.49536
21.5949 | 1.11298 | 21.59672 | 1.38891 | 21.59444 | 1.49597
21.59767 | 1.11267 | 21.5995 | 1.38855 | 21.59722 | 1.49689
21.60045 | 1.11328 | 21.60228 | 1.38765 | 21.6 | 1.49628
21.60323 | 1.11298 | 21.60505 | 1.38881 | 21.60278 | 1.49567
21.60601 | 1.11298 | 21.60783 | 1.38766 | 21.60556 | 1.49628
21.60878 | 1.11389 | 21.61061 | 1.38807 | 21.60833 | 1.49628
21.61156 | 1.11389 | 21.61339 | 1.38835 | 21.61111 | 1.49597
21.61434 | 1.11298 | 21.61616 | 1.38768 | 21.61389 | 1.49719
21.61712 | 1.11328 | 21.61894 | 1.38741 | 21.61667 | 1.49719
21.6199 | 1.11298 | 21.62172 | 1.3885 | 21.61944 | 1.49658
21.62267 | 1.11328 | 21.6245 | 1.38848 | 21.62222 | 1.49628
21.62545 | 1.11389 | 21.62728 | 1.38824 | 21.625 | 1.49719
21.62823 | 1.11298 | 21.63005 | 1.38881 | 21.62778 | 1.49536
21.63101 | 1.11267 | 21.63283 | 1.38771 | 21.63056 | 1.49719
21.63378 | 1.11481 | 21.63561 | 1.38868 | 21.63333 | 1.49689
21.63656 | 1.1142 | 21.63839 | 1.39001 | 21.63611 | 1.49628
21.63934 | 1.11389 | 21.64116 | 1.38786 | 21.63889 | 1.49658
21.64212 | 1.11298 | 21.64394 | 1.38792 | 21.64167 | 1.49628
21.6449 | 1.11359 | 21.64672 | 1.38957 | 21.64444 | 1.49597
21.64767 | 1.11328 | 21.6495 | 1.38781 | 21.64722 | 1.49719
21.65045 | 1.11389 | 21.65228 | 1.38861 | 21.65 | 1.49597
21.65323 | 1.11359 | 21.65505 | 1.38881 | 21.65278 | 1.49597
21.65601 | 1.11359 | 21.65783 | 1.38853 | 21.65556 | 1.49628
21.65878 | 1.1142 | 21.66061 | 1.38781 | 21.65833 | 1.49567
21.66156 | 1.11389 | 21.66339 | 1.38868 | 21.66111 | 1.49628
21.66434 | 1.11267 | 21.66616 | 1.38776 | 21.66389 | 1.4975
21.66712 | 1.11328 | 21.66894 | 1.38848 | 21.66667 | 1.49719
21.6699 | 1.11359 | 21.67172 | 1.38944 | 21.66944 | 1.49628
21.67267 | 1.11298 | 21.6745 | 1.38824 | 21.67222 | 1.49719
21.67545 | 1.11359 | 21.67728 | 1.38906 | 21.675 | 1.49719
21.67823 | 1.11328 | 21.68005 | 1.38898 | 21.67778 | 1.49719
21.68101 | 1.11511 | 21.68283 | 1.38786 | 21.68056 | 1.4975
21.68378 | 1.1145 | 21.68561 | 1.38771 | 21.68333 | 1.49689
21.68656 | 1.11176 | 21.68839 | 1.38797 | 21.68611 | 1.49689
21.68934 | 1.11145 | 21.69116 | 1.38805 | 21.68889 | 1.49658
21.69212 | 1.1145 | 21.69394 | 1.38822 | 21.69167 | 1.49658
21.6949 | 1.11328 | 21.69672 | 1.38896 | 21.69444 | 1.49567
21.69767 | 1.1142 | 21.6995 | 1.38814 | 21.69722 | 1.49719
21.70045 | 1.11389 | 21.70228 | 1.38773 | 21.7 | 1.49689
21.70323 | 1.11267 | 21.70505 | 1.38934 | 21.70278 | 1.49689
21.70601 | 1.11328 | 21.70783 | 1.38781 | 21.70556 | 1.49689
21.70878 | 1.11298 | 21.71061 | 1.38835 | 21.70833 | 1.49628
21.71156 | 1.11359 | 21.71339 | 1.38919 | 21.71111 | 1.49658
21.71434 | 1.11298 | 21.71616 | 1.38883 | 21.71389 | 1.49689
21.71712 | 1.11359 | 21.71894 | 1.38929 | 21.71667 | 1.49719
21.7199 | 1.11328 | 21.72172 | 1.38909 | 21.71944 | 1.49658
21.72267 | 1.11359 | 21.7245 | 1.38888 | 21.72222 | 1.4975
21.72545 | 1.11389 | 21.72728 | 1.38944 | 21.725 | 1.49658
21.72823 | 1.1142 | 21.73005 | 1.38981 | 21.72778 | 1.49658
21.73101 | 1.11267 | 21.73283 | 1.38886 | 21.73056 | 1.4975
21.73378 | 1.11359 | 21.73561 | 1.38944 | 21.73333 | 1.4978
21.73656 | 1.1142 | 21.73839 | 1.39057 | 21.73611 | 1.49719
21.73934 | 1.11267 | 21.74116 | 1.38807 | 21.73889 | 1.4978
21.74212 | 1.11389 | 21.74394 | 1.38873 | 21.74167 | 1.49811
21.7449 | 1.11359 | 21.74672 | 1.38848 | 21.74444 | 1.49689
21.74767 | 1.11389 | 21.7495 | 1.3887 | 21.74722 | 1.4978
21.75045 | 1.11389 | 21.75228 | 1.38893 | 21.75 | 1.4975
21.75323 | 1.11237 | 21.75505 | 1.38988 | 21.75278 | 1.4975
21.75601 | 1.11328 | 21.75783 | 1.38702 | 21.75556 | 1.4975
21.75878 | 1.11359 | 21.76061 | 1.38756 | 21.75833 | 1.49689
21.76156 | 1.11298 | 21.76339 | 1.38993 | 21.76111 | 1.49597
21.76434 | 1.11267 | 21.76616 | 1.3887 | 21.76389 | 1.4975
21.76712 | 1.1145 | 21.76894 | 1.38773 | 21.76667 | 1.49719
21.7699 | 1.11481 | 21.77172 | 1.38952 | 21.76944 | 1.49719
21.77267 | 1.11359 | 21.7745 | 1.38807 | 21.77222 | 1.49841
21.77545 | 1.1142 | 21.77728 | 1.38728 | 21.775 | 1.4975
21.77823 | 1.11267 | 21.78005 | 1.38906 | 21.77778 | 1.49658
21.78101 | 1.11115 | 21.78283 | 1.38794 | 21.78056 | 1.49719
21.78378 | 1.11206 | 21.78561 | 1.38784 | 21.78333 | 1.49841
21.78656 | 1.1145 | 21.78839 | 1.38904 | 21.78611 | 1.49658
21.78934 | 1.11328 | 21.79116 | 1.38866 | 21.78889 | 1.49719
21.79212 | 1.1142 | 21.79394 | 1.3886 | 21.79167 | 1.4975
21.7949 | 1.11328 | 21.79672 | 1.38911 | 21.79444 | 1.49658
21.79767 | 1.11328 | 21.7995 | 1.38822 | 21.79722 | 1.49628
21.80045 | 1.11389 | 21.80228 | 1.3882 | 21.8 | 1.49597
21.80323 | 1.11328 | 21.80505 | 1.38843 | 21.80278 | 1.49567
21.80601 | 1.11298 | 21.80783 | 1.38807 | 21.80556 | 1.4975
21.80878 | 1.11359 | 21.81061 | 1.38761 | 21.80833 | 1.49719
21.81156 | 1.11298 | 21.81339 | 1.38922 | 21.81111 | 1.49658
21.81434 | 1.11237 | 21.81616 | 1.38863 | 21.81389 | 1.49719
21.81712 | 1.11328 | 21.81894 | 1.38876 | 21.81667 | 1.49719
21.8199 | 1.1142 | 21.82172 | 1.38952 | 21.81944 | 1.49628
21.82267 | 1.11267 | 21.8245 | 1.38934 | 21.82222 | 1.49658
21.82545 | 1.1142 | 21.82728 | 1.38858 | 21.825 | 1.49689
21.82823 | 1.11359 | 21.83005 | 1.38909 | 21.82778 | 1.49628
21.83101 | 1.11511 | 21.83283 | 1.38858 | 21.83056 | 1.4975
21.83378 | 1.11511 | 21.83561 | 1.38881 | 21.83333 | 1.4975
21.83656 | 1.11176 | 21.83839 | 1.38937 | 21.83611 | 1.49689
21.83934 | 1.11237 | 21.84116 | 1.38876 | 21.83889 | 1.4975
21.84212 | 1.11511 | 21.84394 | 1.38837 | 21.84167 | 1.4975
21.8449 | 1.11511 | 21.84672 | 1.38993 | 21.84444 | 1.49658
21.84767 | 1.11328 | 21.8495 | 1.38891 | 21.84722 | 1.49719
21.85045 | 1.11359 | 21.85228 | 1.38929 | 21.85 | 1.49719
21.85323 | 1.11359 | 21.85505 | 1.38906 | 21.85278 | 1.49628
21.85601 | 1.11237 | 21.85783 | 1.38858 | 21.85556 | 1.49628
21.85878 | 1.11328 | 21.86061 | 1.38901 | 21.85833 | 1.4975
21.86156 | 1.11328 | 21.86339 | 1.39021 | 21.86111 | 1.49658
21.86434 | 1.11298 | 21.86616 | 1.38909 | 21.86389 | 1.4975
21.86712 | 1.11328 | 21.86894 | 1.38947 | 21.86667 | 1.4975
21.8699 | 1.11389 | 21.87172 | 1.38942 | 21.86944 | 1.49689
21.87267 | 1.11328 | 21.8745 | 1.3882 | 21.87222 | 1.4975
21.87545 | 1.1142 | 21.87728 | 1.38983 | 21.875 | 1.49658
21.87823 | 1.11389 | 21.88005 | 1.39008 | 21.87778 | 1.49628
21.88101 | 1.11359 | 21.88283 | 1.38886 | 21.88056 | 1.49719
21.88378 | 1.11481 | 21.88561 | 1.38901 | 21.88333 | 1.4975
21.88656 | 1.11359 | 21.88839 | 1.38983 | 21.88611 | 1.49597
21.88934 | 1.1142 | 21.89116 | 1.38919 | 21.88889 | 1.49658
21.89212 | 1.11359 | 21.89394 | 1.38988 | 21.89167 | 1.49658
21.8949 | 1.11359 | 21.89672 | 1.39013 | 21.89444 | 1.49689
21.89767 | 1.11359 | 21.8995 | 1.38779 | 21.89722 | 1.49719
21.90045 | 1.1142 | 21.90228 | 1.38876 | 21.9 | 1.49719
21.90323 | 1.11328 | 21.90505 | 1.39016 | 21.90278 | 1.49628
21.90601 | 1.11298 | 21.90783 | 1.38973 | 21.90556 | 1.49689
21.90878 | 1.11328 | 21.91061 | 1.38843 | 21.90833 | 1.49719
21.91156 | 1.11389 | 21.91339 | 1.3893 | 21.91111 | 1.49597
21.91434 | 1.11298 | 21.91616 | 1.38919 | 21.91389 | 1.49658
21.91712 | 1.1145 | 21.91894 | 1.38949 | 21.91667 | 1.49689
21.9199 | 1.11481 | 21.92172 | 1.39013 | 21.91944 | 1.49628
21.92267 | 1.1145 | 21.9245 | 1.38939 | 21.92222 | 1.49658
21.92545 | 1.11359 | 21.92728 | 1.38919 | 21.925 | 1.49689
21.92823 | 1.1142 | 21.93005 | 1.39008 | 21.92778 | 1.49567
21.93101 | 1.11298 | 21.93283 | 1.38904 | 21.93056 | 1.4975
21.93378 | 1.1142 | 21.93561 | 1.38815 | 21.93333 | 1.4975
21.93656 | 1.11572 | 21.93839 | 1.38978 | 21.93611 | 1.49658
21.93934 | 1.11359 | 21.94116 | 1.38988 | 21.93889 | 1.49719
21.94212 | 1.1142 | 21.94394 | 1.38919 | 21.94167 | 1.49689
21.9449 | 1.1142 | 21.94672 | 1.39001 | 21.94444 | 1.49658
21.94767 | 1.11359 | 21.9495 | 1.3896 | 21.94722 | 1.49719
21.95045 | 1.11389 | 21.95228 | 1.38891 | 21.95 | 1.4978
21.95323 | 1.1142 | 21.95505 | 1.39029 | 21.95278 | 1.49689
21.95601 | 1.11298 | 21.95783 | 1.38929 | 21.95556 | 1.49689
21.95878 | 1.11359 | 21.96061 | 1.38858 | 21.95833 | 1.49689
21.96156 | 1.11359 | 21.96339 | 1.39003 | 21.96111 | 1.49719
21.96434 | 1.11298 | 21.96616 | 1.38873 | 21.96389 | 1.49719
21.96712 | 1.11389 | 21.96894 | 1.38848 | 21.96667 | 1.49689
21.9699 | 1.11328 | 21.97172 | 1.3897 | 21.96944 | 1.49597
21.97267 | 1.11298 | 21.9745 | 1.38929 | 21.97222 | 1.49719
21.97545 | 1.11359 | 21.97728 | 1.38848 | 21.975 | 1.49628
21.97823 | 1.1142 | 21.98005 | 1.39001 | 21.97778 | 1.49567
21.98101 | 1.11328 | 21.98283 | 1.39074 | 21.98056 | 1.49719
21.98378 | 1.1142 | 21.98561 | 1.38986 | 21.98333 | 1.49689
21.98656 | 1.11389 | 21.98839 | 1.39042 | 21.98611 | 1.49658
21.98934 | 1.11359 | 21.99116 | 1.38922 | 21.98889 | 1.49689
21.99212 | 1.1142 | 21.99394 | 1.38878 | 21.99167 | 1.49811
21.9949 | 1.11481 | 21.99672 | 1.39006 | 21.99444 | 1.49658
21.99767 | 1.11359 | 21.9995 | 1.38942 | 21.99722 | 1.49689
22.00045 | 1.11481 | 22.00228 | 1.38901 | 22 | 1.49658
22.00323 | 1.1145 | 22.00505 | 1.39008 | 22.00278 | 1.49567
22.00601 | 1.11389 | 22.00783 | 1.38983 | 22.00556 | 1.49628
22.00878 | 1.11389 | 22.01061 | 1.38978 | 22.00833 | 1.49689
22.01156 | 1.11481 | 22.01339 | 1.39106 | 22.01111 | 1.49628
22.01434 | 1.11389 | 22.01616 | 1.38998 | 22.01389 | 1.49658
22.01712 | 1.1142 | 22.01894 | 1.38899 | 22.01667 | 1.49719
22.0199 | 1.1142 | 22.02172 | 1.38983 | 22.01944 | 1.49658
22.02267 | 1.11389 | 22.0245 | 1.39008 | 22.02222 | 1.49719
22.02545 | 1.11359 | 22.02728 | 1.3895 | 22.025 | 1.49719
22.02823 | 1.11359 | 22.03005 | 1.39006 | 22.02778 | 1.49658
22.03101 | 1.11359 | 22.03283 | 1.39029 | 22.03056 | 1.4975
22.03378 | 1.11389 | 22.03561 | 1.3897 | 22.03333 | 1.49689
22.03656 | 1.11389 | 22.03839 | 1.39026 | 22.03611 | 1.49658
22.03934 | 1.11389 | 22.04116 | 1.39026 | 22.03889 | 1.49689
22.04212 | 1.11542 | 22.04394 | 1.38848 | 22.04167 | 1.49811
22.0449 | 1.11542 | 22.04672 | 1.3894 | 22.04444 | 1.49628
22.04767 | 1.11328 | 22.0495 | 1.38976 | 22.04722 | 1.49658
22.05045 | 1.11267 | 22.05228 | 1.38899 | 22.05 | 1.4978
22.05323 | 1.11328 | 22.05505 | 1.38998 | 22.05278 | 1.49719
22.05601 | 1.11389 | 22.05783 | 1.39026 | 22.05556 | 1.49872
22.05878 | 1.1145 | 22.06061 | 1.38883 | 22.05833 | 1.49872
22.06156 | 1.1142 | 22.06339 | 1.39008 | 22.06111 | 1.4975
22.06434 | 1.11359 | 22.06616 | 1.38942 | 22.06389 | 1.49719
22.06712 | 1.11359 | 22.06894 | 1.38825 | 22.06667 | 1.4978
22.0699 | 1.1142 | 22.07172 | 1.38978 | 22.06944 | 1.49536
22.07267 | 1.1142 | 22.0745 | 1.38981 | 22.07222 | 1.49567
22.07545 | 1.1142 | 22.07728 | 1.38894 | 22.075 | 1.49719
22.07823 | 1.11328 | 22.08005 | 1.38989 | 22.07778 | 1.49628
22.08101 | 1.11389 | 22.08283 | 1.38944 | 22.08056 | 1.49597
22.08378 | 1.11389 | 22.08561 | 1.38955 | 22.08333 | 1.4978
22.08656 | 1.1142 | 22.08839 | 1.39075 | 22.08611 | 1.49597
22.08934 | 1.11298 | 22.09116 | 1.38981 | 22.08889 | 1.49628
22.09212 | 1.1142 | 22.09394 | 1.38952 | 22.09167 | 1.49719
22.0949 | 1.1145 | 22.09672 | 1.39006 | 22.09444 | 1.49628
22.09767 | 1.11359 | 22.0995 | 1.38989 | 22.09722 | 1.4978
22.10045 | 1.11481 | 22.10228 | 1.38942 | 22.1 | 1.4978
22.10323 | 1.1142 | 22.10505 | 1.3905 | 22.10278 | 1.49658
22.10601 | 1.11389 | 22.10783 | 1.38976 | 22.10556 | 1.49719
22.10878 | 1.11389 | 22.11061 | 1.38881 | 22.10833 | 1.4978
22.11156 | 1.1142 | 22.11339 | 1.39088 | 22.11111 | 1.49658
22.11434 | 1.11359 | 22.11616 | 1.39032 | 22.11389 | 1.49689
22.11712 | 1.11389 | 22.11894 | 1.38922 | 22.11667 | 1.49811
22.1199 | 1.11481 | 22.12172 | 1.38937 | 22.11944 | 1.49597
22.12267 | 1.11359 | 22.1245 | 1.39045 | 22.12222 | 1.49658
22.12545 | 1.11359 | 22.12728 | 1.38901 | 22.125 | 1.4975
22.12823 | 1.11481 | 22.13005 | 1.38983 | 22.12778 | 1.49628
22.13101 | 1.11328 | 22.13283 | 1.39021 | 22.13056 | 1.49597
22.13378 | 1.1142 | 22.13561 | 1.3894 | 22.13333 | 1.49719
22.13656 | 1.11328 | 22.13839 | 1.39072 | 22.13611 | 1.49597
22.13934 | 1.11389 | 22.14116 | 1.38993 | 22.13889 | 1.49689
22.14212 | 1.1145 | 22.14394 | 1.38978 | 22.14167 | 1.49689
22.1449 | 1.11511 | 22.14672 | 1.39108 | 22.14444 | 1.49567
22.14767 | 1.11511 | 22.1495 | 1.39008 | 22.14722 | 1.49628
22.15045 | 1.1142 | 22.15228 | 1.38932 | 22.15 | 1.49658
22.15323 | 1.1142 | 22.15505 | 1.38981 | 22.15278 | 1.49658
22.15601 | 1.11359 | 22.15783 | 1.3896 | 22.15556 | 1.49628
22.15878 | 1.11359 | 22.16061 | 1.38922 | 22.15833 | 1.49658
22.16156 | 1.11389 | 22.16339 | 1.39047 | 22.16111 | 1.49689
22.16434 | 1.11389 | 22.16616 | 1.3907 | 22.16389 | 1.49658
22.16712 | 1.1142 | 22.16894 | 1.38996 | 22.16667 | 1.4975
22.1699 | 1.1142 | 22.17172 | 1.39037 | 22.16944 | 1.49536
22.17267 | 1.11389 | 22.1745 | 1.39029 | 22.17222 | 1.49628
22.17545 | 1.11389 | 22.17728 | 1.39006 | 22.175 | 1.49719
22.17823 | 1.11603 | 22.18005 | 1.38986 | 22.17778 | 1.49628
22.18101 | 1.11542 | 22.18283 | 1.38993 | 22.18056 | 1.49689
22.18378 | 1.11389 | 22.18561 | 1.38942 | 22.18333 | 1.49658
22.18656 | 1.11359 | 22.18839 | 1.39047 | 22.18611 | 1.4978
22.18934 | 1.11359 | 22.19116 | 1.38973 | 22.18889 | 1.49658
22.19212 | 1.11359 | 22.19394 | 1.38955 | 22.19167 | 1.49689
22.1949 | 1.1142 | 22.19672 | 1.39004 | 22.19444 | 1.49628
22.19767 | 1.1145 | 22.1995 | 1.39032 | 22.19722 | 1.49628
22.20045 | 1.11542 | 22.20228 | 1.38937 | 22.2 | 1.4975
22.20323 | 1.11511 | 22.20505 | 1.39052 | 22.20278 | 1.49689
22.20601 | 1.1145 | 22.20783 | 1.39024 | 22.20556 | 1.49719
22.20878 | 1.11511 | 22.21061 | 1.39067 | 22.20833 | 1.4975
22.21156 | 1.11511 | 22.21339 | 1.39085 | 22.21111 | 1.49689
22.21434 | 1.11511 | 22.21616 | 1.39037 | 22.21389 | 1.49658
22.21712 | 1.11389 | 22.21894 | 1.38894 | 22.21667 | 1.4975
22.2199 | 1.1145 | 22.22172 | 1.3906 | 22.21944 | 1.49628
22.22267 | 1.11481 | 22.2245 | 1.39062 | 22.22222 | 1.49658
22.22545 | 1.11389 | 22.22728 | 1.38973 | 22.225 | 1.49719
22.22823 | 1.11389 | 22.23005 | 1.39124 | 22.22778 | 1.49658
22.23101 | 1.11481 | 22.23283 | 1.3908 | 22.23056 | 1.49689
22.23378 | 1.1145 | 22.23561 | 1.38989 | 22.23333 | 1.49811
22.23656 | 1.1142 | 22.23839 | 1.3908 | 22.23611 | 1.49658
22.23934 | 1.1142 | 22.24116 | 1.39116 | 22.23889 | 1.49719
22.24212 | 1.1145 | 22.24394 | 1.39045 | 22.24167 | 1.49689
22.2449 | 1.1145 | 22.24672 | 1.39144 | 22.24444 | 1.49628
22.24767 | 1.1145 | 22.2495 | 1.3907 | 22.24722 | 1.49567
22.25045 | 1.1142 | 22.25228 | 1.39016 | 22.25 | 1.49597
22.25323 | 1.11511 | 22.25505 | 1.38928 | 22.25278 | 1.49597
22.25601 | 1.11481 | 22.25783 | 1.39141 | 22.25556 | 1.49658
22.25878 | 1.11542 | 22.26061 | 1.39088 | 22.25833 | 1.49719
22.26156 | 1.11481 | 22.26339 | 1.392 | 22.26111 | 1.49597
22.26434 | 1.1145 | 22.26616 | 1.39104 | 22.26389 | 1.49689
22.26712 | 1.11389 | 22.26894 | 1.38945 | 22.26667 | 1.4978
22.2699 | 1.1145 | 22.27172 | 1.39035 | 22.26944 | 1.4978
22.27267 | 1.1142 | 22.2745 | 1.39165 | 22.27222 | 1.4975
22.27545 | 1.11359 | 22.27728 | 1.39106 | 22.275 | 1.49841
22.27823 | 1.11511 | 22.28005 | 1.39072 | 22.27778 | 1.49719
22.28101 | 1.1142 | 22.28283 | 1.38978 | 22.28056 | 1.49658
22.28378 | 1.11511 | 22.28561 | 1.38968 | 22.28333 | 1.49811
22.28656 | 1.11481 | 22.28839 | 1.39022 | 22.28611 | 1.49628
22.28934 | 1.11481 | 22.29116 | 1.39068 | 22.28889 | 1.49597
22.29212 | 1.1142 | 22.29394 | 1.39027 | 22.29167 | 1.49689
22.2949 | 1.11481 | 22.29672 | 1.39147 | 22.29444 | 1.49658
22.29767 | 1.11511 | 22.2995 | 1.3907 | 22.29722 | 1.49597
22.30045 | 1.1145 | 22.30228 | 1.39024 | 22.3 | 1.49689
22.30323 | 1.11511 | 22.30505 | 1.39187 | 22.30278 | 1.49628
22.30601 | 1.11389 | 22.30783 | 1.39131 | 22.30556 | 1.49719
22.30878 | 1.1145 | 22.31061 | 1.39037 | 22.30833 | 1.49811
22.31156 | 1.11481 | 22.31339 | 1.39109 | 22.31111 | 1.49719
22.31434 | 1.1142 | 22.31616 | 1.39101 | 22.31389 | 1.49628
22.31712 | 1.1142 | 22.31894 | 1.39062 | 22.31667 | 1.4978
22.3199 | 1.1142 | 22.32172 | 1.39085 | 22.31944 | 1.49719
22.32267 | 1.11389 | 22.3245 | 1.39067 | 22.32222 | 1.49658
22.32545 | 1.11389 | 22.32728 | 1.38999 | 22.325 | 1.49719
22.32823 | 1.1145 | 22.33005 | 1.39042 | 22.32778 | 1.49689
22.33101 | 1.11389 | 22.33283 | 1.39029 | 22.33056 | 1.49719
22.33378 | 1.11481 | 22.33561 | 1.39026 | 22.33333 | 1.49719
22.33656 | 1.1145 | 22.33839 | 1.39144 | 22.33611 | 1.49719
22.33934 | 1.1145 | 22.34116 | 1.39146 | 22.33889 | 1.49811
22.34212 | 1.1142 | 22.34394 | 1.39037 | 22.34167 | 1.49872
22.3449 | 1.1142 | 22.34672 | 1.39022 | 22.34444 | 1.49719
22.34767 | 1.11542 | 22.3495 | 1.3905 | 22.34722 | 1.49719
22.35045 | 1.11511 | 22.35228 | 1.38999 | 22.35 | 1.49719
22.35323 | 1.1142 | 22.35505 | 1.39072 | 22.35278 | 1.49719
22.35601 | 1.11237 | 22.35783 | 1.39162 | 22.35556 | 1.49628
22.35878 | 1.11389 | 22.36061 | 1.39057 | 22.35833 | 1.49811
22.36156 | 1.11481 | 22.36339 | 1.39027 | 22.36111 | 1.4978
22.36434 | 1.11481 | 22.36616 | 1.39149 | 22.36389 | 1.49628
22.36712 | 1.11511 | 22.36894 | 1.38965 | 22.36667 | 1.49689
22.3699 | 1.11511 | 22.37172 | 1.3917 | 22.36944 | 1.49628
22.37267 | 1.11389 | 22.3745 | 1.39146 | 22.37222 | 1.49719
22.37545 | 1.11359 | 22.37728 | 1.39075 | 22.375 | 1.4978
22.37823 | 1.11389 | 22.38005 | 1.39103 | 22.37778 | 1.49719
22.38101 | 1.1145 | 22.38283 | 1.39124 | 22.38056 | 1.4978
22.38378 | 1.11481 | 22.38561 | 1.3904 | 22.38333 | 1.49811
22.38656 | 1.11542 | 22.38839 | 1.3908 | 22.38611 | 1.4978
22.38934 | 1.11511 | 22.39116 | 1.39037 | 22.38889 | 1.49597
22.39212 | 1.11481 | 22.39394 | 1.38917 | 22.39167 | 1.49841
22.3949 | 1.11511 | 22.39672 | 1.39001 | 22.39444 | 1.4975
22.39767 | 1.1145 | 22.3995 | 1.39126 | 22.39722 | 1.49719
22.40045 | 1.11389 | 22.40228 | 1.38993 | 22.4 | 1.4975
22.40323 | 1.11389 | 22.40505 | 1.39149 | 22.40278 | 1.49719
22.40601 | 1.1145 | 22.40783 | 1.39144 | 22.40556 | 1.49658
22.40878 | 1.11359 | 22.41061 | 1.38996 | 22.40833 | 1.4975
22.41156 | 1.1142 | 22.41339 | 1.3907 | 22.41111 | 1.49689
22.41434 | 1.11542 | 22.41616 | 1.39193 | 22.41389 | 1.4975
22.41712 | 1.11481 | 22.41894 | 1.3907 | 22.41667 | 1.49689
22.4199 | 1.11542 | 22.42172 | 1.39098 | 22.41944 | 1.49597
22.42267 | 1.1145 | 22.4245 | 1.39098 | 22.42222 | 1.49658
22.42545 | 1.11481 | 22.42728 | 1.3908 | 22.425 | 1.4978
22.42823 | 1.1145 | 22.43005 | 1.39139 | 22.42778 | 1.49628
22.43101 | 1.1142 | 22.43283 | 1.39075 | 22.43056 | 1.49689
22.43378 | 1.1145 | 22.43561 | 1.39068 | 22.43333 | 1.4975
22.43656 | 1.1145 | 22.43839 | 1.39029 | 22.43611 | 1.49658
22.43934 | 1.1145 | 22.44116 | 1.39072 | 22.43889 | 1.49597
22.44212 | 1.11359 | 22.44394 | 1.39083 | 22.44167 | 1.4975
22.4449 | 1.1145 | 22.44672 | 1.39154 | 22.44444 | 1.49658
22.44767 | 1.11481 | 22.4495 | 1.39202 | 22.44722 | 1.49658
22.45045 | 1.11511 | 22.45228 | 1.39108 | 22.45 | 1.49719
22.45323 | 1.11511 | 22.45505 | 1.39114 | 22.45278 | 1.49628
22.45601 | 1.1145 | 22.45783 | 1.39134 | 22.45556 | 1.49597
22.45878 | 1.1145 | 22.46061 | 1.38984 | 22.45833 | 1.49597
22.46156 | 1.11542 | 22.46339 | 1.39141 | 22.46111 | 1.49628
22.46434 | 1.11481 | 22.46616 | 1.39221 | 22.46389 | 1.49628
22.46712 | 1.11511 | 22.46894 | 1.39083 | 22.46667 | 1.49689
22.4699 | 1.11481 | 22.47172 | 1.39078 | 22.46944 | 1.49689
22.47267 | 1.11511 | 22.4745 | 1.39126 | 22.47222 | 1.49689
22.47545 | 1.11481 | 22.47728 | 1.39085 | 22.475 | 1.49719
22.47823 | 1.11511 | 22.48005 | 1.39193 | 22.47778 | 1.49597
22.48101 | 1.11481 | 22.48283 | 1.39154 | 22.48056 | 1.49567
22.48378 | 1.11511 | 22.48561 | 1.3907 | 22.48333 | 1.49658
22.48656 | 1.11603 | 22.48839 | 1.39111 | 22.48611 | 1.49628
22.48934 | 1.11511 | 22.49116 | 1.39205 | 22.48889 | 1.49628
22.49212 | 1.11511 | 22.49394 | 1.39045 | 22.49167 | 1.49689
22.4949 | 1.1142 | 22.49672 | 1.39141 | 22.49444 | 1.49597
22.49767 | 1.11389 | 22.4995 | 1.39261 | 22.49722 | 1.49658
22.50045 | 1.1142 | 22.50228 | 1.39068 | 22.5 | 1.4975
22.50323 | 1.11511 | 22.50505 | 1.39162 | 22.50278 | 1.49719
22.50601 | 1.1142 | 22.50783 | 1.39157 | 22.50556 | 1.49567
22.50878 | 1.1145 | 22.51061 | 1.39136 | 22.50833 | 1.49658
22.51156 | 1.11481 | 22.51339 | 1.39218 | 22.51111 | 1.49689
22.51434 | 1.11481 | 22.51616 | 1.3929 | 22.51389 | 1.49658
22.51712 | 1.11481 | 22.51894 | 1.39098 | 22.51667 | 1.4978
22.5199 | 1.11542 | 22.52172 | 1.39114 | 22.51944 | 1.49628
22.52267 | 1.1145 | 22.5245 | 1.39198 | 22.52222 | 1.49628
22.52545 | 1.1142 | 22.52728 | 1.39068 | 22.525 | 1.49628
22.52823 | 1.1145 | 22.53005 | 1.39167 | 22.52778 | 1.49658
22.53101 | 1.1145 | 22.53283 | 1.39195 | 22.53056 | 1.49628
22.53378 | 1.1145 | 22.53561 | 1.39101 | 22.53333 | 1.4975
22.53656 | 1.11481 | 22.53839 | 1.39167 | 22.53611 | 1.49689
22.53934 | 1.11511 | 22.54116 | 1.39221 | 22.53889 | 1.49536
22.54212 | 1.11511 | 22.54394 | 1.39096 | 22.54167 | 1.4975
22.5449 | 1.11481 | 22.54672 | 1.39234 | 22.54444 | 1.49719
22.54767 | 1.11511 | 22.5495 | 1.39246 | 22.54722 | 1.4975
22.55045 | 1.1145 | 22.55228 | 1.39053 | 22.55 | 1.49811
22.55323 | 1.11511 | 22.55505 | 1.39312 | 22.55278 | 1.49719
22.55601 | 1.1145 | 22.55783 | 1.39356 | 22.55556 | 1.49628
22.55878 | 1.11511 | 22.56061 | 1.39019 | 22.55833 | 1.49841
22.56156 | 1.11542 | 22.56339 | 1.39129 | 22.56111 | 1.49689
22.56434 | 1.11481 | 22.56616 | 1.39229 | 22.56389 | 1.4978
22.56712 | 1.1142 | 22.56894 | 1.39193 | 22.56667 | 1.49841
22.5699 | 1.11481 | 22.57172 | 1.39251 | 22.56944 | 1.4978
22.57267 | 1.11511 | 22.5745 | 1.39303 | 22.57222 | 1.49689
22.57545 | 1.11511 | 22.57728 | 1.39093 | 22.575 | 1.49841
22.57823 | 1.1142 | 22.58005 | 1.39134 | 22.57778 | 1.4978
22.58101 | 1.11359 | 22.58283 | 1.39244 | 22.58056 | 1.49872
22.58378 | 1.1142 | 22.58561 | 1.39152 | 22.58333 | 1.49902
22.58656 | 1.11572 | 22.58839 | 1.39182 | 22.58611 | 1.49811
22.58934 | 1.1145 | 22.59116 | 1.39152 | 22.58889 | 1.49719
22.59212 | 1.1145 | 22.59394 | 1.39111 | 22.59167 | 1.49841
22.5949 | 1.1145 | 22.59672 | 1.39218 | 22.59444 | 1.4978
22.59767 | 1.11481 | 22.5995 | 1.39287 | 22.59722 | 1.4975
22.60045 | 1.11481 | 22.60228 | 1.39193 | 22.6 | 1.49841
22.60323 | 1.11542 | 22.60505 | 1.3918 | 22.60278 | 1.49658
22.60601 | 1.11481 | 22.60783 | 1.39231 | 22.60556 | 1.49658
22.60878 | 1.11542 | 22.61061 | 1.3908 | 22.60833 | 1.49872
22.61156 | 1.1145 | 22.61339 | 1.39101 | 22.61111 | 1.49841
22.61434 | 1.1145 | 22.61616 | 1.39257 | 22.61389 | 1.4975
22.61712 | 1.11389 | 22.61894 | 1.39197 | 22.61667 | 1.49841
22.6199 | 1.11572 | 22.62172 | 1.392 | 22.61944 | 1.49811
22.62267 | 1.1142 | 22.6245 | 1.39261 | 22.62222 | 1.49658
22.62545 | 1.1145 | 22.62728 | 1.39091 | 22.625 | 1.4978
22.62823 | 1.11511 | 22.63005 | 1.39093 | 22.62778 | 1.49689
22.63101 | 1.1145 | 22.63283 | 1.39221 | 22.63056 | 1.49658
22.63378 | 1.1145 | 22.63561 | 1.3917 | 22.63333 | 1.4978
22.63656 | 1.1142 | 22.63839 | 1.39205 | 22.63611 | 1.49658
22.63934 | 1.1145 | 22.64116 | 1.39165 | 22.63889 | 1.49658
22.64212 | 1.11481 | 22.64394 | 1.39104 | 22.64167 | 1.4978
22.6449 | 1.11603 | 22.64672 | 1.39162 | 22.64444 | 1.49658
22.64767 | 1.11633 | 22.6495 | 1.392 | 22.64722 | 1.49628
22.65045 | 1.11511 | 22.65228 | 1.39208 | 22.65 | 1.4978
22.65323 | 1.11511 | 22.65505 | 1.39267 | 22.65278 | 1.49719
22.65601 | 1.11481 | 22.65783 | 1.39246 | 22.65556 | 1.49689
22.65878 | 1.1142 | 22.66061 | 1.39167 | 22.65833 | 1.4975
22.66156 | 1.11389 | 22.66339 | 1.39157 | 22.66111 | 1.49719
22.66434 | 1.1145 | 22.66616 | 1.39231 | 22.66389 | 1.49597
22.66712 | 1.1142 | 22.66894 | 1.39159 | 22.66667 | 1.4978
22.6699 | 1.11542 | 22.67172 | 1.39279 | 22.66944 | 1.49658
22.67267 | 1.11511 | 22.6745 | 1.39322 | 22.67222 | 1.49628
22.67545 | 1.11389 | 22.67728 | 1.39147 | 22.675 | 1.4975
22.67823 | 1.1142 | 22.68005 | 1.39167 | 22.67778 | 1.49719
22.68101 | 1.1142 | 22.68283 | 1.39257 | 22.68056 | 1.49628
22.68378 | 1.1145 | 22.68561 | 1.39096 | 22.68333 | 1.49689
22.68656 | 1.11481 | 22.68839 | 1.39126 | 22.68611 | 1.4978
22.68934 | 1.1145 | 22.69116 | 1.39236 | 22.68889 | 1.4975
22.69212 | 1.1142 | 22.69394 | 1.39029 | 22.69167 | 1.49658
22.6949 | 1.11481 | 22.69672 | 1.39203 | 22.69444 | 1.49719
22.69767 | 1.1145 | 22.6995 | 1.39266 | 22.69722 | 1.49445
22.70045 | 1.1142 | 22.70228 | 1.39083 | 22.7 | 1.49719
22.70323 | 1.11481 | 22.70505 | 1.39205 | 22.70278 | 1.49811
22.70601 | 1.11481 | 22.70783 | 1.39236 | 22.70556 | 1.49628
22.70878 | 1.1142 | 22.71061 | 1.39149 | 22.70833 | 1.49902
22.71156 | 1.11542 | 22.71339 | 1.39147 | 22.71111 | 1.4975
22.71434 | 1.1145 | 22.71616 | 1.39269 | 22.71389 | 1.4975
22.71712 | 1.11481 | 22.71894 | 1.39226 | 22.71667 | 1.4978
22.7199 | 1.1142 | 22.72172 | 1.39178 | 22.71944 | 1.4978
22.72267 | 1.1145 | 22.7245 | 1.39216 | 22.72222 | 1.49628
22.72545 | 1.1145 | 22.72728 | 1.39144 | 22.725 | 1.4978
22.72823 | 1.11481 | 22.73005 | 1.39254 | 22.72778 | 1.4978
22.73101 | 1.1145 | 22.73283 | 1.39213 | 22.73056 | 1.49628
22.73378 | 1.11481 | 22.73561 | 1.3918 | 22.73333 | 1.49719
22.73656 | 1.1145 | 22.73839 | 1.39141 | 22.73611 | 1.4975
22.73934 | 1.11481 | 22.74116 | 1.39277 | 22.73889 | 1.49658
22.74212 | 1.11389 | 22.74394 | 1.39093 | 22.74167 | 1.4975
22.7449 | 1.11542 | 22.74672 | 1.39175 | 22.74444 | 1.49841
22.74767 | 1.1145 | 22.7495 | 1.39259 | 22.74722 | 1.49689
22.75045 | 1.11389 | 22.75228 | 1.39165 | 22.75 | 1.4978
22.75323 | 1.11481 | 22.75505 | 1.39198 | 22.75278 | 1.49811
22.75601 | 1.11481 | 22.75783 | 1.39239 | 22.75556 | 1.49689
22.75878 | 1.11389 | 22.76061 | 1.39341 | 22.75833 | 1.49811
22.76156 | 1.11481 | 22.76339 | 1.39104 | 22.76111 | 1.4978
22.76434 | 1.11572 | 22.76616 | 1.39245 | 22.76389 | 1.49719
22.76712 | 1.11511 | 22.76894 | 1.39088 | 22.76667 | 1.4978
22.7699 | 1.11572 | 22.77172 | 1.39188 | 22.76944 | 1.4975
22.77267 | 1.11542 | 22.7745 | 1.39205 | 22.77222 | 1.4978
22.77545 | 1.1142 | 22.77728 | 1.39287 | 22.775 | 1.4978
22.77823 | 1.1145 | 22.78005 | 1.39234 | 22.77778 | 1.49719
22.78101 | 1.11511 | 22.78283 | 1.39325 | 22.78056 | 1.4978
22.78378 | 1.1142 | 22.78561 | 1.39141 | 22.78333 | 1.49689
22.78656 | 1.11481 | 22.78839 | 1.39205 | 22.78611 | 1.49811
22.78934 | 1.11542 | 22.79116 | 1.393 | 22.78889 | 1.4975
22.79212 | 1.1145 | 22.79394 | 1.39198 | 22.79167 | 1.4978
22.7949 | 1.11511 | 22.79672 | 1.39117 | 22.79444 | 1.49872
22.79767 | 1.11481 | 22.7995 | 1.39242 | 22.79722 | 1.49811
22.80045 | 1.1142 | 22.80228 | 1.39157 | 22.8 | 1.4975
22.80323 | 1.11511 | 22.80505 | 1.39121 | 22.80278 | 1.49872
22.80601 | 1.1145 | 22.80783 | 1.39341 | 22.80556 | 1.49811
22.80878 | 1.11389 | 22.81061 | 1.39226 | 22.80833 | 1.4978
22.81156 | 1.1145 | 22.81339 | 1.39229 | 22.81111 | 1.49841
22.81434 | 1.11511 | 22.81616 | 1.39328 | 22.81389 | 1.4978
22.81712 | 1.11389 | 22.81894 | 1.39155 | 22.81667 | 1.4978
22.8199 | 1.11511 | 22.82172 | 1.3919 | 22.81944 | 1.49811
22.82267 | 1.1145 | 22.8245 | 1.39242 | 22.82222 | 1.4978
22.82545 | 1.11511 | 22.82728 | 1.39267 | 22.825 | 1.4978
22.82823 | 1.11572 | 22.83005 | 1.39229 | 22.82778 | 1.49841
22.83101 | 1.11572 | 22.83283 | 1.39364 | 22.83056 | 1.49689
22.83378 | 1.1142 | 22.83561 | 1.39303 | 22.83333 | 1.49841
22.83656 | 1.11542 | 22.83839 | 1.39244 | 22.83611 | 1.49841
22.83934 | 1.11511 | 22.84116 | 1.39328 | 22.83889 | 1.4978
22.84212 | 1.11511 | 22.84394 | 1.3931 | 22.84167 | 1.4978
22.8449 | 1.11511 | 22.84672 | 1.39252 | 22.84444 | 1.49933
22.84767 | 1.11542 | 22.8495 | 1.39316 | 22.84722 | 1.4978
22.85045 | 1.11481 | 22.85228 | 1.39308 | 22.85 | 1.49902
22.85323 | 1.11572 | 22.85505 | 1.39272 | 22.85278 | 1.49902
22.85601 | 1.11511 | 22.85783 | 1.39323 | 22.85556 | 1.4978
22.85878 | 1.1145 | 22.86061 | 1.39254 | 22.85833 | 1.49811
22.86156 | 1.11603 | 22.86339 | 1.3928 | 22.86111 | 1.49872
22.86434 | 1.11542 | 22.86616 | 1.39397 | 22.86389 | 1.49719
22.86712 | 1.11481 | 22.86894 | 1.39295 | 22.86667 | 1.4975
22.8699 | 1.11511 | 22.87172 | 1.39295 | 22.86944 | 1.49872
22.87267 | 1.11511 | 22.8745 | 1.39354 | 22.87222 | 1.4975
22.87545 | 1.11572 | 22.87728 | 1.39237 | 22.875 | 1.4978
22.87823 | 1.11511 | 22.88005 | 1.39336 | 22.87778 | 1.49841
22.88101 | 1.11481 | 22.88283 | 1.39328 | 22.88056 | 1.49811
22.88378 | 1.11542 | 22.88561 | 1.39272 | 22.88333 | 1.49811
22.88656 | 1.11481 | 22.88839 | 1.39173 | 22.88611 | 1.49719
22.88934 | 1.11603 | 22.89116 | 1.39362 | 22.88889 | 1.49689
22.89212 | 1.1145 | 22.89394 | 1.39287 | 22.89167 | 1.49719
22.8949 | 1.11511 | 22.89672 | 1.3929 | 22.89444 | 1.4975
22.89767 | 1.11603 | 22.8995 | 1.39293 | 22.89722 | 1.4978
22.90045 | 1.11664 | 22.90228 | 1.39216 | 22.9 | 1.49872
22.90323 | 1.11633 | 22.90505 | 1.39267 | 22.90278 | 1.49872
22.90601 | 1.11542 | 22.90783 | 1.39428 | 22.90556 | 1.4975
22.90878 | 1.11328 | 22.91061 | 1.39313 | 22.90833 | 1.49811
22.91156 | 1.11481 | 22.91339 | 1.39325 | 22.91111 | 1.4978
22.91434 | 1.11542 | 22.91616 | 1.39336 | 22.91389 | 1.4978
22.91712 | 1.11511 | 22.91894 | 1.39362 | 22.91667 | 1.4975
22.9199 | 1.11664 | 22.92172 | 1.39277 | 22.91944 | 1.4978
22.92267 | 1.11633 | 22.9245 | 1.39301 | 22.92222 | 1.4978
22.92545 | 1.11542 | 22.92728 | 1.39301 | 22.925 | 1.50177
22.92823 | 1.11511 | 22.93005 | 1.39264 | 22.92778 | 1.49811
22.93101 | 1.1145 | 22.93283 | 1.39407 | 22.93056 | 1.49597
22.93378 | 1.1142 | 22.93561 | 1.3933 | 22.93333 | 1.49689
22.93656 | 1.1142 | 22.93839 | 1.39224 | 22.93611 | 1.49689
22.93934 | 1.1142 | 22.94116 | 1.39308 | 22.93889 | 1.49658
22.94212 | 1.1145 | 22.94394 | 1.39282 | 22.94167 | 1.49902
22.9449 | 1.11542 | 22.94672 | 1.39303 | 22.94444 | 1.49841
22.94767 | 1.11633 | 22.9495 | 1.39308 | 22.94722 | 1.4975
22.95045 | 1.11603 | 22.95228 | 1.39298 | 22.95 | 1.49872
22.95323 | 1.11542 | 22.95505 | 1.393 | 22.95278 | 1.49811
22.95601 | 1.11603 | 22.95783 | 1.3942 | 22.95556 | 1.4978
22.95878 | 1.11481 | 22.96061 | 1.39305 | 22.95833 | 1.49811
22.96156 | 1.11511 | 22.96339 | 1.39295 | 22.96111 | 1.49902
22.96434 | 1.1145 | 22.96616 | 1.39336 | 22.96389 | 1.4978
22.96712 | 1.11481 | 22.96894 | 1.39313 | 22.96667 | 1.4978
22.9699 | 1.1145 | 22.97172 | 1.39264 | 22.96944 | 1.49872
22.97267 | 1.11481 | 22.9745 | 1.39333 | 22.97222 | 1.49689
22.97545 | 1.11603 | 22.97728 | 1.39237 | 22.975 | 1.4978
22.97823 | 1.11481 | 22.98005 | 1.39252 | 22.97778 | 1.49841
22.98101 | 1.11572 | 22.98283 | 1.39367 | 22.98056 | 1.49719
22.98378 | 1.11481 | 22.98561 | 1.39254 | 22.98333 | 1.49719
22.98656 | 1.11511 | 22.98839 | 1.3916 | 22.98611 | 1.49933
22.98934 | 1.1145 | 22.99116 | 1.39349 | 22.98889 | 1.4978
22.99212 | 1.11389 | 22.99394 | 1.39292 | 22.99167 | 1.49811
22.9949 | 1.11389 | 22.99672 | 1.39321 | 22.99444 | 1.4975
22.99767 | 1.1142 | 22.9995 | 1.39349 | 22.99722 | 1.4975
23.00045 | 1.11359 | 23.00228 | 1.39351 | 23 | 1.4975
23.00323 | 1.11389 | 23.00505 | 1.39188 | 23.00278 | 1.49872
23.00601 | 1.1145 | 23.00783 | 1.39333 | 23.00556 | 1.4975
23.00878 | 1.11359 | 23.01061 | 1.39331 | 23.00833 | 1.4975
23.01156 | 1.11359 | 23.01339 | 1.39313 | 23.01111 | 1.49811
23.01434 | 1.11511 | 23.01616 | 1.39387 | 23.01389 | 1.49872
23.01712 | 1.1142 | 23.01894 | 1.39331 | 23.01667 | 1.49872
23.0199 | 1.1145 | 23.02172 | 1.39224 | 23.01944 | 1.49902
23.02267 | 1.11481 | 23.0245 | 1.39362 | 23.02222 | 1.49719
23.02545 | 1.11481 | 23.02728 | 1.39374 | 23.025 | 1.49841
23.02823 | 1.11481 | 23.03005 | 1.39377 | 23.02778 | 1.4978
23.03101 | 1.1145 | 23.03283 | 1.39379 | 23.03056 | 1.49811
23.03378 | 1.1145 | 23.03561 | 1.39338 | 23.03333 | 1.49811
23.03656 | 1.11359 | 23.03839 | 1.39229 | 23.03611 | 1.49902
23.03934 | 1.1142 | 23.04116 | 1.39357 | 23.03889 | 1.4978
23.04212 | 1.11481 | 23.04394 | 1.39275 | 23.04167 | 1.4978
23.0449 | 1.11481 | 23.04672 | 1.39208 | 23.04444 | 1.49872
23.04767 | 1.11542 | 23.0495 | 1.39443 | 23.04722 | 1.4975
23.05045 | 1.11389 | 23.05228 | 1.39336 | 23.05 | 1.49811
23.05323 | 1.1145 | 23.05505 | 1.39254 | 23.05278 | 1.49872
23.05601 | 1.1142 | 23.05783 | 1.39346 | 23.05556 | 1.4978
23.05878 | 1.1145 | 23.06061 | 1.39328 | 23.05833 | 1.49811
23.06156 | 1.1145 | 23.06339 | 1.39303 | 23.06111 | 1.49872
23.06434 | 1.11511 | 23.06616 | 1.39387 | 23.06389 | 1.49719
23.06712 | 1.1142 | 23.06894 | 1.39364 | 23.06667 | 1.49811
23.0699 | 1.1142 | 23.07172 | 1.39252 | 23.06944 | 1.4975
23.07267 | 1.1145 | 23.0745 | 1.39402 | 23.07222 | 1.49811
23.07545 | 1.11481 | 23.07728 | 1.39407 | 23.075 | 1.4978
23.07823 | 1.1145 | 23.08005 | 1.39425 | 23.07778 | 1.49811
23.08101 | 1.1142 | 23.08283 | 1.39433 | 23.08056 | 1.4978
23.08378 | 1.11328 | 23.08561 | 1.39338 | 23.08333 | 1.49841
23.08656 | 1.1145 | 23.08839 | 1.39362 | 23.08611 | 1.50055
23.08934 | 1.1145 | 23.09116 | 1.39487 | 23.08889 | 1.49872
23.09212 | 1.11481 | 23.09394 | 1.39308 | 23.09167 | 1.49841
23.0949 | 1.1145 | 23.09672 | 1.39282 | 23.09444 | 1.49841
23.09767 | 1.11511 | 23.0995 | 1.39441 | 23.09722 | 1.49689
23.10045 | 1.1145 | 23.10228 | 1.39254 | 23.1 | 1.49811
23.10323 | 1.11481 | 23.10505 | 1.39224 | 23.10278 | 1.49872
23.10601 | 1.11542 | 23.10783 | 1.39451 | 23.10556 | 1.49719
23.10878 | 1.11481 | 23.11061 | 1.39367 | 23.10833 | 1.4978
23.11156 | 1.1145 | 23.11339 | 1.39257 | 23.11111 | 1.49902
23.11434 | 1.11511 | 23.11616 | 1.39394 | 23.11389 | 1.4975
23.11712 | 1.11237 | 23.11894 | 1.39423 | 23.11667 | 1.49841
23.1199 | 1.1142 | 23.12172 | 1.39318 | 23.11944 | 1.49994
23.12267 | 1.11633 | 23.1245 | 1.39359 | 23.12222 | 1.49841
23.12545 | 1.11481 | 23.12728 | 1.39306 | 23.125 | 1.49872
23.12823 | 1.1145 | 23.13005 | 1.3927 | 23.12778 | 1.49872
23.13101 | 1.11359 | 23.13283 | 1.39387 | 23.13056 | 1.4978
23.13378 | 1.11328 | 23.13561 | 1.39418 | 23.13333 | 1.49811
23.13656 | 1.11542 | 23.13839 | 1.39288 | 23.13611 | 1.49933
23.13934 | 1.11572 | 23.14116 | 1.39364 | 23.13889 | 1.4975
23.14212 | 1.11572 | 23.14394 | 1.39374 | 23.14167 | 1.49841
23.1449 | 1.1145 | 23.14672 | 1.39293 | 23.14444 | 1.49872
23.14767 | 1.11389 | 23.1495 | 1.3942 | 23.14722 | 1.4978
23.15045 | 1.1142 | 23.15228 | 1.39379 | 23.15 | 1.49811
23.15323 | 1.11603 | 23.15505 | 1.39349 | 23.15278 | 1.49841
23.15601 | 1.11603 | 23.15783 | 1.39441 | 23.15556 | 1.49841
23.15878 | 1.11511 | 23.16061 | 1.39333 | 23.15833 | 1.49902
23.16156 | 1.11328 | 23.16339 | 1.39224 | 23.16111 | 1.50024
23.16434 | 1.11542 | 23.16616 | 1.3938 | 23.16389 | 1.4975
23.16712 | 1.11481 | 23.16894 | 1.39405 | 23.16667 | 1.49933
23.1699 | 1.11511 | 23.17172 | 1.39277 | 23.16944 | 1.49933
23.17267 | 1.11542 | 23.1745 | 1.39405 | 23.17222 | 1.49841
23.17545 | 1.1145 | 23.17728 | 1.39306 | 23.175 | 1.49872
23.17823 | 1.11481 | 23.18005 | 1.39295 | 23.17778 | 1.49902
23.18101 | 1.11481 | 23.18283 | 1.39446 | 23.18056 | 1.49841
23.18378 | 1.1145 | 23.18561 | 1.39451 | 23.18333 | 1.4975
23.18656 | 1.11511 | 23.18839 | 1.39415 | 23.18611 | 1.49872
23.18934 | 1.1145 | 23.19116 | 1.39482 | 23.18889 | 1.4975
23.19212 | 1.1142 | 23.19394 | 1.3941 | 23.19167 | 1.4975
23.1949 | 1.11481 | 23.19672 | 1.3926 | 23.19444 | 1.49902
23.19767 | 1.1145 | 23.1995 | 1.39464 | 23.19722 | 1.49719
23.20045 | 1.11542 | 23.20228 | 1.3938 | 23.2 | 1.49841
23.20323 | 1.11481 | 23.20505 | 1.39377 | 23.20278 | 1.49933
23.20601 | 1.1145 | 23.20783 | 1.39514 | 23.20556 | 1.49841
23.20878 | 1.11359 | 23.21061 | 1.39471 | 23.20833 | 1.49872
23.21156 | 1.11481 | 23.21339 | 1.39357 | 23.21111 | 1.49902
23.21434 | 1.11511 | 23.21616 | 1.39446 | 23.21389 | 1.49811
23.21712 | 1.1145 | 23.21894 | 1.3942 | 23.21667 | 1.4978
23.2199 | 1.11511 | 23.22172 | 1.39318 | 23.21944 | 1.49872
23.22267 | 1.11542 | 23.2245 | 1.39362 | 23.22222 | 1.49872
23.22545 | 1.1142 | 23.22728 | 1.39357 | 23.225 | 1.49841
23.22823 | 1.1142 | 23.23005 | 1.39415 | 23.22778 | 1.49994
23.23101 | 1.1145 | 23.23283 | 1.39395 | 23.23056 | 1.49902
23.23378 | 1.11481 | 23.23561 | 1.39408 | 23.23333 | 1.49872
23.23656 | 1.1142 | 23.23839 | 1.39313 | 23.23611 | 1.49963
23.23934 | 1.11511 | 23.24116 | 1.39385 | 23.23889 | 1.49902
23.24212 | 1.11389 | 23.24394 | 1.39458 | 23.24167 | 1.49811
23.2449 | 1.1145 | 23.24672 | 1.39303 | 23.24444 | 1.49963
23.24767 | 1.1145 | 23.2495 | 1.39428 | 23.24722 | 1.4978
23.25045 | 1.1145 | 23.25228 | 1.39471 | 23.25 | 1.49811
23.25323 | 1.11481 | 23.25505 | 1.39433 | 23.25278 | 1.49902
23.25601 | 1.11481 | 23.25783 | 1.39495 | 23.25556 | 1.49872
23.25878 | 1.11511 | 23.26061 | 1.39441 | 23.25833 | 1.49719
23.26156 | 1.1142 | 23.26339 | 1.39341 | 23.26111 | 1.49994
23.26434 | 1.1145 | 23.26616 | 1.39479 | 23.26389 | 1.49811
23.26712 | 1.11389 | 23.26894 | 1.39484 | 23.26667 | 1.49811
23.2699 | 1.11389 | 23.27172 | 1.39359 | 23.26944 | 1.49841
23.27267 | 1.1145 | 23.2745 | 1.39456 | 23.27222 | 1.4978
23.27545 | 1.1145 | 23.27728 | 1.39413 | 23.275 | 1.49719
23.27823 | 1.1145 | 23.28005 | 1.3929 | 23.27778 | 1.49841
23.28101 | 1.11511 | 23.28283 | 1.39423 | 23.28056 | 1.4975
23.28378 | 1.1145 | 23.28561 | 1.39316 | 23.28333 | 1.4978
23.28656 | 1.1142 | 23.28839 | 1.39359 | 23.28611 | 1.49811
23.28934 | 1.11572 | 23.29116 | 1.39426 | 23.28889 | 1.49811
23.29212 | 1.11511 | 23.29394 | 1.3938 | 23.29167 | 1.4978
23.2949 | 1.11389 | 23.29672 | 1.39301 | 23.29444 | 1.49872
23.29767 | 1.1142 | 23.2995 | 1.39389 | 23.29722 | 1.49811
23.30045 | 1.1145 | 23.30228 | 1.39484 | 23.3 | 1.49841
23.30323 | 1.11481 | 23.30505 | 1.39346 | 23.30278 | 1.49811
23.30601 | 1.1145 | 23.30783 | 1.39495 | 23.30556 | 1.4975
23.30878 | 1.1142 | 23.31061 | 1.39435 | 23.30833 | 1.49719
23.31156 | 1.1142 | 23.31339 | 1.39328 | 23.31111 | 1.49841
23.31434 | 1.11481 | 23.31616 | 1.39341 | 23.31389 | 1.4975
23.31712 | 1.11511 | 23.31894 | 1.39434 | 23.31667 | 1.4975
23.3199 | 1.1142 | 23.32172 | 1.39392 | 23.31944 | 1.49872
23.32267 | 1.1142 | 23.3245 | 1.39479 | 23.32222 | 1.49719
23.32545 | 1.11389 | 23.32728 | 1.3964 | 23.325 | 1.4975
23.32823 | 1.1142 | 23.33005 | 1.39469 | 23.32778 | 1.49902
23.33101 | 1.11542 | 23.33283 | 1.39439 | 23.33056 | 1.49811
23.33378 | 1.11511 | 23.33561 | 1.39446 | 23.33333 | 1.4978
23.33656 | 1.1145 | 23.33839 | 1.39318 | 23.33611 | 1.49841
23.33934 | 1.11481 | 23.34116 | 1.39441 | 23.33889 | 1.4978
23.34212 | 1.1142 | 23.34394 | 1.39474 | 23.34167 | 1.4978
23.3449 | 1.1145 | 23.34672 | 1.39344 | 23.34444 | 1.49841
23.34767 | 1.1145 | 23.3495 | 1.39482 | 23.34722 | 1.49841
23.35045 | 1.11481 | 23.35228 | 1.39397 | 23.35 | 1.49841
23.35323 | 1.1145 | 23.35505 | 1.39296 | 23.35278 | 1.49872
23.35601 | 1.11511 | 23.35783 | 1.39408 | 23.35556 | 1.49872
23.35878 | 1.1145 | 23.36061 | 1.39507 | 23.35833 | 1.49811
23.36156 | 1.1145 | 23.36339 | 1.39394 | 23.36111 | 1.49902
23.36434 | 1.1145 | 23.36616 | 1.39474 | 23.36389 | 1.49872
23.36712 | 1.11328 | 23.36894 | 1.39453 | 23.36667 | 1.49658
23.3699 | 1.11389 | 23.37172 | 1.39341 | 23.36944 | 1.4978
23.37267 | 1.1142 | 23.3745 | 1.39415 | 23.37222 | 1.4978
23.37545 | 1.11389 | 23.37728 | 1.3937 | 23.375 | 1.4978
23.37823 | 1.11481 | 23.38005 | 1.39288 | 23.37778 | 1.49841
23.38101 | 1.11572 | 23.38283 | 1.39423 | 23.38056 | 1.49872
23.38378 | 1.11542 | 23.38561 | 1.39456 | 23.38333 | 1.4975
23.38656 | 1.11481 | 23.38839 | 1.39333 | 23.38611 | 1.49963
23.38934 | 1.11572 | 23.39116 | 1.39402 | 23.38889 | 1.49902
23.39212 | 1.11481 | 23.39394 | 1.39466 | 23.39167 | 1.49811
23.3949 | 1.11389 | 23.39672 | 1.39318 | 23.39444 | 1.49902
23.39767 | 1.1142 | 23.3995 | 1.39438 | 23.39722 | 1.49841
23.40045 | 1.1142 | 23.40228 | 1.39374 | 23.4 | 1.49719
23.40323 | 1.1142 | 23.40505 | 1.39328 | 23.40278 | 1.49963
23.40601 | 1.11511 | 23.40783 | 1.39434 | 23.40556 | 1.4978
23.40878 | 1.1145 | 23.41061 | 1.39466 | 23.40833 | 1.4975
23.41156 | 1.1145 | 23.41339 | 1.39255 | 23.41111 | 1.49933
23.41434 | 1.11511 | 23.41616 | 1.39426 | 23.41389 | 1.4975
23.41712 | 1.11481 | 23.41894 | 1.39466 | 23.41667 | 1.49841
23.4199 | 1.11481 | 23.42172 | 1.39408 | 23.41944 | 1.49902
23.42267 | 1.11542 | 23.4245 | 1.39512 | 23.42222 | 1.49841
23.42545 | 1.1145 | 23.42728 | 1.39525 | 23.425 | 1.4975
23.42823 | 1.11328 | 23.43005 | 1.3929 | 23.42778 | 1.49963
23.43101 | 1.11359 | 23.43283 | 1.39372 | 23.43056 | 1.49841
23.43378 | 1.1145 | 23.43561 | 1.39453 | 23.43333 | 1.49811
23.43656 | 1.11542 | 23.43839 | 1.39385 | 23.43611 | 1.49902
23.43934 | 1.11633 | 23.44116 | 1.39433 | 23.43889 | 1.4978
23.44212 | 1.11542 | 23.44394 | 1.39426 | 23.44167 | 1.4978
23.4449 | 1.11359 | 23.44672 | 1.39331 | 23.44444 | 1.49841
23.44767 | 1.1142 | 23.4495 | 1.3941 | 23.44722 | 1.49933
23.45045 | 1.1142 | 23.45228 | 1.39387 | 23.45 | 1.49811
23.45323 | 1.1145 | 23.45505 | 1.39451 | 23.45278 | 1.49963
23.45601 | 1.1145 | 23.45783 | 1.39456 | 23.45556 | 1.49872
23.45878 | 1.1142 | 23.46061 | 1.3952 | 23.45833 | 1.4978
23.46156 | 1.11389 | 23.46339 | 1.39413 | 23.46111 | 1.49933
23.46434 | 1.1145 | 23.46616 | 1.39413 | 23.46389 | 1.49902
23.46712 | 1.1142 | 23.46894 | 1.39538 | 23.46667 | 1.49902
23.4699 | 1.1145 | 23.47172 | 1.39395 | 23.46944 | 1.49933
23.47267 | 1.11481 | 23.4745 | 1.39451 | 23.47222 | 1.49872
23.47545 | 1.11511 | 23.47728 | 1.39453 | 23.475 | 1.49963
23.47823 | 1.1142 | 23.48005 | 1.39392 | 23.47778 | 1.49994
23.48101 | 1.11511 | 23.48283 | 1.39423 | 23.48056 | 1.49841
23.48378 | 1.11359 | 23.48561 | 1.39505 | 23.48333 | 1.4978
23.48656 | 1.11389 | 23.48839 | 1.39382 | 23.48611 | 1.49872
23.48934 | 1.11481 | 23.49116 | 1.39362 | 23.48889 | 1.49902
23.49212 | 1.11481 | 23.49394 | 1.39438 | 23.49167 | 1.49841
23.4949 | 1.11389 | 23.49672 | 1.39436 | 23.49444 | 1.49933
23.49767 | 1.11511 | 23.4995 | 1.39451 | 23.49722 | 1.49872
23.50045 | 1.1142 | 23.50228 | 1.39497 | 23.5 | 1.49963
23.50323 | 1.11481 | 23.50505 | 1.39357 | 23.50278 | 1.49872
23.50601 | 1.11572 | 23.50783 | 1.39418 | 23.50556 | 1.49841
23.50878 | 1.1145 | 23.51061 | 1.39535 | 23.50833 | 1.4975
23.51156 | 1.11267 | 23.51339 | 1.39477 | 23.51111 | 1.49933
23.51434 | 1.11542 | 23.51616 | 1.39472 | 23.51389 | 1.49902
23.51712 | 1.11572 | 23.51894 | 1.39569 | 23.51667 | 1.49841
23.5199 | 1.11511 | 23.52172 | 1.39466 | 23.51944 | 1.49933
23.52267 | 1.11481 | 23.5245 | 1.39548 | 23.52222 | 1.49841
23.52545 | 1.11389 | 23.52728 | 1.39594 | 23.525 | 1.49811
23.52823 | 1.1142 | 23.53005 | 1.39466 | 23.52778 | 1.49872
23.53101 | 1.1145 | 23.53283 | 1.39469 | 23.53056 | 1.49841
23.53378 | 1.1145 | 23.53561 | 1.39482 | 23.53333 | 1.4978
23.53656 | 1.1142 | 23.53839 | 1.39367 | 23.53611 | 1.49872
23.53934 | 1.11511 | 23.54116 | 1.39528 | 23.53889 | 1.4978
23.54212 | 1.1142 | 23.54394 | 1.39597 | 23.54167 | 1.49963
23.5449 | 1.11359 | 23.54672 | 1.39456 | 23.54444 | 1.50085
23.54767 | 1.11389 | 23.5495 | 1.39459 | 23.54722 | 1.4975
23.55045 | 1.1142 | 23.55228 | 1.39502 | 23.55 | 1.49689
23.55323 | 1.11389 | 23.55505 | 1.39472 | 23.55278 | 1.49841
23.55601 | 1.1145 | 23.55783 | 1.39472 | 23.55556 | 1.49902
23.55878 | 1.1145 | 23.56061 | 1.3953 | 23.55833 | 1.49841
23.56156 | 1.11389 | 23.56339 | 1.39395 | 23.56111 | 1.49933
23.56434 | 1.11511 | 23.56616 | 1.39464 | 23.56389 | 1.49902
23.56712 | 1.11481 | 23.56894 | 1.39617 | 23.56667 | 1.49872
23.5699 | 1.1145 | 23.57172 | 1.39471 | 23.56944 | 1.49841
23.57267 | 1.11481 | 23.5745 | 1.39594 | 23.57222 | 1.49841
23.57545 | 1.11298 | 23.57728 | 1.39661 | 23.575 | 1.4978
23.57823 | 1.11328 | 23.58005 | 1.39523 | 23.57778 | 1.49933
23.58101 | 1.11359 | 23.58283 | 1.39495 | 23.58056 | 1.49841
23.58378 | 1.11389 | 23.58561 | 1.3951 | 23.58333 | 1.4978
23.58656 | 1.1145 | 23.58839 | 1.39416 | 23.58611 | 1.50024
23.58934 | 1.11542 | 23.59116 | 1.39421 | 23.58889 | 1.49872
23.59212 | 1.11481 | 23.59394 | 1.39546 | 23.59167 | 1.49872
23.5949 | 1.11389 | 23.59672 | 1.39456 | 23.59444 | 1.49841
23.59767 | 1.1142 | 23.5995 | 1.39498 | 23.59722 | 1.49872
23.60045 | 1.11511 | 23.60228 | 1.39556 | 23.6 | 1.49841
23.60323 | 1.11359 | 23.60505 | 1.39423 | 23.60278 | 1.49933
23.60601 | 1.1145 | 23.60783 | 1.39559 | 23.60556 | 1.49872
23.60878 | 1.11511 | 23.61061 | 1.39594 | 23.60833 | 1.4978
23.61156 | 1.1142 | 23.61339 | 1.39405 | 23.61111 | 1.49933
23.61434 | 1.11511 | 23.61616 | 1.39517 | 23.61389 | 1.49872
23.61712 | 1.11481 | 23.61894 | 1.39581 | 23.61667 | 1.49841
23.6199 | 1.11359 | 23.62172 | 1.39416 | 23.61944 | 1.49902
23.62267 | 1.11359 | 23.6245 | 1.39515 | 23.62222 | 1.49902
23.62545 | 1.11298 | 23.62728 | 1.39563 | 23.625 | 1.49811
23.62823 | 1.1142 | 23.63005 | 1.39426 | 23.62778 | 1.49933
23.63101 | 1.11511 | 23.63283 | 1.39416 | 23.63056 | 1.49841
23.63378 | 1.1145 | 23.63561 | 1.39548 | 23.63333 | 1.49902
23.63656 | 1.1145 | 23.63839 | 1.39556 | 23.63611 | 1.49963
23.63934 | 1.1145 | 23.64116 | 1.39561 | 23.63889 | 1.49872
23.64212 | 1.1145 | 23.64394 | 1.39502 | 23.64167 | 1.49902
23.6449 | 1.1142 | 23.64672 | 1.39505 | 23.64444 | 1.49963
23.64767 | 1.11481 | 23.6495 | 1.39517 | 23.64722 | 1.49872
23.65045 | 1.1142 | 23.65228 | 1.39574 | 23.65 | 1.49872
23.65323 | 1.1142 | 23.65505 | 1.39438 | 23.65278 | 1.49963
23.65601 | 1.11481 | 23.65783 | 1.39464 | 23.65556 | 1.49994
23.65878 | 1.11481 | 23.66061 | 1.39456 | 23.65833 | 1.49902
23.66156 | 1.1142 | 23.66339 | 1.39472 | 23.66111 | 1.49963
23.66434 | 1.11511 | 23.66616 | 1.39431 | 23.66389 | 1.49902
23.66712 | 1.11481 | 23.66894 | 1.39566 | 23.66667 | 1.49933
23.6699 | 1.1142 | 23.67172 | 1.39543 | 23.66944 | 1.49994
23.67267 | 1.1142 | 23.6745 | 1.39461 | 23.67222 | 1.49902
23.67545 | 1.1142 | 23.67728 | 1.39638 | 23.675 | 1.49841
23.67823 | 1.1145 | 23.68005 | 1.3952 | 23.67778 | 1.49872
23.68101 | 1.1142 | 23.68283 | 1.39543 | 23.68056 | 1.49933
23.68378 | 1.1145 | 23.68561 | 1.39589 | 23.68333 | 1.4975
23.68656 | 1.1145 | 23.68839 | 1.39563 | 23.68611 | 1.49811
23.68934 | 1.1145 | 23.69116 | 1.39502 | 23.68889 | 1.49994
23.69212 | 1.1145 | 23.69394 | 1.395 | 23.69167 | 1.49902
23.6949 | 1.1142 | 23.69672 | 1.39423 | 23.69444 | 1.49994
23.69767 | 1.1142 | 23.6995 | 1.39487 | 23.69722 | 1.49902
23.70045 | 1.11481 | 23.70228 | 1.3948 | 23.7 | 1.49963
23.70323 | 1.1142 | 23.70505 | 1.3949 | 23.70278 | 1.50024
23.70601 | 1.1145 | 23.70783 | 1.39581 | 23.70556 | 1.49994
23.70878 | 1.1145 | 23.71061 | 1.39635 | 23.70833 | 1.49902
23.71156 | 1.1142 | 23.71339 | 1.39487 | 23.71111 | 1.49933
23.71434 | 1.1145 | 23.71616 | 1.39508 | 23.71389 | 1.49994
23.71712 | 1.11542 | 23.71894 | 1.39569 | 23.71667 | 1.49872
23.7199 | 1.1142 | 23.72172 | 1.39461 | 23.71944 | 1.50024
23.72267 | 1.1145 | 23.7245 | 1.3953 | 23.72222 | 1.49902
23.72545 | 1.1145 | 23.72728 | 1.39625 | 23.725 | 1.49811
23.72823 | 1.1142 | 23.73005 | 1.39622 | 23.72778 | 1.49963
23.73101 | 1.1145 | 23.73283 | 1.39602 | 23.73056 | 1.49933
23.73378 | 1.11481 | 23.73561 | 1.39648 | 23.73333 | 1.49933
23.73656 | 1.1142 | 23.73839 | 1.39487 | 23.73611 | 1.49994
23.73934 | 1.11481 | 23.74116 | 1.39505 | 23.73889 | 1.49963
23.74212 | 1.1142 | 23.74394 | 1.39653 | 23.74167 | 1.49902
23.7449 | 1.11389 | 23.74672 | 1.3952 | 23.74444 | 1.50024
23.74767 | 1.11481 | 23.7495 | 1.39538 | 23.74722 | 1.49902
23.75045 | 1.1145 | 23.75228 | 1.39602 | 23.75 | 1.49811
23.75323 | 1.1145 | 23.75505 | 1.39485 | 23.75278 | 1.49902
23.75601 | 1.1145 | 23.75783 | 1.39515 | 23.75556 | 1.49902
23.75878 | 1.11542 | 23.76061 | 1.39722 | 23.75833 | 1.49872
23.76156 | 1.11389 | 23.76339 | 1.39607 | 23.76111 | 1.49933
23.76434 | 1.11481 | 23.76616 | 1.39533 | 23.76389 | 1.50024
23.76712 | 1.1145 | 23.76894 | 1.39668 | 23.76667 | 1.49963
23.7699 | 1.11481 | 23.77172 | 1.39541 | 23.76944 | 1.49994
23.77267 | 1.11511 | 23.7745 | 1.39571 | 23.77222 | 1.49994
23.77545 | 1.11511 | 23.77728 | 1.39638 | 23.775 | 1.49994
23.77823 | 1.1145 | 23.78005 | 1.39505 | 23.77778 | 1.49963
23.78101 | 1.11389 | 23.78283 | 1.39487 | 23.78056 | 1.50055
23.78378 | 1.1142 | 23.78561 | 1.39599 | 23.78333 | 1.49902
23.78656 | 1.1142 | 23.78839 | 1.39426 | 23.78611 | 1.50055
23.78934 | 1.1145 | 23.79116 | 1.3952 | 23.78889 | 1.49994
23.79212 | 1.1145 | 23.79394 | 1.3963 | 23.79167 | 1.49902
23.7949 | 1.1145 | 23.79672 | 1.39523 | 23.79444 | 1.49994
23.79767 | 1.11389 | 23.7995 | 1.3965 | 23.79722 | 1.50024
23.80045 | 1.11389 | 23.80228 | 1.39696 | 23.8 | 1.49841
23.80323 | 1.11359 | 23.80505 | 1.39584 | 23.80278 | 1.50055
23.80601 | 1.1142 | 23.80783 | 1.39551 | 23.80556 | 1.50055
23.80878 | 1.1145 | 23.81061 | 1.39586 | 23.80833 | 1.49994
23.81156 | 1.11389 | 23.81339 | 1.39525 | 23.81111 | 1.50055
23.81434 | 1.1145 | 23.81616 | 1.39498 | 23.81389 | 1.50085
23.81712 | 1.11481 | 23.81894 | 1.39523 | 23.81667 | 1.49994
23.8199 | 1.11389 | 23.82172 | 1.39523 | 23.81944 | 1.49994
23.82267 | 1.1142 | 23.8245 | 1.39538 | 23.82222 | 1.49994
23.82545 | 1.1145 | 23.82728 | 1.39635 | 23.825 | 1.49963
23.82823 | 1.1145 | 23.83005 | 1.39592 | 23.82778 | 1.50024
23.83101 | 1.1142 | 23.83283 | 1.39502 | 23.83056 | 1.50055
23.83378 | 1.1142 | 23.83561 | 1.39602 | 23.83333 | 1.49963
23.83656 | 1.1142 | 23.83839 | 1.39523 | 23.83611 | 1.49994
23.83934 | 1.1142 | 23.84116 | 1.395 | 23.83889 | 1.49994
23.84212 | 1.11389 | 23.84394 | 1.3963 | 23.84167 | 1.49902
23.8449 | 1.1142 | 23.84672 | 1.39594 | 23.84444 | 1.49963
23.84767 | 1.1145 | 23.8495 | 1.3961 | 23.84722 | 1.49994
23.85045 | 1.11542 | 23.85228 | 1.39679 | 23.85 | 1.49872
23.85323 | 1.11389 | 23.85505 | 1.39569 | 23.85278 | 1.49994
23.85601 | 1.1145 | 23.85783 | 1.39566 | 23.85556 | 1.49994
23.85878 | 1.11511 | 23.86061 | 1.39661 | 23.85833 | 1.49841
23.86156 | 1.11481 | 23.86339 | 1.39459 | 23.86111 | 1.49933
23.86434 | 1.11389 | 23.86616 | 1.39538 | 23.86389 | 1.49963
23.86712 | 1.11237 | 23.86894 | 1.39653 | 23.86667 | 1.49872
23.8699 | 1.11511 | 23.87172 | 1.39461 | 23.86944 | 1.49933
23.87267 | 1.11603 | 23.8745 | 1.39456 | 23.87222 | 1.49963
23.87545 | 1.11359 | 23.87728 | 1.39564 | 23.875 | 1.49872
23.87823 | 1.11298 | 23.88005 | 1.39623 | 23.87778 | 1.49933
23.88101 | 1.11511 | 23.88283 | 1.39592 | 23.88056 | 1.49933
23.88378 | 1.11542 | 23.88561 | 1.39666 | 23.88333 | 1.49872
23.88656 | 1.1145 | 23.88839 | 1.39538 | 23.88611 | 1.49902
23.88934 | 1.11389 | 23.89116 | 1.39503 | 23.88889 | 1.49963
23.89212 | 1.11359 | 23.89394 | 1.39599 | 23.89167 | 1.49811
23.8949 | 1.11389 | 23.89672 | 1.39584 | 23.89444 | 1.49811
23.89767 | 1.1145 | 23.8995 | 1.39594 | 23.89722 | 1.49841
23.90045 | 1.11511 | 23.90228 | 1.39584 | 23.9 | 1.49902
23.90323 | 1.11481 | 23.90505 | 1.39571 | 23.90278 | 1.49933
23.90601 | 1.11542 | 23.90783 | 1.39543 | 23.90556 | 1.49933
23.90878 | 1.1145 | 23.91061 | 1.39674 | 23.90833 | 1.49963
23.91156 | 1.1142 | 23.91339 | 1.39556 | 23.91111 | 1.49902
23.91434 | 1.1142 | 23.91616 | 1.39569 | 23.91389 | 1.49963
23.91712 | 1.11389 | 23.91894 | 1.39562 | 23.91667 | 1.49872
23.9199 | 1.11389 | 23.92172 | 1.39513 | 23.91944 | 1.49872
23.92267 | 1.1145 | 23.9245 | 1.39623 | 23.92222 | 1.49963
23.92545 | 1.1145 | 23.92728 | 1.3964 | 23.925 | 1.49811
23.92823 | 1.11389 | 23.93005 | 1.39597 | 23.92778 | 1.49872
23.93101 | 1.1145 | 23.93283 | 1.3961 | 23.93056 | 1.49933
23.93378 | 1.1145 | 23.93561 | 1.39615 | 23.93333 | 1.49841
23.93656 | 1.1145 | 23.93839 | 1.39581 | 23.93611 | 1.49963
23.93934 | 1.1145 | 23.94116 | 1.39518 | 23.93889 | 1.49994
23.94212 | 1.11481 | 23.94394 | 1.39676 | 23.94167 | 1.49902
23.9449 | 1.1145 | 23.94672 | 1.39699 | 23.94444 | 1.49933
23.94767 | 1.11511 | 23.9495 | 1.39544 | 23.94722 | 1.49994
23.95045 | 1.11481 | 23.95228 | 1.39656 | 23.95 | 1.49933
23.95323 | 1.11359 | 23.95505 | 1.39625 | 23.95278 | 1.50055
23.95601 | 1.1145 | 23.95783 | 1.39635 | 23.95556 | 1.49963
23.95878 | 1.11511 | 23.96061 | 1.39676 | 23.95833 | 1.49994
23.96156 | 1.1142 | 23.96339 | 1.39581 | 23.96111 | 1.49933
23.96434 | 1.11511 | 23.96616 | 1.39674 | 23.96389 | 1.50024
23.96712 | 1.1142 | 23.96894 | 1.39717 | 23.96667 | 1.49963
23.9699 | 1.11389 | 23.97172 | 1.39648 | 23.96944 | 1.50024
23.97267 | 1.11481 | 23.9745 | 1.39571 | 23.97222 | 1.50024
23.97545 | 1.1145 | 23.97728 | 1.39599 | 23.975 | 1.49902
23.97823 | 1.1142 | 23.98005 | 1.39594 | 23.97778 | 1.49963
23.98101 | 1.1145 | 23.98283 | 1.39498 | 23.98056 | 1.49994
23.98378 | 1.1145 | 23.98561 | 1.39658 | 23.98333 | 1.49994
23.98656 | 1.11389 | 23.98839 | 1.39594 | 23.98611 | 1.49994
23.98934 | 1.1142 | 23.99116 | 1.39528 | 23.98889 | 1.50024
23.99212 | 1.11511 | 23.99394 | 1.39615 | 23.99167 | 1.50055
23.9949 | 1.1145 | 23.99672 | 1.39528 | 23.99444 | 1.49963
23.99767 | 1.1145 | 23.9995 | 1.39569 | 23.99722 | 1.50116
24.00045 | 1.1145 | 24.00228 | 1.39602 | 24 | 1.49963
24.00323 | 1.11481 | 24.00505 | 1.39607 | 24.00278 | 1.50024
24.00601 | 1.11481 | 24.00783 | 1.39546 | 24.00556 | 1.50055
24.00878 | 1.1145 | 24.01061 | 1.39605 | 24.00833 | 1.49963
24.01156 | 1.1142 | 24.01339 | 1.39704 | 24.01111 | 1.49963
24.01434 | 1.1145 | 24.01616 | 1.39653 | 24.01389 | 1.50085
24.01712 | 1.11328 | 24.01894 | 1.39786 | 24.01667 | 1.49933
24.0199 | 1.11267 | 24.02172 | 1.39676 | 24.01944 | 1.50146
24.02267 | 1.11511 | 24.0245 | 1.39694 | 24.02222 | 1.50177
24.02545 | 1.11542 | 24.02728 | 1.39676 | 24.025 | 1.49963
24.02823 | 1.1142 | 24.03005 | 1.3951 | 24.02778 | 1.49963
24.03101 | 1.1142 | 24.03283 | 1.39505 | 24.03056 | 1.49902
24.03378 | 1.1145 | 24.03561 | 1.39638 | 24.03333 | 1.49872
24.03656 | 1.11298 | 24.03839 | 1.39615 | 24.03611 | 1.49872
24.03934 | 1.11298 | 24.04116 | 1.39623 | 24.03889 | 1.50024
24.04212 | 1.11328 | 24.04394 | 1.39666 | 24.04167 | 1.49902
24.0449 | 1.11542 | 24.04672 | 1.39682 | 24.04444 | 1.49963
24.04767 | 1.11511 | 24.0495 | 1.39559 | 24.04722 | 1.50024
24.05045 | 1.1145 | 24.05228 | 1.39676 | 24.05 | 1.49841
24.05323 | 1.11328 | 24.05505 | 1.39663 | 24.05278 | 1.49872
24.05601 | 1.1145 | 24.05783 | 1.39694 | 24.05556 | 1.49902
24.05878 | 1.11328 | 24.06061 | 1.39676 | 24.05833 | 1.49811
24.06156 | 1.11389 | 24.06339 | 1.39671 | 24.06111 | 1.49841
24.06434 | 1.11481 | 24.06616 | 1.39658 | 24.06389 | 1.49933
24.06712 | 1.1142 | 24.06894 | 1.39682 | 24.06667 | 1.49841
24.0699 | 1.11389 | 24.07172 | 1.3963 | 24.06944 | 1.49933
24.07267 | 1.11389 | 24.0745 | 1.39618 | 24.07222 | 1.49933
24.07545 | 1.1145 | 24.07728 | 1.39702 | 24.075 | 1.49933
24.07823 | 1.1145 | 24.08005 | 1.39633 | 24.07778 | 1.49902
24.08101 | 1.1142 | 24.08283 | 1.39562 | 24.08056 | 1.49872
24.08378 | 1.11511 | 24.08561 | 1.39722 | 24.08333 | 1.49902
24.08656 | 1.1142 | 24.08839 | 1.39618 | 24.08611 | 1.49902
24.08934 | 1.1145 | 24.09116 | 1.39569 | 24.08889 | 1.49933
24.09212 | 1.11328 | 24.09394 | 1.39677 | 24.09167 | 1.49902
24.0949 | 1.11298 | 24.09672 | 1.39653 | 24.09444 | 1.49902
24.09767 | 1.1142 | 24.0995 | 1.39653 | 24.09722 | 1.50085
24.10045 | 1.11481 | 24.10228 | 1.39684 | 24.1 | 1.49872
24.10323 | 1.11389 | 24.10505 | 1.39714 | 24.10278 | 1.49902
24.10601 | 1.11481 | 24.10783 | 1.39712 | 24.10556 | 1.49933
24.10878 | 1.11481 | 24.11061 | 1.39809 | 24.10833 | 1.49902
24.11156 | 1.11481 | 24.11339 | 1.39794 | 24.11111 | 1.49841
24.11434 | 1.1145 | 24.11616 | 1.39638 | 24.11389 | 1.50024
24.11712 | 1.11481 | 24.11894 | 1.39687 | 24.11667 | 1.49902
24.1199 | 1.1145 | 24.12172 | 1.3963 | 24.11944 | 1.49902
24.12267 | 1.1145 | 24.1245 | 1.39584 | 24.12222 | 1.49994
24.12545 | 1.11481 | 24.12728 | 1.39602 | 24.125 | 1.49902
24.12823 | 1.1145 | 24.13005 | 1.39618 | 24.12778 | 1.49902
24.13101 | 1.11389 | 24.13283 | 1.39655 | 24.13056 | 1.49933
24.13378 | 1.1145 | 24.13561 | 1.39681 | 24.13333 | 1.49841
24.13656 | 1.11328 | 24.13839 | 1.39625 | 24.13611 | 1.49841
24.13934 | 1.1145 | 24.14116 | 1.39551 | 24.13889 | 1.49841
24.14212 | 1.1142 | 24.14394 | 1.39674 | 24.14167 | 1.49933
24.1449 | 1.1142 | 24.14672 | 1.39719 | 24.14444 | 1.49872
24.14767 | 1.1142 | 24.1495 | 1.3951 | 24.14722 | 1.49933
24.15045 | 1.1142 | 24.15228 | 1.39645 | 24.15 | 1.49902
24.15323 | 1.1142 | 24.15505 | 1.39661 | 24.15278 | 1.49994
24.15601 | 1.1142 | 24.15783 | 1.39592 | 24.15556 | 1.49963
24.15878 | 1.1145 | 24.16061 | 1.39623 | 24.15833 | 1.49902
24.16156 | 1.1142 | 24.16339 | 1.39642 | 24.16111 | 1.49902
24.16434 | 1.1142 | 24.16616 | 1.39625 | 24.16389 | 1.49841
24.16712 | 1.1142 | 24.16894 | 1.39691 | 24.16667 | 1.49841
24.1699 | 1.11389 | 24.17172 | 1.39623 | 24.16944 | 1.49872
24.17267 | 1.1145 | 24.1745 | 1.39472 | 24.17222 | 1.49963
24.17545 | 1.11389 | 24.17728 | 1.39602 | 24.175 | 1.49841
24.17823 | 1.11359 | 24.18005 | 1.39635 | 24.17778 | 1.49658
24.18101 | 1.11389 | 24.18283 | 1.39597 | 24.18056 | 1.49841
24.18378 | 1.11481 | 24.18561 | 1.39661 | 24.18333 | 1.49994
24.18656 | 1.1142 | 24.18839 | 1.39551 | 24.18611 | 1.50024
24.18934 | 1.1145 | 24.19116 | 1.39577 | 24.18889 | 1.50024
24.19212 | 1.1145 | 24.19394 | 1.39645 | 24.19167 | 1.4975
24.1949 | 1.1142 | 24.19672 | 1.39635 | 24.19444 | 1.4978
24.19767 | 1.1142 | 24.1995 | 1.39551 | 24.19722 | 1.49902
24.20045 | 1.1142 | 24.20228 | 1.39687 | 24.2 | 1.49902
24.20323 | 1.1142 | 24.20505 | 1.39712 | 24.20278 | 1.49872
24.20601 | 1.1145 | 24.20783 | 1.39638 | 24.20556 | 1.50055
24.20878 | 1.11511 | 24.21061 | 1.3964 | 24.20833 | 1.49872
24.21156 | 1.11389 | 24.21339 | 1.39635 | 24.21111 | 1.49872
24.21434 | 1.11328 | 24.21616 | 1.39599 | 24.21389 | 1.49841
24.21712 | 1.11359 | 24.21894 | 1.39594 | 24.21667 | 1.49841
24.2199 | 1.11511 | 24.22172 | 1.39554 | 24.21944 | 1.49811
24.22267 | 1.11511 | 24.2245 | 1.39554 | 24.22222 | 1.49933
24.22545 | 1.11389 | 24.22728 | 1.39699 | 24.225 | 1.49841
24.22823 | 1.11389 | 24.23005 | 1.39735 | 24.22778 | 1.49963
24.23101 | 1.11359 | 24.23283 | 1.39597 | 24.23056 | 1.50055
24.23378 | 1.11359 | 24.23561 | 1.39719 | 24.23333 | 1.50024
24.23656 | 1.1145 | 24.23839 | 1.39679 | 24.23611 | 1.49933
24.23934 | 1.1145 | 24.24116 | 1.39538 | 24.23889 | 1.49933
24.24212 | 1.11359 | 24.24394 | 1.39663 | 24.24167 | 1.49841
24.2449 | 1.11298 | 24.24672 | 1.39691 | 24.24444 | 1.49902
24.24767 | 1.11267 | 24.2495 | 1.39612 | 24.24722 | 1.49963
24.25045 | 1.1145 | 24.25228 | 1.39781 | 24.25 | 1.49872
24.25323 | 1.1142 | 24.25505 | 1.39406 | 24.25278 | 1.49963
24.25601 | 1.1142 | 24.25783 | 1.39559 | 24.25556 | 1.50055
24.25878 | 1.1145 | 24.26061 | 1.39663 | 24.25833 | 1.49872
24.26156 | 1.1145 | 24.26339 | 1.39737 | 24.26111 | 1.49811
24.26434 | 1.1145 | 24.26616 | 1.39584 | 24.26389 | 1.49902
24.26712 | 1.11481 | 24.26894 | 1.3962 | 24.26667 | 1.49963
24.2699 | 1.11389 | 24.27172 | 1.39645 | 24.26944 | 1.49902
24.27267 | 1.11389 | 24.2745 | 1.39592 | 24.27222 | 1.50024
24.27545 | 1.1142 | 24.27728 | 1.39643 | 24.275 | 1.49963
24.27823 | 1.1142 | 24.28005 | 1.39679 | 24.27778 | 1.49963
24.28101 | 1.1142 | 24.28283 | 1.39648 | 24.28056 | 1.49902
24.28378 | 1.1142 | 24.28561 | 1.39661 | 24.28333 | 1.49872
24.28656 | 1.11389 | 24.28839 | 1.39641 | 24.28611 | 1.49933
24.28934 | 1.11359 | 24.29116 | 1.39643 | 24.28889 | 1.49994
24.29212 | 1.1145 | 24.29394 | 1.39674 | 24.29167 | 1.49933
24.2949 | 1.11389 | 24.29672 | 1.39743 | 24.29444 | 1.49872
24.29767 | 1.11389 | 24.2995 | 1.39613 | 24.29722 | 1.49994
24.30045 | 1.11359 | 24.30228 | 1.39691 | 24.3 | 1.49963
24.30323 | 1.1145 | 24.30505 | 1.39789 | 24.30278 | 1.49994
24.30601 | 1.11359 | 24.30783 | 1.39638 | 24.30556 | 1.50055
24.30878 | 1.1142 | 24.31061 | 1.39735 | 24.30833 | 1.50024
24.31156 | 1.1145 | 24.31339 | 1.39684 | 24.31111 | 1.49963
24.31434 | 1.1145 | 24.31616 | 1.39641 | 24.31389 | 1.50055
24.31712 | 1.11481 | 24.31894 | 1.39709 | 24.31667 | 1.49872
24.3199 | 1.11389 | 24.32172 | 1.39707 | 24.31944 | 1.49902
24.32267 | 1.11298 | 24.3245 | 1.396 | 24.32222 | 1.49963
24.32545 | 1.1142 | 24.32728 | 1.39717 | 24.325 | 1.49841
24.32823 | 1.11328 | 24.33005 | 1.39727 | 24.32778 | 1.49902
24.33101 | 1.11328 | 24.33283 | 1.39684 | 24.33056 | 1.50085
24.33378 | 1.1142 | 24.33561 | 1.39738 | 24.33333 | 1.50055
24.33656 | 1.11389 | 24.33839 | 1.39791 | 24.33611 | 1.49872
24.33934 | 1.1145 | 24.34116 | 1.39645 | 24.33889 | 1.49963
24.34212 | 1.11389 | 24.34394 | 1.39689 | 24.34167 | 1.49933
24.3449 | 1.1142 | 24.34672 | 1.39682 | 24.34444 | 1.49902
24.34767 | 1.11389 | 24.3495 | 1.39641 | 24.34722 | 1.49994
24.35045 | 1.11511 | 24.35228 | 1.39758 | 24.35 | 1.49841
24.35323 | 1.1142 | 24.35505 | 1.39796 | 24.35278 | 1.49841
24.35601 | 1.11359 | 24.35783 | 1.39738 | 24.35556 | 1.49963
24.35878 | 1.1145 | 24.36061 | 1.39763 | 24.35833 | 1.49811
24.36156 | 1.1145 | 24.36339 | 1.39837 | 24.36111 | 1.49811
24.36434 | 1.1145 | 24.36616 | 1.39618 | 24.36389 | 1.49963
24.36712 | 1.11481 | 24.36894 | 1.39789 | 24.36667 | 1.49902
24.3699 | 1.1145 | 24.37172 | 1.39837 | 24.36944 | 1.49872
24.37267 | 1.11481 | 24.3745 | 1.39722 | 24.37222 | 1.49933
24.37545 | 1.11511 | 24.37728 | 1.39748 | 24.375 | 1.49902
24.37823 | 1.1142 | 24.38005 | 1.39789 | 24.37778 | 1.49872
24.38101 | 1.11206 | 24.38283 | 1.39679 | 24.38056 | 1.49841
24.38378 | 1.11572 | 24.38561 | 1.39766 | 24.38333 | 1.49902
24.38656 | 1.11603 | 24.38839 | 1.39763 | 24.38611 | 1.49902
24.38934 | 1.11328 | 24.39116 | 1.39645 | 24.38889 | 1.49963
24.39212 | 1.11511 | 24.39394 | 1.39709 | 24.39167 | 1.49872
24.3949 | 1.11481 | 24.39672 | 1.39791 | 24.39444 | 1.49902
24.39767 | 1.11389 | 24.3995 | 1.39738 | 24.39722 | 1.49963
24.40045 | 1.11389 | 24.40228 | 1.39666 | 24.4 | 1.49933
24.40323 | 1.11389 | 24.40505 | 1.3973 | 24.40278 | 1.49933
24.40601 | 1.1142 | 24.40783 | 1.3963 | 24.40556 | 1.50024
24.40878 | 1.11389 | 24.41061 | 1.39763 | 24.40833 | 1.49933
24.41156 | 1.1142 | 24.41339 | 1.39791 | 24.41111 | 1.49933
24.41434 | 1.11389 | 24.41616 | 1.39687 | 24.41389 | 1.49994
24.41712 | 1.11511 | 24.41894 | 1.39725 | 24.41667 | 1.49994
24.4199 | 1.11389 | 24.42172 | 1.39746 | 24.41944 | 1.49902
24.42267 | 1.1142 | 24.4245 | 1.39661 | 24.42222 | 1.50055
24.42545 | 1.1142 | 24.42728 | 1.39763 | 24.425 | 1.49963
24.42823 | 1.11389 | 24.43005 | 1.39815 | 24.42778 | 1.49811
24.43101 | 1.1145 | 24.43283 | 1.3974 | 24.43056 | 1.49933
24.43378 | 1.1145 | 24.43561 | 1.39845 | 24.43333 | 1.49963
24.43656 | 1.11389 | 24.43839 | 1.39799 | 24.43611 | 1.49841
24.43934 | 1.11389 | 24.44116 | 1.39613 | 24.43889 | 1.49902
24.44212 | 1.1145 | 24.44394 | 1.39738 | 24.44167 | 1.49933
24.4449 | 1.11389 | 24.44672 | 1.39794 | 24.44444 | 1.49841
24.44767 | 1.11389 | 24.4495 | 1.39674 | 24.44722 | 1.49902
24.45045 | 1.1142 | 24.45228 | 1.39727 | 24.45 | 1.49872
24.45323 | 1.11389 | 24.45505 | 1.39743 | 24.45278 | 1.4978
24.45601 | 1.11389 | 24.45783 | 1.39648 | 24.45556 | 1.49933
24.45878 | 1.11481 | 24.46061 | 1.39645 | 24.45833 | 1.49872
24.46156 | 1.1145 | 24.46339 | 1.39717 | 24.46111 | 1.49933
24.46434 | 1.1142 | 24.46616 | 1.39689 | 24.46389 | 1.49933
24.46712 | 1.1145 | 24.46894 | 1.39705 | 24.46667 | 1.49872
24.4699 | 1.11359 | 24.47172 | 1.39709 | 24.46944 | 1.49902
24.47267 | 1.1145 | 24.4745 | 1.39677 | 24.47222 | 1.49933
24.47545 | 1.1145 | 24.47728 | 1.39669 | 24.475 | 1.49811
24.47823 | 1.1142 | 24.48005 | 1.39755 | 24.47778 | 1.49811
24.48101 | 1.11267 | 24.48283 | 1.39615 | 24.48056 | 1.49963
24.48378 | 1.11633 | 24.48561 | 1.39705 | 24.48333 | 1.49872
24.48656 | 1.11572 | 24.48839 | 1.39791 | 24.48611 | 1.49872
24.48934 | 1.11328 | 24.49116 | 1.39684 | 24.48889 | 1.49933
24.49212 | 1.1142 | 24.49394 | 1.39768 | 24.49167 | 1.4978
24.4949 | 1.1145 | 24.49672 | 1.39812 | 24.49444 | 1.49811
24.49767 | 1.1145 | 24.4995 | 1.39799 | 24.49722 | 1.49963
24.50045 | 1.11511 | 24.50228 | 1.39789 | 24.5 | 1.49841
24.50323 | 1.11359 | 24.50505 | 1.39773 | 24.50278 | 1.49872
24.50601 | 1.11389 | 24.50783 | 1.39689 | 24.50556 | 1.49963
24.50878 | 1.11389 | 24.51061 | 1.39751 | 24.50833 | 1.49963
24.51156 | 1.11328 | 24.51339 | 1.39694 | 24.51111 | 1.49872
24.51434 | 1.11389 | 24.51616 | 1.39656 | 24.51389 | 1.49994
24.51712 | 1.11603 | 24.51894 | 1.39727 | 24.51667 | 1.49994
24.5199 | 1.1142 | 24.52172 | 1.39755 | 24.51944 | 1.49933
24.52267 | 1.11359 | 24.5245 | 1.3974 | 24.52222 | 1.50024
24.52545 | 1.11359 | 24.52728 | 1.39763 | 24.525 | 1.49902
24.52823 | 1.1145 | 24.53005 | 1.3986 | 24.52778 | 1.49719
24.53101 | 1.11359 | 24.53283 | 1.39768 | 24.53056 | 1.49872
24.53378 | 1.1142 | 24.53561 | 1.39794 | 24.53333 | 1.49933
24.53656 | 1.1142 | 24.53839 | 1.39871 | 24.53611 | 1.49963
24.53934 | 1.1145 | 24.54116 | 1.39822 | 24.53889 | 1.49994
24.54212 | 1.1145 | 24.54394 | 1.3983 | 24.54167 | 1.49902
24.5449 | 1.11359 | 24.54672 | 1.39891 | 24.54444 | 1.49902
24.54767 | 1.11389 | 24.5495 | 1.39783 | 24.54722 | 1.49963
24.55045 | 1.1145 | 24.55228 | 1.39804 | 24.55 | 1.49963
24.55323 | 1.11389 | 24.55505 | 1.39802 | 24.55278 | 1.49933
24.55601 | 1.11359 | 24.55783 | 1.39709 | 24.55556 | 1.49994
24.55878 | 1.1145 | 24.56061 | 1.39709 | 24.55833 | 1.49933
24.56156 | 1.11389 | 24.56339 | 1.39827 | 24.56111 | 1.49872
24.56434 | 1.11359 | 24.56616 | 1.3972 | 24.56389 | 1.49963
24.56712 | 1.11481 | 24.56894 | 1.39783 | 24.56667 | 1.49872
24.5699 | 1.1142 | 24.57172 | 1.39855 | 24.56944 | 1.49902
24.57267 | 1.11359 | 24.5745 | 1.39697 | 24.57222 | 1.49872
24.57545 | 1.11481 | 24.57728 | 1.39812 | 24.575 | 1.49933
24.57823 | 1.1145 | 24.58005 | 1.39871 | 24.57778 | 1.49872
24.58101 | 1.11359 | 24.58283 | 1.39761 | 24.58056 | 1.49933
24.58378 | 1.1142 | 24.58561 | 1.39766 | 24.58333 | 1.49811
24.58656 | 1.1142 | 24.58839 | 1.39868 | 24.58611 | 1.49841
24.58934 | 1.11359 | 24.59116 | 1.3972 | 24.58889 | 1.49902
24.59212 | 1.11389 | 24.59394 | 1.39687 | 24.59167 | 1.49933
24.5949 | 1.11359 | 24.59672 | 1.3986 | 24.59444 | 1.4978
24.59767 | 1.1142 | 24.5995 | 1.39796 | 24.59722 | 1.49841
24.60045 | 1.1142 | 24.60228 | 1.39904 | 24.6 | 1.49811
24.60323 | 1.11389 | 24.60505 | 1.39932 | 24.60278 | 1.4978
24.60601 | 1.11389 | 24.60783 | 1.39763 | 24.60556 | 1.49872
24.60878 | 1.1142 | 24.61061 | 1.39705 | 24.60833 | 1.49811
24.61156 | 1.11359 | 24.61339 | 1.39781 | 24.61111 | 1.49719
24.61434 | 1.11481 | 24.61616 | 1.39741 | 24.61389 | 1.49902
24.61712 | 1.11481 | 24.61894 | 1.3973 | 24.61667 | 1.49963
24.6199 | 1.11481 | 24.62172 | 1.39855 | 24.61944 | 1.49811
24.62267 | 1.11389 | 24.6245 | 1.39827 | 24.62222 | 1.49994
24.62545 | 1.11481 | 24.62728 | 1.39786 | 24.625 | 1.49902
24.62823 | 1.11267 | 24.63005 | 1.39871 | 24.62778 | 1.49841
24.63101 | 1.11267 | 24.63283 | 1.39799 | 24.63056 | 1.49933
24.63378 | 1.1145 | 24.63561 | 1.39827 | 24.63333 | 1.49963
24.63656 | 1.1145 | 24.63839 | 1.39873 | 24.63611 | 1.49841
24.63934 | 1.1142 | 24.64116 | 1.39763 | 24.63889 | 1.50055
24.64212 | 1.1142 | 24.64394 | 1.39789 | 24.64167 | 1.49963
24.6449 | 1.1142 | 24.64672 | 1.39983 | 24.64444 | 1.49933
24.64767 | 1.11389 | 24.6495 | 1.39794 | 24.64722 | 1.49933
24.65045 | 1.11389 | 24.65228 | 1.39761 | 24.65 | 1.49963
24.65323 | 1.11389 | 24.65505 | 1.39927 | 24.65278 | 1.49902
24.65601 | 1.11389 | 24.65783 | 1.39796 | 24.65556 | 1.49994
24.65878 | 1.1142 | 24.66061 | 1.39789 | 24.65833 | 1.49902
24.66156 | 1.11389 | 24.66339 | 1.39853 | 24.66111 | 1.4978
24.66434 | 1.11359 | 24.66616 | 1.39748 | 24.66389 | 1.49841
24.66712 | 1.11389 | 24.66894 | 1.3972 | 24.66667 | 1.49963
24.6699 | 1.1142 | 24.67172 | 1.39837 | 24.66944 | 1.49902
24.67267 | 1.11389 | 24.6745 | 1.39705 | 24.67222 | 1.49933
24.67545 | 1.11389 | 24.67728 | 1.39758 | 24.675 | 1.49872
24.67823 | 1.1142 | 24.68005 | 1.39845 | 24.67778 | 1.49811
24.68101 | 1.1145 | 24.68283 | 1.39697 | 24.68056 | 1.49902
24.68378 | 1.1145 | 24.68561 | 1.39817 | 24.68333 | 1.49994
24.68656 | 1.11359 | 24.68839 | 1.39812 | 24.68611 | 1.49902
24.68934 | 1.11389 | 24.69116 | 1.39728 | 24.68889 | 1.49994
24.69212 | 1.1145 | 24.69394 | 1.39712 | 24.69167 | 1.49994
24.6949 | 1.1145 | 24.69672 | 1.39929 | 24.69444 | 1.49811
24.69767 | 1.11359 | 24.6995 | 1.39809 | 24.69722 | 1.49933
24.70045 | 1.1142 | 24.70228 | 1.39758 | 24.7 | 1.49902
24.70323 | 1.11481 | 24.70505 | 1.3983 | 24.70278 | 1.49902
24.70601 | 1.11389 | 24.70783 | 1.39735 | 24.70556 | 1.49902
24.70878 | 1.1142 | 24.71061 | 1.39705 | 24.70833 | 1.49841
24.71156 | 1.11389 | 24.71339 | 1.39883 | 24.71111 | 1.49841
24.71434 | 1.11389 | 24.71616 | 1.39794 | 24.71389 | 1.49933
24.71712 | 1.11389 | 24.71894 | 1.39763 | 24.71667 | 1.49933
24.7199 | 1.1145 | 24.72172 | 1.39914 | 24.71944 | 1.49841
24.72267 | 1.11389 | 24.7245 | 1.39807 | 24.72222 | 1.49933
24.72545 | 1.1142 | 24.72728 | 1.39866 | 24.725 | 1.49872
24.72823 | 1.11389 | 24.73005 | 1.39881 | 24.72778 | 1.49811
24.73101 | 1.11359 | 24.73283 | 1.39712 | 24.73056 | 1.49933
24.73378 | 1.1145 | 24.73561 | 1.39845 | 24.73333 | 1.49902
24.73656 | 1.11389 | 24.73839 | 1.39868 | 24.73611 | 1.49872
24.73934 | 1.11328 | 24.74116 | 1.39746 | 24.73889 | 1.49811
24.74212 | 1.1145 | 24.74394 | 1.39626 | 24.74167 | 1.49841
24.7449 | 1.11481 | 24.74672 | 1.39863 | 24.74444 | 1.4978
24.74767 | 1.1142 | 24.7495 | 1.39786 | 24.74722 | 1.49902
24.75045 | 1.1142 | 24.75228 | 1.39758 | 24.75 | 1.49841
24.75323 | 1.11389 | 24.75505 | 1.3985 | 24.75278 | 1.49841
24.75601 | 1.1145 | 24.75783 | 1.39677 | 24.75556 | 1.49933
24.75878 | 1.11481 | 24.76061 | 1.39832 | 24.75833 | 1.49933
24.76156 | 1.1142 | 24.76339 | 1.3994 | 24.76111 | 1.49841
24.76434 | 1.11389 | 24.76616 | 1.39786 | 24.76389 | 1.49902
24.76712 | 1.1142 | 24.76894 | 1.39738 | 24.76667 | 1.49902
24.7699 | 1.11481 | 24.77172 | 1.39904 | 24.76944 | 1.49902
24.77267 | 1.1142 | 24.7745 | 1.39942 | 24.77222 | 1.49994
24.77545 | 1.1145 | 24.77728 | 1.39868 | 24.775 | 1.49963
24.77823 | 1.11389 | 24.78005 | 1.39909 | 24.77778 | 1.49902
24.78101 | 1.11359 | 24.78283 | 1.39807 | 24.78056 | 1.49933
24.78378 | 1.1142 | 24.78561 | 1.3984 | 24.78333 | 1.50024
24.78656 | 1.11481 | 24.78839 | 1.39927 | 24.78611 | 1.49902
24.78934 | 1.11389 | 24.79116 | 1.39799 | 24.78889 | 1.49994
24.79212 | 1.11511 | 24.79394 | 1.39815 | 24.79167 | 1.49963
24.7949 | 1.11389 | 24.79672 | 1.39896 | 24.79444 | 1.49872
24.79767 | 1.1145 | 24.7995 | 1.39883 | 24.79722 | 1.49872
24.80045 | 1.1142 | 24.80228 | 1.39773 | 24.8 | 1.49963
24.80323 | 1.1142 | 24.80505 | 1.39983 | 24.80278 | 1.49872
24.80601 | 1.11328 | 24.80783 | 1.39853 | 24.80556 | 1.49872
24.80878 | 1.11328 | 24.81061 | 1.39853 | 24.80833 | 1.49963
24.81156 | 1.11389 | 24.81339 | 1.39927 | 24.81111 | 1.4978
24.81434 | 1.11389 | 24.81616 | 1.39845 | 24.81389 | 1.49994
24.81712 | 1.1142 | 24.81894 | 1.39891 | 24.81667 | 1.49963
24.8199 | 1.1142 | 24.82172 | 1.39937 | 24.81944 | 1.49841
24.82267 | 1.1142 | 24.8245 | 1.39886 | 24.82222 | 1.49902
24.82545 | 1.11328 | 24.82728 | 1.39797 | 24.825 | 1.49902
24.82823 | 1.1142 | 24.83005 | 1.39947 | 24.82778 | 1.49841
24.83101 | 1.11359 | 24.83283 | 1.39827 | 24.83056 | 1.49933
24.83378 | 1.11389 | 24.83561 | 1.3984 | 24.83333 | 1.49994
24.83656 | 1.11481 | 24.83839 | 1.39937 | 24.83611 | 1.49933
24.83934 | 1.1142 | 24.84116 | 1.39901 | 24.83889 | 1.49994
24.84212 | 1.11389 | 24.84394 | 1.39866 | 24.84167 | 1.49902
24.8449 | 1.11328 | 24.84672 | 1.40009 | 24.84444 | 1.49902
24.84767 | 1.11389 | 24.8495 | 1.39958 | 24.84722 | 1.49902
24.85045 | 1.11511 | 24.85228 | 1.39935 | 24.85 | 1.49994
24.85323 | 1.11481 | 24.85505 | 1.40139 | 24.85278 | 1.49841
24.85601 | 1.11359 | 24.85783 | 1.40045 | 24.85556 | 1.49963
24.85878 | 1.11481 | 24.86061 | 1.3997 | 24.85833 | 1.49963
24.86156 | 1.11389 | 24.86339 | 1.40001 | 24.86111 | 1.49963
24.86434 | 1.11389 | 24.86616 | 1.39914 | 24.86389 | 1.49933
24.86712 | 1.11511 | 24.86894 | 1.3982 | 24.86667 | 1.49933
24.8699 | 1.11389 | 24.87172 | 1.40019 | 24.86944 | 1.49902
24.87267 | 1.11389 | 24.8745 | 1.39912 | 24.87222 | 1.49933
24.87545 | 1.11359 | 24.87728 | 1.39894 | 24.875 | 1.49963
24.87823 | 1.1145 | 24.88005 | 1.39993 | 24.87778 | 1.49902
24.88101 | 1.11359 | 24.88283 | 1.39965 | 24.88056 | 1.50024
24.88378 | 1.1142 | 24.88561 | 1.39848 | 24.88333 | 1.49994
24.88656 | 1.11389 | 24.88839 | 1.39904 | 24.88611 | 1.49963
24.88934 | 1.1142 | 24.89116 | 1.39937 | 24.88889 | 1.50024
24.89212 | 1.11481 | 24.89394 | 1.39822 | 24.89167 | 1.49963
24.8949 | 1.11481 | 24.89672 | 1.39896 | 24.89444 | 1.49963
24.89767 | 1.11511 | 24.8995 | 1.39886 | 24.89722 | 1.49963
24.90045 | 1.11481 | 24.90228 | 1.39888 | 24.9 | 1.50024
24.90323 | 1.11481 | 24.90505 | 1.39952 | 24.90278 | 1.49841
24.90601 | 1.11389 | 24.90783 | 1.39847 | 24.90556 | 1.49963
24.90878 | 1.11389 | 24.91061 | 1.39786 | 24.90833 | 1.49963
24.91156 | 1.1145 | 24.91339 | 1.39901 | 24.91111 | 1.49902
24.91434 | 1.11328 | 24.91616 | 1.39756 | 24.91389 | 1.50024
24.91712 | 1.1145 | 24.91894 | 1.39773 | 24.91667 | 1.50055
24.9199 | 1.11481 | 24.92172 | 1.39879 | 24.91944 | 1.49933
24.92267 | 1.11481 | 24.9245 | 1.39817 | 24.92222 | 1.49994
24.92545 | 1.11481 | 24.92728 | 1.39847 | 24.925 | 1.50024
24.92823 | 1.1142 | 24.93005 | 1.39876 | 24.92778 | 1.49933
24.93101 | 1.11298 | 24.93283 | 1.39763 | 24.93056 | 1.50055
24.93378 | 1.11359 | 24.93561 | 1.39761 | 24.93333 | 1.49963
24.93656 | 1.11328 | 24.93839 | 1.39922 | 24.93611 | 1.49963
24.93934 | 1.11481 | 24.94116 | 1.39914 | 24.93889 | 1.49994
24.94212 | 1.1142 | 24.94394 | 1.39794 | 24.94167 | 1.49994
24.9449 | 1.1145 | 24.94672 | 1.39978 | 24.94444 | 1.49963
24.94767 | 1.11389 | 24.9495 | 1.39866 | 24.94722 | 1.49994
24.95045 | 1.11481 | 24.95228 | 1.39781 | 24.95 | 1.50055
24.95323 | 1.1145 | 24.95505 | 1.39912 | 24.95278 | 1.50024
24.95601 | 1.1142 | 24.95783 | 1.3981 | 24.95556 | 1.49933
24.95878 | 1.11481 | 24.96061 | 1.39763 | 24.95833 | 1.50024
24.96156 | 1.11481 | 24.96339 | 1.39927 | 24.96111 | 1.49902
24.96434 | 1.1145 | 24.96616 | 1.39819 | 24.96389 | 1.49994
24.96712 | 1.11359 | 24.96894 | 1.39804 | 24.96667 | 1.49994
24.9699 | 1.1145 | 24.97172 | 1.39894 | 24.96944 | 1.49933
24.97267 | 1.1142 | 24.9745 | 1.39909 | 24.97222 | 1.49963
24.97545 | 1.11389 | 24.97728 | 1.39773 | 24.975 | 1.49963
24.97823 | 1.11481 | 24.98005 | 1.39958 | 24.97778 | 1.49841
24.98101 | 1.11328 | 24.98283 | 1.39904 | 24.98056 | 1.49963
24.98378 | 1.1145 | 24.98561 | 1.39835 | 24.98333 | 1.49963
24.98656 | 1.11359 | 24.98839 | 1.39883 | 24.98611 | 1.49902
24.98934 | 1.11359 | 24.99116 | 1.39815 | 24.98889 | 1.49963
24.99212 | 1.1145 | 24.99394 | 1.39879 | 24.99167 | 1.49963
24.9949 | 1.1142 | 24.99672 | 1.40011 | 24.99444 | 1.49872
24.99767 | 1.1142 | 24.9995 | 1.39866 | 24.99722 | 1.49841
25.00045 | 1.11481 | 25.00228 | 1.3983 | 25 | 1.50024
25.00323 | 1.1142 | 25.00505 | 1.39876 | 25.00278 | 1.49811
25.00601 | 1.11328 | 25.00783 | 1.39833 | 25.00556 | 1.49933
25.00878 | 1.11389 | 25.01061 | 1.39805 | 25.00833 | 1.49994
25.01156 | 1.1145 | 25.01339 | 1.39975 | 25.01111 | 1.49841
25.01434 | 1.1142 | 25.01616 | 1.40001 | 25.01389 | 1.49933
25.01712 | 1.1145 | 25.01894 | 1.39922 | 25.01667 | 1.49994
25.0199 | 1.1142 | 25.02172 | 1.40009 | 25.01944 | 1.49933
25.02267 | 1.1142 | 25.0245 | 1.39874 | 25.02222 | 1.49963
25.02545 | 1.1145 | 25.02728 | 1.39807 | 25.025 | 1.50024
25.02823 | 1.1145 | 25.03005 | 1.39953 | 25.02778 | 1.49872
25.03101 | 1.11359 | 25.03283 | 1.39769 | 25.03056 | 1.49872
25.03378 | 1.1142 | 25.03561 | 1.39901 | 25.03333 | 1.49933
25.03656 | 1.11481 | 25.03839 | 1.40014 | 25.03611 | 1.49872
25.03934 | 1.11359 | 25.04116 | 1.39955 | 25.03889 | 1.49872
25.04212 | 1.11603 | 25.04394 | 1.40032 | 25.04167 | 1.50055
25.0449 | 1.11603 | 25.04672 | 1.40042 | 25.04444 | 1.49933
25.04767 | 1.11389 | 25.0495 | 1.39919 | 25.04722 | 1.49963
25.05045 | 1.1142 | 25.05228 | 1.39835 | 25.05 | 1.50024
25.05323 | 1.11389 | 25.05505 | 1.3997 | 25.05278 | 1.49902
25.05601 | 1.11511 | 25.05783 | 1.39848 | 25.05556 | 1.49872
25.05878 | 1.11542 | 25.06061 | 1.39784 | 25.05833 | 1.49902
25.06156 | 1.11572 | 25.06339 | 1.40039 | 25.06111 | 1.49872
25.06434 | 1.1142 | 25.06616 | 1.39937 | 25.06389 | 1.49902
25.06712 | 1.11481 | 25.06894 | 1.39945 | 25.06667 | 1.49963
25.0699 | 1.11481 | 25.07172 | 1.40085 | 25.06944 | 1.49841
25.07267 | 1.11389 | 25.0745 | 1.39975 | 25.07222 | 1.49933
25.07545 | 1.1145 | 25.07728 | 1.40014 | 25.075 | 1.50024
25.07823 | 1.1142 | 25.08005 | 1.39955 | 25.07778 | 1.49902
25.08101 | 1.1145 | 25.08283 | 1.39943 | 25.08056 | 1.49902
25.08378 | 1.1145 | 25.08561 | 1.3993 | 25.08333 | 1.50055
25.08656 | 1.1145 | 25.08839 | 1.39986 | 25.08611 | 1.49933
25.08934 | 1.11389 | 25.09116 | 1.3996 | 25.08889 | 1.49933
25.09212 | 1.11481 | 25.09394 | 1.39897 | 25.09167 | 1.50055
25.0949 | 1.1145 | 25.09672 | 1.39976 | 25.09444 | 1.49963
25.09767 | 1.11389 | 25.0995 | 1.39884 | 25.09722 | 1.49963
25.10045 | 1.1142 | 25.10228 | 1.39904 | 25.1 | 1.50024
25.10323 | 1.1145 | 25.10505 | 1.4007 | 25.10278 | 1.49994
25.10601 | 1.11389 | 25.10783 | 1.39952 | 25.10556 | 1.49994
25.10878 | 1.11481 | 25.11061 | 1.40001 | 25.10833 | 1.50055
25.11156 | 1.1145 | 25.11339 | 1.40103 | 25.11111 | 1.50055
25.11434 | 1.11389 | 25.11616 | 1.39947 | 25.11389 | 1.49963
25.11712 | 1.11359 | 25.11894 | 1.3993 | 25.11667 | 1.50085
25.1199 | 1.1142 | 25.12172 | 1.40078 | 25.11944 | 1.49933
25.12267 | 1.1142 | 25.1245 | 1.39914 | 25.12222 | 1.49994
25.12545 | 1.11481 | 25.12728 | 1.39853 | 25.125 | 1.50024
25.12823 | 1.1142 | 25.13005 | 1.39938 | 25.12778 | 1.49963
25.13101 | 1.1142 | 25.13283 | 1.3994 | 25.13056 | 1.49994
25.13378 | 1.1145 | 25.13561 | 1.39797 | 25.13333 | 1.50024
25.13656 | 1.1142 | 25.13839 | 1.39955 | 25.13611 | 1.49994
25.13934 | 1.1145 | 25.14116 | 1.3995 | 25.13889 | 1.49963
25.14212 | 1.1142 | 25.14394 | 1.39958 | 25.14167 | 1.49963
25.1449 | 1.1145 | 25.14672 | 1.39991 | 25.14444 | 1.49994
25.14767 | 1.11359 | 25.1495 | 1.39863 | 25.14722 | 1.49963
25.15045 | 1.1145 | 25.15228 | 1.39764 | 25.15 | 1.50085
25.15323 | 1.1142 | 25.15505 | 1.39914 | 25.15278 | 1.50024
25.15601 | 1.1145 | 25.15783 | 1.39935 | 25.15556 | 1.50085
25.15878 | 1.1145 | 25.16061 | 1.39842 | 25.15833 | 1.49963
25.16156 | 1.11542 | 25.16339 | 1.39986 | 25.16111 | 1.49841
25.16434 | 1.11481 | 25.16616 | 1.4006 | 25.16389 | 1.50024
25.16712 | 1.1145 | 25.16894 | 1.39881 | 25.16667 | 1.50116
25.1699 | 1.1145 | 25.17172 | 1.39943 | 25.16944 | 1.4975
25.17267 | 1.11481 | 25.1745 | 1.39943 | 25.17222 | 1.49841
25.17545 | 1.11389 | 25.17728 | 1.39917 | 25.175 | 1.50269
25.17823 | 1.11481 | 25.18005 | 1.40026 | 25.17778 | 1.49872
25.18101 | 1.11481 | 25.18283 | 1.39996 | 25.18056 | 1.49872
25.18378 | 1.1142 | 25.18561 | 1.3986 | 25.18333 | 1.50024
25.18656 | 1.1145 | 25.18839 | 1.39929 | 25.18611 | 1.49994
25.18934 | 1.1142 | 25.19116 | 1.39955 | 25.18889 | 1.49933
25.19212 | 1.11389 | 25.19394 | 1.39794 | 25.19167 | 1.49994
25.1949 | 1.11481 | 25.19672 | 1.39962 | 25.19444 | 1.49902
25.19767 | 1.1142 | 25.1995 | 1.39952 | 25.19722 | 1.49994
25.20045 | 1.11481 | 25.20228 | 1.39845 | 25.2 | 1.49963
25.20323 | 1.11511 | 25.20505 | 1.39958 | 25.20278 | 1.49933
25.20601 | 1.11389 | 25.20783 | 1.40006 | 25.20556 | 1.49841
25.20878 | 1.1142 | 25.21061 | 1.39911 | 25.20833 | 1.49933
25.21156 | 1.11511 | 25.21339 | 1.39907 | 25.21111 | 1.49994
25.21434 | 1.1142 | 25.21616 | 1.3995 | 25.21389 | 1.49933
25.21712 | 1.11511 | 25.21894 | 1.3985 | 25.21667 | 1.49994
25.2199 | 1.11511 | 25.22172 | 1.40009 | 25.21944 | 1.50055
25.22267 | 1.11389 | 25.2245 | 1.39978 | 25.22222 | 1.49933
25.22545 | 1.1142 | 25.22728 | 1.39943 | 25.225 | 1.50085
25.22823 | 1.11481 | 25.23005 | 1.40065 | 25.22778 | 1.49994
25.23101 | 1.1145 | 25.23283 | 1.39943 | 25.23056 | 1.50055
25.23378 | 1.1142 | 25.23561 | 1.39914 | 25.23333 | 1.50208
25.23656 | 1.1145 | 25.23839 | 1.40011 | 25.23611 | 1.49963
25.23934 | 1.1145 | 25.24116 | 1.3995 | 25.23889 | 1.49994
25.24212 | 1.11481 | 25.24394 | 1.39991 | 25.24167 | 1.50146
25.2449 | 1.11542 | 25.24672 | 1.40024 | 25.24444 | 1.50024
25.24767 | 1.11542 | 25.2495 | 1.40039 | 25.24722 | 1.50146
25.25045 | 1.11542 | 25.25228 | 1.39968 | 25.25 | 1.50024
25.25323 | 1.11511 | 25.25505 | 1.3997 | 25.25278 | 1.49963
25.25601 | 1.11481 | 25.25783 | 1.40007 | 25.25556 | 1.50024
25.25878 | 1.1142 | 25.26061 | 1.39912 | 25.25833 | 1.49963
25.26156 | 1.11481 | 25.26339 | 1.40047 | 25.26111 | 1.50024
25.26434 | 1.1142 | 25.26616 | 1.40016 | 25.26389 | 1.49933
25.26712 | 1.11481 | 25.26894 | 1.39917 | 25.26667 | 1.50055
25.2699 | 1.11511 | 25.27172 | 1.39986 | 25.26944 | 1.49963
25.27267 | 1.1142 | 25.2745 | 1.40037 | 25.27222 | 1.49933
25.27545 | 1.1142 | 25.27728 | 1.39871 | 25.275 | 1.50024
25.27823 | 1.1145 | 25.28005 | 1.39935 | 25.27778 | 1.49963
25.28101 | 1.11389 | 25.28283 | 1.40055 | 25.28056 | 1.49933
25.28378 | 1.11511 | 25.28561 | 1.39962 | 25.28333 | 1.50055
25.28656 | 1.11481 | 25.28839 | 1.40098 | 25.28611 | 1.49872
25.28934 | 1.1145 | 25.29116 | 1.40045 | 25.28889 | 1.49933
25.29212 | 1.11511 | 25.29394 | 1.39999 | 25.29167 | 1.49994
25.2949 | 1.11542 | 25.29672 | 1.40065 | 25.29444 | 1.49902
25.29767 | 1.11664 | 25.2995 | 1.3997 | 25.29722 | 1.4978
25.30045 | 1.11664 | 25.30228 | 1.39882 | 25.3 | 1.49933
25.30323 | 1.11481 | 25.30505 | 1.40073 | 25.30278 | 1.49963
25.30601 | 1.11572 | 25.30783 | 1.4009 | 25.30556 | 1.49963
25.30878 | 1.1145 | 25.31061 | 1.40004 | 25.30833 | 1.49994
25.31156 | 1.11542 | 25.31339 | 1.40014 | 25.31111 | 1.49963
25.31434 | 1.1145 | 25.31616 | 1.40042 | 25.31389 | 1.49994
25.31712 | 1.1145 | 25.31894 | 1.39991 | 25.31667 | 1.50024
25.3199 | 1.11511 | 25.32172 | 1.40045 | 25.31944 | 1.50055
25.32267 | 1.1142 | 25.3245 | 1.40037 | 25.32222 | 1.50024
25.32545 | 1.1142 | 25.32728 | 1.39994 | 25.325 | 1.50116
25.32823 | 1.11572 | 25.33005 | 1.40047 | 25.32778 | 1.50024
25.33101 | 1.11511 | 25.33283 | 1.40144 | 25.33056 | 1.50024
25.33378 | 1.11572 | 25.33561 | 1.40004 | 25.33333 | 1.50146
25.33656 | 1.11542 | 25.33839 | 1.40101 | 25.33611 | 1.50085
25.33934 | 1.1142 | 25.34116 | 1.40121 | 25.33889 | 1.49994
25.34212 | 1.1145 | 25.34394 | 1.39983 | 25.34167 | 1.50024
25.3449 | 1.11511 | 25.34672 | 1.40042 | 25.34444 | 1.49933
25.34767 | 1.1145 | 25.3495 | 1.40016 | 25.34722 | 1.49872
25.35045 | 1.1142 | 25.35228 | 1.39901 | 25.35 | 1.49963
25.35323 | 1.1145 | 25.35505 | 1.3997 | 25.35278 | 1.50085
25.35601 | 1.1145 | 25.35783 | 1.4008 | 25.35556 | 1.49994
25.35878 | 1.11572 | 25.36061 | 1.39945 | 25.35833 | 1.50055
25.36156 | 1.11511 | 25.36339 | 1.39961 | 25.36111 | 1.49933
25.36434 | 1.11481 | 25.36616 | 1.40032 | 25.36389 | 1.50055
25.36712 | 1.1142 | 25.36894 | 1.39989 | 25.36667 | 1.50116
25.3699 | 1.11481 | 25.37172 | 1.3992 | 25.36944 | 1.49994
25.37267 | 1.11481 | 25.3745 | 1.40047 | 25.37222 | 1.49994
25.37545 | 1.1142 | 25.37728 | 1.40011 | 25.375 | 1.49963
25.37823 | 1.11511 | 25.38005 | 1.40065 | 25.37778 | 1.49933
25.38101 | 1.11511 | 25.38283 | 1.4008 | 25.38056 | 1.49933
25.38378 | 1.11481 | 25.38561 | 1.39986 | 25.38333 | 1.49994
25.38656 | 1.1145 | 25.38839 | 1.40055 | 25.38611 | 1.49994
25.38934 | 1.11481 | 25.39116 | 1.40116 | 25.38889 | 1.50024
25.39212 | 1.11481 | 25.39394 | 1.39963 | 25.39167 | 1.50024
25.3949 | 1.11481 | 25.39672 | 1.40032 | 25.39444 | 1.49994
25.39767 | 1.1142 | 25.3995 | 1.40055 | 25.39722 | 1.49902
25.40045 | 1.11511 | 25.40228 | 1.39925 | 25.4 | 1.50085
25.40323 | 1.11481 | 25.40505 | 1.4005 | 25.40278 | 1.49902
25.40601 | 1.11359 | 25.40783 | 1.40068 | 25.40556 | 1.49902
25.40878 | 1.11359 | 25.41061 | 1.39945 | 25.40833 | 1.50085
25.41156 | 1.11481 | 25.41339 | 1.40011 | 25.41111 | 1.49963
25.41434 | 1.1145 | 25.41616 | 1.40011 | 25.41389 | 1.49841
25.41712 | 1.11389 | 25.41894 | 1.39917 | 25.41667 | 1.49994
25.4199 | 1.11359 | 25.42172 | 1.40045 | 25.41944 | 1.49963
25.42267 | 1.11359 | 25.4245 | 1.40142 | 25.42222 | 1.50024
25.42545 | 1.1142 | 25.42728 | 1.40039 | 25.425 | 1.49994
25.42823 | 1.11542 | 25.43005 | 1.39996 | 25.42778 | 1.49933
25.43101 | 1.1145 | 25.43283 | 1.40093 | 25.43056 | 1.49963
25.43378 | 1.1145 | 25.43561 | 1.39955 | 25.43333 | 1.49994
25.43656 | 1.11542 | 25.43839 | 1.40009 | 25.43611 | 1.49933
25.43934 | 1.1145 | 25.44116 | 1.40103 | 25.43889 | 1.49902
25.44212 | 1.1145 | 25.44394 | 1.39912 | 25.44167 | 1.50055
25.4449 | 1.11511 | 25.44672 | 1.40007 | 25.44444 | 1.49963
25.44767 | 1.11481 | 25.4495 | 1.40065 | 25.44722 | 1.49963
25.45045 | 1.11389 | 25.45228 | 1.39925 | 25.45 | 1.50055
25.45323 | 1.11511 | 25.45505 | 1.40065 | 25.45278 | 1.49994
25.45601 | 1.11481 | 25.45783 | 1.40093 | 25.45556 | 1.49902
25.45878 | 1.1142 | 25.46061 | 1.3997 | 25.45833 | 1.49963
25.46156 | 1.1145 | 25.46339 | 1.39994 | 25.46111 | 1.49963
25.46434 | 1.1145 | 25.46616 | 1.40101 | 25.46389 | 1.49872
25.46712 | 1.1142 | 25.46894 | 1.39958 | 25.46667 | 1.50024
25.4699 | 1.11481 | 25.47172 | 1.40019 | 25.46944 | 1.49933
25.47267 | 1.1142 | 25.4745 | 1.40034 | 25.47222 | 1.49933
25.47545 | 1.1142 | 25.47728 | 1.40004 | 25.475 | 1.49963
25.47823 | 1.11481 | 25.48005 | 1.39991 | 25.47778 | 1.49963
25.48101 | 1.11481 | 25.48283 | 1.4007 | 25.48056 | 1.49963
25.48378 | 1.1142 | 25.48561 | 1.4022 | 25.48333 | 1.50055
25.48656 | 1.11542 | 25.48839 | 1.39907 | 25.48611 | 1.49933
25.48934 | 1.11389 | 25.49116 | 1.40109 | 25.48889 | 1.49963
25.49212 | 1.1145 | 25.49394 | 1.39981 | 25.49167 | 1.50024
25.4949 | 1.11511 | 25.49672 | 1.40088 | 25.49444 | 1.49963
25.49767 | 1.1145 | 25.4995 | 1.40157 | 25.49722 | 1.49994
25.50045 | 1.11389 | 25.50228 | 1.40065 | 25.5 | 1.49902
25.50323 | 1.1145 | 25.50505 | 1.40024 | 25.50278 | 1.49933
25.50601 | 1.11481 | 25.50783 | 1.40129 | 25.50556 | 1.49811
25.50878 | 1.1142 | 25.51061 | 1.39907 | 25.50833 | 1.49933
25.51156 | 1.11389 | 25.51339 | 1.40032 | 25.51111 | 1.50024
25.51434 | 1.11359 | 25.51616 | 1.40075 | 25.51389 | 1.49963
25.51712 | 1.11481 | 25.51894 | 1.39994 | 25.51667 | 1.50208
25.5199 | 1.11511 | 25.52172 | 1.40052 | 25.51944 | 1.50085
25.52267 | 1.1145 | 25.5245 | 1.40119 | 25.52222 | 1.50085
25.52545 | 1.11328 | 25.52728 | 1.39989 | 25.525 | 1.50085
25.52823 | 1.1142 | 25.53005 | 1.4005 | 25.52778 | 1.49994
25.53101 | 1.1145 | 25.53283 | 1.40144 | 25.53056 | 1.49963
25.53378 | 1.1142 | 25.53561 | 1.4008 | 25.53333 | 1.49963
25.53656 | 1.11511 | 25.53839 | 1.40124 | 25.53611 | 1.49994
25.53934 | 1.11481 | 25.54116 | 1.40132 | 25.53889 | 1.49902
25.54212 | 1.1145 | 25.54394 | 1.39904 | 25.54167 | 1.50085
25.5449 | 1.11542 | 25.54672 | 1.39989 | 25.54444 | 1.49994
25.54767 | 1.1142 | 25.5495 | 1.40246 | 25.54722 | 1.49933
25.55045 | 1.11328 | 25.55228 | 1.40068 | 25.55 | 1.50055
25.55323 | 1.1142 | 25.55505 | 1.40106 | 25.55278 | 1.50024
25.55601 | 1.11481 | 25.55783 | 1.40103 | 25.55556 | 1.50024
25.55878 | 1.11572 | 25.56061 | 1.40017 | 25.55833 | 1.50055
25.56156 | 1.11542 | 25.56339 | 1.40034 | 25.56111 | 1.50024
25.56434 | 1.11481 | 25.56616 | 1.40127 | 25.56389 | 1.49933
25.56712 | 1.11359 | 25.56894 | 1.39994 | 25.56667 | 1.49994
25.5699 | 1.1145 | 25.57172 | 1.40042 | 25.56944 | 1.49902
25.57267 | 1.11389 | 25.5745 | 1.40135 | 25.57222 | 1.49872
25.57545 | 1.11481 | 25.57728 | 1.4005 | 25.575 | 1.49994
25.57823 | 1.11511 | 25.58005 | 1.40121 | 25.57778 | 1.49963
25.58101 | 1.11542 | 25.58283 | 1.40259 | 25.58056 | 1.49994
25.58378 | 1.11511 | 25.58561 | 1.40078 | 25.58333 | 1.50116
25.58656 | 1.11542 | 25.58839 | 1.40073 | 25.58611 | 1.50085
25.58934 | 1.1145 | 25.59116 | 1.40075 | 25.58889 | 1.49994
25.59212 | 1.1145 | 25.59394 | 1.40032 | 25.59167 | 1.50024
25.5949 | 1.11481 | 25.59672 | 1.40014 | 25.59444 | 1.50055
25.59767 | 1.1145 | 25.5995 | 1.40162 | 25.59722 | 1.49994
25.60045 | 1.1145 | 25.60228 | 1.39991 | 25.6 | 1.50024
25.60323 | 1.11389 | 25.60505 | 1.39994 | 25.60278 | 1.49963
25.60601 | 1.1145 | 25.60783 | 1.40185 | 25.60556 | 1.50024
25.60878 | 1.1142 | 25.61061 | 1.40109 | 25.60833 | 1.50024
25.61156 | 1.11481 | 25.61339 | 1.40032 | 25.61111 | 1.49994
25.61434 | 1.1142 | 25.61616 | 1.40237 | 25.61389 | 1.50024
25.61712 | 1.1142 | 25.61894 | 1.40157 | 25.61667 | 1.50116
25.6199 | 1.11511 | 25.62172 | 1.40157 | 25.61944 | 1.50055
25.62267 | 1.1142 | 25.6245 | 1.40132 | 25.62222 | 1.49963
25.62545 | 1.1142 | 25.62728 | 1.40019 | 25.625 | 1.50146
25.62823 | 1.11481 | 25.63005 | 1.40032 | 25.62778 | 1.50024
25.63101 | 1.11511 | 25.63283 | 1.40127 | 25.63056 | 1.49963
25.63378 | 1.11511 | 25.63561 | 1.40106 | 25.63333 | 1.50116
25.63656 | 1.11511 | 25.63839 | 1.40068 | 25.63611 | 1.50116
25.63934 | 1.1145 | 25.64116 | 1.40129 | 25.63889 | 1.50085
25.64212 | 1.1142 | 25.64394 | 1.40022 | 25.64167 | 1.50146
25.6449 | 1.11389 | 25.64672 | 1.39999 | 25.64444 | 1.50146
25.64767 | 1.1145 | 25.6495 | 1.40073 | 25.64722 | 1.50055
25.65045 | 1.11389 | 25.65228 | 1.40122 | 25.65 | 1.50177
25.65323 | 1.1145 | 25.65505 | 1.40154 | 25.65278 | 1.50177
25.65601 | 1.11389 | 25.65783 | 1.40157 | 25.65556 | 1.49994
25.65878 | 1.1142 | 25.66061 | 1.40114 | 25.65833 | 1.50055
25.66156 | 1.11389 | 25.66339 | 1.40055 | 25.66111 | 1.50085
25.66434 | 1.11481 | 25.66616 | 1.40234 | 25.66389 | 1.49994
25.66712 | 1.1142 | 25.66894 | 1.4005 | 25.66667 | 1.50085
25.6699 | 1.11481 | 25.67172 | 1.40109 | 25.66944 | 1.50116
25.67267 | 1.11511 | 25.6745 | 1.40137 | 25.67222 | 1.49994
25.67545 | 1.11389 | 25.67728 | 1.40075 | 25.675 | 1.50024
25.67823 | 1.11542 | 25.68005 | 1.40083 | 25.67778 | 1.50024
25.68101 | 1.11481 | 25.68283 | 1.40188 | 25.68056 | 1.49994
25.68378 | 1.1142 | 25.68561 | 1.40034 | 25.68333 | 1.50085
25.68656 | 1.1145 | 25.68839 | 1.40073 | 25.68611 | 1.50024
25.68934 | 1.11481 | 25.69116 | 1.40119 | 25.68889 | 1.49963
25.69212 | 1.1142 | 25.69394 | 1.40134 | 25.69167 | 1.50055
25.6949 | 1.11481 | 25.69672 | 1.40132 | 25.69444 | 1.50085
25.69767 | 1.11481 | 25.6995 | 1.40139 | 25.69722 | 1.50024
25.70045 | 1.1142 | 25.70228 | 1.40124 | 25.7 | 1.50024
25.70323 | 1.11481 | 25.70505 | 1.40081 | 25.70278 | 1.50055
25.70601 | 1.11481 | 25.70783 | 1.40122 | 25.70556 | 1.50024
25.70878 | 1.11481 | 25.71061 | 1.40037 | 25.70833 | 1.50055
25.71156 | 1.11511 | 25.71339 | 1.40066 | 25.71111 | 1.50146
25.71434 | 1.11511 | 25.71616 | 1.40114 | 25.71389 | 1.50024
25.71712 | 1.1142 | 25.71894 | 1.39968 | 25.71667 | 1.50085
25.7199 | 1.1145 | 25.72172 | 1.40103 | 25.71944 | 1.50085
25.72267 | 1.1145 | 25.7245 | 1.4016 | 25.72222 | 1.50024
25.72545 | 1.1145 | 25.72728 | 1.4008 | 25.725 | 1.50177
25.72823 | 1.1142 | 25.73005 | 1.40093 | 25.72778 | 1.50146
25.73101 | 1.11511 | 25.73283 | 1.40175 | 25.73056 | 1.50024
25.73378 | 1.1142 | 25.73561 | 1.40086 | 25.73333 | 1.50146
25.73656 | 1.11572 | 25.73839 | 1.40175 | 25.73611 | 1.50146
25.73934 | 1.1145 | 25.74116 | 1.40132 | 25.73889 | 1.50146
25.74212 | 1.1145 | 25.74394 | 1.40185 | 25.74167 | 1.50085
25.7449 | 1.11511 | 25.74672 | 1.40055 | 25.74444 | 1.50024
25.74767 | 1.11572 | 25.7495 | 1.40109 | 25.74722 | 1.50055
25.75045 | 1.1145 | 25.75228 | 1.40002 | 25.75 | 1.50177
25.75323 | 1.11572 | 25.75505 | 1.40124 | 25.75278 | 1.50085
25.75601 | 1.11511 | 25.75783 | 1.4016 | 25.75556 | 1.50085
25.75878 | 1.1145 | 25.76061 | 1.40063 | 25.75833 | 1.50146
25.76156 | 1.1145 | 25.76339 | 1.4009 | 25.76111 | 1.50055
25.76434 | 1.1145 | 25.76616 | 1.40152 | 25.76389 | 1.49963
25.76712 | 1.11389 | 25.76894 | 1.40071 | 25.76667 | 1.50116
25.7699 | 1.1142 | 25.77172 | 1.40042 | 25.76944 | 1.50085
25.77267 | 1.11511 | 25.7745 | 1.40226 | 25.77222 | 1.50024
25.77545 | 1.11633 | 25.77728 | 1.40039 | 25.775 | 1.50146
25.77823 | 1.11572 | 25.78005 | 1.40114 | 25.77778 | 1.50085
25.78101 | 1.11572 | 25.78283 | 1.40249 | 25.78056 | 1.50024
25.78378 | 1.1145 | 25.78561 | 1.40032 | 25.78333 | 1.50116
25.78656 | 1.1145 | 25.78839 | 1.39978 | 25.78611 | 1.50085
25.78934 | 1.11481 | 25.79116 | 1.40224 | 25.78889 | 1.50024
25.79212 | 1.1142 | 25.79394 | 1.40101 | 25.79167 | 1.50116
25.7949 | 1.11542 | 25.79672 | 1.40109 | 25.79444 | 1.50146
25.79767 | 1.11481 | 25.7995 | 1.40124 | 25.79722 | 1.49994
25.80045 | 1.1142 | 25.80228 | 1.40152 | 25.8 | 1.50055
25.80323 | 1.11511 | 25.80505 | 1.40081 | 25.80278 | 1.50177
25.80601 | 1.11542 | 25.80783 | 1.40229 | 25.80556 | 1.49963
25.80878 | 1.1145 | 25.81061 | 1.40088 | 25.80833 | 1.50146
25.81156 | 1.11481 | 25.81339 | 1.40083 | 25.81111 | 1.50177
25.81434 | 1.11511 | 25.81616 | 1.4017 | 25.81389 | 1.50085
25.81712 | 1.11511 | 25.81894 | 1.40134 | 25.81667 | 1.50055
25.8199 | 1.11481 | 25.82172 | 1.40081 | 25.81944 | 1.50177
25.82267 | 1.11542 | 25.8245 | 1.40201 | 25.82222 | 1.49994
25.82545 | 1.11511 | 25.82728 | 1.40135 | 25.825 | 1.50085
25.82823 | 1.11511 | 25.83005 | 1.40135 | 25.82778 | 1.50146
25.83101 | 1.1145 | 25.83283 | 1.40086 | 25.83056 | 1.50238
25.83378 | 1.11511 | 25.83561 | 1.40024 | 25.83333 | 1.50177
25.83656 | 1.11511 | 25.83839 | 1.40058 | 25.83611 | 1.50024
25.83934 | 1.1142 | 25.84116 | 1.40211 | 25.83889 | 1.49933
25.84212 | 1.11481 | 25.84394 | 1.40083 | 25.84167 | 1.50024
25.8449 | 1.11511 | 25.84672 | 1.39973 | 25.84444 | 1.50024
25.84767 | 1.11481 | 25.8495 | 1.4016 | 25.84722 | 1.50055
25.85045 | 1.11481 | 25.85228 | 1.40221 | 25.85 | 1.50146
25.85323 | 1.11511 | 25.85505 | 1.40071 | 25.85278 | 1.50177
25.85601 | 1.11542 | 25.85783 | 1.40231 | 25.85556 | 1.50085
25.85878 | 1.11481 | 25.86061 | 1.40027 | 25.85833 | 1.50208
25.86156 | 1.11511 | 25.86339 | 1.4005 | 25.86111 | 1.50208
25.86434 | 1.11511 | 25.86616 | 1.40114 | 25.86389 | 1.50085
25.86712 | 1.11511 | 25.86894 | 1.40196 | 25.86667 | 1.50177
25.8699 | 1.11511 | 25.87172 | 1.40116 | 25.86944 | 1.50177
25.87267 | 1.11481 | 25.8745 | 1.40213 | 25.87222 | 1.50146
25.87545 | 1.11481 | 25.87728 | 1.40132 | 25.875 | 1.50146
25.87823 | 1.11542 | 25.88005 | 1.4016 | 25.87778 | 1.50208
25.88101 | 1.11481 | 25.88283 | 1.40188 | 25.88056 | 1.50055
25.88378 | 1.1145 | 25.88561 | 1.40124 | 25.88333 | 1.50146
25.88656 | 1.11633 | 25.88839 | 1.40196 | 25.88611 | 1.50116
25.88934 | 1.11633 | 25.89116 | 1.40247 | 25.88889 | 1.50085
25.89212 | 1.11481 | 25.89394 | 1.40152 | 25.89167 | 1.50085
25.8949 | 1.11389 | 25.89672 | 1.40089 | 25.89444 | 1.50177
25.89767 | 1.1142 | 25.8995 | 1.40199 | 25.89722 | 1.50085
25.90045 | 1.11389 | 25.90228 | 1.40025 | 25.9 | 1.50055
25.90323 | 1.1142 | 25.90505 | 1.40114 | 25.90278 | 1.50208
25.90601 | 1.1145 | 25.90783 | 1.40218 | 25.90556 | 1.50146
25.90878 | 1.1142 | 25.91061 | 1.40162 | 25.90833 | 1.50208
25.91156 | 1.11542 | 25.91339 | 1.40109 | 25.91111 | 1.50146
25.91434 | 1.11542 | 25.91616 | 1.40173 | 25.91389 | 1.50116
25.91712 | 1.11481 | 25.91894 | 1.40196 | 25.91667 | 1.50085
25.9199 | 1.11481 | 25.92172 | 1.40116 | 25.91944 | 1.50085
25.92267 | 1.11542 | 25.9245 | 1.40221 | 25.92222 | 1.50085
25.92545 | 1.1142 | 25.92728 | 1.40213 | 25.925 | 1.50055
25.92823 | 1.11511 | 25.93005 | 1.40178 | 25.92778 | 1.50085
25.93101 | 1.11481 | 25.93283 | 1.40229 | 25.93056 | 1.50085
25.93378 | 1.1145 | 25.93561 | 1.40157 | 25.93333 | 1.50085
25.93656 | 1.11572 | 25.93839 | 1.40135 | 25.93611 | 1.50177
25.93934 | 1.11542 | 25.94116 | 1.40137 | 25.93889 | 1.50024
25.94212 | 1.11481 | 25.94394 | 1.40029 | 25.94167 | 1.50146
25.9449 | 1.11389 | 25.94672 | 1.40063 | 25.94444 | 1.50116
25.94767 | 1.1142 | 25.9495 | 1.40214 | 25.94722 | 1.50085
25.95045 | 1.11389 | 25.95228 | 1.40229 | 25.95 | 1.50116
25.95323 | 1.11481 | 25.95505 | 1.40193 | 25.95278 | 1.50055
25.95601 | 1.1142 | 25.95783 | 1.40331 | 25.95556 | 1.50024
25.95878 | 1.11389 | 25.96061 | 1.40247 | 25.95833 | 1.49994
25.96156 | 1.11389 | 25.96339 | 1.40142 | 25.96111 | 1.50146
25.96434 | 1.1145 | 25.96616 | 1.40247 | 25.96389 | 1.49994
25.96712 | 1.11481 | 25.96894 | 1.40173 | 25.96667 | 1.50055
25.9699 | 1.11511 | 25.97172 | 1.40162 | 25.96944 | 1.50116
25.97267 | 1.11511 | 25.9745 | 1.40272 | 25.97222 | 1.50055
25.97545 | 1.11481 | 25.97728 | 1.40071 | 25.975 | 1.50085
25.97823 | 1.11511 | 25.98005 | 1.40042 | 25.97778 | 1.50116
25.98101 | 1.11511 | 25.98283 | 1.40239 | 25.98056 | 1.50146
25.98378 | 1.11511 | 25.98561 | 1.40135 | 25.98333 | 1.50085
25.98656 | 1.11511 | 25.98839 | 1.40114 | 25.98611 | 1.50177
25.98934 | 1.11511 | 25.99116 | 1.40196 | 25.98889 | 1.50024
25.99212 | 1.1145 | 25.99394 | 1.4015 | 25.99167 | 1.50146
25.9949 | 1.11481 | 25.99672 | 1.40091 | 25.99444 | 1.50177
25.99767 | 1.1145 | 25.9995 | 1.40288 | 25.99722 | 1.50177
26.00045 | 1.1145 | 26.00228 | 1.40203 | 26 | 1.50085
26.00323 | 1.1142 | 26.00505 | 1.40167 | 26.00278 | 1.50177
26.00601 | 1.1145 | 26.00783 | 1.40267 | 26.00556 | 1.50116
26.00878 | 1.11389 | 26.01061 | 1.40224 | 26.00833 | 1.50146
26.01156 | 1.11481 | 26.01339 | 1.4018 | 26.01111 | 1.50146
26.01434 | 1.11481 | 26.01616 | 1.40188 | 26.01389 | 1.50116
26.01712 | 1.1145 | 26.01894 | 1.40157 | 26.01667 | 1.50146
26.0199 | 1.11359 | 26.02172 | 1.40007 | 26.01944 | 1.50238
26.02267 | 1.11481 | 26.0245 | 1.40341 | 26.02222 | 1.50177
26.02545 | 1.1142 | 26.02728 | 1.40237 | 26.025 | 1.50146
26.02823 | 1.1145 | 26.03005 | 1.40124 | 26.02778 | 1.50269
26.03101 | 1.11542 | 26.03283 | 1.40318 | 26.03056 | 1.50177
26.03378 | 1.11511 | 26.03561 | 1.4018 | 26.03333 | 1.50116
26.03656 | 1.11542 | 26.03839 | 1.40081 | 26.03611 | 1.50116
26.03934 | 1.11481 | 26.04116 | 1.40196 | 26.03889 | 1.50024
26.04212 | 1.1142 | 26.04394 | 1.40183 | 26.04167 | 1.50116
26.0449 | 1.11542 | 26.04672 | 1.40165 | 26.04444 | 1.50116
26.04767 | 1.11572 | 26.0495 | 1.4028 | 26.04722 | 1.50055
26.05045 | 1.11481 | 26.05228 | 1.4018 | 26.05 | 1.50085
26.05323 | 1.11481 | 26.05505 | 1.40206 | 26.05278 | 1.50177
26.05601 | 1.11542 | 26.05783 | 1.40282 | 26.05556 | 1.50116
26.05878 | 1.1145 | 26.06061 | 1.40145 | 26.05833 | 1.50177
26.06156 | 1.11542 | 26.06339 | 1.40135 | 26.06111 | 1.50238
26.06434 | 1.11542 | 26.06616 | 1.40275 | 26.06389 | 1.50116
26.06712 | 1.11481 | 26.06894 | 1.40239 | 26.06667 | 1.50085
26.0699 | 1.11481 | 26.07172 | 1.40191 | 26.06944 | 1.50146
26.07267 | 1.11511 | 26.0745 | 1.40357 | 26.07222 | 1.50116
26.07545 | 1.11481 | 26.07728 | 1.40231 | 26.075 | 1.50116
26.07823 | 1.1145 | 26.08005 | 1.40218 | 26.07778 | 1.50177
26.08101 | 1.1145 | 26.08283 | 1.40375 | 26.08056 | 1.50085
26.08378 | 1.1142 | 26.08561 | 1.40362 | 26.08333 | 1.50085
26.08656 | 1.11481 | 26.08839 | 1.40226 | 26.08611 | 1.50208
26.08934 | 1.11511 | 26.09116 | 1.40285 | 26.08889 | 1.50085
26.09212 | 1.11511 | 26.09394 | 1.40295 | 26.09167 | 1.50146
26.0949 | 1.1145 | 26.09672 | 1.40221 | 26.09444 | 1.50146
26.09767 | 1.11481 | 26.0995 | 1.40288 | 26.09722 | 1.50085
26.10045 | 1.11481 | 26.10228 | 1.40237 | 26.1 | 1.50055
26.10323 | 1.11511 | 26.10505 | 1.40183 | 26.10278 | 1.50146
26.10601 | 1.11572 | 26.10783 | 1.40285 | 26.10556 | 1.50055
26.10878 | 1.11511 | 26.11061 | 1.40364 | 26.10833 | 1.49994
26.11156 | 1.11359 | 26.11339 | 1.40237 | 26.11111 | 1.50208
26.11434 | 1.11389 | 26.11616 | 1.40428 | 26.11389 | 1.50055
26.11712 | 1.11389 | 26.11894 | 1.4026 | 26.11667 | 1.50116
26.1199 | 1.11572 | 26.12172 | 1.40152 | 26.11944 | 1.50146
26.12267 | 1.11633 | 26.1245 | 1.40257 | 26.12222 | 1.50024
26.12545 | 1.11572 | 26.12728 | 1.40247 | 26.125 | 1.50024
26.12823 | 1.11511 | 26.13005 | 1.40229 | 26.12778 | 1.50116
26.13101 | 1.11481 | 26.13283 | 1.40308 | 26.13056 | 1.50085
26.13378 | 1.11389 | 26.13561 | 1.40272 | 26.13333 | 1.50146
26.13656 | 1.11481 | 26.13839 | 1.40229 | 26.13611 | 1.50146
26.13934 | 1.11603 | 26.14116 | 1.40252 | 26.13889 | 1.50116
26.14212 | 1.11481 | 26.14394 | 1.40196 | 26.14167 | 1.50085
26.1449 | 1.11481 | 26.14672 | 1.40224 | 26.14444 | 1.50208
26.14767 | 1.11603 | 26.1495 | 1.40318 | 26.14722 | 1.50085
26.15045 | 1.11572 | 26.15228 | 1.40193 | 26.15 | 1.50177
26.15323 | 1.11572 | 26.15505 | 1.40139 | 26.15278 | 1.50238
26.15601 | 1.11542 | 26.15783 | 1.40301 | 26.15556 | 1.50085
26.15878 | 1.11481 | 26.16061 | 1.40285 | 26.15833 | 1.50085
26.16156 | 1.1145 | 26.16339 | 1.40154 | 26.16111 | 1.50085
26.16434 | 1.11511 | 26.16616 | 1.40367 | 26.16389 | 1.50024
26.16712 | 1.11481 | 26.16894 | 1.40262 | 26.16667 | 1.49994
26.1699 | 1.11481 | 26.17172 | 1.40193 | 26.16944 | 1.50146
26.17267 | 1.11542 | 26.1745 | 1.40295 | 26.17222 | 1.50055
26.17545 | 1.11481 | 26.17728 | 1.40206 | 26.175 | 1.50146
26.17823 | 1.11572 | 26.18005 | 1.40162 | 26.17778 | 1.50055
26.18101 | 1.11572 | 26.18283 | 1.40229 | 26.18056 | 1.50024
26.18378 | 1.11542 | 26.18561 | 1.40242 | 26.18333 | 1.50146
26.18656 | 1.1145 | 26.18839 | 1.40139 | 26.18611 | 1.50116
26.18934 | 1.11511 | 26.19116 | 1.40349 | 26.18889 | 1.50024
26.19212 | 1.11481 | 26.19394 | 1.4028 | 26.19167 | 1.50024
26.1949 | 1.11481 | 26.19672 | 1.40144 | 26.19444 | 1.50085
26.19767 | 1.11481 | 26.1995 | 1.40298 | 26.19722 | 1.50024
26.20045 | 1.1145 | 26.20228 | 1.40247 | 26.2 | 1.50024
26.20323 | 1.11542 | 26.20505 | 1.40157 | 26.20278 | 1.50024
26.20601 | 1.11481 | 26.20783 | 1.40257 | 26.20556 | 1.49963
26.20878 | 1.11481 | 26.21061 | 1.40298 | 26.20833 | 1.50055
26.21156 | 1.11481 | 26.21339 | 1.40257 | 26.21111 | 1.50116
26.21434 | 1.11511 | 26.21616 | 1.40339 | 26.21389 | 1.50055
26.21712 | 1.11542 | 26.21894 | 1.40326 | 26.21667 | 1.50055
26.2199 | 1.11511 | 26.22172 | 1.40186 | 26.21944 | 1.50116
26.22267 | 1.11511 | 26.2245 | 1.40265 | 26.22222 | 1.50055
26.22545 | 1.11481 | 26.22728 | 1.40311 | 26.225 | 1.50024
26.22823 | 1.11511 | 26.23005 | 1.40175 | 26.22778 | 1.50177
26.23101 | 1.11572 | 26.23283 | 1.40301 | 26.23056 | 1.50085
26.23378 | 1.1145 | 26.23561 | 1.4041 | 26.23333 | 1.50024
26.23656 | 1.11481 | 26.23839 | 1.40247 | 26.23611 | 1.50055
26.23934 | 1.11542 | 26.24116 | 1.40313 | 26.23889 | 1.50085
26.24212 | 1.1145 | 26.24394 | 1.4029 | 26.24167 | 1.50085
26.2449 | 1.11481 | 26.24672 | 1.40226 | 26.24444 | 1.50146
26.24767 | 1.11542 | 26.2495 | 1.40206 | 26.24722 | 1.50116
26.25045 | 1.11389 | 26.25228 | 1.40334 | 26.25 | 1.50055
26.25323 | 1.11389 | 26.25505 | 1.40206 | 26.25278 | 1.50177
26.25601 | 1.1145 | 26.25783 | 1.4026 | 26.25556 | 1.50116
26.25878 | 1.11389 | 26.26061 | 1.4026 | 26.25833 | 1.50055
26.26156 | 1.1145 | 26.26339 | 1.40145 | 26.26111 | 1.50085
26.26434 | 1.11511 | 26.26616 | 1.4028 | 26.26389 | 1.50085
26.26712 | 1.11481 | 26.26894 | 1.40298 | 26.26667 | 1.50024
26.2699 | 1.11603 | 26.27172 | 1.40139 | 26.26944 | 1.50177
26.27267 | 1.11572 | 26.2745 | 1.40344 | 26.27222 | 1.50146
26.27545 | 1.11572 | 26.27728 | 1.40331 | 26.275 | 1.50146
26.27823 | 1.1145 | 26.28005 | 1.4015 | 26.27778 | 1.50208
26.28101 | 1.11572 | 26.28283 | 1.40193 | 26.28056 | 1.50085
26.28378 | 1.1142 | 26.28561 | 1.40211 | 26.28333 | 1.50116
26.28656 | 1.11389 | 26.28839 | 1.4018 | 26.28611 | 1.50177
26.28934 | 1.11481 | 26.29116 | 1.40272 | 26.28889 | 1.50024
26.29212 | 1.1142 | 26.29394 | 1.40226 | 26.29167 | 1.50024
26.2949 | 1.11481 | 26.29672 | 1.40145 | 26.29444 | 1.5033
26.29767 | 1.11511 | 26.2995 | 1.40295 | 26.29722 | 1.50238
26.30045 | 1.11542 | 26.30228 | 1.40311 | 26.3 | 1.50177
26.30323 | 1.11511 | 26.30505 | 1.40237 | 26.30278 | 1.50238
26.30601 | 1.11481 | 26.30783 | 1.40226 | 26.30556 | 1.50116
26.30878 | 1.11511 | 26.31061 | 1.4027 | 26.30833 | 1.50146
26.31156 | 1.11481 | 26.31339 | 1.4016 | 26.31111 | 1.50269
26.31434 | 1.11542 | 26.31616 | 1.40324 | 26.31389 | 1.50146
26.31712 | 1.11511 | 26.31894 | 1.40324 | 26.31667 | 1.50055
26.3199 | 1.11481 | 26.32172 | 1.40224 | 26.31944 | 1.50146
26.32267 | 1.11511 | 26.3245 | 1.4027 | 26.32222 | 1.50116
26.32545 | 1.1142 | 26.32728 | 1.40346 | 26.325 | 1.50146
26.32823 | 1.11481 | 26.33005 | 1.40234 | 26.32778 | 1.50238
26.33101 | 1.11542 | 26.33283 | 1.40252 | 26.33056 | 1.50085
26.33378 | 1.1145 | 26.33561 | 1.40298 | 26.33333 | 1.50055
26.33656 | 1.11481 | 26.33839 | 1.40203 | 26.33611 | 1.50085
26.33934 | 1.11511 | 26.34116 | 1.40298 | 26.33889 | 1.50146
26.34212 | 1.1145 | 26.34394 | 1.40375 | 26.34167 | 1.50085
26.3449 | 1.1145 | 26.34672 | 1.40153 | 26.34444 | 1.50177
26.34767 | 1.11511 | 26.3495 | 1.40283 | 26.34722 | 1.50146
26.35045 | 1.1142 | 26.35228 | 1.40336 | 26.35 | 1.49994
26.35323 | 1.11511 | 26.35505 | 1.40231 | 26.35278 | 1.50146
26.35601 | 1.11542 | 26.35783 | 1.40372 | 26.35556 | 1.50146
26.35878 | 1.11481 | 26.36061 | 1.40231 | 26.35833 | 1.50085
26.36156 | 1.11359 | 26.36339 | 1.40252 | 26.36111 | 1.50208
26.36434 | 1.11389 | 26.36616 | 1.40282 | 26.36389 | 1.50177
26.36712 | 1.11481 | 26.36894 | 1.40334 | 26.36667 | 1.50085
26.3699 | 1.11603 | 26.37172 | 1.4026 | 26.36944 | 1.50238
26.37267 | 1.11603 | 26.3745 | 1.40285 | 26.37222 | 1.50116
26.37545 | 1.11511 | 26.37728 | 1.40336 | 26.375 | 1.50085
26.37823 | 1.1142 | 26.38005 | 1.40252 | 26.37778 | 1.50208
26.38101 | 1.11389 | 26.38283 | 1.4027 | 26.38056 | 1.50177
26.38378 | 1.11328 | 26.38561 | 1.40354 | 26.38333 | 1.50116
26.38656 | 1.11389 | 26.38839 | 1.40272 | 26.38611 | 1.50208
26.38934 | 1.11481 | 26.39116 | 1.40255 | 26.38889 | 1.50146
26.39212 | 1.11511 | 26.39394 | 1.40352 | 26.39167 | 1.50085
26.3949 | 1.11511 | 26.39672 | 1.40252 | 26.39444 | 1.50208
26.39767 | 1.11542 | 26.3995 | 1.40226 | 26.39722 | 1.50146
26.40045 | 1.1145 | 26.40228 | 1.4026 | 26.4 | 1.50116
26.40323 | 1.1142 | 26.40505 | 1.40214 | 26.40278 | 1.50146
26.40601 | 1.11511 | 26.40783 | 1.40239 | 26.40556 | 1.50085
26.40878 | 1.11572 | 26.41061 | 1.40206 | 26.40833 | 1.50085
26.41156 | 1.11511 | 26.41339 | 1.40231 | 26.41111 | 1.50146
26.41434 | 1.11481 | 26.41616 | 1.40242 | 26.41389 | 1.50085
26.41712 | 1.11481 | 26.41894 | 1.40285 | 26.41667 | 1.50085
26.4199 | 1.11481 | 26.42172 | 1.40221 | 26.41944 | 1.50177
26.42267 | 1.11511 | 26.4245 | 1.40244 | 26.42222 | 1.50085
26.42545 | 1.1142 | 26.42728 | 1.40362 | 26.425 | 1.50146
26.42823 | 1.1145 | 26.43005 | 1.40165 | 26.42778 | 1.50116
26.43101 | 1.11542 | 26.43283 | 1.40288 | 26.43056 | 1.50085
26.43378 | 1.11481 | 26.43561 | 1.40334 | 26.43333 | 1.50208
26.43656 | 1.11481 | 26.43839 | 1.40234 | 26.43611 | 1.50238
26.43934 | 1.11511 | 26.44116 | 1.40244 | 26.43889 | 1.50116
26.44212 | 1.1145 | 26.44394 | 1.40308 | 26.44167 | 1.50177
26.4449 | 1.1142 | 26.44672 | 1.40237 | 26.44444 | 1.50208
26.44767 | 1.11511 | 26.4495 | 1.4025 | 26.44722 | 1.50116
26.45045 | 1.11511 | 26.45228 | 1.40321 | 26.45 | 1.50177
26.45323 | 1.1145 | 26.45505 | 1.40252 | 26.45278 | 1.50299
26.45601 | 1.1142 | 26.45783 | 1.4028 | 26.45556 | 1.50238
26.45878 | 1.11481 | 26.46061 | 1.404 | 26.45833 | 1.50146
26.46156 | 1.11481 | 26.46339 | 1.40218 | 26.46111 | 1.50269
26.46434 | 1.1145 | 26.46616 | 1.40311 | 26.46389 | 1.50208
26.46712 | 1.11511 | 26.46894 | 1.40365 | 26.46667 | 1.50055
26.4699 | 1.11481 | 26.47172 | 1.40239 | 26.46944 | 1.50146
26.47267 | 1.11572 | 26.4745 | 1.40342 | 26.47222 | 1.50146
26.47545 | 1.11542 | 26.47728 | 1.4027 | 26.475 | 1.50085
26.47823 | 1.11603 | 26.48005 | 1.40147 | 26.47778 | 1.50177
26.48101 | 1.11542 | 26.48283 | 1.40357 | 26.48056 | 1.50116
26.48378 | 1.11481 | 26.48561 | 1.40434 | 26.48333 | 1.50146
26.48656 | 1.1145 | 26.48839 | 1.40275 | 26.48611 | 1.50177
26.48934 | 1.11481 | 26.49116 | 1.40331 | 26.48889 | 1.50146
26.49212 | 1.11511 | 26.49394 | 1.40398 | 26.49167 | 1.50146
26.4949 | 1.11572 | 26.49672 | 1.40273 | 26.49444 | 1.50177
26.49767 | 1.11633 | 26.4995 | 1.40357 | 26.49722 | 1.50085
26.50045 | 1.11542 | 26.50228 | 1.40301 | 26.5 | 1.50024
26.50323 | 1.11542 | 26.50505 | 1.40242 | 26.50278 | 1.50146
26.50601 | 1.11511 | 26.50783 | 1.40367 | 26.50556 | 1.50208
26.50878 | 1.1142 | 26.51061 | 1.40346 | 26.50833 | 1.50238
26.51156 | 1.11389 | 26.51339 | 1.40231 | 26.51111 | 1.50177
26.51434 | 1.1145 | 26.51616 | 1.40342 | 26.51389 | 1.50146
26.51712 | 1.11481 | 26.51894 | 1.40418 | 26.51667 | 1.50177
26.5199 | 1.11511 | 26.52172 | 1.40301 | 26.51944 | 1.50208
26.52267 | 1.11511 | 26.5245 | 1.40199 | 26.52222 | 1.50238
26.52545 | 1.11572 | 26.52728 | 1.40334 | 26.525 | 1.50208
26.52823 | 1.11542 | 26.53005 | 1.40229 | 26.52778 | 1.50269
26.53101 | 1.11511 | 26.53283 | 1.40231 | 26.53056 | 1.50269
26.53378 | 1.11511 | 26.53561 | 1.40365 | 26.53333 | 1.50146
26.53656 | 1.1145 | 26.53839 | 1.40341 | 26.53611 | 1.50299
26.53934 | 1.11572 | 26.54116 | 1.40469 | 26.53889 | 1.50177
26.54212 | 1.11511 | 26.54394 | 1.4049 | 26.54167 | 1.50116
26.5449 | 1.11511 | 26.54672 | 1.40267 | 26.54444 | 1.50177
26.54767 | 1.11603 | 26.5495 | 1.40306 | 26.54722 | 1.50146
26.55045 | 1.11511 | 26.55228 | 1.40336 | 26.55 | 1.50116
26.55323 | 1.11481 | 26.55505 | 1.40285 | 26.55278 | 1.50208
26.55601 | 1.11481 | 26.55783 | 1.40337 | 26.55556 | 1.50146
26.55878 | 1.1145 | 26.56061 | 1.40377 | 26.55833 | 1.50146
26.56156 | 1.11542 | 26.56339 | 1.40219 | 26.56111 | 1.50208
26.56434 | 1.11511 | 26.56616 | 1.40298 | 26.56389 | 1.50146
26.56712 | 1.11542 | 26.56894 | 1.4028 | 26.56667 | 1.50208
26.5699 | 1.11542 | 26.57172 | 1.40242 | 26.56944 | 1.5033
26.57267 | 1.11572 | 26.5745 | 1.40306 | 26.57222 | 1.50208
26.57545 | 1.1145 | 26.57728 | 1.40423 | 26.575 | 1.50177
26.57823 | 1.1145 | 26.58005 | 1.40282 | 26.57778 | 1.5033
26.58101 | 1.11511 | 26.58283 | 1.40359 | 26.58056 | 1.50208
26.58378 | 1.11481 | 26.58561 | 1.40362 | 26.58333 | 1.50116
26.58656 | 1.11511 | 26.58839 | 1.40211 | 26.58611 | 1.5033
26.58934 | 1.11572 | 26.59116 | 1.40365 | 26.58889 | 1.5033
26.59212 | 1.11481 | 26.59394 | 1.40464 | 26.59167 | 1.50238
26.5949 | 1.1145 | 26.59672 | 1.40319 | 26.59444 | 1.50299
26.59767 | 1.1145 | 26.5995 | 1.40311 | 26.59722 | 1.50269
26.60045 | 1.11542 | 26.60228 | 1.40375 | 26.6 | 1.50269
26.60323 | 1.11389 | 26.60505 | 1.40252 | 26.60278 | 1.50208
26.60601 | 1.11542 | 26.60783 | 1.40252 | 26.60556 | 1.50299
26.60878 | 1.11572 | 26.61061 | 1.40285 | 26.60833 | 1.50177
26.61156 | 1.1145 | 26.61339 | 1.40295 | 26.61111 | 1.50238
26.61434 | 1.11542 | 26.61616 | 1.40334 | 26.61389 | 1.5036
26.61712 | 1.1145 | 26.61894 | 1.40469 | 26.61667 | 1.50208
26.6199 | 1.11694 | 26.62172 | 1.40408 | 26.61944 | 1.50299
26.62267 | 1.11481 | 26.6245 | 1.40301 | 26.62222 | 1.50238
26.62545 | 1.11389 | 26.62728 | 1.40418 | 26.625 | 1.50269
26.62823 | 1.1142 | 26.63005 | 1.40324 | 26.62778 | 1.50299
26.63101 | 1.11542 | 26.63283 | 1.40403 | 26.63056 | 1.50269
26.63378 | 1.11542 | 26.63561 | 1.405 | 26.63333 | 1.50146
26.63656 | 1.11542 | 26.63839 | 1.40252 | 26.63611 | 1.50299
26.63934 | 1.11603 | 26.64116 | 1.40329 | 26.63889 | 1.50238
26.64212 | 1.11511 | 26.64394 | 1.40461 | 26.64167 | 1.50146
26.6449 | 1.11511 | 26.64672 | 1.40326 | 26.64444 | 1.50269
26.64767 | 1.11542 | 26.6495 | 1.4026 | 26.64722 | 1.50269
26.65045 | 1.1142 | 26.65228 | 1.40418 | 26.65 | 1.50208
26.65323 | 1.1142 | 26.65505 | 1.4027 | 26.65278 | 1.50299
26.65601 | 1.1145 | 26.65783 | 1.40319 | 26.65556 | 1.5033
26.65878 | 1.11542 | 26.66061 | 1.40416 | 26.65833 | 1.50208
26.66156 | 1.11481 | 26.66339 | 1.40352 | 26.66111 | 1.50269
26.66434 | 1.11542 | 26.66616 | 1.40413 | 26.66389 | 1.50299
26.66712 | 1.11511 | 26.66894 | 1.40367 | 26.66667 | 1.50177
26.6699 | 1.1145 | 26.67172 | 1.40295 | 26.66944 | 1.50299
26.67267 | 1.11542 | 26.6745 | 1.40375 | 26.67222 | 1.50177
26.67545 | 1.11572 | 26.67728 | 1.40444 | 26.675 | 1.50177
26.67823 | 1.11633 | 26.68005 | 1.40301 | 26.67778 | 1.5033
26.68101 | 1.11481 | 26.68283 | 1.40354 | 26.68056 | 1.50269
26.68378 | 1.11542 | 26.68561 | 1.40383 | 26.68333 | 1.50177
26.68656 | 1.11511 | 26.68839 | 1.40288 | 26.68611 | 1.50269
26.68934 | 1.11511 | 26.69116 | 1.40303 | 26.68889 | 1.5033
26.69212 | 1.1145 | 26.69394 | 1.40334 | 26.69167 | 1.50208
26.6949 | 1.1145 | 26.69672 | 1.40329 | 26.69444 | 1.50299
26.69767 | 1.11511 | 26.6995 | 1.40405 | 26.69722 | 1.50269
26.70045 | 1.11572 | 26.70228 | 1.40439 | 26.7 | 1.50238
26.70323 | 1.11511 | 26.70505 | 1.4038 | 26.70278 | 1.50238
26.70601 | 1.11572 | 26.70783 | 1.40388 | 26.70556 | 1.50208
26.70878 | 1.11511 | 26.71061 | 1.40439 | 26.70833 | 1.50299
26.71156 | 1.11511 | 26.71339 | 1.40303 | 26.71111 | 1.50208
26.71434 | 1.11542 | 26.71616 | 1.40319 | 26.71389 | 1.50238
26.71712 | 1.11511 | 26.71894 | 1.40472 | 26.71667 | 1.50146
26.7199 | 1.11542 | 26.72172 | 1.40377 | 26.71944 | 1.50208
26.72267 | 1.11542 | 26.7245 | 1.40362 | 26.72222 | 1.50208
26.72545 | 1.11572 | 26.72728 | 1.40464 | 26.725 | 1.50146
26.72823 | 1.11572 | 26.73005 | 1.40298 | 26.72778 | 1.50146
26.73101 | 1.11603 | 26.73283 | 1.40311 | 26.73056 | 1.50177
26.73378 | 1.11481 | 26.73561 | 1.40485 | 26.73333 | 1.50055
26.73656 | 1.11572 | 26.73839 | 1.40378 | 26.73611 | 1.50208
26.73934 | 1.11481 | 26.74116 | 1.40388 | 26.73889 | 1.50208
26.74212 | 1.11511 | 26.74394 | 1.40464 | 26.74167 | 1.50116
26.7449 | 1.1145 | 26.74672 | 1.40359 | 26.74444 | 1.50208
26.74767 | 1.11542 | 26.7495 | 1.40462 | 26.74722 | 1.50146
26.75045 | 1.11511 | 26.75228 | 1.40482 | 26.75 | 1.50116
26.75323 | 1.11481 | 26.75505 | 1.4041 | 26.75278 | 1.50146
26.75601 | 1.11572 | 26.75783 | 1.4037 | 26.75556 | 1.50177
26.75878 | 1.11572 | 26.76061 | 1.40429 | 26.75833 | 1.50116
26.76156 | 1.1145 | 26.76339 | 1.40344 | 26.76111 | 1.50269
26.76434 | 1.11481 | 26.76616 | 1.40255 | 26.76389 | 1.50116
26.76712 | 1.11511 | 26.76894 | 1.40464 | 26.76667 | 1.50055
26.7699 | 1.1142 | 26.77172 | 1.40359 | 26.76944 | 1.50177
26.77267 | 1.11481 | 26.7745 | 1.40354 | 26.77222 | 1.50269
26.77545 | 1.11481 | 26.77728 | 1.40418 | 26.775 | 1.50085
26.77823 | 1.11481 | 26.78005 | 1.40354 | 26.77778 | 1.50238
26.78101 | 1.1145 | 26.78283 | 1.40319 | 26.78056 | 1.50238
26.78378 | 1.1145 | 26.78561 | 1.40467 | 26.78333 | 1.50177
26.78656 | 1.11481 | 26.78839 | 1.40467 | 26.78611 | 1.50177
26.78934 | 1.11511 | 26.79116 | 1.40367 | 26.78889 | 1.50208
26.79212 | 1.11572 | 26.79394 | 1.40505 | 26.79167 | 1.50085
26.7949 | 1.1142 | 26.79672 | 1.40357 | 26.79444 | 1.50177
26.79767 | 1.11572 | 26.7995 | 1.40398 | 26.79722 | 1.50208
26.80045 | 1.11511 | 26.80228 | 1.40557 | 26.8 | 1.50085
26.80323 | 1.11603 | 26.80505 | 1.40403 | 26.80278 | 1.50208
26.80601 | 1.11603 | 26.80783 | 1.40385 | 26.80556 | 1.50177
26.80878 | 1.11511 | 26.81061 | 1.40518 | 26.80833 | 1.50116
26.81156 | 1.11389 | 26.81339 | 1.40423 | 26.81111 | 1.50146
26.81434 | 1.11481 | 26.81616 | 1.40311 | 26.81389 | 1.50208
26.81712 | 1.11572 | 26.81894 | 1.40457 | 26.81667 | 1.50024
26.8199 | 1.11572 | 26.82172 | 1.40439 | 26.81944 | 1.50146
26.82267 | 1.11633 | 26.8245 | 1.40329 | 26.82222 | 1.50116
26.82545 | 1.11481 | 26.82728 | 1.40533 | 26.825 | 1.50177
26.82823 | 1.11359 | 26.83005 | 1.40464 | 26.82778 | 1.50269
26.83101 | 1.11511 | 26.83283 | 1.40441 | 26.83056 | 1.50146
26.83378 | 1.11542 | 26.83561 | 1.40515 | 26.83333 | 1.50024
26.83656 | 1.11511 | 26.83839 | 1.40388 | 26.83611 | 1.50085
26.83934 | 1.11603 | 26.84116 | 1.404 | 26.83889 | 1.50085
26.84212 | 1.11603 | 26.84394 | 1.40467 | 26.84167 | 1.50055
26.8449 | 1.11572 | 26.84672 | 1.40434 | 26.84444 | 1.50208
26.84767 | 1.11511 | 26.8495 | 1.40388 | 26.84722 | 1.50208
26.85045 | 1.1145 | 26.85228 | 1.40487 | 26.85 | 1.50116
26.85323 | 1.11511 | 26.85505 | 1.40469 | 26.85278 | 1.50177
26.85601 | 1.11511 | 26.85783 | 1.40423 | 26.85556 | 1.50238
26.85878 | 1.11603 | 26.86061 | 1.40544 | 26.85833 | 1.50177
26.86156 | 1.11511 | 26.86339 | 1.40205 | 26.86111 | 1.50177
26.86434 | 1.11542 | 26.86616 | 1.40423 | 26.86389 | 1.50177
26.86712 | 1.11481 | 26.86894 | 1.40573 | 26.86667 | 1.50177
26.8699 | 1.11481 | 26.87172 | 1.40426 | 26.86944 | 1.50208
26.87267 | 1.11481 | 26.8745 | 1.40349 | 26.87222 | 1.50238
26.87545 | 1.11572 | 26.87728 | 1.40431 | 26.875 | 1.50146
26.87823 | 1.11481 | 26.88005 | 1.40423 | 26.87778 | 1.50269
26.88101 | 1.11481 | 26.88283 | 1.40441 | 26.88056 | 1.50238
26.88378 | 1.11481 | 26.88561 | 1.4052 | 26.88333 | 1.50269
26.88656 | 1.1145 | 26.88839 | 1.40467 | 26.88611 | 1.50269
26.88934 | 1.11511 | 26.89116 | 1.40421 | 26.88889 | 1.50269
26.89212 | 1.11542 | 26.89394 | 1.40319 | 26.89167 | 1.50238
26.8949 | 1.1145 | 26.89672 | 1.40352 | 26.89444 | 1.50208
26.89767 | 1.11542 | 26.8995 | 1.40403 | 26.89722 | 1.50299
26.90045 | 1.11603 | 26.90228 | 1.40587 | 26.9 | 1.50208
26.90323 | 1.11542 | 26.90505 | 1.40403 | 26.90278 | 1.50269
26.90601 | 1.11542 | 26.90783 | 1.40405 | 26.90556 | 1.5036
26.90878 | 1.11542 | 26.91061 | 1.4048 | 26.90833 | 1.50146
26.91156 | 1.11511 | 26.91339 | 1.40405 | 26.91111 | 1.50208
26.91434 | 1.11542 | 26.91616 | 1.40436 | 26.91389 | 1.50238
26.91712 | 1.11542 | 26.91894 | 1.40551 | 26.91667 | 1.50208
26.9199 | 1.11481 | 26.92172 | 1.40456 | 26.91944 | 1.50238
26.92267 | 1.11542 | 26.9245 | 1.40398 | 26.92222 | 1.50238
26.92545 | 1.11542 | 26.92728 | 1.40505 | 26.925 | 1.50208
26.92823 | 1.11542 | 26.93005 | 1.40434 | 26.92778 | 1.50177
26.93101 | 1.11481 | 26.93283 | 1.40327 | 26.93056 | 1.50238
26.93378 | 1.11298 | 26.93561 | 1.40472 | 26.93333 | 1.50146
26.93656 | 1.11542 | 26.93839 | 1.40403 | 26.93611 | 1.50146
26.93934 | 1.11572 | 26.94116 | 1.40303 | 26.93889 | 1.50177
26.94212 | 1.11572 | 26.94394 | 1.40441 | 26.94167 | 1.50085
26.9449 | 1.11511 | 26.94672 | 1.40426 | 26.94444 | 1.50116
26.94767 | 1.11542 | 26.9495 | 1.40346 | 26.94722 | 1.50208
26.95045 | 1.11511 | 26.95228 | 1.40528 | 26.95 | 1.50208
26.95323 | 1.11359 | 26.95505 | 1.40482 | 26.95278 | 1.50177
26.95601 | 1.11481 | 26.95783 | 1.40362 | 26.95556 | 1.50208
26.95878 | 1.1142 | 26.96061 | 1.40515 | 26.95833 | 1.50177
26.96156 | 1.11511 | 26.96339 | 1.40462 | 26.96111 | 1.50208
26.96434 | 1.1145 | 26.96616 | 1.40436 | 26.96389 | 1.50299
26.96712 | 1.11542 | 26.96894 | 1.4048 | 26.96667 | 1.50146
26.9699 | 1.1145 | 26.97172 | 1.40503 | 26.96944 | 1.50269
26.97267 | 1.11511 | 26.9745 | 1.40344 | 26.97222 | 1.50238
26.97545 | 1.11511 | 26.97728 | 1.40421 | 26.975 | 1.50177
26.97823 | 1.11359 | 26.98005 | 1.40352 | 26.97778 | 1.50238
26.98101 | 1.11542 | 26.98283 | 1.40408 | 26.98056 | 1.50208
26.98378 | 1.11481 | 26.98561 | 1.40518 | 26.98333 | 1.50177
26.98656 | 1.11511 | 26.98839 | 1.40477 | 26.98611 | 1.50177
26.98934 | 1.11511 | 26.99116 | 1.40388 | 26.98889 | 1.50208
26.99212 | 1.11542 | 26.99394 | 1.40495 | 26.99167 | 1.50055
26.9949 | 1.1145 | 26.99672 | 1.40498 | 26.99444 | 1.50116
26.99767 | 1.11511 | 26.9995 | 1.4048 | 26.99722 | 1.50146
27.00045 | 1.11511 | 27.00228 | 1.40546 | 27 | 1.50146
27.00323 | 1.11511 | 27.00505 | 1.40393 | 27.00278 | 1.50238
27.00601 | 1.11572 | 27.00783 | 1.40288 | 27.00556 | 1.50208
27.00878 | 1.11603 | 27.01061 | 1.4049 | 27.00833 | 1.50146
27.01156 | 1.11511 | 27.01339 | 1.40403 | 27.01111 | 1.50208
27.01434 | 1.11542 | 27.01616 | 1.40367 | 27.01389 | 1.50208
27.01712 | 1.11481 | 27.01894 | 1.40518 | 27.01667 | 1.50238
27.0199 | 1.11511 | 27.02172 | 1.40439 | 27.01944 | 1.50208
27.02267 | 1.11542 | 27.0245 | 1.40342 | 27.02222 | 1.5036
27.02545 | 1.11572 | 27.02728 | 1.4051 | 27.025 | 1.50146
27.02823 | 1.11481 | 27.03005 | 1.40472 | 27.02778 | 1.50208
27.03101 | 1.11328 | 27.03283 | 1.40398 | 27.03056 | 1.50238
27.03378 | 1.11603 | 27.03561 | 1.40426 | 27.03333 | 1.50116
27.03656 | 1.11572 | 27.03839 | 1.40416 | 27.03611 | 1.50238
27.03934 | 1.11542 | 27.04116 | 1.40281 | 27.03889 | 1.50269
27.04212 | 1.11603 | 27.04394 | 1.40477 | 27.04167 | 1.50208
27.0449 | 1.11511 | 27.04672 | 1.4049 | 27.04444 | 1.50238
27.04767 | 1.11511 | 27.0495 | 1.40339 | 27.04722 | 1.50269
27.05045 | 1.11542 | 27.05228 | 1.40462 | 27.05 | 1.50146
27.05323 | 1.11481 | 27.05505 | 1.40418 | 27.05278 | 1.50116
27.05601 | 1.11481 | 27.05783 | 1.40403 | 27.05556 | 1.50269
27.05878 | 1.11572 | 27.06061 | 1.40451 | 27.05833 | 1.50085
27.06156 | 1.1145 | 27.06339 | 1.4041 | 27.06111 | 1.50177
27.06434 | 1.11664 | 27.06616 | 1.4036 | 27.06389 | 1.50177
27.06712 | 1.11572 | 27.06894 | 1.40416 | 27.06667 | 1.50085
27.0699 | 1.11572 | 27.07172 | 1.40367 | 27.06944 | 1.50116
27.07267 | 1.11542 | 27.0745 | 1.40339 | 27.07222 | 1.50208
27.07545 | 1.11542 | 27.07728 | 1.40533 | 27.075 | 1.50085
27.07823 | 1.11481 | 27.08005 | 1.40533 | 27.07778 | 1.50116
27.08101 | 1.11481 | 27.08283 | 1.4051 | 27.08056 | 1.50269
27.08378 | 1.11542 | 27.08561 | 1.40636 | 27.08333 | 1.50208
27.08656 | 1.11542 | 27.08839 | 1.40477 | 27.08611 | 1.50238
27.08934 | 1.11542 | 27.09116 | 1.40451 | 27.08889 | 1.50208
27.09212 | 1.11542 | 27.09394 | 1.40477 | 27.09167 | 1.50208
27.0949 | 1.11481 | 27.09672 | 1.4049 | 27.09444 | 1.50177
27.09767 | 1.1145 | 27.0995 | 1.40311 | 27.09722 | 1.50238
27.10045 | 1.11542 | 27.10228 | 1.40447 | 27.1 | 1.50208
27.10323 | 1.11542 | 27.10505 | 1.40597 | 27.10278 | 1.50269
27.10601 | 1.11481 | 27.10783 | 1.40464 | 27.10556 | 1.5033
27.10878 | 1.11603 | 27.11061 | 1.40559 | 27.10833 | 1.50208
27.11156 | 1.11542 | 27.11339 | 1.40536 | 27.11111 | 1.50146
27.11434 | 1.11542 | 27.11616 | 1.4052 | 27.11389 | 1.50238
27.11712 | 1.11572 | 27.11894 | 1.40474 | 27.11667 | 1.50177
27.1199 | 1.11481 | 27.12172 | 1.40564 | 27.11944 | 1.50208
27.12267 | 1.11572 | 27.1245 | 1.40421 | 27.12222 | 1.50238
27.12545 | 1.11542 | 27.12728 | 1.40462 | 27.125 | 1.50146
27.12823 | 1.11481 | 27.13005 | 1.40413 | 27.12778 | 1.50116
27.13101 | 1.11572 | 27.13283 | 1.40386 | 27.13056 | 1.50238
27.13378 | 1.11511 | 27.13561 | 1.40567 | 27.13333 | 1.50085
27.13656 | 1.11572 | 27.13839 | 1.40618 | 27.13611 | 1.50238
27.13934 | 1.11542 | 27.14116 | 1.40434 | 27.13889 | 1.50238
27.14212 | 1.11572 | 27.14394 | 1.40582 | 27.14167 | 1.50146
27.1449 | 1.11542 | 27.14672 | 1.40608 | 27.14444 | 1.50177
27.14767 | 1.11542 | 27.1495 | 1.40444 | 27.14722 | 1.50146
27.15045 | 1.11572 | 27.15228 | 1.40577 | 27.15 | 1.50269
27.15323 | 1.11542 | 27.15505 | 1.40541 | 27.15278 | 1.50238
27.15601 | 1.11542 | 27.15783 | 1.40451 | 27.15556 | 1.5036
27.15878 | 1.11542 | 27.16061 | 1.40508 | 27.15833 | 1.50177
27.16156 | 1.11481 | 27.16339 | 1.4061 | 27.16111 | 1.50146
27.16434 | 1.11511 | 27.16616 | 1.4041 | 27.16389 | 1.50238
27.16712 | 1.11511 | 27.16894 | 1.40546 | 27.16667 | 1.50238
27.1699 | 1.11481 | 27.17172 | 1.40572 | 27.16944 | 1.50208
27.17267 | 1.11511 | 27.1745 | 1.40477 | 27.17222 | 1.50238
27.17545 | 1.11542 | 27.17728 | 1.40554 | 27.175 | 1.50085
27.17823 | 1.11542 | 27.18005 | 1.40487 | 27.17778 | 1.50146
27.18101 | 1.11511 | 27.18283 | 1.40457 | 27.18056 | 1.50238
27.18378 | 1.11511 | 27.18561 | 1.40554 | 27.18333 | 1.50085
27.18656 | 1.11511 | 27.18839 | 1.40544 | 27.18611 | 1.50085
27.18934 | 1.11694 | 27.19116 | 1.40408 | 27.18889 | 1.50208
27.19212 | 1.11664 | 27.19394 | 1.40477 | 27.19167 | 1.50146
27.1949 | 1.11633 | 27.19672 | 1.40465 | 27.19444 | 1.50208
27.19767 | 1.11511 | 27.1995 | 1.40431 | 27.19722 | 1.50269
27.20045 | 1.11603 | 27.20228 | 1.40485 | 27.2 | 1.50208
27.20323 | 1.11511 | 27.20505 | 1.40482 | 27.20278 | 1.50238
27.20601 | 1.11511 | 27.20783 | 1.40459 | 27.20556 | 1.50269
27.20878 | 1.11481 | 27.21061 | 1.40482 | 27.20833 | 1.50208
27.21156 | 1.1142 | 27.21339 | 1.40549 | 27.21111 | 1.50177
27.21434 | 1.1142 | 27.21616 | 1.4041 | 27.21389 | 1.50146
27.21712 | 1.11542 | 27.21894 | 1.40546 | 27.21667 | 1.50116
27.2199 | 1.11511 | 27.22172 | 1.40559 | 27.21944 | 1.50208
27.22267 | 1.11542 | 27.2245 | 1.404 | 27.22222 | 1.50299
27.22545 | 1.11542 | 27.22728 | 1.40383 | 27.225 | 1.50177
27.22823 | 1.11511 | 27.23005 | 1.40487 | 27.22778 | 1.50177
27.23101 | 1.11481 | 27.23283 | 1.40439 | 27.23056 | 1.50269
27.23378 | 1.11633 | 27.23561 | 1.40493 | 27.23333 | 1.50146
27.23656 | 1.11572 | 27.23839 | 1.40525 | 27.23611 | 1.50146
27.23934 | 1.11572 | 27.24116 | 1.4041 | 27.23889 | 1.50177
27.24212 | 1.11572 | 27.24394 | 1.40528 | 27.24167 | 1.50146
27.2449 | 1.11542 | 27.24672 | 1.40589 | 27.24444 | 1.50146
27.24767 | 1.11481 | 27.2495 | 1.405 | 27.24722 | 1.50208
27.25045 | 1.11542 | 27.25228 | 1.40505 | 27.25 | 1.50208
27.25323 | 1.1145 | 27.25505 | 1.40474 | 27.25278 | 1.50146
27.25601 | 1.1145 | 27.25783 | 1.40347 | 27.25556 | 1.50177
27.25878 | 1.11511 | 27.26061 | 1.40449 | 27.25833 | 1.50085
27.26156 | 1.1145 | 27.26339 | 1.40487 | 27.26111 | 1.50085
27.26434 | 1.11572 | 27.26616 | 1.40378 | 27.26389 | 1.50238
27.26712 | 1.11542 | 27.26894 | 1.40515 | 27.26667 | 1.50085
27.2699 | 1.11481 | 27.27172 | 1.40408 | 27.26944 | 1.50085
27.27267 | 1.11572 | 27.2745 | 1.40477 | 27.27222 | 1.50208
27.27545 | 1.11603 | 27.27728 | 1.4049 | 27.275 | 1.50116
27.27823 | 1.11542 | 27.28005 | 1.40628 | 27.27778 | 1.50177
27.28101 | 1.11481 | 27.28283 | 1.40372 | 27.28056 | 1.50085
27.28378 | 1.11603 | 27.28561 | 1.40531 | 27.28333 | 1.50055
27.28656 | 1.11542 | 27.28839 | 1.40462 | 27.28611 | 1.50177
27.28934 | 1.11603 | 27.29116 | 1.40462 | 27.28889 | 1.50146
27.29212 | 1.11633 | 27.29394 | 1.40436 | 27.29167 | 1.50116
27.2949 | 1.11511 | 27.29672 | 1.40408 | 27.29444 | 1.50085
27.29767 | 1.11572 | 27.2995 | 1.40462 | 27.29722 | 1.50238
27.30045 | 1.11572 | 27.30228 | 1.40464 | 27.3 | 1.50085
27.30323 | 1.11542 | 27.30505 | 1.40503 | 27.30278 | 1.50085
27.30601 | 1.11603 | 27.30783 | 1.40332 | 27.30556 | 1.50269
27.30878 | 1.11542 | 27.31061 | 1.40375 | 27.30833 | 1.50146
27.31156 | 1.11511 | 27.31339 | 1.40572 | 27.31111 | 1.50085
27.31434 | 1.11542 | 27.31616 | 1.4049 | 27.31389 | 1.50208
27.31712 | 1.11572 | 27.31894 | 1.4049 | 27.31667 | 1.50116
27.3199 | 1.11481 | 27.32172 | 1.40559 | 27.31944 | 1.50177
27.32267 | 1.11481 | 27.3245 | 1.40421 | 27.32222 | 1.50208
27.32545 | 1.11511 | 27.32728 | 1.40579 | 27.325 | 1.50177
27.32823 | 1.11542 | 27.33005 | 1.40544 | 27.32778 | 1.50177
27.33101 | 1.11572 | 27.33283 | 1.40449 | 27.33056 | 1.50238
27.33378 | 1.11572 | 27.33561 | 1.40477 | 27.33333 | 1.50146
27.33656 | 1.11572 | 27.33839 | 1.40487 | 27.33611 | 1.50055
27.33934 | 1.11511 | 27.34116 | 1.40375 | 27.33889 | 1.50208
27.34212 | 1.11664 | 27.34394 | 1.4049 | 27.34167 | 1.50085
27.3449 | 1.11511 | 27.34672 | 1.406 | 27.34444 | 1.50116
27.34767 | 1.11572 | 27.3495 | 1.40421 | 27.34722 | 1.50177
27.35045 | 1.11542 | 27.35228 | 1.40581 | 27.35 | 1.50116
27.35323 | 1.11511 | 27.35505 | 1.40559 | 27.35278 | 1.50024
27.35601 | 1.11572 | 27.35783 | 1.40405 | 27.35556 | 1.50208
27.35878 | 1.11542 | 27.36061 | 1.40511 | 27.35833 | 1.50116
27.36156 | 1.11603 | 27.36339 | 1.40528 | 27.36111 | 1.50177
27.36434 | 1.11572 | 27.36616 | 1.40528 | 27.36389 | 1.50269
27.36712 | 1.11572 | 27.36894 | 1.40513 | 27.36667 | 1.50146
27.3699 | 1.11603 | 27.37172 | 1.40541 | 27.36944 | 1.50208
27.37267 | 1.11511 | 27.3745 | 1.40474 | 27.37222 | 1.5036
27.37545 | 1.11511 | 27.37728 | 1.40587 | 27.375 | 1.50238
27.37823 | 1.11511 | 27.38005 | 1.40608 | 27.37778 | 1.50177
27.38101 | 1.11511 | 27.38283 | 1.40436 | 27.38056 | 1.50269
27.38378 | 1.11633 | 27.38561 | 1.40511 | 27.38333 | 1.50146
27.38656 | 1.11511 | 27.38839 | 1.40597 | 27.38611 | 1.50238
27.38934 | 1.11542 | 27.39116 | 1.40423 | 27.38889 | 1.5033
27.39212 | 1.11633 | 27.39394 | 1.40515 | 27.39167 | 1.50238
27.3949 | 1.11603 | 27.39672 | 1.40592 | 27.39444 | 1.50238
27.39767 | 1.11542 | 27.3995 | 1.40426 | 27.39722 | 1.50177
27.40045 | 1.11603 | 27.40228 | 1.40477 | 27.4 | 1.50146
27.40323 | 1.11542 | 27.40505 | 1.40546 | 27.40278 | 1.50177
27.40601 | 1.1142 | 27.40783 | 1.4039 | 27.40556 | 1.50208
27.40878 | 1.11481 | 27.41061 | 1.405 | 27.40833 | 1.50208
27.41156 | 1.1145 | 27.41339 | 1.40613 | 27.41111 | 1.50177
27.41434 | 1.11542 | 27.41616 | 1.40467 | 27.41389 | 1.50269
27.41712 | 1.11633 | 27.41894 | 1.40595 | 27.41667 | 1.50146
27.4199 | 1.11542 | 27.42172 | 1.40618 | 27.41944 | 1.50177
27.42267 | 1.11633 | 27.4245 | 1.40388 | 27.42222 | 1.50177
27.42545 | 1.11694 | 27.42728 | 1.40503 | 27.425 | 1.50116
27.42823 | 1.11633 | 27.43005 | 1.40572 | 27.42778 | 1.50085
27.43101 | 1.11572 | 27.43283 | 1.40395 | 27.43056 | 1.50146
27.43378 | 1.11633 | 27.43561 | 1.40528 | 27.43333 | 1.50208
27.43656 | 1.11572 | 27.43839 | 1.40569 | 27.43611 | 1.50085
27.43934 | 1.1145 | 27.44116 | 1.40505 | 27.43889 | 1.50208
27.44212 | 1.11572 | 27.44394 | 1.40579 | 27.44167 | 1.50208
27.4449 | 1.11511 | 27.44672 | 1.40638 | 27.44444 | 1.50085
27.44767 | 1.11572 | 27.4495 | 1.40434 | 27.44722 | 1.50299
27.45045 | 1.11511 | 27.45228 | 1.40429 | 27.45 | 1.50177
27.45323 | 1.11572 | 27.45505 | 1.406 | 27.45278 | 1.5033
27.45601 | 1.11542 | 27.45783 | 1.4049 | 27.45556 | 1.50391
27.45878 | 1.11542 | 27.46061 | 1.40567 | 27.45833 | 1.50238
27.46156 | 1.11572 | 27.46339 | 1.40595 | 27.46111 | 1.50238
27.46434 | 1.11511 | 27.46616 | 1.40515 | 27.46389 | 1.50269
27.46712 | 1.11572 | 27.46894 | 1.40538 | 27.46667 | 1.50177
27.4699 | 1.11572 | 27.47172 | 1.40648 | 27.46944 | 1.50085
27.47267 | 1.11572 | 27.4745 | 1.40523 | 27.47222 | 1.50299
27.47545 | 1.11572 | 27.47728 | 1.4048 | 27.475 | 1.50177
27.47823 | 1.11572 | 27.48005 | 1.40621 | 27.47778 | 1.50116
27.48101 | 1.11542 | 27.48283 | 1.40408 | 27.48056 | 1.50238
27.48378 | 1.11664 | 27.48561 | 1.40536 | 27.48333 | 1.50238
27.48656 | 1.11664 | 27.48839 | 1.40674 | 27.48611 | 1.50177
27.48934 | 1.11603 | 27.49116 | 1.40531 | 27.48889 | 1.50238
27.49212 | 1.11572 | 27.49394 | 1.40541 | 27.49167 | 1.50177
27.4949 | 1.11603 | 27.49672 | 1.40702 | 27.49444 | 1.50177
27.49767 | 1.11542 | 27.4995 | 1.40595 | 27.49722 | 1.50299
27.50045 | 1.11572 | 27.50228 | 1.40482 | 27.5 | 1.50177
27.50323 | 1.11633 | 27.50505 | 1.40641 | 27.50278 | 1.50177
27.50601 | 1.11542 | 27.50783 | 1.40472 | 27.50556 | 1.50238
27.50878 | 1.11572 | 27.51061 | 1.40485 | 27.50833 | 1.50238
27.51156 | 1.11572 | 27.51339 | 1.40579 | 27.51111 | 1.50146
27.51434 | 1.11542 | 27.51616 | 1.40511 | 27.51389 | 1.50177
27.51712 | 1.11542 | 27.51894 | 1.40567 | 27.51667 | 1.50208
27.5199 | 1.11542 | 27.52172 | 1.40605 | 27.51944 | 1.50146
27.52267 | 1.11572 | 27.5245 | 1.4052 | 27.52222 | 1.50177
27.52545 | 1.11542 | 27.52728 | 1.40587 | 27.525 | 1.50177
27.52823 | 1.11603 | 27.53005 | 1.40529 | 27.52778 | 1.50085
27.53101 | 1.11572 | 27.53283 | 1.40538 | 27.53056 | 1.50177
27.53378 | 1.11572 | 27.53561 | 1.40589 | 27.53333 | 1.50208
27.53656 | 1.11572 | 27.53839 | 1.40674 | 27.53611 | 1.50085
27.53934 | 1.11511 | 27.54116 | 1.40523 | 27.53889 | 1.50208
27.54212 | 1.11633 | 27.54394 | 1.40531 | 27.54167 | 1.50146
27.5449 | 1.11542 | 27.54672 | 1.40636 | 27.54444 | 1.50116
27.54767 | 1.11572 | 27.5495 | 1.40515 | 27.54722 | 1.50146
27.55045 | 1.11511 | 27.55228 | 1.4059 | 27.55 | 1.50208
27.55323 | 1.11572 | 27.55505 | 1.40666 | 27.55278 | 1.50085
27.55601 | 1.11481 | 27.55783 | 1.40564 | 27.55556 | 1.50238
27.55878 | 1.11572 | 27.56061 | 1.40582 | 27.55833 | 1.50177
27.56156 | 1.11511 | 27.56339 | 1.40664 | 27.56111 | 1.50085
27.56434 | 1.11572 | 27.56616 | 1.40533 | 27.56389 | 1.50177
27.56712 | 1.11633 | 27.56894 | 1.40487 | 27.56667 | 1.50269
27.5699 | 1.11542 | 27.57172 | 1.4064 | 27.56944 | 1.50085
27.57267 | 1.11603 | 27.5745 | 1.40485 | 27.57222 | 1.50116
27.57545 | 1.11572 | 27.57728 | 1.40557 | 27.575 | 1.50208
27.57823 | 1.11603 | 27.58005 | 1.406 | 27.57778 | 1.50055
27.58101 | 1.11603 | 27.58283 | 1.40584 | 27.58056 | 1.50177
27.58378 | 1.11603 | 27.58561 | 1.40567 | 27.58333 | 1.50208
27.58656 | 1.11542 | 27.58839 | 1.40671 | 27.58611 | 1.50238
27.58934 | 1.11572 | 27.59116 | 1.40561 | 27.58889 | 1.50238
27.59212 | 1.11664 | 27.59394 | 1.405 | 27.59167 | 1.50269
27.5949 | 1.11572 | 27.59672 | 1.40592 | 27.59444 | 1.50208
27.59767 | 1.11481 | 27.5995 | 1.40515 | 27.59722 | 1.50299
27.60045 | 1.11481 | 27.60228 | 1.40528 | 27.6 | 1.50238
27.60323 | 1.11542 | 27.60505 | 1.40689 | 27.60278 | 1.50177
27.60601 | 1.11511 | 27.60783 | 1.40575 | 27.60556 | 1.50146
27.60878 | 1.11572 | 27.61061 | 1.40651 | 27.60833 | 1.50238
27.61156 | 1.11603 | 27.61339 | 1.40669 | 27.61111 | 1.50146
27.61434 | 1.11603 | 27.61616 | 1.40475 | 27.61389 | 1.50269
27.61712 | 1.11633 | 27.61894 | 1.40516 | 27.61667 | 1.50208
27.6199 | 1.11603 | 27.62172 | 1.4073 | 27.61944 | 1.50177
27.62267 | 1.11572 | 27.6245 | 1.40564 | 27.62222 | 1.50238
27.62545 | 1.11511 | 27.62728 | 1.40625 | 27.625 | 1.5033
27.62823 | 1.11603 | 27.63005 | 1.40551 | 27.62778 | 1.50085
27.63101 | 1.11572 | 27.63283 | 1.40495 | 27.63056 | 1.50238
27.63378 | 1.11572 | 27.63561 | 1.40503 | 27.63333 | 1.50208
27.63656 | 1.11633 | 27.63839 | 1.4061 | 27.63611 | 1.50146
27.63934 | 1.11664 | 27.64116 | 1.40523 | 27.63889 | 1.50269
27.64212 | 1.11664 | 27.64394 | 1.40429 | 27.64167 | 1.50208
27.6449 | 1.11511 | 27.64672 | 1.40564 | 27.64444 | 1.50177
27.64767 | 1.11694 | 27.6495 | 1.40513 | 27.64722 | 1.50269
27.65045 | 1.11603 | 27.65228 | 1.40533 | 27.65 | 1.50269
27.65323 | 1.11603 | 27.65505 | 1.40625 | 27.65278 | 1.50177
27.65601 | 1.11603 | 27.65783 | 1.40518 | 27.65556 | 1.50238
27.65878 | 1.11572 | 27.66061 | 1.4048 | 27.65833 | 1.50208
27.66156 | 1.11511 | 27.66339 | 1.40554 | 27.66111 | 1.50146
27.66434 | 1.11542 | 27.66616 | 1.40487 | 27.66389 | 1.50177
27.66712 | 1.11572 | 27.66894 | 1.40495 | 27.66667 | 1.50238
27.6699 | 1.11633 | 27.67172 | 1.4059 | 27.66944 | 1.50177
27.67267 | 1.11542 | 27.6745 | 1.40536 | 27.67222 | 1.50208
27.67545 | 1.11664 | 27.67728 | 1.40474 | 27.675 | 1.50208
27.67823 | 1.11572 | 27.68005 | 1.40618 | 27.67778 | 1.50208
27.68101 | 1.11572 | 27.68283 | 1.40472 | 27.68056 | 1.5036
27.68378 | 1.11633 | 27.68561 | 1.40526 | 27.68333 | 1.50177
27.68656 | 1.11603 | 27.68839 | 1.40656 | 27.68611 | 1.50146
27.68934 | 1.11511 | 27.69116 | 1.40523 | 27.68889 | 1.50146
27.69212 | 1.11633 | 27.69394 | 1.40549 | 27.69167 | 1.50269
27.6949 | 1.11603 | 27.69672 | 1.40702 | 27.69444 | 1.50177
27.69767 | 1.11511 | 27.6995 | 1.40589 | 27.69722 | 1.50238
27.70045 | 1.11572 | 27.70228 | 1.4061 | 27.7 | 1.50238
27.70323 | 1.11542 | 27.70505 | 1.40638 | 27.70278 | 1.50116
27.70601 | 1.11542 | 27.70783 | 1.40523 | 27.70556 | 1.50269
27.70878 | 1.11389 | 27.71061 | 1.40592 | 27.70833 | 1.50208
27.71156 | 1.11542 | 27.71339 | 1.4061 | 27.71111 | 1.50146
27.71434 | 1.11603 | 27.71616 | 1.40526 | 27.71389 | 1.50299
27.71712 | 1.11572 | 27.71894 | 1.40562 | 27.71667 | 1.50238
27.7199 | 1.11603 | 27.72172 | 1.40651 | 27.71944 | 1.50146
27.72267 | 1.11603 | 27.7245 | 1.40523 | 27.72222 | 1.50146
27.72545 | 1.11572 | 27.72728 | 1.40442 | 27.725 | 1.50238
27.72823 | 1.11542 | 27.73005 | 1.40551 | 27.72778 | 1.50085
27.73101 | 1.1145 | 27.73283 | 1.40538 | 27.73056 | 1.50269
27.73378 | 1.11572 | 27.73561 | 1.40595 | 27.73333 | 1.50238
27.73656 | 1.11572 | 27.73839 | 1.40697 | 27.73611 | 1.50177
27.73934 | 1.11603 | 27.74116 | 1.40567 | 27.73889 | 1.5036
27.74212 | 1.11694 | 27.74394 | 1.40592 | 27.74167 | 1.50269
27.7449 | 1.11542 | 27.74672 | 1.40666 | 27.74444 | 1.50085
27.74767 | 1.11542 | 27.7495 | 1.40531 | 27.74722 | 1.50177
27.75045 | 1.11603 | 27.75228 | 1.40528 | 27.75 | 1.50299
27.75323 | 1.11511 | 27.75505 | 1.40641 | 27.75278 | 1.50146
27.75601 | 1.11481 | 27.75783 | 1.40501 | 27.75556 | 1.50238
27.75878 | 1.11542 | 27.76061 | 1.4045 | 27.75833 | 1.50208
27.76156 | 1.11603 | 27.76339 | 1.40763 | 27.76111 | 1.50208
27.76434 | 1.11603 | 27.76616 | 1.40686 | 27.76389 | 1.50208
27.76712 | 1.11664 | 27.76894 | 1.40615 | 27.76667 | 1.50238
27.7699 | 1.11633 | 27.77172 | 1.40621 | 27.76944 | 1.50208
27.77267 | 1.11542 | 27.7745 | 1.40546 | 27.77222 | 1.50208
27.77545 | 1.11603 | 27.77728 | 1.40579 | 27.775 | 1.50238
27.77823 | 1.11572 | 27.78005 | 1.40621 | 27.77778 | 1.50208
27.78101 | 1.11542 | 27.78283 | 1.4049 | 27.78056 | 1.50208
27.78378 | 1.11542 | 27.78561 | 1.40544 | 27.78333 | 1.50299
27.78656 | 1.11572 | 27.78839 | 1.40689 | 27.78611 | 1.50208
27.78934 | 1.11542 | 27.79116 | 1.40544 | 27.78889 | 1.50269
27.79212 | 1.11633 | 27.79394 | 1.40597 | 27.79167 | 1.50299
27.7949 | 1.11572 | 27.79672 | 1.4073 | 27.79444 | 1.50269
27.79767 | 1.11542 | 27.7995 | 1.4059 | 27.79722 | 1.50238
27.80045 | 1.11603 | 27.80228 | 1.40605 | 27.8 | 1.50299
27.80323 | 1.11633 | 27.80505 | 1.4069 | 27.80278 | 1.50269
27.80601 | 1.11542 | 27.80783 | 1.40546 | 27.80556 | 1.50299
27.80878 | 1.11664 | 27.81061 | 1.40536 | 27.80833 | 1.50391
27.81156 | 1.11542 | 27.81339 | 1.40712 | 27.81111 | 1.50269
27.81434 | 1.11603 | 27.81616 | 1.40618 | 27.81389 | 1.50269
27.81712 | 1.11542 | 27.81894 | 1.40646 | 27.81667 | 1.50238
27.8199 | 1.11481 | 27.82172 | 1.4072 | 27.81944 | 1.50146
27.82267 | 1.11511 | 27.8245 | 1.40656 | 27.82222 | 1.50269
27.82545 | 1.11603 | 27.82728 | 1.40677 | 27.825 | 1.50299
27.82823 | 1.11694 | 27.83005 | 1.40766 | 27.82778 | 1.50238
27.83101 | 1.11572 | 27.83283 | 1.40781 | 27.83056 | 1.50238
27.83378 | 1.11603 | 27.83561 | 1.40639 | 27.83333 | 1.50238
27.83656 | 1.11633 | 27.83839 | 1.40766 | 27.83611 | 1.50177
27.83934 | 1.11542 | 27.84116 | 1.40648 | 27.83889 | 1.50238
27.84212 | 1.11603 | 27.84394 | 1.40707 | 27.84167 | 1.50299
27.8449 | 1.11603 | 27.84672 | 1.40723 | 27.84444 | 1.50146
27.84767 | 1.11481 | 27.8495 | 1.40562 | 27.84722 | 1.50146
27.85045 | 1.11542 | 27.85228 | 1.40643 | 27.85 | 1.50208
27.85323 | 1.11542 | 27.85505 | 1.40707 | 27.85278 | 1.50116
27.85601 | 1.11542 | 27.85783 | 1.406 | 27.85556 | 1.50208
27.85878 | 1.11572 | 27.86061 | 1.40623 | 27.85833 | 1.50208
27.86156 | 1.11664 | 27.86339 | 1.40636 | 27.86111 | 1.50208
27.86434 | 1.11542 | 27.86616 | 1.40633 | 27.86389 | 1.50208
27.86712 | 1.11664 | 27.86894 | 1.40631 | 27.86667 | 1.50238
27.8699 | 1.11572 | 27.87172 | 1.40669 | 27.86944 | 1.50208
27.87267 | 1.11572 | 27.8745 | 1.40618 | 27.87222 | 1.50177
27.87545 | 1.11542 | 27.87728 | 1.40682 | 27.875 | 1.50208
27.87823 | 1.11542 | 27.88005 | 1.40682 | 27.87778 | 1.50238
27.88101 | 1.11481 | 27.88283 | 1.40605 | 27.88056 | 1.50238
27.88378 | 1.11542 | 27.88561 | 1.40615 | 27.88333 | 1.50208
27.88656 | 1.11633 | 27.88839 | 1.40679 | 27.88611 | 1.50024
27.88934 | 1.11603 | 27.89116 | 1.40577 | 27.88889 | 1.50116
27.89212 | 1.11633 | 27.89394 | 1.40482 | 27.89167 | 1.50146
27.8949 | 1.11633 | 27.89672 | 1.40689 | 27.89444 | 1.50146
27.89767 | 1.11481 | 27.8995 | 1.40659 | 27.89722 | 1.50146
27.90045 | 1.11603 | 27.90228 | 1.40636 | 27.9 | 1.50238
27.90323 | 1.11664 | 27.90505 | 1.40781 | 27.90278 | 1.50146
27.90601 | 1.11603 | 27.90783 | 1.40605 | 27.90556 | 1.50177
27.90878 | 1.11603 | 27.91061 | 1.40613 | 27.90833 | 1.50177
27.91156 | 1.11664 | 27.91339 | 1.40707 | 27.91111 | 1.50085
27.91434 | 1.11481 | 27.91616 | 1.40602 | 27.91389 | 1.50177
27.91712 | 1.11694 | 27.91894 | 1.40569 | 27.91667 | 1.50208
27.9199 | 1.11603 | 27.92172 | 1.40664 | 27.91944 | 1.50085
27.92267 | 1.11603 | 27.9245 | 1.40638 | 27.92222 | 1.50146
27.92545 | 1.11542 | 27.92728 | 1.40615 | 27.925 | 1.50269
27.92823 | 1.11572 | 27.93005 | 1.40682 | 27.92778 | 1.50116
27.93101 | 1.11511 | 27.93283 | 1.40191 | 27.93056 | 1.50208
27.93378 | 1.11633 | 27.93561 | 1.40234 | 27.93333 | 1.50238
27.93656 | 1.11633 | 27.93839 | 1.40592 | 27.93611 | 1.50208
27.93934 | 1.11633 | 27.94116 | 1.40592 | 27.93889 | 1.50208
27.94212 | 1.11511 | 27.94394 | 1.40592 | 27.94167 | 1.50208
27.9449 | 1.11572 | 27.94672 | 1.4071 | 27.94444 | 1.50146
27.94767 | 1.11542 | 27.9495 | 1.40595 | 27.94722 | 1.50208
27.95045 | 1.11603 | 27.95228 | 1.40572 | 27.95 | 1.50177
27.95323 | 1.11664 | 27.95505 | 1.40605 | 27.95278 | 1.50146
27.95601 | 1.11603 | 27.95783 | 1.40533 | 27.95556 | 1.50269
27.95878 | 1.11542 | 27.96061 | 1.40592 | 27.95833 | 1.50238
27.96156 | 1.11542 | 27.96339 | 1.40697 | 27.96111 | 1.50208
27.96434 | 1.11511 | 27.96616 | 1.40613 | 27.96389 | 1.50208
27.96712 | 1.11633 | 27.96894 | 1.40536 | 27.96667 | 1.5033
27.9699 | 1.11603 | 27.97172 | 1.40741 | 27.96944 | 1.50116
27.97267 | 1.11572 | 27.9745 | 1.40608 | 27.97222 | 1.50238
27.97545 | 1.11633 | 27.97728 | 1.4057 | 27.975 | 1.50238
27.97823 | 1.11572 | 27.98005 | 1.40643 | 27.97778 | 1.50208
27.98101 | 1.11542 | 27.98283 | 1.40577 | 27.98056 | 1.50177
27.98378 | 1.11572 | 27.98561 | 1.40567 | 27.98333 | 1.5033
27.98656 | 1.11664 | 27.98839 | 1.40605 | 27.98611 | 1.50208
27.98934 | 1.11572 | 27.99116 | 1.40595 | 27.98889 | 1.50208
27.99212 | 1.11694 | 27.99394 | 1.40452 | 27.99167 | 1.50269
27.9949 | 1.11603 | 27.99672 | 1.4069 | 27.99444 | 1.50146
27.99767 | 1.11603 | 27.9995 | 1.40602 | 27.99722 | 1.50208
28.00045 | 1.11542 | 28.00228 | 1.40646 | 28 | 1.50269
28.00323 | 1.11603 | 28.00505 | 1.40735 | 28.00278 | 1.50177
28.00601 | 1.11572 | 28.00783 | 1.4072 | 28.00556 | 1.50146
28.00878 | 1.11633 | 28.01061 | 1.40621 | 28.00833 | 1.50299
28.01156 | 1.11603 | 28.01339 | 1.40608 | 28.01111 | 1.50238
28.01434 | 1.11572 | 28.01616 | 1.40526 | 28.01389 | 1.50208
28.01712 | 1.11633 | 28.01894 | 1.40544 | 28.01667 | 1.50146
28.0199 | 1.11664 | 28.02172 | 1.40712 | 28.01944 | 1.50146
28.02267 | 1.11572 | 28.0245 | 1.406 | 28.02222 | 1.50208
28.02545 | 1.11694 | 28.02728 | 1.40505 | 28.025 | 1.50269
28.02823 | 1.11633 | 28.03005 | 1.40771 | 28.02778 | 1.50146
28.03101 | 1.11511 | 28.03283 | 1.40717 | 28.03056 | 1.50177
28.03378 | 1.11572 | 28.03561 | 1.40587 | 28.03333 | 1.50299
28.03656 | 1.11603 | 28.03839 | 1.40618 | 28.03611 | 1.50177
28.03934 | 1.11542 | 28.04116 | 1.40572 | 28.03889 | 1.50208
28.04212 | 1.11572 | 28.04394 | 1.40482 | 28.04167 | 1.50238
28.0449 | 1.11481 | 28.04672 | 1.407 | 28.04444 | 1.50146
28.04767 | 1.11542 | 28.0495 | 1.40608 | 28.04722 | 1.50146
28.05045 | 1.11603 | 28.05228 | 1.40559 | 28.05 | 1.5033
28.05323 | 1.11542 | 28.05505 | 1.40623 | 28.05278 | 1.50238
28.05601 | 1.11603 | 28.05783 | 1.40631 | 28.05556 | 1.50299
28.05878 | 1.11603 | 28.06061 | 1.40602 | 28.05833 | 1.5033
28.06156 | 1.11603 | 28.06339 | 1.40725 | 28.06111 | 1.50177
28.06434 | 1.11572 | 28.06616 | 1.40595 | 28.06389 | 1.50208
28.06712 | 1.11511 | 28.06894 | 1.40631 | 28.06667 | 1.50299
28.0699 | 1.11572 | 28.07172 | 1.40685 | 28.06944 | 1.50146
28.07267 | 1.1145 | 28.0745 | 1.40623 | 28.07222 | 1.50208
28.07545 | 1.11481 | 28.07728 | 1.40587 | 28.075 | 1.50299
28.07823 | 1.11572 | 28.08005 | 1.4071 | 28.07778 | 1.50177
28.08101 | 1.11389 | 28.08283 | 1.40633 | 28.08056 | 1.50208
28.08378 | 1.11603 | 28.08561 | 1.40631 | 28.08333 | 1.5033
28.08656 | 1.1142 | 28.08839 | 1.40717 | 28.08611 | 1.50269
28.08934 | 1.11481 | 28.09116 | 1.40738 | 28.08889 | 1.50208
28.09212 | 1.11359 | 28.09394 | 1.40554 | 28.09167 | 1.50299
28.0949 | 1.1145 | 28.09672 | 1.40646 | 28.09444 | 1.50177
28.09767 | 1.11298 | 28.0995 | 1.40536 | 28.09722 | 1.50269
28.10045 | 1.11359 | 28.10228 | 1.40401 | 28.1 | 1.50269
28.10323 | 1.11481 | 28.10505 | 1.40582 | 28.10278 | 1.50177
28.10601 | 1.11389 | 28.10783 | 1.4071 | 28.10556 | 1.50208
28.10878 | 1.11389 | 28.11061 | 1.40595 | 28.10833 | 1.5033
28.11156 | 1.11481 | 28.11339 | 1.40723 | 28.11111 | 1.50208
28.11434 | 1.1142 | 28.11616 | 1.40666 | 28.11389 | 1.50269
28.11712 | 1.11389 | 28.11894 | 1.40628 | 28.11667 | 1.50269
28.1199 | 1.11511 | 28.12172 | 1.40677 | 28.11944 | 1.50146
28.12267 | 1.11298 | 28.1245 | 1.40613 | 28.12222 | 1.50208
28.12545 | 1.11359 | 28.12728 | 1.40546 | 28.125 | 1.50269
28.12823 | 1.1145 | 28.13005 | 1.40672 | 28.12778 | 1.50238
28.13101 | 1.1145 | 28.13283 | 1.40661 | 28.13056 | 1.50269
28.13378 | 1.1142 | 28.13561 | 1.40528 | 28.13333 | 1.50238
28.13656 | 1.11389 | 28.13839 | 1.40631 | 28.13611 | 1.50177
28.13934 | 1.11359 | 28.14116 | 1.40672 | 28.13889 | 1.50208
28.14212 | 1.11359 | 28.14394 | 1.40549 | 28.14167 | 1.50269
28.1449 | 1.11389 | 28.14672 | 1.40682 | 28.14444 | 1.50146
28.14767 | 1.11298 | 28.1495 | 1.40641 | 28.14722 | 1.50208
28.15045 | 1.1145 | 28.15228 | 1.40592 | 28.15 | 1.50238
28.15323 | 1.11389 | 28.15505 | 1.40728 | 28.15278 | 1.50238
28.15601 | 1.11389 | 28.15783 | 1.40717 | 28.15556 | 1.50208
28.15878 | 1.11481 | 28.16061 | 1.40618 | 28.15833 | 1.50269
28.16156 | 1.11389 | 28.16339 | 1.40723 | 28.16111 | 1.50177
28.16434 | 1.11359 | 28.16616 | 1.40621 | 28.16389 | 1.50146
28.16712 | 1.11359 | 28.16894 | 1.40518 | 28.16667 | 1.50238
28.1699 | 1.11328 | 28.17172 | 1.40692 | 28.16944 | 1.50116
28.17267 | 1.11328 | 28.1745 | 1.40674 | 28.17222 | 1.50116
28.17545 | 1.11328 | 28.17728 | 1.40672 | 28.175 | 1.50208
28.17823 | 1.11359 | 28.18005 | 1.40827 | 28.17778 | 1.50177
28.18101 | 1.11298 | 28.18283 | 1.40768 | 28.18056 | 1.50177
28.18378 | 1.11389 | 28.18561 | 1.40656 | 28.18333 | 1.50269
28.18656 | 1.1142 | 28.18839 | 1.40776 | 28.18611 | 1.50208
28.18934 | 1.11389 | 28.19116 | 1.40784 | 28.18889 | 1.50208
28.19212 | 1.1142 | 28.19394 | 1.40244 | 28.19167 | 1.50269
28.1949 | 1.11328 | 28.19672 | 1.40472 | 28.19444 | 1.50116
28.19767 | 1.11298 | 28.1995 | 1.40794 | 28.19722 | 1.50269
28.20045 | 1.11389 | 28.20228 | 1.40728 | 28.2 | 1.50208
28.20323 | 1.11389 | 28.20505 | 1.40664 | 28.20278 | 1.50085
28.20601 | 1.11237 | 28.20783 | 1.40743 | 28.20556 | 1.50085
28.20878 | 1.11267 | 28.21061 | 1.40643 | 28.20833 | 1.50177
28.21156 | 1.11328 | 28.21339 | 1.4084 | 28.21111 | 1.50085
28.21434 | 1.11328 | 28.21616 | 1.40779 | 28.21389 | 1.50085
28.21712 | 1.11359 | 28.21894 | 1.40641 | 28.21667 | 1.50299
28.2199 | 1.11298 | 28.22172 | 1.40725 | 28.21944 | 1.50208
28.22267 | 1.11237 | 28.2245 | 1.40664 | 28.22222 | 1.50146
28.22545 | 1.11206 | 28.22728 | 1.40565 | 28.225 | 1.50177
28.22823 | 1.11237 | 28.23005 | 1.40651 | 28.22778 | 1.50116
28.23101 | 1.11389 | 28.23283 | 1.40669 | 28.23056 | 1.50146
28.23378 | 1.11298 | 28.23561 | 1.40608 | 28.23333 | 1.50208
28.23656 | 1.11389 | 28.23839 | 1.40707 | 28.23611 | 1.50177
28.23934 | 1.11359 | 28.24116 | 1.40728 | 28.23889 | 1.50024
28.24212 | 1.11298 | 28.24394 | 1.40654 | 28.24167 | 1.50177
28.2449 | 1.11359 | 28.24672 | 1.40641 | 28.24444 | 1.50146
28.24767 | 1.11298 | 28.2495 | 1.40687 | 28.24722 | 1.50116
28.25045 | 1.11298 | 28.25228 | 1.40536 | 28.25 | 1.50146
28.25323 | 1.11328 | 28.25505 | 1.40643 | 28.25278 | 1.50116
28.25601 | 1.11298 | 28.25783 | 1.40666 | 28.25556 | 1.50177
28.25878 | 1.11206 | 28.26061 | 1.40523 | 28.25833 | 1.50238
28.26156 | 1.11298 | 28.26339 | 1.40643 | 28.26111 | 1.50085
28.26434 | 1.11237 | 28.26616 | 1.40641 | 28.26389 | 1.50177
28.26712 | 1.11298 | 28.26894 | 1.40587 | 28.26667 | 1.50269
28.2699 | 1.11298 | 28.27172 | 1.40695 | 28.26944 | 1.50146
28.27267 | 1.1142 | 28.2745 | 1.40615 | 28.27222 | 1.50146
28.27545 | 1.11359 | 28.27728 | 1.40493 | 28.275 | 1.50238
28.27823 | 1.11328 | 28.28005 | 1.40623 | 28.27778 | 1.50177
28.28101 | 1.11267 | 28.28283 | 1.40618 | 28.28056 | 1.50085
28.28378 | 1.11298 | 28.28561 | 1.40559 | 28.28333 | 1.50208
28.28656 | 1.11359 | 28.28839 | 1.40666 | 28.28611 | 1.50146
28.28934 | 1.11206 | 28.29116 | 1.40613 | 28.28889 | 1.50177
28.29212 | 1.11359 | 28.29394 | 1.4059 | 28.29167 | 1.50208
28.2949 | 1.11389 | 28.29672 | 1.40666 | 28.29444 | 1.50177
28.29767 | 1.11267 | 28.2995 | 1.40656 | 28.29722 | 1.50177
28.30045 | 1.11328 | 28.30228 | 1.4061 | 28.3 | 1.50208
28.30323 | 1.11298 | 28.30505 | 1.40771 | 28.30278 | 1.50116
28.30601 | 1.11298 | 28.30783 | 1.40743 | 28.30556 | 1.50085
28.30878 | 1.11206 | 28.31061 | 1.40669 | 28.30833 | 1.50269
28.31156 | 1.11328 | 28.31339 | 1.40738 | 28.31111 | 1.50238
28.31434 | 1.11267 | 28.31616 | 1.40707 | 28.31389 | 1.50085
28.31712 | 1.11298 | 28.31894 | 1.40626 | 28.31667 | 1.50238
28.3199 | 1.11298 | 28.32172 | 1.40677 | 28.31944 | 1.50177
28.32267 | 1.11237 | 28.3245 | 1.40674 | 28.32222 | 1.50116
28.32545 | 1.11328 | 28.32728 | 1.40569 | 28.325 | 1.50208
28.32823 | 1.11237 | 28.33005 | 1.40736 | 28.32778 | 1.50208
28.33101 | 1.11237 | 28.33283 | 1.40805 | 28.33056 | 1.50208
28.33378 | 1.11267 | 28.33561 | 1.40656 | 28.33333 | 1.50269
28.33656 | 1.11298 | 28.33839 | 1.40656 | 28.33611 | 1.50208
28.33934 | 1.11237 | 28.34116 | 1.40679 | 28.33889 | 1.50238
28.34212 | 1.11389 | 28.34394 | 1.40587 | 28.34167 | 1.50208
28.3449 | 1.1145 | 28.34672 | 1.40707 | 28.34444 | 1.50269
28.34767 | 1.11328 | 28.3495 | 1.40756 | 28.34722 | 1.50177
28.35045 | 1.11237 | 28.35228 | 1.40623 | 28.35 | 1.50238
28.35323 | 1.11145 | 28.35505 | 1.40751 | 28.35278 | 1.50177
28.35601 | 1.11298 | 28.35783 | 1.4083 | 28.35556 | 1.50146
28.35878 | 1.1142 | 28.36061 | 1.40687 | 28.35833 | 1.50269
28.36156 | 1.1142 | 28.36339 | 1.40781 | 28.36111 | 1.50269
28.36434 | 1.11176 | 28.36616 | 1.40807 | 28.36389 | 1.50238
28.36712 | 1.11145 | 28.36894 | 1.40618 | 28.36667 | 1.50269
28.3699 | 1.11206 | 28.37172 | 1.40751 | 28.36944 | 1.50177
28.37267 | 1.11298 | 28.3745 | 1.40805 | 28.37222 | 1.50116
28.37545 | 1.11267 | 28.37728 | 1.40623 | 28.375 | 1.50208
28.37823 | 1.11359 | 28.38005 | 1.40631 | 28.37778 | 1.50238
28.38101 | 1.11267 | 28.38283 | 1.40677 | 28.38056 | 1.50146
28.38378 | 1.11267 | 28.38561 | 1.40646 | 28.38333 | 1.50208
28.38656 | 1.11298 | 28.38839 | 1.40659 | 28.38611 | 1.50146
28.38934 | 1.11237 | 28.39116 | 1.40682 | 28.38889 | 1.50177
28.39212 | 1.11206 | 28.39394 | 1.40623 | 28.39167 | 1.50238
28.3949 | 1.11237 | 28.39672 | 1.40805 | 28.39444 | 1.50177
28.39767 | 1.11389 | 28.3995 | 1.40837 | 28.39722 | 1.50116
28.40045 | 1.11328 | 28.40228 | 1.407 | 28.4 | 1.50208
28.40323 | 1.11328 | 28.40505 | 1.40789 | 28.40278 | 1.50208
28.40601 | 1.11267 | 28.40783 | 1.40858 | 28.40556 | 1.50116
28.40878 | 1.11328 | 28.41061 | 1.40743 | 28.40833 | 1.50208
28.41156 | 1.11359 | 28.41339 | 1.40682 | 28.41111 | 1.50208
28.41434 | 1.11237 | 28.41616 | 1.40751 | 28.41389 | 1.50116
28.41712 | 1.11237 | 28.41894 | 1.40643 | 28.41667 | 1.50238
28.4199 | 1.11237 | 28.42172 | 1.40736 | 28.41944 | 1.50146
28.42267 | 1.11298 | 28.4245 | 1.40845 | 28.42222 | 1.50146
28.42545 | 1.11237 | 28.42728 | 1.40659 | 28.425 | 1.50208
28.42823 | 1.11359 | 28.43005 | 1.40707 | 28.42778 | 1.50146
28.43101 | 1.11206 | 28.43283 | 1.40654 | 28.43056 | 1.50146
28.43378 | 1.11267 | 28.43561 | 1.40643 | 28.43333 | 1.50208
28.43656 | 1.11359 | 28.43839 | 1.40689 | 28.43611 | 1.50116
28.43934 | 1.11298 | 28.44116 | 1.40697 | 28.43889 | 1.50146
28.44212 | 1.11359 | 28.44394 | 1.40593 | 28.44167 | 1.50208
28.4449 | 1.11298 | 28.44672 | 1.40623 | 28.44444 | 1.50146
28.44767 | 1.11298 | 28.4495 | 1.40759 | 28.44722 | 1.50177
28.45045 | 1.11298 | 28.45228 | 1.40679 | 28.45 | 1.50299
28.45323 | 1.11389 | 28.45505 | 1.40736 | 28.45278 | 1.50238
28.45601 | 1.11298 | 28.45783 | 1.4084 | 28.45556 | 1.50146
28.45878 | 1.11237 | 28.46061 | 1.40736 | 28.45833 | 1.5033
28.46156 | 1.11359 | 28.46339 | 1.40651 | 28.46111 | 1.50177
28.46434 | 1.11237 | 28.46616 | 1.40881 | 28.46389 | 1.50146
28.46712 | 1.11298 | 28.46894 | 1.40743 | 28.46667 | 1.50208
28.4699 | 1.11359 | 28.47172 | 1.40751 | 28.46944 | 1.50146
28.47267 | 1.11267 | 28.4745 | 1.40805 | 28.47222 | 1.50116
28.47545 | 1.11267 | 28.47728 | 1.40626 | 28.475 | 1.50208
28.47823 | 1.11328 | 28.48005 | 1.4061 | 28.47778 | 1.50146
28.48101 | 1.11298 | 28.48283 | 1.40715 | 28.48056 | 1.50116
28.48378 | 1.11298 | 28.48561 | 1.40621 | 28.48333 | 1.50208
28.48656 | 1.11267 | 28.48839 | 1.40682 | 28.48611 | 1.50177
28.48934 | 1.11298 | 28.49116 | 1.40787 | 28.48889 | 1.50085
28.49212 | 1.11481 | 28.49394 | 1.40564 | 28.49167 | 1.50177
28.4949 | 1.11298 | 28.49672 | 1.40592 | 28.49444 | 1.50085
28.49767 | 1.11053 | 28.4995 | 1.40697 | 28.49722 | 1.50085
28.50045 | 1.11389 | 28.50228 | 1.40669 | 28.5 | 1.50116
28.50323 | 1.11481 | 28.50505 | 1.40621 | 28.50278 | 1.50177
28.50601 | 1.11267 | 28.50783 | 1.40648 | 28.50556 | 1.50055
28.50878 | 1.11176 | 28.51061 | 1.40649 | 28.50833 | 1.50177
28.51156 | 1.11359 | 28.51339 | 1.40723 | 28.51111 | 1.50421
28.51434 | 1.11298 | 28.51616 | 1.40741 | 28.51389 | 1.49933
28.51712 | 1.11298 | 28.51894 | 1.40559 | 28.51667 | 1.50177
28.5199 | 1.11328 | 28.52172 | 1.40705 | 28.51944 | 1.50177
28.52267 | 1.11267 | 28.5245 | 1.40771 | 28.52222 | 1.50116
28.52545 | 1.11328 | 28.52728 | 1.40546 | 28.525 | 1.50269
28.52823 | 1.11328 | 28.53005 | 1.40707 | 28.52778 | 1.50116
28.53101 | 1.11267 | 28.53283 | 1.40858 | 28.53056 | 1.50085
28.53378 | 1.11267 | 28.53561 | 1.40597 | 28.53333 | 1.50208
28.53656 | 1.11328 | 28.53839 | 1.40533 | 28.53611 | 1.50177
28.53934 | 1.11298 | 28.54116 | 1.40648 | 28.53889 | 1.50116
28.54212 | 1.11267 | 28.54394 | 1.40659 | 28.54167 | 1.50208
28.5449 | 1.11359 | 28.54672 | 1.40648 | 28.54444 | 1.50146
28.54767 | 1.11237 | 28.5495 | 1.40812 | 28.54722 | 1.50085
28.55045 | 1.11237 | 28.55228 | 1.40695 | 28.55 | 1.50146
28.55323 | 1.11267 | 28.55505 | 1.40679 | 28.55278 | 1.50208
28.55601 | 1.11298 | 28.55783 | 1.40805 | 28.55556 | 1.50146
28.55878 | 1.11237 | 28.56061 | 1.40784 | 28.55833 | 1.50177
28.56156 | 1.1142 | 28.56339 | 1.40685 | 28.56111 | 1.50208
28.56434 | 1.11267 | 28.56616 | 1.40743 | 28.56389 | 1.50085
28.56712 | 1.11267 | 28.56894 | 1.40656 | 28.56667 | 1.50116
28.5699 | 1.11328 | 28.57172 | 1.40764 | 28.56944 | 1.50146
28.57267 | 1.11298 | 28.5745 | 1.40869 | 28.57222 | 1.50116
28.57545 | 1.11237 | 28.57728 | 1.40723 | 28.575 | 1.50208
28.57823 | 1.11267 | 28.58005 | 1.40707 | 28.57778 | 1.50177
28.58101 | 1.11298 | 28.58283 | 1.4081 | 28.58056 | 1.50085
28.58378 | 1.11237 | 28.58561 | 1.40621 | 28.58333 | 1.50269
28.58656 | 1.11328 | 28.58839 | 1.40674 | 28.58611 | 1.50238
28.58934 | 1.11267 | 28.59116 | 1.40776 | 28.58889 | 1.50177
28.59212 | 1.11267 | 28.59394 | 1.40677 | 28.59167 | 1.50238
28.5949 | 1.11298 | 28.59672 | 1.4069 | 28.59444 | 1.50208
28.59767 | 1.11298 | 28.5995 | 1.40896 | 28.59722 | 1.50146
28.60045 | 1.11328 | 28.60228 | 1.40753 | 28.6 | 1.50269
28.60323 | 1.11267 | 28.60505 | 1.40646 | 28.60278 | 1.5033
28.60601 | 1.11298 | 28.60783 | 1.40874 | 28.60556 | 1.50269
28.60878 | 1.11359 | 28.61061 | 1.40608 | 28.60833 | 1.50208
28.61156 | 1.11328 | 28.61339 | 1.40751 | 28.61111 | 1.50116
28.61434 | 1.11359 | 28.61616 | 1.40702 | 28.61389 | 1.50085
28.61712 | 1.11237 | 28.61894 | 1.40707 | 28.61667 | 1.50208
28.6199 | 1.11298 | 28.62172 | 1.40761 | 28.61944 | 1.50238
28.62267 | 1.11298 | 28.6245 | 1.40853 | 28.62222 | 1.50208
28.62545 | 1.11237 | 28.62728 | 1.4072 | 28.625 | 1.5033
28.62823 | 1.11328 | 28.63005 | 1.40593 | 28.62778 | 1.50299
28.63101 | 1.11267 | 28.63283 | 1.40759 | 28.63056 | 1.50177
28.63378 | 1.11267 | 28.63561 | 1.40677 | 28.63333 | 1.50208
28.63656 | 1.11298 | 28.63839 | 1.40769 | 28.63611 | 1.50208
28.63934 | 1.11359 | 28.64116 | 1.40771 | 28.63889 | 1.50116
28.64212 | 1.11328 | 28.64394 | 1.40743 | 28.64167 | 1.50208
28.6449 | 1.11267 | 28.64672 | 1.40703 | 28.64444 | 1.50177
28.64767 | 1.11359 | 28.6495 | 1.40802 | 28.64722 | 1.50146
28.65045 | 1.11298 | 28.65228 | 1.40672 | 28.65 | 1.50269
28.65323 | 1.11267 | 28.65505 | 1.40764 | 28.65278 | 1.50269
28.65601 | 1.11237 | 28.65783 | 1.40822 | 28.65556 | 1.50116
28.65878 | 1.11389 | 28.66061 | 1.40751 | 28.65833 | 1.50269
28.66156 | 1.11237 | 28.66339 | 1.40781 | 28.66111 | 1.50269
28.66434 | 1.11328 | 28.66616 | 1.4081 | 28.66389 | 1.50146
28.66712 | 1.11328 | 28.66894 | 1.40718 | 28.66667 | 1.50299
28.6699 | 1.11298 | 28.67172 | 1.40774 | 28.66944 | 1.50269
28.67267 | 1.11298 | 28.6745 | 1.40901 | 28.67222 | 1.50085
28.67545 | 1.11237 | 28.67728 | 1.40712 | 28.675 | 1.50269
28.67823 | 1.11328 | 28.68005 | 1.4072 | 28.67778 | 1.50299
28.68101 | 1.11359 | 28.68283 | 1.40768 | 28.68056 | 1.50146
28.68378 | 1.11359 | 28.68561 | 1.40486 | 28.68333 | 1.50238
28.68656 | 1.11328 | 28.68839 | 1.40797 | 28.68611 | 1.50269
28.68934 | 1.11389 | 28.69116 | 1.40935 | 28.68889 | 1.50177
28.69212 | 1.11328 | 28.69394 | 1.40817 | 28.69167 | 1.50238
28.6949 | 1.11298 | 28.69672 | 1.40669 | 28.69444 | 1.50269
28.69767 | 1.11237 | 28.6995 | 1.40776 | 28.69722 | 1.50177
28.70045 | 1.11206 | 28.70228 | 1.40669 | 28.7 | 1.50146
28.70323 | 1.11298 | 28.70505 | 1.408 | 28.70278 | 1.50269
28.70601 | 1.11298 | 28.70783 | 1.40894 | 28.70556 | 1.50177
28.70878 | 1.11298 | 28.71061 | 1.40738 | 28.70833 | 1.50208
28.71156 | 1.11328 | 28.71339 | 1.40672 | 28.71111 | 1.50177
28.71434 | 1.1145 | 28.71616 | 1.40756 | 28.71389 | 1.50146
28.71712 | 1.11298 | 28.71894 | 1.40687 | 28.71667 | 1.50177
28.7199 | 1.11359 | 28.72172 | 1.40707 | 28.71944 | 1.50269
28.72267 | 1.11298 | 28.7245 | 1.40769 | 28.72222 | 1.50116
28.72545 | 1.11328 | 28.72728 | 1.40631 | 28.725 | 1.50238
28.72823 | 1.11359 | 28.73005 | 1.40656 | 28.72778 | 1.50177
28.73101 | 1.11359 | 28.73283 | 1.4085 | 28.73056 | 1.50146
28.73378 | 1.11267 | 28.73561 | 1.40725 | 28.73333 | 1.50208
28.73656 | 1.11389 | 28.73839 | 1.40643 | 28.73611 | 1.50208
28.73934 | 1.11359 | 28.74116 | 1.40776 | 28.73889 | 1.50208
28.74212 | 1.11298 | 28.74394 | 1.407 | 28.74167 | 1.50238
28.7449 | 1.11298 | 28.74672 | 1.40776 | 28.74444 | 1.50238
28.74767 | 1.11298 | 28.7495 | 1.40835 | 28.74722 | 1.50146
28.75045 | 1.11267 | 28.75228 | 1.40697 | 28.75 | 1.50238
28.75323 | 1.11359 | 28.75505 | 1.4082 | 28.75278 | 1.50238
28.75601 | 1.11359 | 28.75783 | 1.40768 | 28.75556 | 1.50085
28.75878 | 1.11267 | 28.76061 | 1.40751 | 28.75833 | 1.50208
28.76156 | 1.11542 | 28.76339 | 1.40741 | 28.76111 | 1.50269
28.76434 | 1.1142 | 28.76616 | 1.40707 | 28.76389 | 1.50116
28.76712 | 1.11389 | 28.76894 | 1.40628 | 28.76667 | 1.50208
28.7699 | 1.11359 | 28.77172 | 1.40756 | 28.76944 | 1.50146
28.77267 | 1.11389 | 28.7745 | 1.40766 | 28.77222 | 1.50116
28.77545 | 1.11267 | 28.77728 | 1.40643 | 28.775 | 1.50238
28.77823 | 1.11298 | 28.78005 | 1.40749 | 28.77778 | 1.50208
28.78101 | 1.11176 | 28.78283 | 1.40743 | 28.78056 | 1.50146
28.78378 | 1.11298 | 28.78561 | 1.40751 | 28.78333 | 1.50208
28.78656 | 1.11359 | 28.78839 | 1.4071 | 28.78611 | 1.50146
28.78934 | 1.11237 | 28.79116 | 1.40784 | 28.78889 | 1.50177
28.79212 | 1.11359 | 28.79394 | 1.40695 | 28.79167 | 1.50208
28.7949 | 1.11359 | 28.79672 | 1.40766 | 28.79444 | 1.50269
28.79767 | 1.11359 | 28.7995 | 1.40784 | 28.79722 | 1.50085
28.80045 | 1.11298 | 28.80228 | 1.40695 | 28.8 | 1.50177
28.80323 | 1.11298 | 28.80505 | 1.40669 | 28.80278 | 1.50269
28.80601 | 1.11359 | 28.80783 | 1.40817 | 28.80556 | 1.50208
28.80878 | 1.11237 | 28.81061 | 1.40749 | 28.80833 | 1.50299
28.81156 | 1.11389 | 28.81339 | 1.40636 | 28.81111 | 1.50299
28.81434 | 1.11359 | 28.81616 | 1.40718 | 28.81389 | 1.50177
28.81712 | 1.11237 | 28.81894 | 1.4071 | 28.81667 | 1.50146
28.8199 | 1.11298 | 28.82172 | 1.40628 | 28.81944 | 1.50269
28.82267 | 1.1145 | 28.8245 | 1.4082 | 28.82222 | 1.50116
28.82545 | 1.11328 | 28.82728 | 1.40695 | 28.825 | 1.50146
28.82823 | 1.11389 | 28.83005 | 1.40621 | 28.82778 | 1.50238
28.83101 | 1.11389 | 28.83283 | 1.40815 | 28.83056 | 1.50208
28.83378 | 1.11298 | 28.83561 | 1.40764 | 28.83333 | 1.5033
28.83656 | 1.11359 | 28.83839 | 1.40733 | 28.83611 | 1.5033
28.83934 | 1.11389 | 28.84116 | 1.40692 | 28.83889 | 1.50146
28.84212 | 1.11237 | 28.84394 | 1.40628 | 28.84167 | 1.50238
28.8449 | 1.11359 | 28.84672 | 1.40768 | 28.84444 | 1.5036
28.84767 | 1.11298 | 28.8495 | 1.40825 | 28.84722 | 1.50208
28.85045 | 1.11298 | 28.85228 | 1.40723 | 28.85 | 1.50299
28.85323 | 1.11267 | 28.85505 | 1.40718 | 28.85278 | 1.5033
28.85601 | 1.11237 | 28.85783 | 1.40707 | 28.85556 | 1.50238
28.85878 | 1.11298 | 28.86061 | 1.40615 | 28.85833 | 1.50208
28.86156 | 1.11389 | 28.86339 | 1.40695 | 28.86111 | 1.50177
28.86434 | 1.11389 | 28.86616 | 1.40741 | 28.86389 | 1.50085
28.86712 | 1.11267 | 28.86894 | 1.40771 | 28.86667 | 1.50208
28.8699 | 1.11328 | 28.87172 | 1.40682 | 28.86944 | 1.50238
28.87267 | 1.1142 | 28.8745 | 1.40441 | 28.87222 | 1.50177
28.87545 | 1.11298 | 28.87728 | 1.4049 | 28.875 | 1.50177
28.87823 | 1.11389 | 28.88005 | 1.40761 | 28.87778 | 1.50177
28.88101 | 1.1142 | 28.88283 | 1.41005 | 28.88056 | 1.50116
28.88378 | 1.11359 | 28.88561 | 1.40907 | 28.88333 | 1.50116
28.88656 | 1.11359 | 28.88839 | 1.40736 | 28.88611 | 1.50146
28.88934 | 1.11389 | 28.89116 | 1.40864 | 28.88889 | 1.50116
28.89212 | 1.11328 | 28.89394 | 1.40776 | 28.89167 | 1.50208
28.8949 | 1.11328 | 28.89672 | 1.40682 | 28.89444 | 1.5033
28.89767 | 1.11481 | 28.8995 | 1.40807 | 28.89722 | 1.50146
28.90045 | 1.11328 | 28.90228 | 1.40754 | 28.9 | 1.50269
28.90323 | 1.11359 | 28.90505 | 1.40664 | 28.90278 | 1.50238
28.90601 | 1.1142 | 28.90783 | 1.40889 | 28.90556 | 1.50238
28.90878 | 1.11359 | 28.91061 | 1.40861 | 28.90833 | 1.50238
28.91156 | 1.11298 | 28.91339 | 1.4073 | 28.91111 | 1.50208
28.91434 | 1.11359 | 28.91616 | 1.40881 | 28.91389 | 1.50208
28.91712 | 1.11267 | 28.91894 | 1.40736 | 28.91667 | 1.50238
28.9199 | 1.11328 | 28.92172 | 1.40764 | 28.91944 | 1.50269
28.92267 | 1.11298 | 28.9245 | 1.40789 | 28.92222 | 1.50238
28.92545 | 1.11298 | 28.92728 | 1.40631 | 28.925 | 1.50269
28.92823 | 1.11267 | 28.93005 | 1.40705 | 28.92778 | 1.50269
28.93101 | 1.11359 | 28.93283 | 1.40789 | 28.93056 | 1.50238
28.93378 | 1.11359 | 28.93561 | 1.40792 | 28.93333 | 1.50238
28.93656 | 1.11359 | 28.93839 | 1.40736 | 28.93611 | 1.50269
28.93934 | 1.11359 | 28.94116 | 1.40889 | 28.93889 | 1.50238
28.94212 | 1.11389 | 28.94394 | 1.40781 | 28.94167 | 1.50208
28.9449 | 1.11328 | 28.94672 | 1.40682 | 28.94444 | 1.50238
28.94767 | 1.11359 | 28.9495 | 1.40792 | 28.94722 | 1.50146
28.95045 | 1.11237 | 28.95228 | 1.40659 | 28.95 | 1.5036
28.95323 | 1.11298 | 28.95505 | 1.40672 | 28.95278 | 1.50269
28.95601 | 1.11389 | 28.95783 | 1.4093 | 28.95556 | 1.50269
28.95878 | 1.11389 | 28.96061 | 1.40835 | 28.95833 | 1.50238
28.96156 | 1.1142 | 28.96339 | 1.4073 | 28.96111 | 1.50391
28.96434 | 1.11389 | 28.96616 | 1.40866 | 28.96389 | 1.5033
28.96712 | 1.11328 | 28.96894 | 1.40861 | 28.96667 | 1.5033
28.9699 | 1.11359 | 28.97172 | 1.40823 | 28.96944 | 1.50269
28.97267 | 1.1142 | 28.9745 | 1.40835 | 28.97222 | 1.50238
28.97545 | 1.11359 | 28.97728 | 1.4081 | 28.975 | 1.50238
28.97823 | 1.11389 | 28.98005 | 1.40754 | 28.97778 | 1.50269
28.98101 | 1.1142 | 28.98283 | 1.40874 | 28.98056 | 1.50146
28.98378 | 1.11389 | 28.98561 | 1.40771 | 28.98333 | 1.50177
28.98656 | 1.1142 | 28.98839 | 1.40754 | 28.98611 | 1.50269
28.98934 | 1.11359 | 28.99116 | 1.40713 | 28.98889 | 1.50177
28.99212 | 1.11389 | 28.99394 | 1.40718 | 28.99167 | 1.50208
28.9949 | 1.1142 | 28.99672 | 1.40736 | 28.99444 | 1.50391
28.99767 | 1.11328 | 28.9995 | 1.40774 | 28.99722 | 1.50269
29.00045 | 1.11298 | 29.00228 | 1.4072 | 29 | 1.5036
29.00323 | 1.11298 | 29.00505 | 1.4072 | 29.00278 | 1.5036
29.00601 | 1.1142 | 29.00783 | 1.40848 | 29.00556 | 1.50269
29.00878 | 1.11328 | 29.01061 | 1.407 | 29.00833 | 1.50238
29.01156 | 1.11359 | 29.01339 | 1.40705 | 29.01111 | 1.5036
29.01434 | 1.11267 | 29.01616 | 1.40817 | 29.01389 | 1.50299
29.01712 | 1.11267 | 29.01894 | 1.40725 | 29.01667 | 1.5036
29.0199 | 1.11389 | 29.02172 | 1.40725 | 29.01944 | 1.50391
29.02267 | 1.11389 | 29.0245 | 1.40848 | 29.02222 | 1.50299
29.02545 | 1.11298 | 29.02728 | 1.40702 | 29.025 | 1.5033
29.02823 | 1.11328 | 29.03005 | 1.40602 | 29.02778 | 1.50421
29.03101 | 1.11359 | 29.03283 | 1.40736 | 29.03056 | 1.50299
29.03378 | 1.1142 | 29.03561 | 1.40743 | 29.03333 | 1.5033
29.03656 | 1.11481 | 29.03839 | 1.40692 | 29.03611 | 1.5036
29.03934 | 1.1142 | 29.04116 | 1.40881 | 29.03889 | 1.50299
29.04212 | 1.11359 | 29.04394 | 1.4069 | 29.04167 | 1.50299
29.0449 | 1.1145 | 29.04672 | 1.40608 | 29.04444 | 1.5036
29.04767 | 1.11389 | 29.0495 | 1.4082 | 29.04722 | 1.50299
29.05045 | 1.11389 | 29.05228 | 1.40751 | 29.05 | 1.50208
29.05323 | 1.11511 | 29.05505 | 1.40631 | 29.05278 | 1.5036
29.05601 | 1.11359 | 29.05783 | 1.40807 | 29.05556 | 1.50238
29.05878 | 1.11328 | 29.06061 | 1.40771 | 29.05833 | 1.50238
29.06156 | 1.11389 | 29.06339 | 1.40707 | 29.06111 | 1.5036
29.06434 | 1.1142 | 29.06616 | 1.40813 | 29.06389 | 1.50208
29.06712 | 1.11359 | 29.06894 | 1.40835 | 29.06667 | 1.50177
29.0699 | 1.11359 | 29.07172 | 1.40828 | 29.06944 | 1.50238
29.07267 | 1.11359 | 29.0745 | 1.40776 | 29.07222 | 1.50146
29.07545 | 1.11328 | 29.07728 | 1.40907 | 29.075 | 1.50269
29.07823 | 1.11359 | 29.08005 | 1.408 | 29.07778 | 1.50299
29.08101 | 1.11359 | 29.08283 | 1.40771 | 29.08056 | 1.50146
29.08378 | 1.11267 | 29.08561 | 1.40764 | 29.08333 | 1.50238
29.08656 | 1.11298 | 29.08839 | 1.40718 | 29.08611 | 1.50299
29.08934 | 1.11359 | 29.09116 | 1.40856 | 29.08889 | 1.50269
29.09212 | 1.11237 | 29.09394 | 1.40771 | 29.09167 | 1.50238
29.0949 | 1.11298 | 29.09672 | 1.40738 | 29.09444 | 1.50391
29.09767 | 1.1145 | 29.0995 | 1.4082 | 29.09722 | 1.5033
29.10045 | 1.11328 | 29.10228 | 1.40843 | 29.1 | 1.5033
29.10323 | 1.11359 | 29.10505 | 1.40759 | 29.10278 | 1.5036
29.10601 | 1.11481 | 29.10783 | 1.4093 | 29.10556 | 1.50208
29.10878 | 1.1145 | 29.11061 | 1.40879 | 29.10833 | 1.50208
29.11156 | 1.1145 | 29.11339 | 1.40695 | 29.11111 | 1.50269
29.11434 | 1.11389 | 29.11616 | 1.40874 | 29.11389 | 1.50177
29.11712 | 1.11237 | 29.11894 | 1.40874 | 29.11667 | 1.50116
29.1199 | 1.11237 | 29.12172 | 1.40761 | 29.11944 | 1.50269
29.12267 | 1.1145 | 29.1245 | 1.40815 | 29.12222 | 1.50177
29.12545 | 1.11359 | 29.12728 | 1.4082 | 29.125 | 1.50146
29.12823 | 1.11511 | 29.13005 | 1.40666 | 29.12778 | 1.5033
29.13101 | 1.1142 | 29.13283 | 1.40792 | 29.13056 | 1.50238
29.13378 | 1.11328 | 29.13561 | 1.40832 | 29.13333 | 1.50238
29.13656 | 1.11359 | 29.13839 | 1.40728 | 29.13611 | 1.5036
29.13934 | 1.1142 | 29.14116 | 1.40705 | 29.13889 | 1.50238
29.14212 | 1.11298 | 29.14394 | 1.40733 | 29.14167 | 1.50269
29.1449 | 1.11298 | 29.14672 | 1.40728 | 29.14444 | 1.50391
29.14767 | 1.11389 | 29.1495 | 1.40807 | 29.14722 | 1.50238
29.15045 | 1.11359 | 29.15228 | 1.40815 | 29.15 | 1.50085
29.15323 | 1.11359 | 29.15505 | 1.40746 | 29.15278 | 1.50269
29.15601 | 1.1145 | 29.15783 | 1.40823 | 29.15556 | 1.50177
29.15878 | 1.11389 | 29.16061 | 1.40759 | 29.15833 | 1.50116
29.16156 | 1.1142 | 29.16339 | 1.40743 | 29.16111 | 1.50269
29.16434 | 1.1145 | 29.16616 | 1.40835 | 29.16389 | 1.50299
29.16712 | 1.1142 | 29.16894 | 1.40856 | 29.16667 | 1.50238
29.1699 | 1.11359 | 29.17172 | 1.40815 | 29.16944 | 1.50299
29.17267 | 1.1142 | 29.1745 | 1.40848 | 29.17222 | 1.50208
29.17545 | 1.11359 | 29.17728 | 1.40797 | 29.175 | 1.50238
29.17823 | 1.11328 | 29.18005 | 1.40707 | 29.17778 | 1.5033
29.18101 | 1.11359 | 29.18283 | 1.40907 | 29.18056 | 1.50238
29.18378 | 1.11298 | 29.18561 | 1.40877 | 29.18333 | 1.50146
29.18656 | 1.11267 | 29.18839 | 1.40749 | 29.18611 | 1.50299
29.18934 | 1.11359 | 29.19116 | 1.40802 | 29.18889 | 1.50238
29.19212 | 1.11298 | 29.19394 | 1.4083 | 29.19167 | 1.50208
29.1949 | 1.11359 | 29.19672 | 1.40718 | 29.19444 | 1.50299
29.19767 | 1.11298 | 29.1995 | 1.40879 | 29.19722 | 1.50208
29.20045 | 1.11328 | 29.20228 | 1.40945 | 29.2 | 1.50146
29.20323 | 1.11389 | 29.20505 | 1.40828 | 29.20278 | 1.50208
29.20601 | 1.11298 | 29.20783 | 1.40756 | 29.20556 | 1.50208
29.20878 | 1.11298 | 29.21061 | 1.40848 | 29.20833 | 1.50177
29.21156 | 1.11389 | 29.21339 | 1.40838 | 29.21111 | 1.50208
29.21434 | 1.11359 | 29.21616 | 1.40922 | 29.21389 | 1.50146
29.21712 | 1.11389 | 29.21894 | 1.40823 | 29.21667 | 1.50177
29.2199 | 1.11389 | 29.22172 | 1.40802 | 29.21944 | 1.50299
29.22267 | 1.11359 | 29.2245 | 1.40853 | 29.22222 | 1.50146
29.22545 | 1.11389 | 29.22728 | 1.40751 | 29.225 | 1.50299
29.22823 | 1.11328 | 29.23005 | 1.40792 | 29.22778 | 1.50299
29.23101 | 1.1142 | 29.23283 | 1.40784 | 29.23056 | 1.50208
29.23378 | 1.11298 | 29.23561 | 1.4083 | 29.23333 | 1.50208
29.23656 | 1.11389 | 29.23839 | 1.40764 | 29.23611 | 1.5033
29.23934 | 1.11359 | 29.24116 | 1.4081 | 29.23889 | 1.50269
29.24212 | 1.11389 | 29.24394 | 1.4084 | 29.24167 | 1.50177
29.2449 | 1.11389 | 29.24672 | 1.40741 | 29.24444 | 1.5033
29.24767 | 1.11359 | 29.2495 | 1.40856 | 29.24722 | 1.50208
29.25045 | 1.11298 | 29.25228 | 1.40848 | 29.25 | 1.50269
29.25323 | 1.1142 | 29.25505 | 1.40774 | 29.25278 | 1.5033
29.25601 | 1.11328 | 29.25783 | 1.40784 | 29.25556 | 1.50299
29.25878 | 1.11328 | 29.26061 | 1.4082 | 29.25833 | 1.50208
29.26156 | 1.11298 | 29.26339 | 1.40843 | 29.26111 | 1.50299
29.26434 | 1.11389 | 29.26616 | 1.40797 | 29.26389 | 1.50238
29.26712 | 1.11328 | 29.26894 | 1.40851 | 29.26667 | 1.50146
29.2699 | 1.1142 | 29.27172 | 1.40769 | 29.26944 | 1.5036
29.27267 | 1.11481 | 29.2745 | 1.40871 | 29.27222 | 1.50269
29.27545 | 1.11389 | 29.27728 | 1.40884 | 29.275 | 1.50208
29.27823 | 1.11389 | 29.28005 | 1.40707 | 29.27778 | 1.50269
29.28101 | 1.1145 | 29.28283 | 1.40907 | 29.28056 | 1.50177
29.28378 | 1.11328 | 29.28561 | 1.40879 | 29.28333 | 1.50177
29.28656 | 1.1142 | 29.28839 | 1.40782 | 29.28611 | 1.50208
29.28934 | 1.11298 | 29.29116 | 1.40899 | 29.28889 | 1.50146
29.29212 | 1.11298 | 29.29394 | 1.40963 | 29.29167 | 1.50146
29.2949 | 1.11298 | 29.29672 | 1.40776 | 29.29444 | 1.50116
29.29767 | 1.11359 | 29.2995 | 1.40848 | 29.29722 | 1.50146
29.30045 | 1.11298 | 29.30228 | 1.4092 | 29.3 | 1.50146
29.30323 | 1.11389 | 29.30505 | 1.40784 | 29.30278 | 1.50269
29.30601 | 1.1142 | 29.30783 | 1.40892 | 29.30556 | 1.49994
29.30878 | 1.11328 | 29.31061 | 1.40994 | 29.30833 | 1.50146
29.31156 | 1.11389 | 29.31339 | 1.40879 | 29.31111 | 1.5033
29.31434 | 1.11389 | 29.31616 | 1.4083 | 29.31389 | 1.50238
29.31712 | 1.11389 | 29.31894 | 1.40935 | 29.31667 | 1.50177
29.3199 | 1.11359 | 29.32172 | 1.40805 | 29.31944 | 1.50269
29.32267 | 1.11328 | 29.3245 | 1.40807 | 29.32222 | 1.50269
29.32545 | 1.11328 | 29.32728 | 1.40887 | 29.325 | 1.50146
29.32823 | 1.11328 | 29.33005 | 1.40825 | 29.32778 | 1.50299
29.33101 | 1.11359 | 29.33283 | 1.40904 | 29.33056 | 1.50208
29.33378 | 1.11298 | 29.33561 | 1.4096 | 29.33333 | 1.50208
29.33656 | 1.1145 | 29.33839 | 1.40746 | 29.33611 | 1.50299
29.33934 | 1.11389 | 29.34116 | 1.41014 | 29.33889 | 1.50116
29.34212 | 1.11389 | 29.34394 | 1.40991 | 29.34167 | 1.50177
29.3449 | 1.11267 | 29.34672 | 1.40851 | 29.34444 | 1.5033
29.34767 | 1.11481 | 29.3495 | 1.40889 | 29.34722 | 1.50208
29.35045 | 1.11298 | 29.35228 | 1.40861 | 29.35 | 1.50177
29.35323 | 1.11359 | 29.35505 | 1.40776 | 29.35278 | 1.50269
29.35601 | 1.11359 | 29.35783 | 1.40874 | 29.35556 | 1.50269
29.35878 | 1.11359 | 29.36061 | 1.40851 | 29.35833 | 1.50269
29.36156 | 1.11359 | 29.36339 | 1.40784 | 29.36111 | 1.50269
29.36434 | 1.11359 | 29.36616 | 1.40769 | 29.36389 | 1.50177
29.36712 | 1.11389 | 29.36894 | 1.40933 | 29.36667 | 1.50269
29.3699 | 1.11359 | 29.37172 | 1.40881 | 29.36944 | 1.50238
29.37267 | 1.11389 | 29.3745 | 1.40915 | 29.37222 | 1.50299
29.37545 | 1.11359 | 29.37728 | 1.40902 | 29.375 | 1.50116
29.37823 | 1.11389 | 29.38005 | 1.40682 | 29.37778 | 1.50269
29.38101 | 1.1142 | 29.38283 | 1.40838 | 29.38056 | 1.50146
29.38378 | 1.11359 | 29.38561 | 1.40864 | 29.38333 | 1.50116
29.38656 | 1.11328 | 29.38839 | 1.40782 | 29.38611 | 1.50177
29.38934 | 1.11359 | 29.39116 | 1.40825 | 29.38889 | 1.50146
29.39212 | 1.11359 | 29.39394 | 1.40968 | 29.39167 | 1.50116
29.3949 | 1.11328 | 29.39672 | 1.40874 | 29.39444 | 1.50208
29.39767 | 1.11359 | 29.3995 | 1.40907 | 29.39722 | 1.50208
29.40045 | 1.11389 | 29.40228 | 1.40892 | 29.4 | 1.50146
29.40323 | 1.11298 | 29.40505 | 1.40761 | 29.40278 | 1.50208
29.40601 | 1.11359 | 29.40783 | 1.40881 | 29.40556 | 1.50177
29.40878 | 1.11359 | 29.41061 | 1.40894 | 29.40833 | 1.50177
29.41156 | 1.11328 | 29.41339 | 1.40789 | 29.41111 | 1.50238
29.41434 | 1.11389 | 29.41616 | 1.40693 | 29.41389 | 1.50177
29.41712 | 1.11298 | 29.41894 | 1.40784 | 29.41667 | 1.50146
29.4199 | 1.11359 | 29.42172 | 1.40743 | 29.41944 | 1.50238
29.42267 | 1.11389 | 29.4245 | 1.40878 | 29.42222 | 1.50177
29.42545 | 1.11389 | 29.42728 | 1.40856 | 29.425 | 1.50085
29.42823 | 1.11328 | 29.43005 | 1.4084 | 29.42778 | 1.50269
29.43101 | 1.11389 | 29.43283 | 1.40871 | 29.43056 | 1.50208
29.43378 | 1.11298 | 29.43561 | 1.40866 | 29.43333 | 1.50238
29.43656 | 1.11328 | 29.43839 | 1.40843 | 29.43611 | 1.50269
29.43934 | 1.1142 | 29.44116 | 1.40761 | 29.43889 | 1.50299
29.44212 | 1.11389 | 29.44394 | 1.40828 | 29.44167 | 1.50238
29.4449 | 1.11298 | 29.44672 | 1.40749 | 29.44444 | 1.50238
29.44767 | 1.11298 | 29.4495 | 1.40838 | 29.44722 | 1.50238
29.45045 | 1.11298 | 29.45228 | 1.40945 | 29.45 | 1.50208
29.45323 | 1.11298 | 29.45505 | 1.4084 | 29.45278 | 1.50299
29.45601 | 1.1142 | 29.45783 | 1.40835 | 29.45556 | 1.50238
29.45878 | 1.11389 | 29.46061 | 1.40851 | 29.45833 | 1.50177
29.46156 | 1.1145 | 29.46339 | 1.40874 | 29.46111 | 1.50208
29.46434 | 1.1142 | 29.46616 | 1.40892 | 29.46389 | 1.50208
29.46712 | 1.11328 | 29.46894 | 1.40973 | 29.46667 | 1.50208
29.4699 | 1.11328 | 29.47172 | 1.40848 | 29.46944 | 1.50269
29.47267 | 1.11389 | 29.4745 | 1.40881 | 29.47222 | 1.50208
29.47545 | 1.1142 | 29.47728 | 1.40986 | 29.475 | 1.50177
29.47823 | 1.11328 | 29.48005 | 1.40746 | 29.47778 | 1.50299
29.48101 | 1.11328 | 29.48283 | 1.40861 | 29.48056 | 1.50177
29.48378 | 1.11389 | 29.48561 | 1.40915 | 29.48333 | 1.50238
29.48656 | 1.11298 | 29.48839 | 1.40815 | 29.48611 | 1.50269
29.48934 | 1.1142 | 29.49116 | 1.40915 | 29.48889 | 1.50269
29.49212 | 1.11328 | 29.49394 | 1.40879 | 29.49167 | 1.50208
29.4949 | 1.11359 | 29.49672 | 1.40823 | 29.49444 | 1.50269
29.49767 | 1.1145 | 29.4995 | 1.40864 | 29.49722 | 1.50269
29.50045 | 1.1142 | 29.50228 | 1.40835 | 29.5 | 1.50238
29.50323 | 1.11328 | 29.50505 | 1.40823 | 29.50278 | 1.50299
29.50601 | 1.11328 | 29.50783 | 1.40938 | 29.50556 | 1.5036
29.50878 | 1.11328 | 29.51061 | 1.41006 | 29.50833 | 1.50177
29.51156 | 1.11267 | 29.51339 | 1.40797 | 29.51111 | 1.5036
29.51434 | 1.11298 | 29.51616 | 1.40869 | 29.51389 | 1.5033
29.51712 | 1.11267 | 29.51894 | 1.40991 | 29.51667 | 1.50208
29.5199 | 1.11359 | 29.52172 | 1.40787 | 29.51944 | 1.50299
29.52267 | 1.11694 | 29.5245 | 1.40869 | 29.52222 | 1.50299
29.52545 | 1.11206 | 29.52728 | 1.40945 | 29.525 | 1.50208
29.52823 | 1.11206 | 29.53005 | 1.40953 | 29.52778 | 1.50269
29.53101 | 1.11542 | 29.53283 | 1.40789 | 29.53056 | 1.50177
29.53378 | 1.1142 | 29.53561 | 1.40953 | 29.53333 | 1.50146
29.53656 | 1.11267 | 29.53839 | 1.40851 | 29.53611 | 1.50208
29.53934 | 1.11298 | 29.54116 | 1.40933 | 29.53889 | 1.50238
29.54212 | 1.11328 | 29.54394 | 1.41014 | 29.54167 | 1.50146
29.5449 | 1.11389 | 29.54672 | 1.40777 | 29.54444 | 1.50208
29.54767 | 1.1145 | 29.5495 | 1.40894 | 29.54722 | 1.50238
29.55045 | 1.11298 | 29.55228 | 1.4093 | 29.55 | 1.50269
29.55323 | 1.11298 | 29.55505 | 1.40769 | 29.55278 | 1.5033
29.55601 | 1.11389 | 29.55783 | 1.40838 | 29.55556 | 1.50299
29.55878 | 1.11328 | 29.56061 | 1.40933 | 29.55833 | 1.5033
29.56156 | 1.11267 | 29.56339 | 1.40869 | 29.56111 | 1.5033
29.56434 | 1.11389 | 29.56616 | 1.4082 | 29.56389 | 1.50299
29.56712 | 1.11298 | 29.56894 | 1.40892 | 29.56667 | 1.50269
29.5699 | 1.11267 | 29.57172 | 1.40807 | 29.56944 | 1.5033
29.57267 | 1.1142 | 29.5745 | 1.40864 | 29.57222 | 1.50269
29.57545 | 1.1142 | 29.57728 | 1.40896 | 29.575 | 1.50146
29.57823 | 1.11298 | 29.58005 | 1.40864 | 29.57778 | 1.50269
29.58101 | 1.1145 | 29.58283 | 1.40864 | 29.58056 | 1.50299
29.58378 | 1.11359 | 29.58561 | 1.40925 | 29.58333 | 1.50177
29.58656 | 1.11328 | 29.58839 | 1.40777 | 29.58611 | 1.50269
29.58934 | 1.11389 | 29.59116 | 1.40797 | 29.58889 | 1.50238
29.59212 | 1.11359 | 29.59394 | 1.40881 | 29.59167 | 1.50177
29.5949 | 1.1142 | 29.59672 | 1.40813 | 29.59444 | 1.50299
29.59767 | 1.1145 | 29.5995 | 1.40835 | 29.59722 | 1.50238
29.60045 | 1.11389 | 29.60228 | 1.40887 | 29.6 | 1.50238
29.60323 | 1.11359 | 29.60505 | 1.40823 | 29.60278 | 1.50391
29.60601 | 1.11359 | 29.60783 | 1.40933 | 29.60556 | 1.50299
29.60878 | 1.11359 | 29.61061 | 1.41076 | 29.60833 | 1.50269
29.61156 | 1.11267 | 29.61339 | 1.40925 | 29.61111 | 1.5036
29.61434 | 1.11389 | 29.61616 | 1.40941 | 29.61389 | 1.5033
29.61712 | 1.1142 | 29.61894 | 1.41073 | 29.61667 | 1.50269
29.6199 | 1.11328 | 29.62172 | 1.40899 | 29.61944 | 1.50269
29.62267 | 1.11389 | 29.6245 | 1.40968 | 29.62222 | 1.5033
29.62545 | 1.11389 | 29.62728 | 1.40943 | 29.625 | 1.50238
29.62823 | 1.11359 | 29.63005 | 1.40861 | 29.62778 | 1.5036
29.63101 | 1.11359 | 29.63283 | 1.40774 | 29.63056 | 1.50269
29.63378 | 1.11359 | 29.63561 | 1.40907 | 29.63333 | 1.50269
29.63656 | 1.11298 | 29.63839 | 1.40874 | 29.63611 | 1.50238
29.63934 | 1.11481 | 29.64116 | 1.40866 | 29.63889 | 1.5033
29.64212 | 1.11389 | 29.64394 | 1.40991 | 29.64167 | 1.50238
29.6449 | 1.11328 | 29.64672 | 1.40835 | 29.64444 | 1.5033
29.64767 | 1.11389 | 29.6495 | 1.4082 | 29.64722 | 1.50299
29.65045 | 1.1142 | 29.65228 | 1.40968 | 29.65 | 1.50177
29.65323 | 1.11328 | 29.65505 | 1.40973 | 29.65278 | 1.50208
29.65601 | 1.1142 | 29.65783 | 1.40817 | 29.65556 | 1.50299
29.65878 | 1.1142 | 29.66061 | 1.40904 | 29.65833 | 1.50177
29.66156 | 1.11359 | 29.66339 | 1.40823 | 29.66111 | 1.50696
29.66434 | 1.11389 | 29.66616 | 1.40933 | 29.66389 | 1.50177
29.66712 | 1.1142 | 29.66894 | 1.41053 | 29.66667 | 1.50177
29.6699 | 1.11328 | 29.67172 | 1.40825 | 29.66944 | 1.50269
29.67267 | 1.11359 | 29.6745 | 1.40861 | 29.67222 | 1.50269
29.67545 | 1.11328 | 29.67728 | 1.40938 | 29.675 | 1.50177
29.67823 | 1.11298 | 29.68005 | 1.40874 | 29.67778 | 1.5036
29.68101 | 1.11389 | 29.68283 | 1.40835 | 29.68056 | 1.50299
29.68378 | 1.11389 | 29.68561 | 1.40943 | 29.68333 | 1.50208
29.68656 | 1.11298 | 29.68839 | 1.4093 | 29.68611 | 1.50238
29.68934 | 1.11389 | 29.69116 | 1.40864 | 29.68889 | 1.50269
29.69212 | 1.11359 | 29.69394 | 1.40858 | 29.69167 | 1.50269
29.6949 | 1.11298 | 29.69672 | 1.40851 | 29.69444 | 1.5033
29.69767 | 1.11328 | 29.6995 | 1.40869 | 29.69722 | 1.50299
29.70045 | 1.11298 | 29.70228 | 1.40892 | 29.7 | 1.50238
29.70323 | 1.11267 | 29.70505 | 1.40823 | 29.70278 | 1.5033
29.70601 | 1.1145 | 29.70783 | 1.40897 | 29.70556 | 1.5033
29.70878 | 1.11389 | 29.71061 | 1.41027 | 29.70833 | 1.50146
29.71156 | 1.11359 | 29.71339 | 1.4082 | 29.71111 | 1.50299
29.71434 | 1.1142 | 29.71616 | 1.40874 | 29.71389 | 1.50269
29.71712 | 1.1145 | 29.71894 | 1.40981 | 29.71667 | 1.50177
29.7199 | 1.11389 | 29.72172 | 1.40907 | 29.71944 | 1.50238
29.72267 | 1.11481 | 29.7245 | 1.40884 | 29.72222 | 1.50238
29.72545 | 1.1142 | 29.72728 | 1.41066 | 29.725 | 1.50208
29.72823 | 1.11359 | 29.73005 | 1.40899 | 29.72778 | 1.50238
29.73101 | 1.11359 | 29.73283 | 1.40899 | 29.73056 | 1.50269
29.73378 | 1.11359 | 29.73561 | 1.40968 | 29.73333 | 1.50208
29.73656 | 1.11359 | 29.73839 | 1.40851 | 29.73611 | 1.50238
29.73934 | 1.1142 | 29.74116 | 1.40912 | 29.73889 | 1.50421
29.74212 | 1.11389 | 29.74394 | 1.41055 | 29.74167 | 1.5036
29.7449 | 1.11298 | 29.74672 | 1.40912 | 29.74444 | 1.50299
29.74767 | 1.11359 | 29.7495 | 1.40846 | 29.74722 | 1.50299
29.75045 | 1.11481 | 29.75228 | 1.40935 | 29.75 | 1.50146
29.75323 | 1.11328 | 29.75505 | 1.40802 | 29.75278 | 1.50208
29.75601 | 1.1142 | 29.75783 | 1.40963 | 29.75556 | 1.50238
29.75878 | 1.11359 | 29.76061 | 1.41068 | 29.75833 | 1.50146
29.76156 | 1.11328 | 29.76339 | 1.40945 | 29.76111 | 1.50238
29.76434 | 1.11359 | 29.76616 | 1.40912 | 29.76389 | 1.50269
29.76712 | 1.1142 | 29.76894 | 1.41004 | 29.76667 | 1.50116
29.7699 | 1.11359 | 29.77172 | 1.40866 | 29.76944 | 1.50177
29.77267 | 1.11359 | 29.7745 | 1.40933 | 29.77222 | 1.50299
29.77545 | 1.1142 | 29.77728 | 1.41088 | 29.775 | 1.50269
29.77823 | 1.11389 | 29.78005 | 1.40818 | 29.77778 | 1.50238
29.78101 | 1.1142 | 29.78283 | 1.40843 | 29.78056 | 1.5036
29.78378 | 1.11359 | 29.78561 | 1.40925 | 29.78333 | 1.50269
29.78656 | 1.11359 | 29.78839 | 1.40841 | 29.78611 | 1.5033
29.78934 | 1.11389 | 29.79116 | 1.41009 | 29.78889 | 1.5033
29.79212 | 1.11389 | 29.79394 | 1.4117 | 29.79167 | 1.50177
29.7949 | 1.11359 | 29.79672 | 1.41024 | 29.79444 | 1.50299
29.79767 | 1.11389 | 29.7995 | 1.40938 | 29.79722 | 1.5036
29.80045 | 1.11389 | 29.80228 | 1.41045 | 29.8 | 1.50269
29.80323 | 1.11328 | 29.80505 | 1.40904 | 29.80278 | 1.50269
29.80601 | 1.11359 | 29.80783 | 1.40997 | 29.80556 | 1.50299
29.80878 | 1.1142 | 29.81061 | 1.41132 | 29.80833 | 1.50208
29.81156 | 1.11389 | 29.81339 | 1.40915 | 29.81111 | 1.50269
29.81434 | 1.11359 | 29.81616 | 1.40887 | 29.81389 | 1.50299
29.81712 | 1.1145 | 29.81894 | 1.40971 | 29.81667 | 1.50299
29.8199 | 1.11359 | 29.82172 | 1.40869 | 29.81944 | 1.50391
29.82267 | 1.1142 | 29.8245 | 1.40864 | 29.82222 | 1.5036
29.82545 | 1.11359 | 29.82728 | 1.40976 | 29.825 | 1.50269
29.82823 | 1.11389 | 29.83005 | 1.40981 | 29.82778 | 1.5036
29.83101 | 1.1142 | 29.83283 | 1.40953 | 29.83056 | 1.5036
29.83378 | 1.11389 | 29.83561 | 1.41061 | 29.83333 | 1.50269
29.83656 | 1.1142 | 29.83839 | 1.40945 | 29.83611 | 1.5033
29.83934 | 1.11389 | 29.84116 | 1.40887 | 29.83889 | 1.50421
29.84212 | 1.1142 | 29.84394 | 1.41037 | 29.84167 | 1.50269
29.8449 | 1.11359 | 29.84672 | 1.41002 | 29.84444 | 1.5033
29.84767 | 1.11359 | 29.8495 | 1.40917 | 29.84722 | 1.50421
29.85045 | 1.11359 | 29.85228 | 1.40961 | 29.85 | 1.50269
29.85323 | 1.11267 | 29.85505 | 1.41022 | 29.85278 | 1.5033
29.85601 | 1.11389 | 29.85783 | 1.40915 | 29.85556 | 1.50421
29.85878 | 1.11359 | 29.86061 | 1.40989 | 29.85833 | 1.50208
29.86156 | 1.11359 | 29.86339 | 1.40941 | 29.86111 | 1.50269
29.86434 | 1.11389 | 29.86616 | 1.40825 | 29.86389 | 1.5036
29.86712 | 1.1142 | 29.86894 | 1.40902 | 29.86667 | 1.50269
29.8699 | 1.1145 | 29.87172 | 1.40907 | 29.86944 | 1.50269
29.87267 | 1.1145 | 29.8745 | 1.4081 | 29.87222 | 1.50482
29.87545 | 1.1142 | 29.87728 | 1.40989 | 29.875 | 1.5033
29.87823 | 1.11359 | 29.88005 | 1.40925 | 29.87778 | 1.50299
29.88101 | 1.11359 | 29.88283 | 1.40928 | 29.88056 | 1.50391
29.88378 | 1.11481 | 29.88561 | 1.41071 | 29.88333 | 1.50238
29.88656 | 1.11328 | 29.88839 | 1.40887 | 29.88611 | 1.5036
29.88934 | 1.1145 | 29.89116 | 1.40887 | 29.88889 | 1.50299
29.89212 | 1.11389 | 29.89394 | 1.40994 | 29.89167 | 1.50238
29.8949 | 1.1145 | 29.89672 | 1.4096 | 29.89444 | 1.50299
29.89767 | 1.11328 | 29.8995 | 1.4092 | 29.89722 | 1.5036
29.90045 | 1.11328 | 29.90228 | 1.41024 | 29.9 | 1.50269
29.90323 | 1.11328 | 29.90505 | 1.40973 | 29.90278 | 1.5036
29.90601 | 1.11267 | 29.90783 | 1.40818 | 29.90556 | 1.50391
29.90878 | 1.11298 | 29.91061 | 1.41024 | 29.90833 | 1.50269
29.91156 | 1.11328 | 29.91339 | 1.40948 | 29.91111 | 1.50299
29.91434 | 1.1142 | 29.91616 | 1.40902 | 29.91389 | 1.50452
29.91712 | 1.11389 | 29.91894 | 1.40956 | 29.91667 | 1.50299
29.9199 | 1.11389 | 29.92172 | 1.40925 | 29.91944 | 1.50299
29.92267 | 1.11359 | 29.9245 | 1.4093 | 29.92222 | 1.50391
29.92545 | 1.11389 | 29.92728 | 1.41063 | 29.925 | 1.50269
29.92823 | 1.11389 | 29.93005 | 1.40895 | 29.92778 | 1.50391
29.93101 | 1.11359 | 29.93283 | 1.40843 | 29.93056 | 1.5033
29.93378 | 1.1142 | 29.93561 | 1.41037 | 29.93333 | 1.50269
29.93656 | 1.11359 | 29.93839 | 1.40933 | 29.93611 | 1.50299
29.93934 | 1.11359 | 29.94116 | 1.40956 | 29.93889 | 1.5036
29.94212 | 1.11389 | 29.94394 | 1.41081 | 29.94167 | 1.50269
29.9449 | 1.1142 | 29.94672 | 1.40943 | 29.94444 | 1.50299
29.94767 | 1.1145 | 29.9495 | 1.40844 | 29.94722 | 1.50391
29.95045 | 1.11389 | 29.95228 | 1.40941 | 29.95 | 1.50208
29.95323 | 1.11389 | 29.95505 | 1.40912 | 29.95278 | 1.5036
29.95601 | 1.11359 | 29.95783 | 1.40935 | 29.95556 | 1.50269
29.95878 | 1.1145 | 29.96061 | 1.41083 | 29.95833 | 1.50238
29.96156 | 1.1142 | 29.96339 | 1.40981 | 29.96111 | 1.50238
29.96434 | 1.1142 | 29.96616 | 1.40899 | 29.96389 | 1.5033
29.96712 | 1.1142 | 29.96894 | 1.41076 | 29.96667 | 1.50269
29.9699 | 1.11359 | 29.97172 | 1.40869 | 29.96944 | 1.50208
29.97267 | 1.11359 | 29.9745 | 1.40882 | 29.97222 | 1.5033
29.97545 | 1.11481 | 29.97728 | 1.41043 | 29.975 | 1.50208
29.97823 | 1.11389 | 29.98005 | 1.41068 | 29.97778 | 1.50299
29.98101 | 1.11389 | 29.98283 | 1.40989 | 29.98056 | 1.50299
29.98378 | 1.11389 | 29.98561 | 1.40999 | 29.98333 | 1.50146
29.98656 | 1.11298 | 29.98839 | 1.40948 | 29.98611 | 1.50146
29.98934 | 1.11389 | 29.99116 | 1.40848 | 29.98889 | 1.50269
29.99212 | 1.11237 | 29.99394 | 1.40951 | 29.99167 | 1.50146
29.9949 | 1.1142 | 29.99672 | 1.40968 | 29.99444 | 1.50208
29.99767 | 1.11603 | 29.9995 | 1.40874 | 29.99722 | 1.5033
30.00045 | 1.11359 | 30.00228 | 1.40971 | 30 | 1.50146
30.00323 | 1.11237 | 30.00505 | 1.40866 | 30.00278 | 1.50238
30.00601 | 1.1145 | 30.00783 | 1.40902 | 30.00556 | 1.50269
30.00878 | 1.11542 | 30.01061 | 1.40943 | 30.00833 | 1.50146
30.01156 | 1.11481 | 30.01339 | 1.40948 | 30.01111 | 1.50146
30.01434 | 1.1142 | 30.01616 | 1.40825 | 30.01389 | 1.50269
30.01712 | 1.11481 | 30.01894 | 1.41078 | 30.01667 | 1.50116
30.0199 | 1.1142 | 30.02172 | 1.40922 | 30.01944 | 1.50177
30.02267 | 1.11481 | 30.0245 | 1.40933 | 30.02222 | 1.50299
30.02545 | 1.1142 | 30.02728 | 1.41027 | 30.025 | 1.50299
30.02823 | 1.1145 | 30.03005 | 1.40887 | 30.02778 | 1.50269
30.03101 | 1.1142 | 30.03283 | 1.40871 | 30.03056 | 1.5033
30.03378 | 1.1142 | 30.03561 | 1.41137 | 30.03333 | 1.50177
30.03656 | 1.1142 | 30.03839 | 1.40966 | 30.03611 | 1.50177
30.03934 | 1.11481 | 30.04116 | 1.40895 | 30.03889 | 1.50299
30.04212 | 1.1145 | 30.04394 | 1.40895 | 30.04167 | 1.50238
30.0449 | 1.11359 | 30.04672 | 1.40956 | 30.04444 | 1.50238
30.04767 | 1.11389 | 30.0495 | 1.40948 | 30.04722 | 1.50269
30.05045 | 1.11481 | 30.05228 | 1.41035 | 30.05 | 1.5033
30.05323 | 1.11359 | 30.05505 | 1.40979 | 30.05278 | 1.50269
30.05601 | 1.1142 | 30.05783 | 1.40943 | 30.05556 | 1.5033
30.05878 | 1.1142 | 30.06061 | 1.41053 | 30.05833 | 1.5033
30.06156 | 1.1145 | 30.06339 | 1.40976 | 30.06111 | 1.5033
30.06434 | 1.11542 | 30.06616 | 1.40882 | 30.06389 | 1.50452
30.06712 | 1.11572 | 30.06894 | 1.40989 | 30.06667 | 1.50299
30.0699 | 1.1142 | 30.07172 | 1.40986 | 30.06944 | 1.5033
30.07267 | 1.11328 | 30.0745 | 1.40877 | 30.07222 | 1.50391
30.07545 | 1.11389 | 30.07728 | 1.41101 | 30.075 | 1.50238
30.07823 | 1.1142 | 30.08005 | 1.41017 | 30.07778 | 1.50269
30.08101 | 1.11542 | 30.08283 | 1.40874 | 30.08056 | 1.5036
30.08378 | 1.11603 | 30.08561 | 1.4103 | 30.08333 | 1.50238
30.08656 | 1.1145 | 30.08839 | 1.41061 | 30.08611 | 1.50208
30.08934 | 1.11511 | 30.09116 | 1.40871 | 30.08889 | 1.50391
30.09212 | 1.11542 | 30.09394 | 1.40989 | 30.09167 | 1.5036
30.0949 | 1.1145 | 30.09672 | 1.40956 | 30.09444 | 1.5036
30.09767 | 1.11481 | 30.0995 | 1.40858 | 30.09722 | 1.50391
30.10045 | 1.11542 | 30.10228 | 1.41056 | 30.1 | 1.50269
30.10323 | 1.1145 | 30.10505 | 1.40905 | 30.10278 | 1.50269
30.10601 | 1.1145 | 30.10783 | 1.40864 | 30.10556 | 1.50391
30.10878 | 1.1145 | 30.11061 | 1.41048 | 30.10833 | 1.50269
30.11156 | 1.11389 | 30.11339 | 1.4102 | 30.11111 | 1.5033
30.11434 | 1.1145 | 30.11616 | 1.40933 | 30.11389 | 1.50421
30.11712 | 1.11542 | 30.11894 | 1.41147 | 30.11667 | 1.5033
30.1199 | 1.1145 | 30.12172 | 1.41086 | 30.11944 | 1.50391
30.12267 | 1.11481 | 30.1245 | 1.40915 | 30.12222 | 1.50421
30.12545 | 1.11511 | 30.12728 | 1.41048 | 30.125 | 1.50391
30.12823 | 1.1145 | 30.13005 | 1.4104 | 30.12778 | 1.5033
30.13101 | 1.11389 | 30.13283 | 1.40904 | 30.13056 | 1.50482
30.13378 | 1.11511 | 30.13561 | 1.40994 | 30.13333 | 1.50269
30.13656 | 1.1145 | 30.13839 | 1.41035 | 30.13611 | 1.50299
30.13934 | 1.11481 | 30.14116 | 1.40959 | 30.13889 | 1.5036
30.14212 | 1.11542 | 30.14394 | 1.41099 | 30.14167 | 1.50299
30.1449 | 1.1145 | 30.14672 | 1.41117 | 30.14444 | 1.50299
30.14767 | 1.11511 | 30.1495 | 1.40928 | 30.14722 | 1.5036
30.15045 | 1.11511 | 30.15228 | 1.41181 | 30.15 | 1.50391
30.15323 | 1.11481 | 30.15505 | 1.41117 | 30.15278 | 1.50391
30.15601 | 1.11511 | 30.15783 | 1.40941 | 30.15556 | 1.5036
30.15878 | 1.11542 | 30.16061 | 1.41017 | 30.15833 | 1.50452
30.16156 | 1.11511 | 30.16339 | 1.41091 | 30.16111 | 1.5033
30.16434 | 1.11511 | 30.16616 | 1.41007 | 30.16389 | 1.50452
30.16712 | 1.11542 | 30.16894 | 1.40999 | 30.16667 | 1.50238
30.1699 | 1.1145 | 30.17172 | 1.41017 | 30.16944 | 1.5036
30.17267 | 1.1145 | 30.1745 | 1.40958 | 30.17222 | 1.50391
30.17545 | 1.11511 | 30.17728 | 1.41009 | 30.175 | 1.50299
30.17823 | 1.11511 | 30.18005 | 1.41012 | 30.17778 | 1.5036
30.18101 | 1.11511 | 30.18283 | 1.40917 | 30.18056 | 1.5033
30.18378 | 1.11542 | 30.18561 | 1.41007 | 30.18333 | 1.50269
30.18656 | 1.11542 | 30.18839 | 1.40994 | 30.18611 | 1.50238
30.18934 | 1.11481 | 30.19116 | 1.40874 | 30.18889 | 1.50391
30.19212 | 1.11511 | 30.19394 | 1.41088 | 30.19167 | 1.50238
30.1949 | 1.1145 | 30.19672 | 1.41078 | 30.19444 | 1.50208
30.19767 | 1.11481 | 30.1995 | 1.40884 | 30.19722 | 1.5033
30.20045 | 1.11481 | 30.20228 | 1.41048 | 30.2 | 1.50238
30.20323 | 1.1145 | 30.20505 | 1.41045 | 30.20278 | 1.50269
30.20601 | 1.1142 | 30.20783 | 1.40915 | 30.20556 | 1.5033
30.20878 | 1.1145 | 30.21061 | 1.40963 | 30.20833 | 1.50269
30.21156 | 1.11511 | 30.21339 | 1.40981 | 30.21111 | 1.50299
30.21434 | 1.11389 | 30.21616 | 1.40828 | 30.21389 | 1.5036
30.21712 | 1.11542 | 30.21894 | 1.41017 | 30.21667 | 1.50299
30.2199 | 1.11511 | 30.22172 | 1.40973 | 30.21944 | 1.50238
30.22267 | 1.11389 | 30.2245 | 1.40971 | 30.22222 | 1.5033
30.22545 | 1.11481 | 30.22728 | 1.41042 | 30.225 | 1.50269
30.22823 | 1.11511 | 30.23005 | 1.40958 | 30.22778 | 1.50269
30.23101 | 1.11511 | 30.23283 | 1.40767 | 30.23056 | 1.5033
30.23378 | 1.11481 | 30.23561 | 1.40871 | 30.23333 | 1.50269
30.23656 | 1.11481 | 30.23839 | 1.40981 | 30.23611 | 1.5036
30.23934 | 1.11542 | 30.24116 | 1.40845 | 30.23889 | 1.50391
30.24212 | 1.11542 | 30.24394 | 1.41035 | 30.24167 | 1.5033
30.2449 | 1.1142 | 30.24672 | 1.40973 | 30.24444 | 1.50238
30.24767 | 1.11511 | 30.2495 | 1.40933 | 30.24722 | 1.5033
30.25045 | 1.11542 | 30.25228 | 1.41012 | 30.25 | 1.5036
30.25323 | 1.11481 | 30.25505 | 1.40928 | 30.25278 | 1.50269
30.25601 | 1.11511 | 30.25783 | 1.4091 | 30.25556 | 1.50391
30.25878 | 1.11542 | 30.26061 | 1.40963 | 30.25833 | 1.5033
30.26156 | 1.11481 | 30.26339 | 1.41032 | 30.26111 | 1.50269
30.26434 | 1.11481 | 30.26616 | 1.40907 | 30.26389 | 1.50208
30.26712 | 1.11511 | 30.26894 | 1.40999 | 30.26667 | 1.50208
30.2699 | 1.1142 | 30.27172 | 1.41035 | 30.26944 | 1.50146
30.27267 | 1.11511 | 30.2745 | 1.41037 | 30.27222 | 1.50238
30.27545 | 1.11572 | 30.27728 | 1.40994 | 30.275 | 1.5036
30.27823 | 1.11511 | 30.28005 | 1.41086 | 30.27778 | 1.50269
30.28101 | 1.11511 | 30.28283 | 1.41042 | 30.28056 | 1.50421
30.28378 | 1.11633 | 30.28561 | 1.4104 | 30.28333 | 1.50299
30.28656 | 1.11542 | 30.28839 | 1.41037 | 30.28611 | 1.50269
30.28934 | 1.11511 | 30.29116 | 1.41005 | 30.28889 | 1.5036
30.29212 | 1.11542 | 30.29394 | 1.41002 | 30.29167 | 1.50238
30.2949 | 1.11511 | 30.29672 | 1.40956 | 30.29444 | 1.50269
30.29767 | 1.11481 | 30.2995 | 1.40938 | 30.29722 | 1.50391
30.30045 | 1.11481 | 30.30228 | 1.4103 | 30.3 | 1.50269
30.30323 | 1.11511 | 30.30505 | 1.41073 | 30.30278 | 1.5033
30.30601 | 1.11511 | 30.30783 | 1.40966 | 30.30556 | 1.50421
30.30878 | 1.11542 | 30.31061 | 1.40989 | 30.30833 | 1.50299
30.31156 | 1.11481 | 30.31339 | 1.4103 | 30.31111 | 1.50208
30.31434 | 1.11603 | 30.31616 | 1.40777 | 30.31389 | 1.5036
30.31712 | 1.11603 | 30.31894 | 1.40951 | 30.31667 | 1.50238
30.3199 | 1.11633 | 30.32172 | 1.41056 | 30.31944 | 1.50299
30.32267 | 1.11542 | 30.3245 | 1.40971 | 30.32222 | 1.5036
30.32545 | 1.11603 | 30.32728 | 1.40941 | 30.325 | 1.5033
30.32823 | 1.11511 | 30.33005 | 1.41002 | 30.32778 | 1.50208
30.33101 | 1.11511 | 30.33283 | 1.40895 | 30.33056 | 1.5036
30.33378 | 1.11511 | 30.33561 | 1.41088 | 30.33333 | 1.50269
30.33656 | 1.11603 | 30.33839 | 1.41053 | 30.33611 | 1.50269
30.33934 | 1.11542 | 30.34116 | 1.4093 | 30.33889 | 1.50391
30.34212 | 1.11603 | 30.34394 | 1.41035 | 30.34167 | 1.5033
30.3449 | 1.11572 | 30.34672 | 1.40917 | 30.34444 | 1.50269
30.34767 | 1.11481 | 30.3495 | 1.40992 | 30.34722 | 1.50421
30.35045 | 1.11572 | 30.35228 | 1.40963 | 30.35 | 1.50391
30.35323 | 1.1145 | 30.35505 | 1.40963 | 30.35278 | 1.50299
30.35601 | 1.11542 | 30.35783 | 1.40861 | 30.35556 | 1.50513
30.35878 | 1.11694 | 30.36061 | 1.41073 | 30.35833 | 1.5036
30.36156 | 1.1145 | 30.36339 | 1.41066 | 30.36111 | 1.5036
30.36434 | 1.1142 | 30.36616 | 1.40979 | 30.36389 | 1.50421
30.36712 | 1.11633 | 30.36894 | 1.41043 | 30.36667 | 1.50452
30.3699 | 1.11603 | 30.37172 | 1.41027 | 30.36944 | 1.5033
30.37267 | 1.11603 | 30.3745 | 1.40905 | 30.37222 | 1.50391
30.37545 | 1.11572 | 30.37728 | 1.40984 | 30.375 | 1.50269
30.37823 | 1.11481 | 30.38005 | 1.40948 | 30.37778 | 1.5036
30.38101 | 1.11481 | 30.38283 | 1.40951 | 30.38056 | 1.50421
30.38378 | 1.11542 | 30.38561 | 1.40961 | 30.38333 | 1.5033
30.38656 | 1.11481 | 30.38839 | 1.41066 | 30.38611 | 1.5033
30.38934 | 1.11481 | 30.39116 | 1.40948 | 30.38889 | 1.5036
30.39212 | 1.11481 | 30.39394 | 1.41027 | 30.39167 | 1.50391
30.3949 | 1.11603 | 30.39672 | 1.41099 | 30.39444 | 1.50208
30.39767 | 1.11725 | 30.3995 | 1.40994 | 30.39722 | 1.5033
30.40045 | 1.11786 | 30.40228 | 1.41099 | 30.4 | 1.5033
30.40323 | 1.11786 | 30.40505 | 1.41088 | 30.40278 | 1.50238
30.40601 | 1.11694 | 30.40783 | 1.40963 | 30.40556 | 1.50299
30.40878 | 1.11786 | 30.41061 | 1.41027 | 30.40833 | 1.50299
30.41156 | 1.11694 | 30.41339 | 1.41093 | 30.41111 | 1.50269
30.41434 | 1.11603 | 30.41616 | 1.40874 | 30.41389 | 1.5036
30.41712 | 1.11633 | 30.41894 | 1.40951 | 30.41667 | 1.5036
30.4199 | 1.11664 | 30.42172 | 1.41106 | 30.41944 | 1.50299
30.42267 | 1.11694 | 30.4245 | 1.40953 | 30.42222 | 1.50391
30.42545 | 1.11725 | 30.42728 | 1.40984 | 30.425 | 1.50391
30.42823 | 1.11725 | 30.43005 | 1.40989 | 30.42778 | 1.50116
30.43101 | 1.11786 | 30.43283 | 1.41063 | 30.43056 | 1.50391
30.43378 | 1.11786 | 30.43561 | 1.41096 | 30.43333 | 1.50452
30.43656 | 1.11694 | 30.43839 | 1.41096 | 30.43611 | 1.50391
30.43934 | 1.11694 | 30.44116 | 1.40935 | 30.43889 | 1.50452
30.44212 | 1.11664 | 30.44394 | 1.40999 | 30.44167 | 1.5033
30.4449 | 1.11725 | 30.44672 | 1.41086 | 30.44444 | 1.50208
30.44767 | 1.11664 | 30.4495 | 1.4102 | 30.44722 | 1.50299
30.45045 | 1.11664 | 30.45228 | 1.4103 | 30.45 | 1.5033
30.45323 | 1.11603 | 30.45505 | 1.41058 | 30.45278 | 1.5033
30.45601 | 1.11664 | 30.45783 | 1.40994 | 30.45556 | 1.5036
30.45878 | 1.11725 | 30.46061 | 1.41078 | 30.45833 | 1.50299
30.46156 | 1.11694 | 30.46339 | 1.41134 | 30.46111 | 1.50269
30.46434 | 1.11664 | 30.46616 | 1.40989 | 30.46389 | 1.50421
30.46712 | 1.11725 | 30.46894 | 1.4105 | 30.46667 | 1.50391
30.4699 | 1.11786 | 30.47172 | 1.41063 | 30.46944 | 1.50299
30.47267 | 1.11694 | 30.4745 | 1.40951 | 30.47222 | 1.50391
30.47545 | 1.11694 | 30.47728 | 1.41035 | 30.475 | 1.5036
30.47823 | 1.11633 | 30.48005 | 1.41163 | 30.47778 | 1.50299
30.48101 | 1.11694 | 30.48283 | 1.40899 | 30.48056 | 1.5033
30.48378 | 1.11694 | 30.48561 | 1.41043 | 30.48333 | 1.50299
30.48656 | 1.11694 | 30.48839 | 1.4112 | 30.48611 | 1.5033
30.48934 | 1.11725 | 30.49116 | 1.40979 | 30.48889 | 1.5033
30.49212 | 1.11664 | 30.49394 | 1.41086 | 30.49167 | 1.5033
30.4949 | 1.11694 | 30.49672 | 1.41257 | 30.49444 | 1.50269
30.49767 | 1.11725 | 30.4995 | 1.41002 | 30.49722 | 1.5033
30.50045 | 1.11725 | 30.50228 | 1.41084 | 30.5 | 1.5033
30.50323 | 1.11572 | 30.50505 | 1.41101 | 30.50278 | 1.50269
30.50601 | 1.11542 | 30.50783 | 1.40974 | 30.50556 | 1.5036
30.50878 | 1.11847 | 30.51061 | 1.41079 | 30.50833 | 1.50299
30.51156 | 1.11847 | 30.51339 | 1.41148 | 30.51111 | 1.50208
30.51434 | 1.11633 | 30.51616 | 1.41069 | 30.51389 | 1.50269
30.51712 | 1.11572 | 30.51894 | 1.41096 | 30.51667 | 1.5036
30.5199 | 1.11572 | 30.52172 | 1.41206 | 30.51944 | 1.5033
30.52267 | 1.11786 | 30.5245 | 1.41178 | 30.52222 | 1.50391
30.52545 | 1.11786 | 30.52728 | 1.41173 | 30.525 | 1.50269
30.52823 | 1.11572 | 30.53005 | 1.41201 | 30.52778 | 1.50238
30.53101 | 1.11572 | 30.53283 | 1.41101 | 30.53056 | 1.5033
30.53378 | 1.11786 | 30.53561 | 1.41066 | 30.53333 | 1.5033
30.53656 | 1.11633 | 30.53839 | 1.41194 | 30.53611 | 1.50269
30.53934 | 1.11572 | 30.54116 | 1.41066 | 30.53889 | 1.50299
30.54212 | 1.11725 | 30.54394 | 1.40938 | 30.54167 | 1.50269
30.5449 | 1.11664 | 30.54672 | 1.4112 | 30.54444 | 1.50269
30.54767 | 1.11664 | 30.5495 | 1.41035 | 30.54722 | 1.5033
30.55045 | 1.11694 | 30.55228 | 1.41063 | 30.55 | 1.5033
30.55323 | 1.11633 | 30.55505 | 1.4125 | 30.55278 | 1.50269
30.55601 | 1.1142 | 30.55783 | 1.40925 | 30.55556 | 1.5033
30.55878 | 1.11542 | 30.56061 | 1.41063 | 30.55833 | 1.50421
30.56156 | 1.11694 | 30.56339 | 1.41078 | 30.56111 | 1.5033
30.56434 | 1.11694 | 30.56616 | 1.40994 | 30.56389 | 1.5036
30.56712 | 1.11664 | 30.56894 | 1.40984 | 30.56667 | 1.5036
30.5699 | 1.11694 | 30.57172 | 1.41073 | 30.56944 | 1.50238
30.57267 | 1.11572 | 30.5745 | 1.40968 | 30.57222 | 1.5033
30.57545 | 1.11542 | 30.57728 | 1.40989 | 30.575 | 1.5033
30.57823 | 1.11542 | 30.58005 | 1.41084 | 30.57778 | 1.5033
30.58101 | 1.11511 | 30.58283 | 1.40989 | 30.58056 | 1.50421
30.58378 | 1.11603 | 30.58561 | 1.41107 | 30.58333 | 1.50391
30.58656 | 1.11633 | 30.58839 | 1.41099 | 30.58611 | 1.50299
30.58934 | 1.11725 | 30.59116 | 1.40915 | 30.58889 | 1.5036
30.59212 | 1.11664 | 30.59394 | 1.40976 | 30.59167 | 1.50421
30.5949 | 1.11694 | 30.59672 | 1.41165 | 30.59444 | 1.5036
30.59767 | 1.11633 | 30.5995 | 1.41142 | 30.59722 | 1.5033
30.60045 | 1.11603 | 30.60228 | 1.41088 | 30.6 | 1.50421
30.60323 | 1.11633 | 30.60505 | 1.41178 | 30.60278 | 1.50269
30.60601 | 1.11572 | 30.60783 | 1.40976 | 30.60556 | 1.5033
30.60878 | 1.11603 | 30.61061 | 1.4102 | 30.60833 | 1.5036
30.61156 | 1.11633 | 30.61339 | 1.41127 | 30.61111 | 1.50269
30.61434 | 1.11664 | 30.61616 | 1.41096 | 30.61389 | 1.50421
30.61712 | 1.11633 | 30.61894 | 1.41038 | 30.61667 | 1.50421
30.6199 | 1.11572 | 30.62172 | 1.41213 | 30.61944 | 1.50391
30.62267 | 1.11572 | 30.6245 | 1.40992 | 30.62222 | 1.50391
30.62545 | 1.11603 | 30.62728 | 1.40999 | 30.625 | 1.50604
30.62823 | 1.11542 | 30.63005 | 1.41127 | 30.62778 | 1.50391
30.63101 | 1.11572 | 30.63283 | 1.41002 | 30.63056 | 1.50391
30.63378 | 1.11633 | 30.63561 | 1.4102 | 30.63333 | 1.50482
30.63656 | 1.11664 | 30.63839 | 1.41084 | 30.63611 | 1.50391
30.63934 | 1.11664 | 30.64116 | 1.41005 | 30.63889 | 1.50482
30.64212 | 1.11664 | 30.64394 | 1.41104 | 30.64167 | 1.50452
30.6449 | 1.11633 | 30.64672 | 1.41114 | 30.64444 | 1.5036
30.64767 | 1.11633 | 30.6495 | 1.41038 | 30.64722 | 1.50421
30.65045 | 1.11633 | 30.65228 | 1.41071 | 30.65 | 1.5036
30.65323 | 1.11664 | 30.65505 | 1.41196 | 30.65278 | 1.50299
30.65601 | 1.11572 | 30.65783 | 1.41117 | 30.65556 | 1.50391
30.65878 | 1.11633 | 30.66061 | 1.41088 | 30.65833 | 1.50421
30.66156 | 1.11633 | 30.66339 | 1.41277 | 30.66111 | 1.50391
30.66434 | 1.11694 | 30.66616 | 1.41063 | 30.66389 | 1.50421
30.66712 | 1.11694 | 30.66894 | 1.41017 | 30.66667 | 1.50421
30.6699 | 1.11664 | 30.67172 | 1.41117 | 30.66944 | 1.50391
30.67267 | 1.11572 | 30.6745 | 1.40912 | 30.67222 | 1.50452
30.67545 | 1.11542 | 30.67728 | 1.40948 | 30.675 | 1.50452
30.67823 | 1.11664 | 30.68005 | 1.41061 | 30.67778 | 1.5036
30.68101 | 1.11572 | 30.68283 | 1.41017 | 30.68056 | 1.50452
30.68378 | 1.11633 | 30.68561 | 1.40992 | 30.68333 | 1.50391
30.68656 | 1.11633 | 30.68839 | 1.41058 | 30.68611 | 1.50391
30.68934 | 1.11542 | 30.69116 | 1.41058 | 30.68889 | 1.50391
30.69212 | 1.11633 | 30.69394 | 1.41056 | 30.69167 | 1.50452
30.6949 | 1.11694 | 30.69672 | 1.41134 | 30.69444 | 1.5033
30.69767 | 1.11511 | 30.6995 | 1.41063 | 30.69722 | 1.50452
30.70045 | 1.11572 | 30.70228 | 1.41091 | 30.7 | 1.50452
30.70323 | 1.11603 | 30.70505 | 1.41181 | 30.70278 | 1.50299
30.70601 | 1.11542 | 30.70783 | 1.41053 | 30.70556 | 1.50391
30.70878 | 1.11633 | 30.71061 | 1.40999 | 30.70833 | 1.50452
30.71156 | 1.11603 | 30.71339 | 1.41163 | 30.71111 | 1.50421
30.71434 | 1.11603 | 30.71616 | 1.41069 | 30.71389 | 1.50391
30.71712 | 1.11633 | 30.71894 | 1.40989 | 30.71667 | 1.5033
30.7199 | 1.11633 | 30.72172 | 1.41162 | 30.71944 | 1.50299
30.72267 | 1.11603 | 30.7245 | 1.41145 | 30.72222 | 1.50391
30.72545 | 1.11603 | 30.72728 | 1.41163 | 30.725 | 1.50452
30.72823 | 1.11572 | 30.73005 | 1.41186 | 30.72778 | 1.50391
30.73101 | 1.11572 | 30.73283 | 1.41056 | 30.73056 | 1.50391
30.73378 | 1.11664 | 30.73561 | 1.41096 | 30.73333 | 1.50391
30.73656 | 1.11664 | 30.73839 | 1.41206 | 30.73611 | 1.5036
30.73934 | 1.11603 | 30.74116 | 1.41058 | 30.73889 | 1.5036
30.74212 | 1.11694 | 30.74394 | 1.40984 | 30.74167 | 1.50391
30.7449 | 1.11603 | 30.74672 | 1.41145 | 30.74444 | 1.5036
30.74767 | 1.11572 | 30.7495 | 1.41135 | 30.74722 | 1.50391
30.75045 | 1.11542 | 30.75228 | 1.41088 | 30.75 | 1.50452
30.75323 | 1.11603 | 30.75505 | 1.41203 | 30.75278 | 1.50421
30.75601 | 1.11603 | 30.75783 | 1.41188 | 30.75556 | 1.50574
30.75878 | 1.11633 | 30.76061 | 1.41061 | 30.75833 | 1.50452
30.76156 | 1.11603 | 30.76339 | 1.41093 | 30.76111 | 1.50299
30.76434 | 1.11603 | 30.76616 | 1.41114 | 30.76389 | 1.50208
30.76712 | 1.11664 | 30.76894 | 1.41032 | 30.76667 | 1.50238
30.7699 | 1.11603 | 30.77172 | 1.4113 | 30.76944 | 1.5036
30.77267 | 1.11572 | 30.7745 | 1.41099 | 30.77222 | 1.50452
30.77545 | 1.11603 | 30.77728 | 1.41165 | 30.775 | 1.50513
30.77823 | 1.11603 | 30.78005 | 1.41268 | 30.77778 | 1.50269
30.78101 | 1.11542 | 30.78283 | 1.41176 | 30.78056 | 1.50269
30.78378 | 1.11633 | 30.78561 | 1.41063 | 30.78333 | 1.50299
30.78656 | 1.11633 | 30.78839 | 1.41168 | 30.78611 | 1.50238
30.78934 | 1.11572 | 30.79116 | 1.41081 | 30.78889 | 1.50269
30.79212 | 1.11603 | 30.79394 | 1.41053 | 30.79167 | 1.5033
30.7949 | 1.11572 | 30.79672 | 1.41237 | 30.79444 | 1.50269
30.79767 | 1.11603 | 30.7995 | 1.41045 | 30.79722 | 1.50299
30.80045 | 1.11664 | 30.80228 | 1.4115 | 30.8 | 1.50421
30.80323 | 1.11877 | 30.80505 | 1.41045 | 30.80278 | 1.50208
30.80601 | 1.11511 | 30.80783 | 1.41104 | 30.80556 | 1.5033
30.80878 | 1.11511 | 30.81061 | 1.41086 | 30.80833 | 1.50391
30.81156 | 1.11633 | 30.81339 | 1.41188 | 30.81111 | 1.5036
30.81434 | 1.11572 | 30.81616 | 1.41094 | 30.81389 | 1.50452
30.81712 | 1.11725 | 30.81894 | 1.41079 | 30.81667 | 1.50391
30.8199 | 1.11603 | 30.82172 | 1.41201 | 30.81944 | 1.5036
30.82267 | 1.11542 | 30.8245 | 1.4113 | 30.82222 | 1.50391
30.82545 | 1.11572 | 30.82728 | 1.41135 | 30.825 | 1.50482
30.82823 | 1.11633 | 30.83005 | 1.41114 | 30.82778 | 1.5033
30.83101 | 1.11603 | 30.83283 | 1.41078 | 30.83056 | 1.50452
30.83378 | 1.11633 | 30.83561 | 1.41099 | 30.83333 | 1.50513
30.83656 | 1.11633 | 30.83839 | 1.41221 | 30.83611 | 1.5033
30.83934 | 1.11572 | 30.84116 | 1.41148 | 30.83889 | 1.50391
30.84212 | 1.11633 | 30.84394 | 1.4103 | 30.84167 | 1.50452
30.8449 | 1.11603 | 30.84672 | 1.4116 | 30.84444 | 1.50299
30.84767 | 1.11572 | 30.8495 | 1.41088 | 30.84722 | 1.50269
30.85045 | 1.11633 | 30.85228 | 1.4104 | 30.85 | 1.50269
30.85323 | 1.11572 | 30.85505 | 1.41125 | 30.85278 | 1.50177
30.85601 | 1.11542 | 30.85783 | 1.40963 | 30.85556 | 1.50269
30.85878 | 1.11603 | 30.86061 | 1.41056 | 30.85833 | 1.50299
30.86156 | 1.11725 | 30.86339 | 1.41221 | 30.86111 | 1.50238
30.86434 | 1.11633 | 30.86616 | 1.41101 | 30.86389 | 1.5036
30.86712 | 1.11633 | 30.86894 | 1.41101 | 30.86667 | 1.50391
30.8699 | 1.11633 | 30.87172 | 1.41191 | 30.86944 | 1.5036
30.87267 | 1.11725 | 30.8745 | 1.41134 | 30.87222 | 1.50391
30.87545 | 1.11694 | 30.87728 | 1.41014 | 30.875 | 1.50421
30.87823 | 1.11633 | 30.88005 | 1.4117 | 30.87778 | 1.5033
30.88101 | 1.11603 | 30.88283 | 1.41178 | 30.88056 | 1.50391
30.88378 | 1.11572 | 30.88561 | 1.4103 | 30.88333 | 1.5036
30.88656 | 1.11664 | 30.88839 | 1.41143 | 30.88611 | 1.50238
30.88934 | 1.11572 | 30.89116 | 1.41091 | 30.88889 | 1.50299
30.89212 | 1.11664 | 30.89394 | 1.41114 | 30.89167 | 1.5036
30.8949 | 1.11633 | 30.89672 | 1.4128 | 30.89444 | 1.50208
30.89767 | 1.11664 | 30.8995 | 1.41198 | 30.89722 | 1.50299
30.90045 | 1.11572 | 30.90228 | 1.41221 | 30.9 | 1.5036
30.90323 | 1.11633 | 30.90505 | 1.41288 | 30.90278 | 1.5036
30.90601 | 1.11572 | 30.90783 | 1.41104 | 30.90556 | 1.5033
30.90878 | 1.11694 | 30.91061 | 1.41079 | 30.90833 | 1.50513
30.91156 | 1.11694 | 30.91339 | 1.41125 | 30.91111 | 1.50299
30.91434 | 1.11572 | 30.91616 | 1.41137 | 30.91389 | 1.50452
30.91712 | 1.11572 | 30.91894 | 1.41028 | 30.91667 | 1.50391
30.9199 | 1.11664 | 30.92172 | 1.41258 | 30.91944 | 1.5033
30.92267 | 1.11572 | 30.9245 | 1.41145 | 30.92222 | 1.50421
30.92545 | 1.11664 | 30.92728 | 1.4103 | 30.925 | 1.50452
30.92823 | 1.11694 | 30.93005 | 1.41204 | 30.92778 | 1.5033
30.93101 | 1.11603 | 30.93283 | 1.4115 | 30.93056 | 1.50391
30.93378 | 1.11633 | 30.93561 | 1.41155 | 30.93333 | 1.50482
30.93656 | 1.11694 | 30.93839 | 1.41189 | 30.93611 | 1.5036
30.93934 | 1.11664 | 30.94116 | 1.4117 | 30.93889 | 1.50513
30.94212 | 1.11664 | 30.94394 | 1.41079 | 30.94167 | 1.50482
30.9449 | 1.11664 | 30.94672 | 1.4114 | 30.94444 | 1.50391
30.94767 | 1.11542 | 30.9495 | 1.4105 | 30.94722 | 1.50391
30.95045 | 1.11694 | 30.95228 | 1.41074 | 30.95 | 1.5036
30.95323 | 1.11664 | 30.95505 | 1.41135 | 30.95278 | 1.5033
30.95601 | 1.11633 | 30.95783 | 1.41145 | 30.95556 | 1.5036
30.95878 | 1.11694 | 30.96061 | 1.41035 | 30.95833 | 1.50421
30.96156 | 1.11725 | 30.96339 | 1.4117 | 30.96111 | 1.5033
30.96434 | 1.11725 | 30.96616 | 1.4128 | 30.96389 | 1.5036
30.96712 | 1.11694 | 30.96894 | 1.41145 | 30.96667 | 1.50513
30.9699 | 1.11664 | 30.97172 | 1.41209 | 30.96944 | 1.50391
30.97267 | 1.11633 | 30.9745 | 1.41135 | 30.97222 | 1.5033
30.97545 | 1.11664 | 30.97728 | 1.41027 | 30.975 | 1.50452
30.97823 | 1.11603 | 30.98005 | 1.41207 | 30.97778 | 1.50238
30.98101 | 1.11633 | 30.98283 | 1.41071 | 30.98056 | 1.5036
30.98378 | 1.11664 | 30.98561 | 1.41084 | 30.98333 | 1.50482
30.98656 | 1.11725 | 30.98839 | 1.41069 | 30.98611 | 1.50391
30.98934 | 1.11633 | 30.99116 | 1.41096 | 30.98889 | 1.50421
30.99212 | 1.11633 | 30.99394 | 1.41045 | 30.99167 | 1.50452
30.9949 | 1.11664 | 30.99672 | 1.41125 | 30.99444 | 1.5033
30.99767 | 1.11694 | 30.9995 | 1.41109 | 30.99722 | 1.50452
31.00045 | 1.11603 | 31.00228 | 1.41096 | 31 | 1.50452
31.00323 | 1.11633 | 31.00505 | 1.41221 | 31.00278 | 1.5033
31.00601 | 1.11664 | 31.00783 | 1.41061 | 31.00556 | 1.50391
31.00878 | 1.11603 | 31.01061 | 1.41112 | 31.00833 | 1.50421
31.01156 | 1.11694 | 31.01339 | 1.41232 | 31.01111 | 1.5033
31.01434 | 1.11542 | 31.01616 | 1.41084 | 31.01389 | 1.50391
31.01712 | 1.11633 | 31.01894 | 1.40966 | 31.01667 | 1.50391
31.0199 | 1.11725 | 31.02172 | 1.41199 | 31.01944 | 1.50391
31.02267 | 1.11664 | 31.0245 | 1.41142 | 31.02222 | 1.50391
31.02545 | 1.11694 | 31.02728 | 1.41081 | 31.025 | 1.50391
31.02823 | 1.11633 | 31.03005 | 1.41224 | 31.02778 | 1.50391
31.03101 | 1.11603 | 31.03283 | 1.41183 | 31.03056 | 1.5036
31.03378 | 1.11572 | 31.03561 | 1.41152 | 31.03333 | 1.50513
31.03656 | 1.11633 | 31.03839 | 1.41227 | 31.03611 | 1.50269
31.03934 | 1.11572 | 31.04116 | 1.41143 | 31.03889 | 1.5036
31.04212 | 1.11633 | 31.04394 | 1.41082 | 31.04167 | 1.50421
31.0449 | 1.11664 | 31.04672 | 1.41091 | 31.04444 | 1.5036
31.04767 | 1.11633 | 31.0495 | 1.41204 | 31.04722 | 1.50299
31.05045 | 1.11694 | 31.05228 | 1.41112 | 31.05 | 1.5036
31.05323 | 1.11725 | 31.05505 | 1.41232 | 31.05278 | 1.5033
31.05601 | 1.11725 | 31.05783 | 1.41152 | 31.05556 | 1.50391
31.05878 | 1.11694 | 31.06061 | 1.40976 | 31.05833 | 1.50391
31.06156 | 1.11633 | 31.06339 | 1.41176 | 31.06111 | 1.5033
31.06434 | 1.11633 | 31.06616 | 1.41143 | 31.06389 | 1.5036
31.06712 | 1.11633 | 31.06894 | 1.41125 | 31.06667 | 1.50421
31.0699 | 1.11633 | 31.07172 | 1.41204 | 31.06944 | 1.5033
31.07267 | 1.11572 | 31.0745 | 1.41127 | 31.07222 | 1.50391
31.07545 | 1.11542 | 31.07728 | 1.41032 | 31.075 | 1.50452
31.07823 | 1.11603 | 31.08005 | 1.41214 | 31.07778 | 1.5033
31.08101 | 1.11633 | 31.08283 | 1.41069 | 31.08056 | 1.50299
31.08378 | 1.11542 | 31.08561 | 1.41053 | 31.08333 | 1.50391
31.08656 | 1.11633 | 31.08839 | 1.41337 | 31.08611 | 1.50269
31.08934 | 1.11694 | 31.09116 | 1.41383 | 31.08889 | 1.5033
31.09212 | 1.11755 | 31.09394 | 1.41191 | 31.09167 | 1.50391
31.0949 | 1.11725 | 31.09672 | 1.41181 | 31.09444 | 1.5033
31.09767 | 1.11664 | 31.0995 | 1.41184 | 31.09722 | 1.50421
31.10045 | 1.11633 | 31.10228 | 1.41091 | 31.1 | 1.50452
31.10323 | 1.11694 | 31.10505 | 1.41145 | 31.10278 | 1.50391
31.10601 | 1.11511 | 31.10783 | 1.41135 | 31.10556 | 1.50452
31.10878 | 1.11633 | 31.11061 | 1.41142 | 31.10833 | 1.5036
31.11156 | 1.11542 | 31.11339 | 1.41157 | 31.11111 | 1.50269
31.11434 | 1.11633 | 31.11616 | 1.41145 | 31.11389 | 1.50269
31.11712 | 1.11572 | 31.11894 | 1.40984 | 31.11667 | 1.50452
31.1199 | 1.11877 | 31.12172 | 1.41262 | 31.11944 | 1.5033
31.12267 | 1.11694 | 31.1245 | 1.4116 | 31.12222 | 1.5036
31.12545 | 1.11664 | 31.12728 | 1.41168 | 31.125 | 1.50421
31.12823 | 1.11633 | 31.13005 | 1.41219 | 31.12778 | 1.5036
31.13101 | 1.11572 | 31.13283 | 1.41148 | 31.13056 | 1.5033
31.13378 | 1.11572 | 31.13561 | 1.41069 | 31.13333 | 1.50452
31.13656 | 1.11603 | 31.13839 | 1.41194 | 31.13611 | 1.50482
31.13934 | 1.11664 | 31.14116 | 1.41298 | 31.13889 | 1.50421
31.14212 | 1.11725 | 31.14394 | 1.41163 | 31.14167 | 1.50482
31.1449 | 1.11725 | 31.14672 | 1.41196 | 31.14444 | 1.50421
31.14767 | 1.11664 | 31.1495 | 1.41255 | 31.14722 | 1.5036
31.15045 | 1.11694 | 31.15228 | 1.41183 | 31.15 | 1.50543
31.15323 | 1.11633 | 31.15505 | 1.41287 | 31.15278 | 1.50421
31.15601 | 1.11572 | 31.15783 | 1.41175 | 31.15556 | 1.50421
31.15878 | 1.11603 | 31.16061 | 1.41127 | 31.15833 | 1.50543
31.16156 | 1.11603 | 31.16339 | 1.41171 | 31.16111 | 1.50391
31.16434 | 1.11664 | 31.16616 | 1.4124 | 31.16389 | 1.50452
31.16712 | 1.11664 | 31.16894 | 1.41171 | 31.16667 | 1.50513
31.1699 | 1.11633 | 31.17172 | 1.41262 | 31.16944 | 1.50421
31.17267 | 1.11572 | 31.1745 | 1.41273 | 31.17222 | 1.50482
31.17545 | 1.11633 | 31.17728 | 1.41114 | 31.175 | 1.50391
31.17823 | 1.11633 | 31.18005 | 1.41252 | 31.17778 | 1.50391
31.18101 | 1.11603 | 31.18283 | 1.41224 | 31.18056 | 1.50391
31.18378 | 1.11603 | 31.18561 | 1.41043 | 31.18333 | 1.50452
31.18656 | 1.11603 | 31.18839 | 1.41122 | 31.18611 | 1.50391
31.18934 | 1.11664 | 31.19116 | 1.41168 | 31.18889 | 1.50421
31.19212 | 1.11633 | 31.19394 | 1.41096 | 31.19167 | 1.50452
31.1949 | 1.11633 | 31.19672 | 1.41232 | 31.19444 | 1.50421
31.19767 | 1.11603 | 31.1995 | 1.41125 | 31.19722 | 1.5036
31.20045 | 1.11633 | 31.20228 | 1.41061 | 31.2 | 1.50452
31.20323 | 1.11694 | 31.20505 | 1.41258 | 31.20278 | 1.50391
31.20601 | 1.11664 | 31.20783 | 1.41145 | 31.20556 | 1.5036
31.20878 | 1.11603 | 31.21061 | 1.41114 | 31.20833 | 1.50543
31.21156 | 1.11694 | 31.21339 | 1.41219 | 31.21111 | 1.5036
31.21434 | 1.11694 | 31.21616 | 1.41198 | 31.21389 | 1.50391
31.21712 | 1.11664 | 31.21894 | 1.41088 | 31.21667 | 1.50391
31.2199 | 1.11664 | 31.22172 | 1.41181 | 31.21944 | 1.50421
31.22267 | 1.11694 | 31.2245 | 1.41127 | 31.22222 | 1.5033
31.22545 | 1.11572 | 31.22728 | 1.4103 | 31.225 | 1.50421
31.22823 | 1.11694 | 31.23005 | 1.41176 | 31.22778 | 1.50391
31.23101 | 1.11633 | 31.23283 | 1.41168 | 31.23056 | 1.50452
31.23378 | 1.11664 | 31.23561 | 1.4114 | 31.23333 | 1.50513
31.23656 | 1.11755 | 31.23839 | 1.4105 | 31.23611 | 1.50452
31.23934 | 1.11694 | 31.24116 | 1.41107 | 31.23889 | 1.50238
31.24212 | 1.11633 | 31.24394 | 1.41071 | 31.24167 | 1.5033
31.2449 | 1.11694 | 31.24672 | 1.41285 | 31.24444 | 1.50391
31.24767 | 1.11664 | 31.2495 | 1.41224 | 31.24722 | 1.50299
31.25045 | 1.11694 | 31.25228 | 1.41078 | 31.25 | 1.50452
31.25323 | 1.11664 | 31.25505 | 1.41277 | 31.25278 | 1.5036
31.25601 | 1.11633 | 31.25783 | 1.41232 | 31.25556 | 1.50391
31.25878 | 1.11572 | 31.26061 | 1.41122 | 31.25833 | 1.50543
31.26156 | 1.11664 | 31.26339 | 1.41207 | 31.26111 | 1.50421
31.26434 | 1.11633 | 31.26616 | 1.41212 | 31.26389 | 1.50391
31.26712 | 1.11603 | 31.26894 | 1.41158 | 31.26667 | 1.50452
31.2699 | 1.11633 | 31.27172 | 1.41214 | 31.26944 | 1.5033
31.27267 | 1.11725 | 31.2745 | 1.41214 | 31.27222 | 1.50391
31.27545 | 1.11633 | 31.27728 | 1.41133 | 31.275 | 1.50482
31.27823 | 1.11694 | 31.28005 | 1.41148 | 31.27778 | 1.50452
31.28101 | 1.11603 | 31.28283 | 1.41201 | 31.28056 | 1.50299
31.28378 | 1.11633 | 31.28561 | 1.40907 | 31.28333 | 1.50513
31.28656 | 1.11633 | 31.28839 | 1.41079 | 31.28611 | 1.50391
31.28934 | 1.11786 | 31.29116 | 1.41137 | 31.28889 | 1.50391
31.29212 | 1.11725 | 31.29394 | 1.41101 | 31.29167 | 1.50574
31.2949 | 1.11755 | 31.29672 | 1.41178 | 31.29444 | 1.5036
31.29767 | 1.11725 | 31.2995 | 1.41181 | 31.29722 | 1.50421
31.30045 | 1.11664 | 31.30228 | 1.4103 | 31.3 | 1.50543
31.30323 | 1.11725 | 31.30505 | 1.41176 | 31.30278 | 1.5036
31.30601 | 1.11664 | 31.30783 | 1.41191 | 31.30556 | 1.50452
31.30878 | 1.11664 | 31.31061 | 1.4126 | 31.30833 | 1.50513
31.31156 | 1.11603 | 31.31339 | 1.41219 | 31.31111 | 1.50574
31.31434 | 1.11633 | 31.31616 | 1.41191 | 31.31389 | 1.50513
31.31712 | 1.11603 | 31.31894 | 1.41152 | 31.31667 | 1.50574
31.3199 | 1.11816 | 31.32172 | 1.41255 | 31.31944 | 1.50482
31.32267 | 1.11847 | 31.3245 | 1.41194 | 31.32222 | 1.50421
31.32545 | 1.11511 | 31.32728 | 1.41053 | 31.325 | 1.50513
31.32823 | 1.11633 | 31.33005 | 1.41143 | 31.32778 | 1.50421
31.33101 | 1.11633 | 31.33283 | 1.41143 | 31.33056 | 1.50391
31.33378 | 1.11694 | 31.33561 | 1.41094 | 31.33333 | 1.50513
31.33656 | 1.11694 | 31.33839 | 1.41221 | 31.33611 | 1.5033
31.33934 | 1.11694 | 31.34116 | 1.4125 | 31.33889 | 1.50391
31.34212 | 1.11633 | 31.34394 | 1.41173 | 31.34167 | 1.50421
31.3449 | 1.11694 | 31.34672 | 1.41216 | 31.34444 | 1.50391
31.34767 | 1.11664 | 31.3495 | 1.41209 | 31.34722 | 1.5036
31.35045 | 1.11603 | 31.35228 | 1.41125 | 31.35 | 1.50421
31.35323 | 1.11481 | 31.35505 | 1.41293 | 31.35278 | 1.50421
31.35601 | 1.11938 | 31.35783 | 1.41199 | 31.35556 | 1.5033
31.35878 | 1.11603 | 31.36061 | 1.41158 | 31.35833 | 1.50391
31.36156 | 1.11694 | 31.36339 | 1.41151 | 31.36111 | 1.5036
31.36434 | 1.11664 | 31.36616 | 1.41173 | 31.36389 | 1.50391
31.36712 | 1.11633 | 31.36894 | 1.41158 | 31.36667 | 1.50574
31.3699 | 1.11694 | 31.37172 | 1.41168 | 31.36944 | 1.50391
31.37267 | 1.11694 | 31.3745 | 1.41145 | 31.37222 | 1.50421
31.37545 | 1.11633 | 31.37728 | 1.41145 | 31.375 | 1.50574
31.37823 | 1.11633 | 31.38005 | 1.41221 | 31.37778 | 1.50482
31.38101 | 1.11664 | 31.38283 | 1.41258 | 31.38056 | 1.5033
31.38378 | 1.11725 | 31.38561 | 1.41127 | 31.38333 | 1.50452
31.38656 | 1.11725 | 31.38839 | 1.41255 | 31.38611 | 1.50452
31.38934 | 1.11664 | 31.39116 | 1.4126 | 31.38889 | 1.50482
31.39212 | 1.11664 | 31.39394 | 1.41135 | 31.39167 | 1.50421
31.3949 | 1.11694 | 31.39672 | 1.41247 | 31.39444 | 1.5033
31.39767 | 1.11633 | 31.3995 | 1.41319 | 31.39722 | 1.5033
31.40045 | 1.11603 | 31.40228 | 1.41181 | 31.4 | 1.5036
31.40323 | 1.11542 | 31.40505 | 1.41242 | 31.40278 | 1.50391
31.40601 | 1.11542 | 31.40783 | 1.41303 | 31.40556 | 1.5036
31.40878 | 1.11572 | 31.41061 | 1.4117 | 31.40833 | 1.50452
31.41156 | 1.11694 | 31.41339 | 1.41155 | 31.41111 | 1.50421
31.41434 | 1.11633 | 31.41616 | 1.41278 | 31.41389 | 1.5036
31.41712 | 1.11633 | 31.41894 | 1.41053 | 31.41667 | 1.50391
31.4199 | 1.11725 | 31.42172 | 1.4113 | 31.41944 | 1.50482
31.42267 | 1.11694 | 31.4245 | 1.41212 | 31.42222 | 1.5033
31.42545 | 1.11664 | 31.42728 | 1.41125 | 31.425 | 1.50391
31.42823 | 1.11694 | 31.43005 | 1.41191 | 31.42778 | 1.50391
31.43101 | 1.11633 | 31.43283 | 1.4124 | 31.43056 | 1.5036
31.43378 | 1.11633 | 31.43561 | 1.41133 | 31.43333 | 1.50391
31.43656 | 1.11694 | 31.43839 | 1.41219 | 31.43611 | 1.50391
31.43934 | 1.11633 | 31.44116 | 1.41283 | 31.43889 | 1.50391
31.44212 | 1.11664 | 31.44394 | 1.41117 | 31.44167 | 1.50452
31.4449 | 1.11664 | 31.44672 | 1.41201 | 31.44444 | 1.50269
31.44767 | 1.11603 | 31.4495 | 1.41237 | 31.44722 | 1.50208
31.45045 | 1.11633 | 31.45228 | 1.41088 | 31.45 | 1.5033
31.45323 | 1.11755 | 31.45505 | 1.41219 | 31.45278 | 1.50269
31.45601 | 1.11633 | 31.45783 | 1.41326 | 31.45556 | 1.50452
31.45878 | 1.11633 | 31.46061 | 1.41173 | 31.45833 | 1.50513
31.46156 | 1.11694 | 31.46339 | 1.41255 | 31.46111 | 1.50299
31.46434 | 1.11664 | 31.46616 | 1.4124 | 31.46389 | 1.5033
31.46712 | 1.11786 | 31.46894 | 1.4115 | 31.46667 | 1.50421
31.4699 | 1.11755 | 31.47172 | 1.41148 | 31.46944 | 1.50482
31.47267 | 1.11664 | 31.4745 | 1.41155 | 31.47222 | 1.50391
31.47545 | 1.11511 | 31.47728 | 1.41097 | 31.475 | 1.50543
31.47823 | 1.11603 | 31.48005 | 1.41186 | 31.47778 | 1.50421
31.48101 | 1.11664 | 31.48283 | 1.41258 | 31.48056 | 1.50391
31.48378 | 1.11633 | 31.48561 | 1.41104 | 31.48333 | 1.50513
31.48656 | 1.11603 | 31.48839 | 1.41186 | 31.48611 | 1.50452
31.48934 | 1.11755 | 31.49116 | 1.4128 | 31.48889 | 1.50391
31.49212 | 1.11725 | 31.49394 | 1.41148 | 31.49167 | 1.50513
31.4949 | 1.11786 | 31.49672 | 1.41229 | 31.49444 | 1.50391
31.49767 | 1.11755 | 31.4995 | 1.41265 | 31.49722 | 1.50391
31.50045 | 1.11694 | 31.50228 | 1.41109 | 31.5 | 1.50543
31.50323 | 1.11725 | 31.50505 | 1.41239 | 31.50278 | 1.50452
31.50601 | 1.11725 | 31.50783 | 1.41203 | 31.50556 | 1.50421
31.50878 | 1.11572 | 31.51061 | 1.41063 | 31.50833 | 1.50391
31.51156 | 1.11664 | 31.51339 | 1.41157 | 31.51111 | 1.50513
31.51434 | 1.11603 | 31.51616 | 1.41148 | 31.51389 | 1.50391
31.51712 | 1.11633 | 31.51894 | 1.41079 | 31.51667 | 1.50513
31.5199 | 1.11725 | 31.52172 | 1.41199 | 31.51944 | 1.50513
31.52267 | 1.11725 | 31.5245 | 1.41255 | 31.52222 | 1.50421
31.52545 | 1.11664 | 31.52728 | 1.41114 | 31.525 | 1.50482
31.52823 | 1.11664 | 31.53005 | 1.41125 | 31.52778 | 1.50452
31.53101 | 1.11725 | 31.53283 | 1.41127 | 31.53056 | 1.5033
31.53378 | 1.11664 | 31.53561 | 1.41038 | 31.53333 | 1.50513
31.53656 | 1.11694 | 31.53839 | 1.41158 | 31.53611 | 1.50482
31.53934 | 1.11725 | 31.54116 | 1.41122 | 31.53889 | 1.5036
31.54212 | 1.11664 | 31.54394 | 1.4104 | 31.54167 | 1.50513
31.5449 | 1.11664 | 31.54672 | 1.40992 | 31.54444 | 1.50421
31.54767 | 1.11725 | 31.5495 | 1.41262 | 31.54722 | 1.5033
31.55045 | 1.11664 | 31.55228 | 1.41181 | 31.55 | 1.50391
31.55323 | 1.11694 | 31.55505 | 1.41232 | 31.55278 | 1.50452
31.55601 | 1.11755 | 31.55783 | 1.41258 | 31.55556 | 1.50391
31.55878 | 1.11664 | 31.56061 | 1.41102 | 31.55833 | 1.5036
31.56156 | 1.11725 | 31.56339 | 1.41143 | 31.56111 | 1.50391
31.56434 | 1.11694 | 31.56616 | 1.41277 | 31.56389 | 1.5033
31.56712 | 1.11664 | 31.56894 | 1.4116 | 31.56667 | 1.50421
31.5699 | 1.11755 | 31.57172 | 1.41114 | 31.56944 | 1.50452
31.57267 | 1.11816 | 31.5745 | 1.41253 | 31.57222 | 1.50421
31.57545 | 1.11816 | 31.57728 | 1.41133 | 31.575 | 1.5036
31.57823 | 1.11816 | 31.58005 | 1.41133 | 31.57778 | 1.50421
31.58101 | 1.11694 | 31.58283 | 1.41301 | 31.58056 | 1.50299
31.58378 | 1.11633 | 31.58561 | 1.41117 | 31.58333 | 1.50391
31.58656 | 1.11664 | 31.58839 | 1.41173 | 31.58611 | 1.5036
31.58934 | 1.11664 | 31.59116 | 1.41283 | 31.58889 | 1.50391
31.59212 | 1.11694 | 31.59394 | 1.41232 | 31.59167 | 1.5036
31.5949 | 1.11786 | 31.59672 | 1.41122 | 31.59444 | 1.50391
31.59767 | 1.11725 | 31.5995 | 1.41367 | 31.59722 | 1.5036
31.60045 | 1.11725 | 31.60228 | 1.41142 | 31.6 | 1.50574
31.60323 | 1.11725 | 31.60505 | 1.41194 | 31.60278 | 1.50421
31.60601 | 1.11725 | 31.60783 | 1.41224 | 31.60556 | 1.5036
31.60878 | 1.11725 | 31.61061 | 1.41122 | 31.60833 | 1.50513
31.61156 | 1.11664 | 31.61339 | 1.41181 | 31.61111 | 1.50452
31.61434 | 1.11755 | 31.61616 | 1.41155 | 31.61389 | 1.5036
31.61712 | 1.11664 | 31.61894 | 1.41165 | 31.61667 | 1.50452
31.6199 | 1.11725 | 31.62172 | 1.41125 | 31.61944 | 1.50513
31.62267 | 1.11633 | 31.6245 | 1.41247 | 31.62222 | 1.50391
31.62545 | 1.11664 | 31.62728 | 1.41102 | 31.625 | 1.50452
31.62823 | 1.11755 | 31.63005 | 1.4128 | 31.62778 | 1.50421
31.63101 | 1.11694 | 31.63283 | 1.41245 | 31.63056 | 1.50391
31.63378 | 1.11694 | 31.63561 | 1.41176 | 31.63333 | 1.50421
31.63656 | 1.11725 | 31.63839 | 1.41137 | 31.63611 | 1.50391
31.63934 | 1.11786 | 31.64116 | 1.41258 | 31.63889 | 1.5036
31.64212 | 1.11725 | 31.64394 | 1.41112 | 31.64167 | 1.50452
31.6449 | 1.11755 | 31.64672 | 1.41184 | 31.64444 | 1.50421
31.64767 | 1.11755 | 31.6495 | 1.4124 | 31.64722 | 1.50269
31.65045 | 1.11694 | 31.65228 | 1.41137 | 31.65 | 1.50513
31.65323 | 1.11786 | 31.65505 | 1.4113 | 31.65278 | 1.50543
31.65601 | 1.11725 | 31.65783 | 1.41229 | 31.65556 | 1.5036
31.65878 | 1.11664 | 31.66061 | 1.41199 | 31.65833 | 1.50391
31.66156 | 1.11755 | 31.66339 | 1.41104 | 31.66111 | 1.50452
31.66434 | 1.11664 | 31.66616 | 1.41255 | 31.66389 | 1.50391
31.66712 | 1.11725 | 31.66894 | 1.41201 | 31.66667 | 1.50482
31.6699 | 1.11694 | 31.67172 | 1.41155 | 31.66944 | 1.50482
31.67267 | 1.11725 | 31.6745 | 1.41143 | 31.67222 | 1.5036
31.67545 | 1.11633 | 31.67728 | 1.41168 | 31.675 | 1.50452
31.67823 | 1.11633 | 31.68005 | 1.41181 | 31.67778 | 1.50513
31.68101 | 1.11725 | 31.68283 | 1.41357 | 31.68056 | 1.50482
31.68378 | 1.11542 | 31.68561 | 1.41109 | 31.68333 | 1.50452
31.68656 | 1.11755 | 31.68839 | 1.41189 | 31.68611 | 1.50452
31.68934 | 1.11694 | 31.69116 | 1.41229 | 31.68889 | 1.5036
31.69212 | 1.11694 | 31.69394 | 1.41104 | 31.69167 | 1.50421
31.6949 | 1.11786 | 31.69672 | 1.41173 | 31.69444 | 1.50452
31.69767 | 1.11816 | 31.6995 | 1.41349 | 31.69722 | 1.5033
31.70045 | 1.11725 | 31.70228 | 1.41122 | 31.7 | 1.50452
31.70323 | 1.11755 | 31.70505 | 1.41173 | 31.70278 | 1.50421
31.70601 | 1.11694 | 31.70783 | 1.41276 | 31.70556 | 1.50391
31.70878 | 1.11664 | 31.71061 | 1.41214 | 31.70833 | 1.50391
31.71156 | 1.11694 | 31.71339 | 1.41265 | 31.71111 | 1.50482
31.71434 | 1.11664 | 31.71616 | 1.41283 | 31.71389 | 1.5033
31.71712 | 1.11633 | 31.71894 | 1.41207 | 31.71667 | 1.50391
31.7199 | 1.11664 | 31.72172 | 1.41155 | 31.71944 | 1.50421
31.72267 | 1.11633 | 31.7245 | 1.41286 | 31.72222 | 1.50299
31.72545 | 1.11664 | 31.72728 | 1.41374 | 31.725 | 1.50269
31.72823 | 1.11603 | 31.73005 | 1.41031 | 31.72778 | 1.50391
31.73101 | 1.11603 | 31.73283 | 1.41301 | 31.73056 | 1.5033
31.73378 | 1.11511 | 31.73561 | 1.41199 | 31.73333 | 1.5036
31.73656 | 1.11694 | 31.73839 | 1.41152 | 31.73611 | 1.50391
31.73934 | 1.11664 | 31.74116 | 1.41201 | 31.73889 | 1.5033
31.74212 | 1.11664 | 31.74394 | 1.41071 | 31.74167 | 1.50452
31.7449 | 1.11694 | 31.74672 | 1.41204 | 31.74444 | 1.50391
31.74767 | 1.11694 | 31.7495 | 1.41309 | 31.74722 | 1.5036
31.75045 | 1.11664 | 31.75228 | 1.41158 | 31.75 | 1.50421
31.75323 | 1.11664 | 31.75505 | 1.41207 | 31.75278 | 1.50391
31.75601 | 1.11694 | 31.75783 | 1.41232 | 31.75556 | 1.5033
31.75878 | 1.11664 | 31.76061 | 1.4115 | 31.75833 | 1.50452
31.76156 | 1.11633 | 31.76339 | 1.41216 | 31.76111 | 1.5036
31.76434 | 1.11664 | 31.76616 | 1.41178 | 31.76389 | 1.5033
31.76712 | 1.11633 | 31.76894 | 1.41212 | 31.76667 | 1.5036
31.7699 | 1.11694 | 31.77172 | 1.41288 | 31.76944 | 1.50482
31.77267 | 1.11786 | 31.7745 | 1.41317 | 31.77222 | 1.5036
31.77545 | 1.11603 | 31.77728 | 1.41207 | 31.775 | 1.50391
31.77823 | 1.11664 | 31.78005 | 1.41194 | 31.77778 | 1.5036
31.78101 | 1.11664 | 31.78283 | 1.41286 | 31.78056 | 1.5033
31.78378 | 1.11664 | 31.78561 | 1.41091 | 31.78333 | 1.50238
31.78656 | 1.11755 | 31.78839 | 1.41127 | 31.78611 | 1.50269
31.78934 | 1.11694 | 31.79116 | 1.41258 | 31.78889 | 1.50269
31.79212 | 1.11633 | 31.79394 | 1.41094 | 31.79167 | 1.50421
31.7949 | 1.11786 | 31.79672 | 1.4116 | 31.79444 | 1.50421
31.79767 | 1.11725 | 31.7995 | 1.41171 | 31.79722 | 1.50269
31.80045 | 1.11603 | 31.80228 | 1.41104 | 31.8 | 1.50299
31.80323 | 1.11755 | 31.80505 | 1.41181 | 31.80278 | 1.5033
31.80601 | 1.11755 | 31.80783 | 1.41219 | 31.80556 | 1.50269
31.80878 | 1.11725 | 31.81061 | 1.41217 | 31.80833 | 1.5033
31.81156 | 1.11694 | 31.81339 | 1.41181 | 31.81111 | 1.50269
31.81434 | 1.11725 | 31.81616 | 1.41212 | 31.81389 | 1.50391
31.81712 | 1.11694 | 31.81894 | 1.41173 | 31.81667 | 1.5033
31.8199 | 1.11694 | 31.82172 | 1.41173 | 31.81944 | 1.5036
31.82267 | 1.11786 | 31.8245 | 1.4125 | 31.82222 | 1.5033
31.82545 | 1.11725 | 31.82728 | 1.4112 | 31.825 | 1.50391
31.82823 | 1.11755 | 31.83005 | 1.41086 | 31.82778 | 1.50452
31.83101 | 1.11816 | 31.83283 | 1.41222 | 31.83056 | 1.50421
31.83378 | 1.11694 | 31.83561 | 1.41133 | 31.83333 | 1.50421
31.83656 | 1.11664 | 31.83839 | 1.4116 | 31.83611 | 1.5036
31.83934 | 1.11755 | 31.84116 | 1.41232 | 31.83889 | 1.50269
31.84212 | 1.11725 | 31.84394 | 1.4104 | 31.84167 | 1.50421
31.8449 | 1.11786 | 31.84672 | 1.41087 | 31.84444 | 1.5033
31.84767 | 1.11725 | 31.8495 | 1.41283 | 31.84722 | 1.50238
31.85045 | 1.11725 | 31.85228 | 1.4113 | 31.85 | 1.50391
31.85323 | 1.11664 | 31.85505 | 1.41173 | 31.85278 | 1.5036
31.85601 | 1.11725 | 31.85783 | 1.41242 | 31.85556 | 1.50299
31.85878 | 1.11664 | 31.86061 | 1.41247 | 31.85833 | 1.5036
31.86156 | 1.11755 | 31.86339 | 1.41209 | 31.86111 | 1.5036
31.86434 | 1.11694 | 31.86616 | 1.41291 | 31.86389 | 1.5036
31.86712 | 1.11664 | 31.86894 | 1.4115 | 31.86667 | 1.50452
31.8699 | 1.11755 | 31.87172 | 1.41084 | 31.86944 | 1.50513
31.87267 | 1.11694 | 31.8745 | 1.41201 | 31.87222 | 1.50391
31.87545 | 1.11694 | 31.87728 | 1.4127 | 31.875 | 1.50421
31.87823 | 1.11694 | 31.88005 | 1.41194 | 31.87778 | 1.50452
31.88101 | 1.11816 | 31.88283 | 1.41298 | 31.88056 | 1.50452
31.88378 | 1.11786 | 31.88561 | 1.41066 | 31.88333 | 1.50391
31.88656 | 1.11725 | 31.88839 | 1.41138 | 31.88611 | 1.50421
31.88934 | 1.11786 | 31.89116 | 1.41261 | 31.88889 | 1.50391
31.89212 | 1.11725 | 31.89394 | 1.41242 | 31.89167 | 1.50391
31.8949 | 1.11786 | 31.89672 | 1.41209 | 31.89444 | 1.50482
31.89767 | 1.11847 | 31.8995 | 1.41224 | 31.89722 | 1.50391
31.90045 | 1.11725 | 31.90228 | 1.41181 | 31.9 | 1.50513
31.90323 | 1.11786 | 31.90505 | 1.41209 | 31.90278 | 1.50543
31.90601 | 1.11755 | 31.90783 | 1.41235 | 31.90556 | 1.50452
31.90878 | 1.11725 | 31.91061 | 1.41222 | 31.90833 | 1.50513
31.91156 | 1.11694 | 31.91339 | 1.41178 | 31.91111 | 1.50482
31.91434 | 1.11725 | 31.91616 | 1.41255 | 31.91389 | 1.50421
31.91712 | 1.11633 | 31.91894 | 1.41168 | 31.91667 | 1.5036
31.9199 | 1.11694 | 31.92172 | 1.41148 | 31.91944 | 1.50421
31.92267 | 1.11633 | 31.9245 | 1.41222 | 31.92222 | 1.5033
31.92545 | 1.11755 | 31.92728 | 1.41199 | 31.925 | 1.50452
31.92823 | 1.11755 | 31.93005 | 1.41155 | 31.92778 | 1.50421
31.93101 | 1.11755 | 31.93283 | 1.4128 | 31.93056 | 1.5033
31.93378 | 1.11755 | 31.93561 | 1.4116 | 31.93333 | 1.5033
31.93656 | 1.11755 | 31.93839 | 1.41099 | 31.93611 | 1.50482
31.93934 | 1.11786 | 31.94116 | 1.41314 | 31.93889 | 1.50299
31.94212 | 1.11725 | 31.94394 | 1.41285 | 31.94167 | 1.50391
31.9449 | 1.11786 | 31.94672 | 1.41112 | 31.94444 | 1.50452
31.94767 | 1.11755 | 31.9495 | 1.41171 | 31.94722 | 1.5033
31.95045 | 1.11786 | 31.95228 | 1.41204 | 31.95 | 1.5033
31.95323 | 1.11786 | 31.95505 | 1.4124 | 31.95278 | 1.5036
31.95601 | 1.11816 | 31.95783 | 1.4127 | 31.95556 | 1.50299
31.95878 | 1.11725 | 31.96061 | 1.41258 | 31.95833 | 1.5036
31.96156 | 1.11725 | 31.96339 | 1.4123 | 31.96111 | 1.50452
31.96434 | 1.11694 | 31.96616 | 1.41352 | 31.96389 | 1.5036
31.96712 | 1.11786 | 31.96894 | 1.41283 | 31.96667 | 1.50452
31.9699 | 1.11755 | 31.97172 | 1.41194 | 31.96944 | 1.50391
31.97267 | 1.11755 | 31.9745 | 1.41288 | 31.97222 | 1.5033
31.97545 | 1.11816 | 31.97728 | 1.41219 | 31.975 | 1.5036
31.97823 | 1.11694 | 31.98005 | 1.41176 | 31.97778 | 1.5036
31.98101 | 1.11725 | 31.98283 | 1.41293 | 31.98056 | 1.50269
31.98378 | 1.11725 | 31.98561 | 1.41291 | 31.98333 | 1.50421
31.98656 | 1.11755 | 31.98839 | 1.41176 | 31.98611 | 1.50452
31.98934 | 1.11725 | 31.99116 | 1.41368 | 31.98889 | 1.5033
31.99212 | 1.11786 | 31.99394 | 1.41309 | 31.99167 | 1.5036
31.9949 | 1.11847 | 31.99672 | 1.41158 | 31.99444 | 1.5036
31.99767 | 1.11908 | 31.9995 | 1.4124 | 31.99722 | 1.5033
32.00045 | 1.11694 | 32.00228 | 1.41255 | 32 | 1.50421
32.00323 | 1.11786 | 32.00505 | 1.41079 | 32.00278 | 1.50421
32.00601 | 1.11847 | 32.00783 | 1.41347 | 32.00556 | 1.50421
32.00878 | 1.11694 | 32.01061 | 1.41209 | 32.00833 | 1.50391
32.01156 | 1.11572 | 32.01339 | 1.41151 | 32.01111 | 1.50513
32.01434 | 1.11816 | 32.01616 | 1.41232 | 32.01389 | 1.5033
32.01712 | 1.11816 | 32.01894 | 1.41258 | 32.01667 | 1.5036
32.0199 | 1.11694 | 32.02172 | 1.41166 | 32.01944 | 1.50391
32.02267 | 1.11694 | 32.0245 | 1.41263 | 32.02222 | 1.50238
32.02545 | 1.11603 | 32.02728 | 1.41314 | 32.025 | 1.50299
32.02823 | 1.11725 | 32.03005 | 1.41199 | 32.02778 | 1.50391
32.03101 | 1.11786 | 32.03283 | 1.41204 | 32.03056 | 1.50391
32.03378 | 1.11725 | 32.03561 | 1.41299 | 32.03333 | 1.5033
32.03656 | 1.11694 | 32.03839 | 1.41114 | 32.03611 | 1.50421
32.03934 | 1.11725 | 32.04116 | 1.41273 | 32.03889 | 1.50208
32.04212 | 1.11694 | 32.04394 | 1.41212 | 32.04167 | 1.50299
32.0449 | 1.11694 | 32.04672 | 1.41194 | 32.04444 | 1.50421
32.04767 | 1.11725 | 32.0495 | 1.41222 | 32.04722 | 1.5033
32.05045 | 1.11725 | 32.05228 | 1.41281 | 32.05 | 1.50299
32.05323 | 1.11694 | 32.05505 | 1.41173 | 32.05278 | 1.5033
32.05601 | 1.11664 | 32.05783 | 1.41278 | 32.05556 | 1.50238
32.05878 | 1.11694 | 32.06061 | 1.41222 | 32.05833 | 1.50452
32.06156 | 1.11786 | 32.06339 | 1.41186 | 32.06111 | 1.50543
32.06434 | 1.11755 | 32.06616 | 1.4128 | 32.06389 | 1.50513
32.06712 | 1.11786 | 32.06894 | 1.41293 | 32.06667 | 1.50421
32.0699 | 1.11694 | 32.07172 | 1.41186 | 32.06944 | 1.5033
32.07267 | 1.11786 | 32.0745 | 1.41347 | 32.07222 | 1.50299
32.07545 | 1.11755 | 32.07728 | 1.41186 | 32.075 | 1.5033
32.07823 | 1.11755 | 32.08005 | 1.41105 | 32.07778 | 1.50482
32.08101 | 1.11816 | 32.08283 | 1.41224 | 32.08056 | 1.50299
32.08378 | 1.11755 | 32.08561 | 1.41329 | 32.08333 | 1.50513
32.08656 | 1.11725 | 32.08839 | 1.41265 | 32.08611 | 1.50482
32.08934 | 1.11755 | 32.09116 | 1.41293 | 32.08889 | 1.50421
32.09212 | 1.11755 | 32.09394 | 1.41309 | 32.09167 | 1.50452
32.0949 | 1.11755 | 32.09672 | 1.4125 | 32.09444 | 1.50452
32.09767 | 1.11786 | 32.0995 | 1.41386 | 32.09722 | 1.50421
32.10045 | 1.11786 | 32.10228 | 1.41278 | 32.1 | 1.5036
32.10323 | 1.11755 | 32.10505 | 1.41107 | 32.10278 | 1.50421
32.10601 | 1.11725 | 32.10783 | 1.41214 | 32.10556 | 1.5033
32.10878 | 1.11725 | 32.11061 | 1.41143 | 32.10833 | 1.50299
32.11156 | 1.11786 | 32.11339 | 1.41087 | 32.11111 | 1.50391
32.11434 | 1.11816 | 32.11616 | 1.41288 | 32.11389 | 1.5033
32.11712 | 1.11816 | 32.11894 | 1.41273 | 32.11667 | 1.50299
32.1199 | 1.11847 | 32.12172 | 1.41219 | 32.11944 | 1.50391
32.12267 | 1.11786 | 32.1245 | 1.41309 | 32.12222 | 1.5033
32.12545 | 1.11755 | 32.12728 | 1.41337 | 32.125 | 1.5033
32.12823 | 1.11786 | 32.13005 | 1.41102 | 32.12778 | 1.50635
32.13101 | 1.11816 | 32.13283 | 1.41232 | 32.13056 | 1.50513
32.13378 | 1.11755 | 32.13561 | 1.41245 | 32.13333 | 1.50391
32.13656 | 1.11786 | 32.13839 | 1.4115 | 32.13611 | 1.50421
32.13934 | 1.11786 | 32.14116 | 1.41245 | 32.13889 | 1.50299
32.14212 | 1.11755 | 32.14394 | 1.41226 | 32.14167 | 1.50238
32.1449 | 1.11725 | 32.14672 | 1.4116 | 32.14444 | 1.5033
32.14767 | 1.11816 | 32.1495 | 1.41258 | 32.14722 | 1.5033
32.15045 | 1.11786 | 32.15228 | 1.41375 | 32.15 | 1.50299
32.15323 | 1.11755 | 32.15505 | 1.41178 | 32.15278 | 1.50513
32.15601 | 1.11786 | 32.15783 | 1.41194 | 32.15556 | 1.50421
32.15878 | 1.11755 | 32.16061 | 1.41229 | 32.15833 | 1.50482
32.16156 | 1.11755 | 32.16339 | 1.41145 | 32.16111 | 1.50513
32.16434 | 1.11786 | 32.16616 | 1.41229 | 32.16389 | 1.50391
32.16712 | 1.11694 | 32.16894 | 1.4128 | 32.16667 | 1.50452
32.1699 | 1.11725 | 32.17172 | 1.4115 | 32.16944 | 1.5036
32.17267 | 1.11816 | 32.1745 | 1.41258 | 32.17222 | 1.50391
32.17545 | 1.11816 | 32.17728 | 1.41171 | 32.175 | 1.50421
32.17823 | 1.11847 | 32.18005 | 1.41242 | 32.17778 | 1.50482
32.18101 | 1.11786 | 32.18283 | 1.41296 | 32.18056 | 1.50421
32.18378 | 1.11725 | 32.18561 | 1.41255 | 32.18333 | 1.5036
32.18656 | 1.11725 | 32.18839 | 1.41173 | 32.18611 | 1.50391
32.18934 | 1.11755 | 32.19116 | 1.41306 | 32.18889 | 1.50391
32.19212 | 1.11786 | 32.19394 | 1.41222 | 32.19167 | 1.50421
32.1949 | 1.11786 | 32.19672 | 1.41181 | 32.19444 | 1.50391
32.19767 | 1.11786 | 32.1995 | 1.41201 | 32.19722 | 1.50391
32.20045 | 1.11755 | 32.20228 | 1.41216 | 32.2 | 1.5033
32.20323 | 1.11725 | 32.20505 | 1.41173 | 32.20278 | 1.50421
32.20601 | 1.11816 | 32.20783 | 1.41214 | 32.20556 | 1.50391
32.20878 | 1.11786 | 32.21061 | 1.41386 | 32.20833 | 1.50391
32.21156 | 1.11755 | 32.21339 | 1.41176 | 32.21111 | 1.50513
32.21434 | 1.11786 | 32.21616 | 1.41186 | 32.21389 | 1.5036
32.21712 | 1.11755 | 32.21894 | 1.41298 | 32.21667 | 1.5036
32.2199 | 1.11786 | 32.22172 | 1.4128 | 32.21944 | 1.50482
32.22267 | 1.11877 | 32.2245 | 1.41416 | 32.22222 | 1.5036
32.22545 | 1.11725 | 32.22728 | 1.41432 | 32.225 | 1.50299
32.22823 | 1.11694 | 32.23005 | 1.41245 | 32.22778 | 1.50421
32.23101 | 1.11816 | 32.23283 | 1.41273 | 32.23056 | 1.5033
32.23378 | 1.11816 | 32.23561 | 1.41291 | 32.23333 | 1.5036
32.23656 | 1.11725 | 32.23839 | 1.41207 | 32.23611 | 1.50452
32.23934 | 1.11877 | 32.24116 | 1.41253 | 32.23889 | 1.50421
32.24212 | 1.11725 | 32.24394 | 1.41237 | 32.24167 | 1.5036
32.2449 | 1.11786 | 32.24672 | 1.41199 | 32.24444 | 1.5036
32.24767 | 1.11786 | 32.2495 | 1.41248 | 32.24722 | 1.50299
32.25045 | 1.11694 | 32.25228 | 1.41344 | 32.25 | 1.5033
32.25323 | 1.11664 | 32.25505 | 1.41245 | 32.25278 | 1.50421
32.25601 | 1.11694 | 32.25783 | 1.41344 | 32.25556 | 1.5036
32.25878 | 1.11664 | 32.26061 | 1.41276 | 32.25833 | 1.50269
32.26156 | 1.11694 | 32.26339 | 1.41186 | 32.26111 | 1.50452
32.26434 | 1.11786 | 32.26616 | 1.41291 | 32.26389 | 1.50421
32.26712 | 1.11786 | 32.26894 | 1.41304 | 32.26667 | 1.50391
32.2699 | 1.11725 | 32.27172 | 1.41148 | 32.26944 | 1.50452
32.27267 | 1.11755 | 32.2745 | 1.41271 | 32.27222 | 1.50482
32.27545 | 1.11725 | 32.27728 | 1.41368 | 32.275 | 1.50452
32.27823 | 1.11694 | 32.28005 | 1.41373 | 32.27778 | 1.50543
32.28101 | 1.11755 | 32.28283 | 1.41337 | 32.28056 | 1.50452
32.28378 | 1.11755 | 32.28561 | 1.41398 | 32.28333 | 1.50391
32.28656 | 1.11786 | 32.28839 | 1.41155 | 32.28611 | 1.50513
32.28934 | 1.11755 | 32.29116 | 1.41242 | 32.28889 | 1.50452
32.29212 | 1.11694 | 32.29394 | 1.41265 | 32.29167 | 1.5036
32.2949 | 1.11755 | 32.29672 | 1.41273 | 32.29444 | 1.50482
32.29767 | 1.11786 | 32.2995 | 1.41352 | 32.29722 | 1.50452
32.30045 | 1.11725 | 32.30228 | 1.41357 | 32.3 | 1.50391
32.30323 | 1.11725 | 32.30505 | 1.41296 | 32.30278 | 1.50482
32.30601 | 1.11786 | 32.30783 | 1.41317 | 32.30556 | 1.50482
32.30878 | 1.11755 | 32.31061 | 1.41248 | 32.30833 | 1.50452
32.31156 | 1.11725 | 32.31339 | 1.41227 | 32.31111 | 1.50543
32.31434 | 1.11725 | 32.31616 | 1.41378 | 32.31389 | 1.50452
32.31712 | 1.11786 | 32.31894 | 1.4125 | 32.31667 | 1.50391
32.3199 | 1.11755 | 32.32172 | 1.41212 | 32.31944 | 1.50452
32.32267 | 1.11786 | 32.3245 | 1.41293 | 32.32222 | 1.50452
32.32545 | 1.11725 | 32.32728 | 1.41324 | 32.325 | 1.50452
32.32823 | 1.11725 | 32.33005 | 1.41071 | 32.32778 | 1.50421
32.33101 | 1.11877 | 32.33283 | 1.41245 | 32.33056 | 1.50482
32.33378 | 1.11725 | 32.33561 | 1.41293 | 32.33333 | 1.50452
32.33656 | 1.11725 | 32.33839 | 1.41227 | 32.33611 | 1.50482
32.33934 | 1.11877 | 32.34116 | 1.41293 | 32.33889 | 1.50391
32.34212 | 1.11725 | 32.34394 | 1.41386 | 32.34167 | 1.50452
32.3449 | 1.11725 | 32.34672 | 1.41186 | 32.34444 | 1.50513
32.34767 | 1.11725 | 32.3495 | 1.41173 | 32.34722 | 1.50513
32.35045 | 1.11725 | 32.35228 | 1.41232 | 32.35 | 1.50482
32.35323 | 1.11725 | 32.35505 | 1.41109 | 32.35278 | 1.50513
32.35601 | 1.11816 | 32.35783 | 1.41276 | 32.35556 | 1.50482
32.35878 | 1.11755 | 32.36061 | 1.41296 | 32.35833 | 1.50452
32.36156 | 1.11725 | 32.36339 | 1.41222 | 32.36111 | 1.50452
32.36434 | 1.11755 | 32.36616 | 1.41212 | 32.36389 | 1.50391
32.36712 | 1.11786 | 32.36894 | 1.41283 | 32.36667 | 1.50421
32.3699 | 1.11847 | 32.37172 | 1.41219 | 32.36944 | 1.50543
32.37267 | 1.11908 | 32.3745 | 1.41242 | 32.37222 | 1.50482
32.37545 | 1.11816 | 32.37728 | 1.41301 | 32.375 | 1.5036
32.37823 | 1.11694 | 32.38005 | 1.41293 | 32.37778 | 1.50543
32.38101 | 1.11786 | 32.38283 | 1.41347 | 32.38056 | 1.50482
32.38378 | 1.11786 | 32.38561 | 1.41408 | 32.38333 | 1.50452
32.38656 | 1.11694 | 32.38839 | 1.41278 | 32.38611 | 1.50513
32.38934 | 1.11725 | 32.39116 | 1.41283 | 32.38889 | 1.50513
32.39212 | 1.11725 | 32.39394 | 1.41332 | 32.39167 | 1.5036
32.3949 | 1.11786 | 32.39672 | 1.41229 | 32.39444 | 1.50513
32.39767 | 1.11755 | 32.3995 | 1.41309 | 32.39722 | 1.50391
32.40045 | 1.11664 | 32.40228 | 1.41276 | 32.4 | 1.50391
32.40323 | 1.11816 | 32.40505 | 1.41168 | 32.40278 | 1.50482
32.40601 | 1.11725 | 32.40783 | 1.41253 | 32.40556 | 1.50421
32.40878 | 1.11755 | 32.41061 | 1.41386 | 32.40833 | 1.50482
32.41156 | 1.11694 | 32.41339 | 1.41325 | 32.41111 | 1.50482
32.41434 | 1.11755 | 32.41616 | 1.41363 | 32.41389 | 1.50482
32.41712 | 1.11877 | 32.41894 | 1.4128 | 32.41667 | 1.50574
32.4199 | 1.11694 | 32.42172 | 1.41194 | 32.41944 | 1.50665
32.42267 | 1.11786 | 32.4245 | 1.41322 | 32.42222 | 1.50574
32.42545 | 1.11725 | 32.42728 | 1.41309 | 32.425 | 1.5036
32.42823 | 1.11877 | 32.43005 | 1.41324 | 32.42778 | 1.50452
32.43101 | 1.11816 | 32.43283 | 1.41322 | 32.43056 | 1.5033
32.43378 | 1.11725 | 32.43561 | 1.41261 | 32.43333 | 1.5033
32.43656 | 1.11786 | 32.43839 | 1.41314 | 32.43611 | 1.50513
32.43934 | 1.11786 | 32.44116 | 1.41349 | 32.43889 | 1.50543
32.44212 | 1.11786 | 32.44394 | 1.41426 | 32.44167 | 1.50452
32.4449 | 1.11786 | 32.44672 | 1.41212 | 32.44444 | 1.50482
32.44767 | 1.11816 | 32.4495 | 1.41222 | 32.44722 | 1.50452
32.45045 | 1.11786 | 32.45228 | 1.41396 | 32.45 | 1.50391
32.45323 | 1.11786 | 32.45505 | 1.41271 | 32.45278 | 1.50391
32.45601 | 1.11816 | 32.45783 | 1.4136 | 32.45556 | 1.50452
32.45878 | 1.11725 | 32.46061 | 1.41403 | 32.45833 | 1.50391
32.46156 | 1.11725 | 32.46339 | 1.41273 | 32.46111 | 1.50452
32.46434 | 1.11816 | 32.46616 | 1.41283 | 32.46389 | 1.50421
32.46712 | 1.11755 | 32.46894 | 1.41378 | 32.46667 | 1.50452
32.4699 | 1.11755 | 32.47172 | 1.41214 | 32.46944 | 1.50452
32.47267 | 1.11786 | 32.4745 | 1.41197 | 32.47222 | 1.50452
32.47545 | 1.11755 | 32.47728 | 1.41273 | 32.475 | 1.50391
32.47823 | 1.11816 | 32.48005 | 1.41209 | 32.47778 | 1.50513
32.48101 | 1.11786 | 32.48283 | 1.41288 | 32.48056 | 1.50482
32.48378 | 1.11847 | 32.48561 | 1.41291 | 32.48333 | 1.50452
32.48656 | 1.11755 | 32.48839 | 1.41255 | 32.48611 | 1.50513
32.48934 | 1.11877 | 32.49116 | 1.41411 | 32.48889 | 1.50421
32.49212 | 1.11816 | 32.49394 | 1.41511 | 32.49167 | 1.50452
32.4949 | 1.11786 | 32.49672 | 1.41421 | 32.49444 | 1.50543
32.49767 | 1.11755 | 32.4995 | 1.41304 | 32.49722 | 1.50513
32.50045 | 1.11816 | 32.50228 | 1.41439 | 32.5 | 1.50421
32.50323 | 1.11786 | 32.50505 | 1.41268 | 32.50278 | 1.50543
32.50601 | 1.11877 | 32.50783 | 1.41332 | 32.50556 | 1.50482
32.50878 | 1.11816 | 32.51061 | 1.41391 | 32.50833 | 1.50452
32.51156 | 1.11725 | 32.51339 | 1.41181 | 32.51111 | 1.50604
32.51434 | 1.11847 | 32.51616 | 1.41304 | 32.51389 | 1.50513
32.51712 | 1.11786 | 32.51894 | 1.41355 | 32.51667 | 1.50482
32.5199 | 1.11786 | 32.52172 | 1.41317 | 32.51944 | 1.50574
32.52267 | 1.11847 | 32.5245 | 1.41235 | 32.52222 | 1.50574
32.52545 | 1.11755 | 32.52728 | 1.41429 | 32.525 | 1.50513
32.52823 | 1.11816 | 32.53005 | 1.41176 | 32.52778 | 1.50574
32.53101 | 1.11786 | 32.53283 | 1.41271 | 32.53056 | 1.50574
32.53378 | 1.11755 | 32.53561 | 1.41339 | 32.53333 | 1.50452
32.53656 | 1.11755 | 32.53839 | 1.41337 | 32.53611 | 1.50482
32.53934 | 1.11847 | 32.54116 | 1.41334 | 32.53889 | 1.50482
32.54212 | 1.11755 | 32.54394 | 1.41416 | 32.54167 | 1.50452
32.5449 | 1.11847 | 32.54672 | 1.41288 | 32.54444 | 1.50513
32.54767 | 1.11816 | 32.5495 | 1.41288 | 32.54722 | 1.50513
32.55045 | 1.11786 | 32.55228 | 1.41391 | 32.55 | 1.50421
32.55323 | 1.11816 | 32.55505 | 1.41227 | 32.55278 | 1.50391
32.55601 | 1.11816 | 32.55783 | 1.41357 | 32.55556 | 1.50482
32.55878 | 1.11755 | 32.56061 | 1.41439 | 32.55833 | 1.50513
32.56156 | 1.11786 | 32.56339 | 1.41378 | 32.56111 | 1.50574
32.56434 | 1.11786 | 32.56616 | 1.41413 | 32.56389 | 1.50452
32.56712 | 1.11847 | 32.56894 | 1.41421 | 32.56667 | 1.50421
32.5699 | 1.11786 | 32.57172 | 1.41268 | 32.56944 | 1.50513
32.57267 | 1.11786 | 32.5745 | 1.41498 | 32.57222 | 1.50452
32.57545 | 1.11816 | 32.57728 | 1.41457 | 32.575 | 1.50421
32.57823 | 1.11755 | 32.58005 | 1.41357 | 32.57778 | 1.50421
32.58101 | 1.11816 | 32.58283 | 1.41271 | 32.58056 | 1.50452
32.58378 | 1.11786 | 32.58561 | 1.41495 | 32.58333 | 1.50391
32.58656 | 1.11755 | 32.58839 | 1.41381 | 32.58611 | 1.50452
32.58934 | 1.11786 | 32.59116 | 1.41393 | 32.58889 | 1.50452
32.59212 | 1.11786 | 32.59394 | 1.41378 | 32.59167 | 1.50421
32.5949 | 1.11786 | 32.59672 | 1.41299 | 32.59444 | 1.50421
32.59767 | 1.11816 | 32.5995 | 1.41365 | 32.59722 | 1.50482
32.60045 | 1.11786 | 32.60228 | 1.41421 | 32.6 | 1.50421
32.60323 | 1.11664 | 32.60505 | 1.41477 | 32.60278 | 1.50513
32.60601 | 1.11694 | 32.60783 | 1.41288 | 32.60556 | 1.50482
32.60878 | 1.11694 | 32.61061 | 1.4136 | 32.60833 | 1.50421
32.61156 | 1.11664 | 32.61339 | 1.41296 | 32.61111 | 1.50574
32.61434 | 1.11786 | 32.61616 | 1.41324 | 32.61389 | 1.50543
32.61712 | 1.11786 | 32.61894 | 1.41378 | 32.61667 | 1.50421
32.6199 | 1.11816 | 32.62172 | 1.41258 | 32.61944 | 1.50543
32.62267 | 1.11786 | 32.6245 | 1.41475 | 32.62222 | 1.50543
32.62545 | 1.11786 | 32.62728 | 1.41524 | 32.625 | 1.50452
32.62823 | 1.11755 | 32.63005 | 1.41327 | 32.62778 | 1.50452
32.63101 | 1.11786 | 32.63283 | 1.41232 | 32.63056 | 1.50543
32.63378 | 1.11816 | 32.63561 | 1.4139 | 32.63333 | 1.50452
32.63656 | 1.11694 | 32.63839 | 1.41194 | 32.63611 | 1.50452
32.63934 | 1.11816 | 32.64116 | 1.41271 | 32.63889 | 1.50421
32.64212 | 1.11755 | 32.64394 | 1.41416 | 32.64167 | 1.50452
32.6449 | 1.11725 | 32.64672 | 1.41242 | 32.64444 | 1.50513
32.64767 | 1.11816 | 32.6495 | 1.4127 | 32.64722 | 1.50543
32.65045 | 1.11786 | 32.65228 | 1.41388 | 32.65 | 1.50421
32.65323 | 1.11786 | 32.65505 | 1.41181 | 32.65278 | 1.50513
32.65601 | 1.11755 | 32.65783 | 1.41245 | 32.65556 | 1.50513
32.65878 | 1.11725 | 32.66061 | 1.41411 | 32.65833 | 1.50452
32.66156 | 1.11786 | 32.66339 | 1.41181 | 32.66111 | 1.50513
32.66434 | 1.11755 | 32.66616 | 1.41265 | 32.66389 | 1.50574
32.66712 | 1.11755 | 32.66894 | 1.41405 | 32.66667 | 1.50482
32.6699 | 1.11725 | 32.67172 | 1.41335 | 32.66944 | 1.50482
32.67267 | 1.11786 | 32.6745 | 1.41306 | 32.67222 | 1.50513
32.67545 | 1.11755 | 32.67728 | 1.41444 | 32.675 | 1.50391
32.67823 | 1.11786 | 32.68005 | 1.4125 | 32.67778 | 1.50513
32.68101 | 1.11786 | 32.68283 | 1.41362 | 32.68056 | 1.50513
32.68378 | 1.11755 | 32.68561 | 1.41319 | 32.68333 | 1.50482
32.68656 | 1.11755 | 32.68839 | 1.41237 | 32.68611 | 1.50482
32.68934 | 1.11786 | 32.69116 | 1.4137 | 32.68889 | 1.50543
32.69212 | 1.11816 | 32.69394 | 1.41386 | 32.69167 | 1.50452
32.6949 | 1.11725 | 32.69672 | 1.41291 | 32.69444 | 1.50482
32.69767 | 1.11786 | 32.6995 | 1.41398 | 32.69722 | 1.50452
32.70045 | 1.11755 | 32.70228 | 1.41398 | 32.7 | 1.50482
32.70323 | 1.11694 | 32.70505 | 1.41286 | 32.70278 | 1.50543
32.70601 | 1.11847 | 32.70783 | 1.41286 | 32.70556 | 1.50574
32.70878 | 1.11786 | 32.71061 | 1.41396 | 32.70833 | 1.50421
32.71156 | 1.11725 | 32.71339 | 1.41237 | 32.71111 | 1.50452
32.71434 | 1.11786 | 32.71616 | 1.41219 | 32.71389 | 1.50574
32.71712 | 1.11816 | 32.71894 | 1.41401 | 32.71667 | 1.50452
32.7199 | 1.11786 | 32.72172 | 1.41314 | 32.71944 | 1.50574
32.72267 | 1.11816 | 32.7245 | 1.41322 | 32.72222 | 1.50635
32.72545 | 1.11786 | 32.72728 | 1.41429 | 32.725 | 1.50482
32.72823 | 1.11755 | 32.73005 | 1.41347 | 32.72778 | 1.50604
32.73101 | 1.11786 | 32.73283 | 1.41324 | 32.73056 | 1.50635
32.73378 | 1.11755 | 32.73561 | 1.4137 | 32.73333 | 1.50482
32.73656 | 1.11755 | 32.73839 | 1.41155 | 32.73611 | 1.50482
32.73934 | 1.11816 | 32.74116 | 1.41273 | 32.73889 | 1.50574
32.74212 | 1.11786 | 32.74394 | 1.41426 | 32.74167 | 1.50452
32.7449 | 1.11816 | 32.74672 | 1.41342 | 32.74444 | 1.50543
32.74767 | 1.11847 | 32.7495 | 1.4136 | 32.74722 | 1.50635
32.75045 | 1.11755 | 32.75228 | 1.41457 | 32.75 | 1.50513
32.75323 | 1.11725 | 32.75505 | 1.41365 | 32.75278 | 1.50574
32.75601 | 1.11786 | 32.75783 | 1.41429 | 32.75556 | 1.50543
32.75878 | 1.11816 | 32.76061 | 1.41349 | 32.75833 | 1.50543
32.76156 | 1.11786 | 32.76339 | 1.41283 | 32.76111 | 1.50482
32.76434 | 1.11847 | 32.76616 | 1.41388 | 32.76389 | 1.50543
32.76712 | 1.11816 | 32.76894 | 1.41378 | 32.76667 | 1.50391
32.7699 | 1.11725 | 32.77172 | 1.41383 | 32.76944 | 1.50574
32.77267 | 1.11755 | 32.7745 | 1.41291 | 32.77222 | 1.50482
32.77545 | 1.11786 | 32.77728 | 1.41376 | 32.775 | 1.50452
32.77823 | 1.11725 | 32.78005 | 1.41314 | 32.77778 | 1.50452
32.78101 | 1.11786 | 32.78283 | 1.41373 | 32.78056 | 1.50482
32.78378 | 1.11755 | 32.78561 | 1.4137 | 32.78333 | 1.50452
32.78656 | 1.11725 | 32.78839 | 1.41341 | 32.78611 | 1.50452
32.78934 | 1.11755 | 32.79116 | 1.41298 | 32.78889 | 1.50513
32.79212 | 1.11786 | 32.79394 | 1.41454 | 32.79167 | 1.50482
32.7949 | 1.11725 | 32.79672 | 1.41278 | 32.79444 | 1.50452
32.79767 | 1.11816 | 32.7995 | 1.41388 | 32.79722 | 1.50574
32.80045 | 1.11847 | 32.80228 | 1.41411 | 32.8 | 1.50421
32.80323 | 1.11725 | 32.80505 | 1.41337 | 32.80278 | 1.50482
32.80601 | 1.11755 | 32.80783 | 1.41347 | 32.80556 | 1.50543
32.80878 | 1.11725 | 32.81061 | 1.41365 | 32.80833 | 1.50391
32.81156 | 1.11725 | 32.81339 | 1.41349 | 32.81111 | 1.50452
32.81434 | 1.11755 | 32.81616 | 1.41383 | 32.81389 | 1.50482
32.81712 | 1.11786 | 32.81894 | 1.41299 | 32.81667 | 1.50452
32.8199 | 1.11664 | 32.82172 | 1.41293 | 32.81944 | 1.50482
32.82267 | 1.11725 | 32.8245 | 1.4114 | 32.82222 | 1.50452
32.82545 | 1.11755 | 32.82728 | 1.41283 | 32.825 | 1.5033
32.82823 | 1.11664 | 32.83005 | 1.41214 | 32.82778 | 1.50391
32.83101 | 1.11786 | 32.83283 | 1.41339 | 32.83056 | 1.50543
32.83378 | 1.11786 | 32.83561 | 1.41405 | 32.83333 | 1.5036
32.83656 | 1.11664 | 32.83839 | 1.41301 | 32.83611 | 1.50513
32.83934 | 1.11755 | 32.84116 | 1.41242 | 32.83889 | 1.50513
32.84212 | 1.11816 | 32.84394 | 1.41449 | 32.84167 | 1.50391
32.8449 | 1.11725 | 32.84672 | 1.41362 | 32.84444 | 1.50421
32.84767 | 1.11694 | 32.8495 | 1.41322 | 32.84722 | 1.50513
32.85045 | 1.11725 | 32.85228 | 1.41477 | 32.85 | 1.50421
32.85323 | 1.11755 | 32.85505 | 1.41381 | 32.85278 | 1.50421
32.85601 | 1.11755 | 32.85783 | 1.4125 | 32.85556 | 1.50482
32.85878 | 1.11755 | 32.86061 | 1.41396 | 32.85833 | 1.50391
32.86156 | 1.11694 | 32.86339 | 1.41342 | 32.86111 | 1.50452
32.86434 | 1.11755 | 32.86616 | 1.41283 | 32.86389 | 1.50421
32.86712 | 1.11755 | 32.86894 | 1.4148 | 32.86667 | 1.50452
32.8699 | 1.11694 | 32.87172 | 1.41319 | 32.86944 | 1.50421
32.87267 | 1.11755 | 32.8745 | 1.41373 | 32.87222 | 1.50757
32.87545 | 1.11786 | 32.87728 | 1.41485 | 32.875 | 1.50482
32.87823 | 1.11725 | 32.88005 | 1.41405 | 32.87778 | 1.50421
32.88101 | 1.11847 | 32.88283 | 1.41386 | 32.88056 | 1.50421
32.88378 | 1.11786 | 32.88561 | 1.41393 | 32.88333 | 1.50452
32.88656 | 1.11725 | 32.88839 | 1.41357 | 32.88611 | 1.50543
32.88934 | 1.11755 | 32.89116 | 1.41386 | 32.88889 | 1.50574
32.89212 | 1.11725 | 32.89394 | 1.41508 | 32.89167 | 1.50513
32.8949 | 1.11725 | 32.89672 | 1.41309 | 32.89444 | 1.50513
32.89767 | 1.11694 | 32.8995 | 1.41235 | 32.89722 | 1.50604
32.90045 | 1.11786 | 32.90228 | 1.41432 | 32.9 | 1.50452
32.90323 | 1.11755 | 32.90505 | 1.41414 | 32.90278 | 1.50543
32.90601 | 1.11725 | 32.90783 | 1.41304 | 32.90556 | 1.50635
32.90878 | 1.11755 | 32.91061 | 1.41421 | 32.90833 | 1.50543
32.91156 | 1.11664 | 32.91339 | 1.4145 | 32.91111 | 1.50482
32.91434 | 1.11755 | 32.91616 | 1.41319 | 32.91389 | 1.50574
32.91712 | 1.11755 | 32.91894 | 1.41444 | 32.91667 | 1.50482
32.9199 | 1.11664 | 32.92172 | 1.41268 | 32.91944 | 1.50452
32.92267 | 1.11725 | 32.9245 | 1.41319 | 32.92222 | 1.50574
32.92545 | 1.11786 | 32.92728 | 1.41437 | 32.925 | 1.50452
32.92823 | 1.11755 | 32.93005 | 1.41386 | 32.92778 | 1.50421
32.93101 | 1.11725 | 32.93283 | 1.41342 | 32.93056 | 1.50543
32.93378 | 1.11755 | 32.93561 | 1.4134 | 32.93333 | 1.50421
32.93656 | 1.11755 | 32.93839 | 1.41322 | 32.93611 | 1.50513
32.93934 | 1.11786 | 32.94116 | 1.41212 | 32.93889 | 1.50574
32.94212 | 1.11786 | 32.94394 | 1.41429 | 32.94167 | 1.50482
32.9449 | 1.11755 | 32.94672 | 1.4137 | 32.94444 | 1.50421
32.94767 | 1.11725 | 32.9495 | 1.4148 | 32.94722 | 1.50574
32.95045 | 1.11725 | 32.95228 | 1.41495 | 32.95 | 1.50482
32.95323 | 1.11725 | 32.95505 | 1.41388 | 32.95278 | 1.50543
32.95601 | 1.11725 | 32.95783 | 1.41327 | 32.95556 | 1.50574
32.95878 | 1.11786 | 32.96061 | 1.41472 | 32.95833 | 1.50604
32.96156 | 1.11786 | 32.96339 | 1.41413 | 32.96111 | 1.50574
32.96434 | 1.11694 | 32.96616 | 1.4137 | 32.96389 | 1.50635
32.96712 | 1.11786 | 32.96894 | 1.41411 | 32.96667 | 1.50574
32.9699 | 1.11755 | 32.97172 | 1.41421 | 32.96944 | 1.50604
32.97267 | 1.11786 | 32.9745 | 1.41381 | 32.97222 | 1.50757
32.97545 | 1.11847 | 32.97728 | 1.41475 | 32.975 | 1.50543
32.97823 | 1.11694 | 32.98005 | 1.41411 | 32.97778 | 1.50665
32.98101 | 1.11755 | 32.98283 | 1.41332 | 32.98056 | 1.50696
32.98378 | 1.11816 | 32.98561 | 1.4149 | 32.98333 | 1.50543
32.98656 | 1.11816 | 32.98839 | 1.41424 | 32.98611 | 1.50513
32.98934 | 1.11816 | 32.99116 | 1.41286 | 32.98889 | 1.50635
32.99212 | 1.11847 | 32.99394 | 1.41455 | 32.99167 | 1.50604
32.9949 | 1.11816 | 32.99672 | 1.41472 | 32.99444 | 1.50513
32.99767 | 1.11786 | 32.9995 | 1.41434 | 32.99722 | 1.50513
33.00045 | 1.11816 | 33.00228 | 1.41554 | 33 | 1.50482
33.00323 | 1.11786 | 33.00505 | 1.41546 | 33.00278 | 1.50604
33.00601 | 1.11755 | 33.00783 | 1.41393 | 33.00556 | 1.50604
33.00878 | 1.11908 | 33.01061 | 1.41562 | 33.00833 | 1.50513
33.01156 | 1.11755 | 33.01339 | 1.41455 | 33.01111 | 1.50513
33.01434 | 1.11877 | 33.01616 | 1.41368 | 33.01389 | 1.50574
33.01712 | 1.11786 | 33.01894 | 1.41472 | 33.01667 | 1.50482
33.0199 | 1.11816 | 33.02172 | 1.4149 | 33.01944 | 1.50513
33.02267 | 1.11786 | 33.0245 | 1.41352 | 33.02222 | 1.50574
33.02545 | 1.11786 | 33.02728 | 1.41396 | 33.025 | 1.50482
33.02823 | 1.11725 | 33.03005 | 1.4148 | 33.02778 | 1.50482
33.03101 | 1.11786 | 33.03283 | 1.41375 | 33.03056 | 1.50513
33.03378 | 1.11847 | 33.03561 | 1.41408 | 33.03333 | 1.50391
33.03656 | 1.11725 | 33.03839 | 1.41523 | 33.03611 | 1.50543
33.03934 | 1.11786 | 33.04116 | 1.41411 | 33.03889 | 1.50604
33.04212 | 1.11816 | 33.04394 | 1.41511 | 33.04167 | 1.50452
33.0449 | 1.11725 | 33.04672 | 1.41344 | 33.04444 | 1.50452
33.04767 | 1.11816 | 33.0495 | 1.41368 | 33.04722 | 1.50513
33.05045 | 1.11847 | 33.05228 | 1.41452 | 33.05 | 1.50513
33.05323 | 1.11786 | 33.05505 | 1.41467 | 33.05278 | 1.50482
33.05601 | 1.11755 | 33.05783 | 1.41343 | 33.05556 | 1.50574
33.05878 | 1.11847 | 33.06061 | 1.41498 | 33.05833 | 1.50482
33.06156 | 1.11725 | 33.06339 | 1.41447 | 33.06111 | 1.50421
33.06434 | 1.11725 | 33.06616 | 1.41447 | 33.06389 | 1.50604
33.06712 | 1.11755 | 33.06894 | 1.41378 | 33.06667 | 1.50482
33.0699 | 1.11694 | 33.07172 | 1.41511 | 33.06944 | 1.50513
33.07267 | 1.11786 | 33.0745 | 1.41462 | 33.07222 | 1.50513
33.07545 | 1.11786 | 33.07728 | 1.41447 | 33.075 | 1.50513
33.07823 | 1.11786 | 33.08005 | 1.41447 | 33.07778 | 1.50452
33.08101 | 1.11847 | 33.08283 | 1.41421 | 33.08056 | 1.50604
33.08378 | 1.11786 | 33.08561 | 1.41533 | 33.08333 | 1.50482
33.08656 | 1.11694 | 33.08839 | 1.41465 | 33.08611 | 1.50543
33.08934 | 1.11786 | 33.09116 | 1.41363 | 33.08889 | 1.50574
33.09212 | 1.11755 | 33.09394 | 1.41437 | 33.09167 | 1.50574
33.0949 | 1.11725 | 33.09672 | 1.41477 | 33.09444 | 1.50482
33.09767 | 1.11786 | 33.0995 | 1.41429 | 33.09722 | 1.50574
33.10045 | 1.11847 | 33.10228 | 1.41482 | 33.1 | 1.50421
33.10323 | 1.11786 | 33.10505 | 1.41472 | 33.10278 | 1.50421
33.10601 | 1.11816 | 33.10783 | 1.41444 | 33.10556 | 1.50574
33.10878 | 1.11847 | 33.11061 | 1.41488 | 33.10833 | 1.50421
33.11156 | 1.11816 | 33.11339 | 1.41477 | 33.11111 | 1.50452
33.11434 | 1.11816 | 33.11616 | 1.41288 | 33.11389 | 1.50604
33.11712 | 1.11786 | 33.11894 | 1.41465 | 33.11667 | 1.50513
33.1199 | 1.11847 | 33.12172 | 1.41386 | 33.11944 | 1.50513
33.12267 | 1.11847 | 33.1245 | 1.41261 | 33.12222 | 1.50604
33.12545 | 1.11755 | 33.12728 | 1.41349 | 33.125 | 1.50513
33.12823 | 1.11755 | 33.13005 | 1.41467 | 33.12778 | 1.50452
33.13101 | 1.11816 | 33.13283 | 1.41355 | 33.13056 | 1.50665
33.13378 | 1.11816 | 33.13561 | 1.41413 | 33.13333 | 1.50421
33.13656 | 1.11786 | 33.13839 | 1.41304 | 33.13611 | 1.50482
33.13934 | 1.11816 | 33.14116 | 1.41355 | 33.13889 | 1.50543
33.14212 | 1.11816 | 33.14394 | 1.41442 | 33.14167 | 1.50482
33.1449 | 1.11786 | 33.14672 | 1.41434 | 33.14444 | 1.50391
33.14767 | 1.11877 | 33.1495 | 1.41363 | 33.14722 | 1.50482
33.15045 | 1.11908 | 33.15228 | 1.41447 | 33.15 | 1.50452
33.15323 | 1.11847 | 33.15505 | 1.41437 | 33.15278 | 1.50543
33.15601 | 1.11786 | 33.15783 | 1.41329 | 33.15556 | 1.50574
33.15878 | 1.11816 | 33.16061 | 1.41389 | 33.15833 | 1.50513
33.16156 | 1.11786 | 33.16339 | 1.41539 | 33.16111 | 1.50543
33.16434 | 1.11908 | 33.16616 | 1.41445 | 33.16389 | 1.50635
33.16712 | 1.11847 | 33.16894 | 1.41437 | 33.16667 | 1.50513
33.1699 | 1.11755 | 33.17172 | 1.41398 | 33.16944 | 1.50513
33.17267 | 1.11816 | 33.1745 | 1.41437 | 33.17222 | 1.50574
33.17545 | 1.11877 | 33.17728 | 1.41551 | 33.175 | 1.50421
33.17823 | 1.11816 | 33.18005 | 1.41513 | 33.17778 | 1.50482
33.18101 | 1.11755 | 33.18283 | 1.41432 | 33.18056 | 1.50482
33.18378 | 1.11847 | 33.18561 | 1.41516 | 33.18333 | 1.50391
33.18656 | 1.11786 | 33.18839 | 1.41549 | 33.18611 | 1.50421
33.18934 | 1.11847 | 33.19116 | 1.41391 | 33.18889 | 1.50543
33.19212 | 1.11847 | 33.19394 | 1.41488 | 33.19167 | 1.50513
33.1949 | 1.11786 | 33.19672 | 1.41475 | 33.19444 | 1.50452
33.19767 | 1.11786 | 33.1995 | 1.41314 | 33.19722 | 1.50574
33.20045 | 1.11877 | 33.20228 | 1.41319 | 33.2 | 1.50421
33.20323 | 1.11786 | 33.20505 | 1.41531 | 33.20278 | 1.50391
33.20601 | 1.11786 | 33.20783 | 1.41299 | 33.20556 | 1.50543
33.20878 | 1.11847 | 33.21061 | 1.41445 | 33.20833 | 1.50482
33.21156 | 1.11847 | 33.21339 | 1.41567 | 33.21111 | 1.50452
33.21434 | 1.11847 | 33.21616 | 1.41373 | 33.21389 | 1.50543
33.21712 | 1.11847 | 33.21894 | 1.41434 | 33.21667 | 1.50421
33.2199 | 1.11847 | 33.22172 | 1.41419 | 33.21944 | 1.50452
33.22267 | 1.11786 | 33.2245 | 1.41314 | 33.22222 | 1.50482
33.22545 | 1.11786 | 33.22728 | 1.41521 | 33.225 | 1.50452
33.22823 | 1.11755 | 33.23005 | 1.41515 | 33.22778 | 1.50482
33.23101 | 1.11816 | 33.23283 | 1.41309 | 33.23056 | 1.50604
33.23378 | 1.11755 | 33.23561 | 1.41495 | 33.23333 | 1.50482
33.23656 | 1.11786 | 33.23839 | 1.41513 | 33.23611 | 1.50452
33.23934 | 1.11786 | 33.24116 | 1.41306 | 33.23889 | 1.50482
33.24212 | 1.11908 | 33.24394 | 1.4147 | 33.24167 | 1.50391
33.2449 | 1.11786 | 33.24672 | 1.41434 | 33.24444 | 1.50452
33.24767 | 1.11877 | 33.2495 | 1.41312 | 33.24722 | 1.50543
33.25045 | 1.11908 | 33.25228 | 1.41529 | 33.25 | 1.50482
33.25323 | 1.11786 | 33.25505 | 1.41386 | 33.25278 | 1.50391
33.25601 | 1.11755 | 33.25783 | 1.41378 | 33.25556 | 1.50513
33.25878 | 1.11908 | 33.26061 | 1.4145 | 33.25833 | 1.50513
33.26156 | 1.11786 | 33.26339 | 1.41536 | 33.26111 | 1.50513
33.26434 | 1.11786 | 33.26616 | 1.41329 | 33.26389 | 1.50604
33.26712 | 1.11816 | 33.26894 | 1.41432 | 33.26667 | 1.50513
33.2699 | 1.11755 | 33.27172 | 1.41465 | 33.26944 | 1.50482
33.27267 | 1.11725 | 33.2745 | 1.41368 | 33.27222 | 1.50513
33.27545 | 1.11816 | 33.27728 | 1.41472 | 33.275 | 1.50482
33.27823 | 1.11725 | 33.28005 | 1.41587 | 33.27778 | 1.50452
33.28101 | 1.11694 | 33.28283 | 1.41383 | 33.28056 | 1.50604
33.28378 | 1.11786 | 33.28561 | 1.41508 | 33.28333 | 1.50604
33.28656 | 1.11816 | 33.28839 | 1.41552 | 33.28611 | 1.50604
33.28934 | 1.11816 | 33.29116 | 1.41462 | 33.28889 | 1.50574
33.29212 | 1.11786 | 33.29394 | 1.41493 | 33.29167 | 1.50482
33.2949 | 1.11786 | 33.29672 | 1.41516 | 33.29444 | 1.50452
33.29767 | 1.11725 | 33.2995 | 1.41368 | 33.29722 | 1.50543
33.30045 | 1.11847 | 33.30228 | 1.41396 | 33.3 | 1.50513
33.30323 | 1.11786 | 33.30505 | 1.4148 | 33.30278 | 1.50543
33.30601 | 1.11755 | 33.30783 | 1.41283 | 33.30556 | 1.50543
33.30878 | 1.11786 | 33.31061 | 1.41465 | 33.30833 | 1.50604
33.31156 | 1.11786 | 33.31339 | 1.41565 | 33.31111 | 1.50574
33.31434 | 1.11755 | 33.31616 | 1.41413 | 33.31389 | 1.50543
33.31712 | 1.11877 | 33.31894 | 1.4148 | 33.31667 | 1.50452
33.3199 | 1.11725 | 33.32172 | 1.4148 | 33.31944 | 1.50421
33.32267 | 1.11755 | 33.3245 | 1.41329 | 33.32222 | 1.50696
33.32545 | 1.11725 | 33.32728 | 1.41439 | 33.325 | 1.50482
33.32823 | 1.11816 | 33.33005 | 1.41693 | 33.32778 | 1.50482
33.33101 | 1.11816 | 33.33283 | 1.41463 | 33.33056 | 1.50574
33.33378 | 1.11847 | 33.33561 | 1.41514 | 33.33333 | 1.50604
33.33656 | 1.11755 | 33.33839 | 1.41588 | 33.33611 | 1.50482
33.33934 | 1.11786 | 33.34116 | 1.41419 | 33.33889 | 1.50574
33.34212 | 1.11847 | 33.34394 | 1.41533 | 33.34167 | 1.50604
33.3449 | 1.11816 | 33.34672 | 1.41498 | 33.34444 | 1.50513
33.34767 | 1.11755 | 33.3495 | 1.41355 | 33.34722 | 1.50574
33.35045 | 1.11816 | 33.35228 | 1.41424 | 33.35 | 1.50513
33.35323 | 1.11786 | 33.35505 | 1.41498 | 33.35278 | 1.50543
33.35601 | 1.11816 | 33.35783 | 1.41404 | 33.35556 | 1.50543
33.35878 | 1.11847 | 33.36061 | 1.41391 | 33.35833 | 1.50543
33.36156 | 1.11786 | 33.36339 | 1.41488 | 33.36111 | 1.50482
33.36434 | 1.11816 | 33.36616 | 1.41293 | 33.36389 | 1.50513
33.36712 | 1.11816 | 33.36894 | 1.41511 | 33.36667 | 1.50391
33.3699 | 1.11816 | 33.37172 | 1.41373 | 33.36944 | 1.50452
33.37267 | 1.11755 | 33.3745 | 1.41429 | 33.37222 | 1.50482
33.37545 | 1.11786 | 33.37728 | 1.41559 | 33.375 | 1.50482
33.37823 | 1.11786 | 33.38005 | 1.41639 | 33.37778 | 1.50391
33.38101 | 1.11786 | 33.38283 | 1.41465 | 33.38056 | 1.50452
33.38378 | 1.11786 | 33.38561 | 1.41482 | 33.38333 | 1.50513
33.38656 | 1.11816 | 33.38839 | 1.41541 | 33.38611 | 1.50421
33.38934 | 1.11755 | 33.39116 | 1.41352 | 33.38889 | 1.50543
33.39212 | 1.11786 | 33.39394 | 1.41475 | 33.39167 | 1.50421
33.3949 | 1.11755 | 33.39672 | 1.41597 | 33.39444 | 1.50391
33.39767 | 1.11786 | 33.3995 | 1.4134 | 33.39722 | 1.50452
33.40045 | 1.11786 | 33.40228 | 1.41335 | 33.4 | 1.50482
33.40323 | 1.11786 | 33.40505 | 1.41539 | 33.40278 | 1.50482
33.40601 | 1.11755 | 33.40783 | 1.41357 | 33.40556 | 1.50513
33.40878 | 1.11816 | 33.41061 | 1.4147 | 33.40833 | 1.50543
33.41156 | 1.11969 | 33.41339 | 1.41541 | 33.41111 | 1.50452
33.41434 | 1.11908 | 33.41616 | 1.41439 | 33.41389 | 1.50543
33.41712 | 1.11755 | 33.41894 | 1.41429 | 33.41667 | 1.50513
33.4199 | 1.11664 | 33.42172 | 1.4146 | 33.41944 | 1.50452
33.42267 | 1.11755 | 33.4245 | 1.41207 | 33.42222 | 1.50604
33.42545 | 1.11969 | 33.42728 | 1.41421 | 33.425 | 1.50482
33.42823 | 1.11786 | 33.43005 | 1.41508 | 33.42778 | 1.50482
33.43101 | 1.11816 | 33.43283 | 1.41429 | 33.43056 | 1.50482
33.43378 | 1.11847 | 33.43561 | 1.41531 | 33.43333 | 1.50452
33.43656 | 1.11908 | 33.43839 | 1.41564 | 33.43611 | 1.50421
33.43934 | 1.11755 | 33.44116 | 1.41386 | 33.43889 | 1.50482
33.44212 | 1.11847 | 33.44394 | 1.41544 | 33.44167 | 1.50513
33.4449 | 1.11755 | 33.44672 | 1.41567 | 33.44444 | 1.50452
33.44767 | 1.11755 | 33.4495 | 1.41424 | 33.44722 | 1.50635
33.45045 | 1.11816 | 33.45228 | 1.41416 | 33.45 | 1.50604
33.45323 | 1.11725 | 33.45505 | 1.41511 | 33.45278 | 1.50543
33.45601 | 1.11725 | 33.45783 | 1.4137 | 33.45556 | 1.50543
33.45878 | 1.11755 | 33.46061 | 1.41388 | 33.45833 | 1.50421
33.46156 | 1.11755 | 33.46339 | 1.41536 | 33.46111 | 1.50421
33.46434 | 1.11755 | 33.46616 | 1.41532 | 33.46389 | 1.50604
33.46712 | 1.11786 | 33.46894 | 1.41613 | 33.46667 | 1.50513
33.4699 | 1.11755 | 33.47172 | 1.41582 | 33.46944 | 1.50421
33.47267 | 1.11816 | 33.4745 | 1.41511 | 33.47222 | 1.50543
33.47545 | 1.11786 | 33.47728 | 1.41564 | 33.475 | 1.50452
33.47823 | 1.11786 | 33.48005 | 1.41641 | 33.47778 | 1.5033
33.48101 | 1.11755 | 33.48283 | 1.41513 | 33.48056 | 1.50452
33.48378 | 1.11847 | 33.48561 | 1.41518 | 33.48333 | 1.50482
33.48656 | 1.11786 | 33.48839 | 1.41578 | 33.48611 | 1.5036
33.48934 | 1.11786 | 33.49116 | 1.41552 | 33.48889 | 1.50543
33.49212 | 1.11816 | 33.49394 | 1.41562 | 33.49167 | 1.50543
33.4949 | 1.11755 | 33.49672 | 1.41521 | 33.49444 | 1.50452
33.49767 | 1.11755 | 33.4995 | 1.41365 | 33.49722 | 1.50635
33.50045 | 1.11816 | 33.50228 | 1.41496 | 33.5 | 1.50574
33.50323 | 1.11847 | 33.50505 | 1.41575 | 33.50278 | 1.50421
33.50601 | 1.11755 | 33.50783 | 1.41437 | 33.50556 | 1.50574
33.50878 | 1.11847 | 33.51061 | 1.41445 | 33.50833 | 1.50574
33.51156 | 1.11847 | 33.51339 | 1.4156 | 33.51111 | 1.50452
33.51434 | 1.11755 | 33.51616 | 1.41493 | 33.51389 | 1.50513
33.51712 | 1.11877 | 33.51894 | 1.41485 | 33.51667 | 1.50543
33.5199 | 1.11816 | 33.52172 | 1.41585 | 33.51944 | 1.50391
33.52267 | 1.11725 | 33.5245 | 1.41503 | 33.52222 | 1.50452
33.52545 | 1.11816 | 33.52728 | 1.41516 | 33.525 | 1.50482
33.52823 | 1.11786 | 33.53005 | 1.4158 | 33.52778 | 1.50574
33.53101 | 1.11755 | 33.53283 | 1.41408 | 33.53056 | 1.50543
33.53378 | 1.11786 | 33.53561 | 1.41468 | 33.53333 | 1.50513
33.53656 | 1.11816 | 33.53839 | 1.41644 | 33.53611 | 1.50452
33.53934 | 1.11786 | 33.54116 | 1.41335 | 33.53889 | 1.50574
33.54212 | 1.11816 | 33.54394 | 1.41442 | 33.54167 | 1.50635
33.5449 | 1.11786 | 33.54672 | 1.41457 | 33.54444 | 1.50482
33.54767 | 1.11755 | 33.5495 | 1.41365 | 33.54722 | 1.50635
33.55045 | 1.11847 | 33.55228 | 1.41457 | 33.55 | 1.50513
33.55323 | 1.11816 | 33.55505 | 1.41654 | 33.55278 | 1.50482
33.55601 | 1.11786 | 33.55783 | 1.41439 | 33.55556 | 1.50482
33.55878 | 1.11786 | 33.56061 | 1.41536 | 33.55833 | 1.50574
33.56156 | 1.11816 | 33.56339 | 1.41578 | 33.56111 | 1.50543
33.56434 | 1.11755 | 33.56616 | 1.41404 | 33.56389 | 1.50543
33.56712 | 1.11908 | 33.56894 | 1.41419 | 33.56667 | 1.50482
33.5699 | 1.11755 | 33.57172 | 1.4147 | 33.56944 | 1.50482
33.57267 | 1.11755 | 33.5745 | 1.41421 | 33.57222 | 1.50604
33.57545 | 1.11877 | 33.57728 | 1.41437 | 33.575 | 1.50543
33.57823 | 1.11816 | 33.58005 | 1.41585 | 33.57778 | 1.50421
33.58101 | 1.11816 | 33.58283 | 1.41363 | 33.58056 | 1.50513
33.58378 | 1.11877 | 33.58561 | 1.4136 | 33.58333 | 1.50513
33.58656 | 1.11847 | 33.58839 | 1.41536 | 33.58611 | 1.50482
33.58934 | 1.11816 | 33.59116 | 1.41373 | 33.58889 | 1.50574
33.59212 | 1.11786 | 33.59394 | 1.41386 | 33.59167 | 1.50574
33.5949 | 1.11786 | 33.59672 | 1.41603 | 33.59444 | 1.50513
33.59767 | 1.11816 | 33.5995 | 1.4145 | 33.59722 | 1.50574
33.60045 | 1.11755 | 33.60228 | 1.41455 | 33.6 | 1.50574
33.60323 | 1.11816 | 33.60505 | 1.41615 | 33.60278 | 1.50513
33.60601 | 1.11816 | 33.60783 | 1.41378 | 33.60556 | 1.50543
33.60878 | 1.11786 | 33.61061 | 1.41427 | 33.60833 | 1.50635
33.61156 | 1.11847 | 33.61339 | 1.41547 | 33.61111 | 1.50543
33.61434 | 1.11755 | 33.61616 | 1.41463 | 33.61389 | 1.50574
33.61712 | 1.11816 | 33.61894 | 1.41437 | 33.61667 | 1.50604
33.6199 | 1.11786 | 33.62172 | 1.41565 | 33.61944 | 1.50391
33.62267 | 1.11847 | 33.6245 | 1.41378 | 33.62222 | 1.50482
33.62545 | 1.11877 | 33.62728 | 1.41468 | 33.625 | 1.50482
33.62823 | 1.11847 | 33.63005 | 1.41532 | 33.62778 | 1.50482
33.63101 | 1.11786 | 33.63283 | 1.41288 | 33.63056 | 1.50513
33.63378 | 1.11816 | 33.63561 | 1.41724 | 33.63333 | 1.50513
33.63656 | 1.11816 | 33.63839 | 1.41363 | 33.63611 | 1.50452
33.63934 | 1.11755 | 33.64116 | 1.41325 | 33.63889 | 1.50635
33.64212 | 1.11877 | 33.64394 | 1.41457 | 33.64167 | 1.50574
33.6449 | 1.11786 | 33.64672 | 1.41541 | 33.64444 | 1.50482
33.64767 | 1.11816 | 33.6495 | 1.41501 | 33.64722 | 1.50574
33.65045 | 1.11877 | 33.65228 | 1.41357 | 33.65 | 1.50513
33.65323 | 1.11755 | 33.65505 | 1.41521 | 33.65278 | 1.50452
33.65601 | 1.11725 | 33.65783 | 1.41342 | 33.65556 | 1.50574
33.65878 | 1.11908 | 33.66061 | 1.41424 | 33.65833 | 1.50452
33.66156 | 1.11877 | 33.66339 | 1.41488 | 33.66111 | 1.50452
33.66434 | 1.11816 | 33.66616 | 1.41426 | 33.66389 | 1.50513
33.66712 | 1.11908 | 33.66894 | 1.41442 | 33.66667 | 1.50482
33.6699 | 1.11786 | 33.67172 | 1.41588 | 33.66944 | 1.50452
33.67267 | 1.11786 | 33.6745 | 1.41429 | 33.67222 | 1.50513
33.67545 | 1.11786 | 33.67728 | 1.41404 | 33.675 | 1.50543
33.67823 | 1.11816 | 33.68005 | 1.41531 | 33.67778 | 1.50391
33.68101 | 1.11816 | 33.68283 | 1.41521 | 33.68056 | 1.50482
33.68378 | 1.11908 | 33.68561 | 1.41457 | 33.68333 | 1.50452
33.68656 | 1.11908 | 33.68839 | 1.41546 | 33.68611 | 1.50452
33.68934 | 1.11816 | 33.69116 | 1.41536 | 33.68889 | 1.50482
33.69212 | 1.11847 | 33.69394 | 1.41401 | 33.69167 | 1.50513
33.6949 | 1.11847 | 33.69672 | 1.41549 | 33.69444 | 1.50452
33.69767 | 1.11847 | 33.6995 | 1.41424 | 33.69722 | 1.50543
33.70045 | 1.11877 | 33.70228 | 1.4147 | 33.7 | 1.50513
33.70323 | 1.11786 | 33.70505 | 1.41493 | 33.70278 | 1.50452
33.70601 | 1.11816 | 33.70783 | 1.41242 | 33.70556 | 1.50482
33.70878 | 1.11816 | 33.71061 | 1.41426 | 33.70833 | 1.50452
33.71156 | 1.11786 | 33.71339 | 1.41544 | 33.71111 | 1.50482
33.71434 | 1.11786 | 33.71616 | 1.41424 | 33.71389 | 1.50543
33.71712 | 1.11816 | 33.71894 | 1.41434 | 33.71667 | 1.50635
33.7199 | 1.11938 | 33.72172 | 1.41501 | 33.71944 | 1.50513
33.72267 | 1.11786 | 33.7245 | 1.41501 | 33.72222 | 1.50543
33.72545 | 1.11847 | 33.72728 | 1.41383 | 33.725 | 1.50543
33.72823 | 1.11847 | 33.73005 | 1.4145 | 33.72778 | 1.50543
33.73101 | 1.11877 | 33.73283 | 1.4145 | 33.73056 | 1.50513
33.73378 | 1.11938 | 33.73561 | 1.4145 | 33.73333 | 1.50574
33.73656 | 1.11847 | 33.73839 | 1.41587 | 33.73611 | 1.50482
33.73934 | 1.11816 | 33.74116 | 1.41575 | 33.73889 | 1.50574
33.74212 | 1.11877 | 33.74394 | 1.41493 | 33.74167 | 1.50665
33.7449 | 1.11938 | 33.74672 | 1.41544 | 33.74444 | 1.50513
33.74767 | 1.11816 | 33.7495 | 1.41401 | 33.74722 | 1.50574
33.75045 | 1.11938 | 33.75228 | 1.41261 | 33.75 | 1.50665
33.75323 | 1.11877 | 33.75505 | 1.41514 | 33.75278 | 1.50452
33.75601 | 1.11908 | 33.75783 | 1.41452 | 33.75556 | 1.50574
33.75878 | 1.11877 | 33.76061 | 1.41524 | 33.75833 | 1.50513
33.76156 | 1.11847 | 33.76339 | 1.4156 | 33.76111 | 1.50452
33.76434 | 1.11786 | 33.76616 | 1.41429 | 33.76389 | 1.50574
33.76712 | 1.11908 | 33.76894 | 1.41342 | 33.76667 | 1.50696
33.7699 | 1.11938 | 33.77172 | 1.41567 | 33.76944 | 1.50513
33.77267 | 1.11847 | 33.7745 | 1.41462 | 33.77222 | 1.50635
33.77545 | 1.11938 | 33.77728 | 1.41421 | 33.775 | 1.50635
33.77823 | 1.11908 | 33.78005 | 1.41623 | 33.77778 | 1.50543
33.78101 | 1.11877 | 33.78283 | 1.41623 | 33.78056 | 1.50574
33.78378 | 1.11908 | 33.78561 | 1.41582 | 33.78333 | 1.50696
33.78656 | 1.11938 | 33.78839 | 1.41608 | 33.78611 | 1.50452
33.78934 | 1.11877 | 33.79116 | 1.41524 | 33.78889 | 1.50574
33.79212 | 1.12 | 33.79394 | 1.41432 | 33.79167 | 1.50543
33.7949 | 1.11877 | 33.79672 | 1.41534 | 33.79444 | 1.50543
33.79767 | 1.11694 | 33.7995 | 1.41496 | 33.79722 | 1.50513
33.80045 | 1.11816 | 33.80228 | 1.41532 | 33.8 | 1.50574
33.80323 | 1.11938 | 33.80505 | 1.41695 | 33.80278 | 1.50513
33.80601 | 1.11847 | 33.80783 | 1.41664 | 33.80556 | 1.50574
33.80878 | 1.11908 | 33.81061 | 1.4158 | 33.80833 | 1.50604
33.81156 | 1.11938 | 33.81339 | 1.41641 | 33.81111 | 1.50543
33.81434 | 1.11969 | 33.81616 | 1.41552 | 33.81389 | 1.50543
33.81712 | 1.11877 | 33.81894 | 1.41552 | 33.81667 | 1.50604
33.8199 | 1.11908 | 33.82172 | 1.41616 | 33.81944 | 1.50604
33.82267 | 1.11816 | 33.8245 | 1.41468 | 33.82222 | 1.50665
33.82545 | 1.11816 | 33.82728 | 1.41437 | 33.825 | 1.50696
33.82823 | 1.11877 | 33.83005 | 1.41629 | 33.82778 | 1.50513
33.83101 | 1.11877 | 33.83283 | 1.4157 | 33.83056 | 1.50604
33.83378 | 1.11938 | 33.83561 | 1.41453 | 33.83333 | 1.50604
33.83656 | 1.11938 | 33.83839 | 1.41565 | 33.83611 | 1.50482
33.83934 | 1.11816 | 33.84116 | 1.4158 | 33.83889 | 1.50513
33.84212 | 1.11877 | 33.84394 | 1.41408 | 33.84167 | 1.50665
33.8449 | 1.11847 | 33.84672 | 1.41615 | 33.84444 | 1.50543
33.84767 | 1.11816 | 33.8495 | 1.41557 | 33.84722 | 1.50574
33.85045 | 1.11847 | 33.85228 | 1.41598 | 33.85 | 1.50574
33.85323 | 1.11908 | 33.85505 | 1.41439 | 33.85278 | 1.50574
33.85601 | 1.11847 | 33.85783 | 1.41442 | 33.85556 | 1.50574
33.85878 | 1.11816 | 33.86061 | 1.41437 | 33.85833 | 1.50574
33.86156 | 1.11816 | 33.86339 | 1.41621 | 33.86111 | 1.50452
33.86434 | 1.11877 | 33.86616 | 1.41408 | 33.86389 | 1.50604
33.86712 | 1.11969 | 33.86894 | 1.41562 | 33.86667 | 1.50574
33.8699 | 1.11938 | 33.87172 | 1.41585 | 33.86944 | 1.50482
33.87267 | 1.11847 | 33.8745 | 1.41516 | 33.87222 | 1.50513
33.87545 | 1.11816 | 33.87728 | 1.41457 | 33.875 | 1.50696
33.87823 | 1.11908 | 33.88005 | 1.41544 | 33.87778 | 1.50635
33.88101 | 1.11847 | 33.88283 | 1.41457 | 33.88056 | 1.50574
33.88378 | 1.11908 | 33.88561 | 1.41368 | 33.88333 | 1.50665
33.88656 | 1.11938 | 33.88839 | 1.41462 | 33.88611 | 1.50513
33.88934 | 1.11908 | 33.89116 | 1.41424 | 33.88889 | 1.50543
33.89212 | 1.11908 | 33.89394 | 1.41393 | 33.89167 | 1.50574
33.8949 | 1.11908 | 33.89672 | 1.41541 | 33.89444 | 1.50513
33.89767 | 1.11816 | 33.8995 | 1.41475 | 33.89722 | 1.50574
33.90045 | 1.11908 | 33.90228 | 1.41383 | 33.9 | 1.50635
33.90323 | 1.11938 | 33.90505 | 1.41639 | 33.90278 | 1.50543
33.90601 | 1.11877 | 33.90783 | 1.41498 | 33.90556 | 1.50513
33.90878 | 1.11847 | 33.91061 | 1.41488 | 33.90833 | 1.50635
33.91156 | 1.11847 | 33.91339 | 1.4161 | 33.91111 | 1.50482
33.91434 | 1.11816 | 33.91616 | 1.41472 | 33.91389 | 1.50543
33.91712 | 1.11938 | 33.91894 | 1.41498 | 33.91667 | 1.50604
33.9199 | 1.11908 | 33.92172 | 1.4159 | 33.91944 | 1.50482
33.92267 | 1.11816 | 33.9245 | 1.41557 | 33.92222 | 1.50574
33.92545 | 1.11908 | 33.92728 | 1.4134 | 33.925 | 1.50574
33.92823 | 1.11938 | 33.93005 | 1.41511 | 33.92778 | 1.50513
33.93101 | 1.11847 | 33.93283 | 1.41559 | 33.93056 | 1.50604
33.93378 | 1.11847 | 33.93561 | 1.41547 | 33.93333 | 1.50513
33.93656 | 1.11877 | 33.93839 | 1.41621 | 33.93611 | 1.50574
33.93934 | 1.11877 | 33.94116 | 1.4158 | 33.93889 | 1.50574
33.94212 | 1.11816 | 33.94394 | 1.41501 | 33.94167 | 1.50665
33.9449 | 1.11938 | 33.94672 | 1.416 | 33.94444 | 1.50513
33.94767 | 1.11908 | 33.9495 | 1.41523 | 33.94722 | 1.50543
33.95045 | 1.11908 | 33.95228 | 1.41514 | 33.95 | 1.50543
33.95323 | 1.11938 | 33.95505 | 1.41565 | 33.95278 | 1.50482
33.95601 | 1.11847 | 33.95783 | 1.41608 | 33.95556 | 1.50513
33.95878 | 1.11908 | 33.96061 | 1.41628 | 33.95833 | 1.50635
33.96156 | 1.12 | 33.96339 | 1.41669 | 33.96111 | 1.50513
33.96434 | 1.11877 | 33.96616 | 1.41521 | 33.96389 | 1.50543
33.96712 | 1.11847 | 33.96894 | 1.41524 | 33.96667 | 1.50635
33.9699 | 1.11877 | 33.97172 | 1.41539 | 33.96944 | 1.50482
33.97267 | 1.11877 | 33.9745 | 1.41437 | 33.97222 | 1.50574
33.97545 | 1.11908 | 33.97728 | 1.41467 | 33.975 | 1.50574
33.97823 | 1.11603 | 33.98005 | 1.41692 | 33.97778 | 1.50482
33.98101 | 1.11969 | 33.98283 | 1.41735 | 33.98056 | 1.50543
33.98378 | 1.1203 | 33.98561 | 1.416 | 33.98333 | 1.50574
33.98656 | 1.11877 | 33.98839 | 1.41575 | 33.98611 | 1.50513
33.98934 | 1.11908 | 33.99116 | 1.41613 | 33.98889 | 1.50513
33.99212 | 1.11816 | 33.99394 | 1.41406 | 33.99167 | 1.50635
33.9949 | 1.11908 | 33.99672 | 1.41521 | 33.99444 | 1.50513
33.99767 | 1.11816 | 33.9995 | 1.41748 | 33.99722 | 1.50574
34.00045 | 1.11877 | 34.00228 | 1.4161 | 34 | 1.50604
34.00323 | 1.11908 | 34.00505 | 1.41607 | 34.00278 | 1.50543
34.00601 | 1.11969 | 34.00783 | 1.41636 | 34.00556 | 1.50604
34.00878 | 1.11969 | 34.01061 | 1.41544 | 34.00833 | 1.50635
34.01156 | 1.11938 | 34.01339 | 1.41713 | 34.01111 | 1.50726
34.01434 | 1.11877 | 34.01616 | 1.41667 | 34.01389 | 1.50726
34.01712 | 1.11877 | 34.01894 | 1.41547 | 34.01667 | 1.50604
34.0199 | 1.11908 | 34.02172 | 1.41692 | 34.01944 | 1.50513
34.02267 | 1.11786 | 34.0245 | 1.41629 | 34.02222 | 1.50543
34.02545 | 1.11938 | 34.02728 | 1.41557 | 34.025 | 1.50574
34.02823 | 1.11877 | 34.03005 | 1.41712 | 34.02778 | 1.50604
34.03101 | 1.11816 | 34.03283 | 1.41615 | 34.03056 | 1.50574
34.03378 | 1.11908 | 34.03561 | 1.41437 | 34.03333 | 1.50726
34.03656 | 1.11938 | 34.03839 | 1.41575 | 34.03611 | 1.50574
34.03934 | 1.11786 | 34.04116 | 1.41556 | 34.03889 | 1.50574
34.04212 | 1.11908 | 34.04394 | 1.41459 | 34.04167 | 1.50726
34.0449 | 1.11969 | 34.04672 | 1.41533 | 34.04444 | 1.50604
34.04767 | 1.11908 | 34.0495 | 1.41523 | 34.04722 | 1.50513
34.05045 | 1.11908 | 34.05228 | 1.41416 | 34.05 | 1.50665
34.05323 | 1.11969 | 34.05505 | 1.41488 | 34.05278 | 1.50543
34.05601 | 1.11847 | 34.05783 | 1.41595 | 34.05556 | 1.50665
34.05878 | 1.11908 | 34.06061 | 1.41539 | 34.05833 | 1.50665
34.06156 | 1.11938 | 34.06339 | 1.4172 | 34.06111 | 1.50543
34.06434 | 1.11877 | 34.06616 | 1.41615 | 34.06389 | 1.50604
34.06712 | 1.11908 | 34.06894 | 1.41529 | 34.06667 | 1.50787
34.0699 | 1.11786 | 34.07172 | 1.41636 | 34.06944 | 1.50665
34.07267 | 1.11847 | 34.0745 | 1.41679 | 34.07222 | 1.50604
34.07545 | 1.11755 | 34.07728 | 1.41559 | 34.075 | 1.50665
34.07823 | 1.11908 | 34.08005 | 1.41705 | 34.07778 | 1.50574
34.08101 | 1.11847 | 34.08283 | 1.416 | 34.08056 | 1.50635
34.08378 | 1.11877 | 34.08561 | 1.4144 | 34.08333 | 1.50665
34.08656 | 1.11938 | 34.08839 | 1.41613 | 34.08611 | 1.50513
34.08934 | 1.11877 | 34.09116 | 1.416 | 34.08889 | 1.50574
34.09212 | 1.11786 | 34.09394 | 1.41628 | 34.09167 | 1.50665
34.0949 | 1.11969 | 34.09672 | 1.41725 | 34.09444 | 1.50574
34.09767 | 1.11816 | 34.0995 | 1.41651 | 34.09722 | 1.50635
34.10045 | 1.11847 | 34.10228 | 1.41544 | 34.1 | 1.50635
34.10323 | 1.11908 | 34.10505 | 1.41649 | 34.10278 | 1.50574
34.10601 | 1.11786 | 34.10783 | 1.41626 | 34.10556 | 1.50574
34.10878 | 1.11816 | 34.11061 | 1.41603 | 34.10833 | 1.50635
34.11156 | 1.11877 | 34.11339 | 1.41634 | 34.11111 | 1.50543
34.11434 | 1.11847 | 34.11616 | 1.41659 | 34.11389 | 1.50543
34.11712 | 1.11847 | 34.11894 | 1.41582 | 34.11667 | 1.50604
34.1199 | 1.11877 | 34.12172 | 1.41751 | 34.11944 | 1.50574
34.12267 | 1.11877 | 34.1245 | 1.41649 | 34.12222 | 1.50452
34.12545 | 1.11816 | 34.12728 | 1.41639 | 34.125 | 1.50574
34.12823 | 1.11908 | 34.13005 | 1.41613 | 34.12778 | 1.50452
34.13101 | 1.11908 | 34.13283 | 1.41639 | 34.13056 | 1.50482
34.13378 | 1.11877 | 34.13561 | 1.41526 | 34.13333 | 1.50635
34.13656 | 1.11816 | 34.13839 | 1.41636 | 34.13611 | 1.50543
34.13934 | 1.11816 | 34.14116 | 1.41562 | 34.13889 | 1.50452
34.14212 | 1.11908 | 34.14394 | 1.41501 | 34.14167 | 1.50604
34.1449 | 1.11877 | 34.14672 | 1.41621 | 34.14444 | 1.50513
34.14767 | 1.11847 | 34.1495 | 1.41687 | 34.14722 | 1.50574
34.15045 | 1.11786 | 34.15228 | 1.41666 | 34.15 | 1.50665
34.15323 | 1.11908 | 34.15505 | 1.41651 | 34.15278 | 1.50513
34.15601 | 1.11908 | 34.15783 | 1.41651 | 34.15556 | 1.50513
34.15878 | 1.11908 | 34.16061 | 1.41521 | 34.15833 | 1.50635
34.16156 | 1.11847 | 34.16339 | 1.41628 | 34.16111 | 1.50513
34.16434 | 1.11816 | 34.16616 | 1.41656 | 34.16389 | 1.50574
34.16712 | 1.11816 | 34.16894 | 1.41518 | 34.16667 | 1.50635
34.1699 | 1.11847 | 34.17172 | 1.41579 | 34.16944 | 1.50574
34.17267 | 1.11816 | 34.1745 | 1.41718 | 34.17222 | 1.50604
34.17545 | 1.11847 | 34.17728 | 1.41567 | 34.175 | 1.50665
34.17823 | 1.11938 | 34.18005 | 1.41562 | 34.17778 | 1.50574
34.18101 | 1.11847 | 34.18283 | 1.4159 | 34.18056 | 1.50574
34.18378 | 1.11847 | 34.18561 | 1.41593 | 34.18333 | 1.50635
34.18656 | 1.11908 | 34.18839 | 1.41641 | 34.18611 | 1.50604
34.18934 | 1.11847 | 34.19116 | 1.41671 | 34.18889 | 1.50574
34.19212 | 1.11816 | 34.19394 | 1.41705 | 34.19167 | 1.50665
34.1949 | 1.11938 | 34.19672 | 1.41684 | 34.19444 | 1.50543
34.19767 | 1.11847 | 34.1995 | 1.41621 | 34.19722 | 1.50421
34.20045 | 1.11877 | 34.20228 | 1.41468 | 34.2 | 1.50604
34.20323 | 1.11725 | 34.20505 | 1.41603 | 34.20278 | 1.50604
34.20601 | 1.11816 | 34.20783 | 1.41585 | 34.20556 | 1.50482
34.20878 | 1.1203 | 34.21061 | 1.41467 | 34.20833 | 1.50635
34.21156 | 1.12 | 34.21339 | 1.41549 | 34.21111 | 1.50574
34.21434 | 1.11664 | 34.21616 | 1.41628 | 34.21389 | 1.50543
34.21712 | 1.11725 | 34.21894 | 1.41541 | 34.21667 | 1.50665
34.2199 | 1.12 | 34.22172 | 1.41674 | 34.21944 | 1.50635
34.22267 | 1.11908 | 34.2245 | 1.41661 | 34.22222 | 1.50574
34.22545 | 1.11877 | 34.22728 | 1.41488 | 34.225 | 1.50696
34.22823 | 1.11969 | 34.23005 | 1.41629 | 34.22778 | 1.50543
34.23101 | 1.11786 | 34.23283 | 1.416 | 34.23056 | 1.50574
34.23378 | 1.11847 | 34.23561 | 1.41531 | 34.23333 | 1.50665
34.23656 | 1.11969 | 34.23839 | 1.41656 | 34.23611 | 1.50604
34.23934 | 1.11877 | 34.24116 | 1.41595 | 34.23889 | 1.50665
34.24212 | 1.11847 | 34.24394 | 1.41557 | 34.24167 | 1.50635
34.2449 | 1.11938 | 34.24672 | 1.41595 | 34.24444 | 1.50574
34.24767 | 1.11755 | 34.2495 | 1.41697 | 34.24722 | 1.50604
34.25045 | 1.11786 | 34.25228 | 1.41554 | 34.25 | 1.50665
34.25323 | 1.11847 | 34.25505 | 1.41738 | 34.25278 | 1.50543
34.25601 | 1.11877 | 34.25783 | 1.41628 | 34.25556 | 1.50543
34.25878 | 1.11908 | 34.26061 | 1.41546 | 34.25833 | 1.50574
34.26156 | 1.11938 | 34.26339 | 1.41613 | 34.26111 | 1.50482
34.26434 | 1.11847 | 34.26616 | 1.41564 | 34.26389 | 1.50452
34.26712 | 1.11877 | 34.26894 | 1.41439 | 34.26667 | 1.50543
34.2699 | 1.11786 | 34.27172 | 1.41588 | 34.26944 | 1.50513
34.27267 | 1.11755 | 34.2745 | 1.41539 | 34.27222 | 1.50513
34.27545 | 1.11725 | 34.27728 | 1.41498 | 34.275 | 1.50604
34.27823 | 1.11938 | 34.28005 | 1.41529 | 34.27778 | 1.50543
34.28101 | 1.11877 | 34.28283 | 1.41697 | 34.28056 | 1.50543
34.28378 | 1.11847 | 34.28561 | 1.41529 | 34.28333 | 1.50604
34.28656 | 1.11908 | 34.28839 | 1.41651 | 34.28611 | 1.50635
34.28934 | 1.11786 | 34.29116 | 1.41713 | 34.28889 | 1.50513
34.29212 | 1.11847 | 34.29394 | 1.41585 | 34.29167 | 1.50665
34.2949 | 1.11877 | 34.29672 | 1.41743 | 34.29444 | 1.50543
34.29767 | 1.11847 | 34.2995 | 1.41562 | 34.29722 | 1.50421
34.30045 | 1.11847 | 34.30228 | 1.41503 | 34.3 | 1.50604
34.30323 | 1.11908 | 34.30505 | 1.41552 | 34.30278 | 1.50452
34.30601 | 1.11877 | 34.30783 | 1.41644 | 34.30556 | 1.50513
34.30878 | 1.11908 | 34.31061 | 1.41582 | 34.30833 | 1.50665
34.31156 | 1.11847 | 34.31339 | 1.41477 | 34.31111 | 1.50604
34.31434 | 1.11847 | 34.31616 | 1.41725 | 34.31389 | 1.50604
34.31712 | 1.11847 | 34.31894 | 1.41511 | 34.31667 | 1.50696
34.3199 | 1.11877 | 34.32172 | 1.41626 | 34.31944 | 1.50635
34.32267 | 1.11938 | 34.3245 | 1.41615 | 34.32222 | 1.50543
34.32545 | 1.11908 | 34.32728 | 1.41457 | 34.325 | 1.50696
34.32823 | 1.11908 | 34.33005 | 1.41608 | 34.32778 | 1.50604
34.33101 | 1.11877 | 34.33283 | 1.41628 | 34.33056 | 1.50543
34.33378 | 1.11847 | 34.33561 | 1.41585 | 34.33333 | 1.50543
34.33656 | 1.11847 | 34.33839 | 1.41661 | 34.33611 | 1.50543
34.33934 | 1.11847 | 34.34116 | 1.41603 | 34.33889 | 1.50513
34.34212 | 1.11816 | 34.34394 | 1.41554 | 34.34167 | 1.50635
34.3449 | 1.11908 | 34.34672 | 1.41661 | 34.34444 | 1.50574
34.34767 | 1.11908 | 34.3495 | 1.41669 | 34.34722 | 1.50574
34.35045 | 1.11847 | 34.35228 | 1.41669 | 34.35 | 1.50513
34.35323 | 1.11908 | 34.35505 | 1.41643 | 34.35278 | 1.50574
34.35601 | 1.11847 | 34.35783 | 1.41674 | 34.35556 | 1.50452
34.35878 | 1.11847 | 34.36061 | 1.41518 | 34.35833 | 1.50665
34.36156 | 1.11877 | 34.36339 | 1.41664 | 34.36111 | 1.50543
34.36434 | 1.11786 | 34.36616 | 1.41602 | 34.36389 | 1.50482
34.36712 | 1.11786 | 34.36894 | 1.41659 | 34.36667 | 1.50604
34.3699 | 1.11877 | 34.37172 | 1.41654 | 34.36944 | 1.50482
34.37267 | 1.11786 | 34.3745 | 1.41779 | 34.37222 | 1.50513
34.37545 | 1.11847 | 34.37728 | 1.41595 | 34.375 | 1.50604
34.37823 | 1.11969 | 34.38005 | 1.41769 | 34.37778 | 1.50574
34.38101 | 1.11877 | 34.38283 | 1.41669 | 34.38056 | 1.50574
34.38378 | 1.11816 | 34.38561 | 1.41597 | 34.38333 | 1.50696
34.38656 | 1.11877 | 34.38839 | 1.4161 | 34.38611 | 1.50574
34.38934 | 1.11816 | 34.39116 | 1.41703 | 34.38889 | 1.50482
34.39212 | 1.11786 | 34.39394 | 1.41593 | 34.39167 | 1.50543
34.3949 | 1.11908 | 34.39672 | 1.41621 | 34.39444 | 1.50574
34.39767 | 1.11847 | 34.3995 | 1.41733 | 34.39722 | 1.50604
34.40045 | 1.11877 | 34.40228 | 1.41613 | 34.4 | 1.50696
34.40323 | 1.11877 | 34.40505 | 1.41629 | 34.40278 | 1.50696
34.40601 | 1.11847 | 34.40783 | 1.41728 | 34.40556 | 1.50452
34.40878 | 1.11877 | 34.41061 | 1.41651 | 34.40833 | 1.50696
34.41156 | 1.11847 | 34.41339 | 1.417 | 34.41111 | 1.50635
34.41434 | 1.11908 | 34.41616 | 1.41735 | 34.41389 | 1.50574
34.41712 | 1.11847 | 34.41894 | 1.41623 | 34.41667 | 1.50604
34.4199 | 1.11877 | 34.42172 | 1.41639 | 34.41944 | 1.50635
34.42267 | 1.11786 | 34.4245 | 1.41756 | 34.42222 | 1.50574
34.42545 | 1.11816 | 34.42728 | 1.41615 | 34.425 | 1.50574
34.42823 | 1.11908 | 34.43005 | 1.41682 | 34.42778 | 1.50635
34.43101 | 1.11877 | 34.43283 | 1.41672 | 34.43056 | 1.50482
34.43378 | 1.11847 | 34.43561 | 1.41524 | 34.43333 | 1.50574
34.43656 | 1.11877 | 34.43839 | 1.41641 | 34.43611 | 1.50665
34.43934 | 1.11786 | 34.44116 | 1.41759 | 34.43889 | 1.50635
34.44212 | 1.11847 | 34.44394 | 1.41641 | 34.44167 | 1.50696
34.4449 | 1.11969 | 34.44672 | 1.41651 | 34.44444 | 1.50696
34.44767 | 1.11847 | 34.4495 | 1.41677 | 34.44722 | 1.50513
34.45045 | 1.11877 | 34.45228 | 1.41526 | 34.45 | 1.50696
34.45323 | 1.11877 | 34.45505 | 1.41585 | 34.45278 | 1.50665
34.45601 | 1.11877 | 34.45783 | 1.41672 | 34.45556 | 1.50574
34.45878 | 1.11847 | 34.46061 | 1.41549 | 34.45833 | 1.50696
34.46156 | 1.11938 | 34.46339 | 1.41687 | 34.46111 | 1.50574
34.46434 | 1.11847 | 34.46616 | 1.41843 | 34.46389 | 1.50574
34.46712 | 1.11877 | 34.46894 | 1.41602 | 34.46667 | 1.50635
34.4699 | 1.11908 | 34.47172 | 1.4169 | 34.46944 | 1.50696
34.47267 | 1.11847 | 34.4745 | 1.41651 | 34.47222 | 1.50635
34.47545 | 1.11816 | 34.47728 | 1.41644 | 34.475 | 1.50635
34.47823 | 1.11847 | 34.48005 | 1.41516 | 34.47778 | 1.50665
34.48101 | 1.11908 | 34.48283 | 1.41659 | 34.48056 | 1.50635
34.48378 | 1.11938 | 34.48561 | 1.41657 | 34.48333 | 1.50665
34.48656 | 1.11969 | 34.48839 | 1.416 | 34.48611 | 1.50665
34.48934 | 1.11877 | 34.49116 | 1.41718 | 34.48889 | 1.50604
34.49212 | 1.11755 | 34.49394 | 1.41573 | 34.49167 | 1.50696
34.4949 | 1.11877 | 34.49672 | 1.41654 | 34.49444 | 1.50635
34.49767 | 1.11877 | 34.4995 | 1.41756 | 34.49722 | 1.50696
34.50045 | 1.11786 | 34.50228 | 1.41603 | 34.5 | 1.50665
34.50323 | 1.11847 | 34.50505 | 1.41707 | 34.50278 | 1.50574
34.50601 | 1.11816 | 34.50783 | 1.41838 | 34.50556 | 1.50574
34.50878 | 1.11725 | 34.51061 | 1.41703 | 34.50833 | 1.50604
34.51156 | 1.11847 | 34.51339 | 1.4157 | 34.51111 | 1.50635
34.51434 | 1.11847 | 34.51616 | 1.41706 | 34.51389 | 1.50513
34.51712 | 1.11877 | 34.51894 | 1.41575 | 34.51667 | 1.50665
34.5199 | 1.11908 | 34.52172 | 1.41661 | 34.51944 | 1.50635
34.52267 | 1.11847 | 34.5245 | 1.41789 | 34.52222 | 1.50574
34.52545 | 1.11847 | 34.52728 | 1.41631 | 34.525 | 1.50635
34.52823 | 1.11847 | 34.53005 | 1.4169 | 34.52778 | 1.50635
34.53101 | 1.11877 | 34.53283 | 1.41746 | 34.53056 | 1.50482
34.53378 | 1.11847 | 34.53561 | 1.41634 | 34.53333 | 1.50635
34.53656 | 1.11969 | 34.53839 | 1.41687 | 34.53611 | 1.50574
34.53934 | 1.11969 | 34.54116 | 1.41692 | 34.53889 | 1.50604
34.54212 | 1.11847 | 34.54394 | 1.41511 | 34.54167 | 1.50635
34.5449 | 1.11938 | 34.54672 | 1.41519 | 34.54444 | 1.50635
34.54767 | 1.11938 | 34.5495 | 1.41642 | 34.54722 | 1.50574
34.55045 | 1.11877 | 34.55228 | 1.41634 | 34.55 | 1.50574
34.55323 | 1.11786 | 34.55505 | 1.41731 | 34.55278 | 1.50726
34.55601 | 1.11847 | 34.55783 | 1.41815 | 34.55556 | 1.50574
34.55878 | 1.11847 | 34.56061 | 1.41623 | 34.55833 | 1.50604
34.56156 | 1.11877 | 34.56339 | 1.41754 | 34.56111 | 1.50635
34.56434 | 1.11847 | 34.56616 | 1.41789 | 34.56389 | 1.50482
34.56712 | 1.11908 | 34.56894 | 1.41777 | 34.56667 | 1.50635
34.5699 | 1.11938 | 34.57172 | 1.41782 | 34.56944 | 1.50513
34.57267 | 1.11938 | 34.5745 | 1.41722 | 34.57222 | 1.50513
34.57545 | 1.11938 | 34.57728 | 1.41646 | 34.575 | 1.50665
34.57823 | 1.11938 | 34.58005 | 1.41613 | 34.57778 | 1.50757
34.58101 | 1.11969 | 34.58283 | 1.4181 | 34.58056 | 1.50635
34.58378 | 1.11938 | 34.58561 | 1.41595 | 34.58333 | 1.50421
34.58656 | 1.11908 | 34.58839 | 1.41557 | 34.58611 | 1.50635
34.58934 | 1.11877 | 34.59116 | 1.41654 | 34.58889 | 1.50635
34.59212 | 1.11816 | 34.59394 | 1.41536 | 34.59167 | 1.50726
34.5949 | 1.11877 | 34.59672 | 1.41539 | 34.59444 | 1.50726
34.59767 | 1.11786 | 34.5995 | 1.41759 | 34.59722 | 1.50513
34.60045 | 1.11786 | 34.60228 | 1.41698 | 34.6 | 1.50543
34.60323 | 1.11969 | 34.60505 | 1.41575 | 34.60278 | 1.50574
34.60601 | 1.12 | 34.60783 | 1.41764 | 34.60556 | 1.50543
34.60878 | 1.11938 | 34.61061 | 1.41621 | 34.60833 | 1.50726
34.61156 | 1.11877 | 34.61339 | 1.41529 | 34.61111 | 1.50665
34.61434 | 1.11877 | 34.61616 | 1.41741 | 34.61389 | 1.50665
34.61712 | 1.11755 | 34.61894 | 1.41703 | 34.61667 | 1.50604
34.6199 | 1.11908 | 34.62172 | 1.41674 | 34.61944 | 1.50665
34.62267 | 1.11877 | 34.6245 | 1.41789 | 34.62222 | 1.50604
34.62545 | 1.11908 | 34.62728 | 1.41651 | 34.625 | 1.50696
34.62823 | 1.11877 | 34.63005 | 1.41646 | 34.62778 | 1.50726
34.63101 | 1.11938 | 34.63283 | 1.41733 | 34.63056 | 1.50665
34.63378 | 1.11877 | 34.63561 | 1.41623 | 34.63333 | 1.50665
34.63656 | 1.11908 | 34.63839 | 1.41629 | 34.63611 | 1.50696
34.63934 | 1.11847 | 34.64116 | 1.41769 | 34.63889 | 1.50513
34.64212 | 1.11847 | 34.64394 | 1.41565 | 34.64167 | 1.50574
34.6449 | 1.11908 | 34.64672 | 1.41593 | 34.64444 | 1.50574
34.64767 | 1.11908 | 34.6495 | 1.41646 | 34.64722 | 1.50513
34.65045 | 1.11786 | 34.65228 | 1.41639 | 34.65 | 1.50604
34.65323 | 1.11816 | 34.65505 | 1.41664 | 34.65278 | 1.50665
34.65601 | 1.11877 | 34.65783 | 1.41924 | 34.65556 | 1.50604
34.65878 | 1.11786 | 34.66061 | 1.41718 | 34.65833 | 1.50635
34.66156 | 1.11847 | 34.66339 | 1.4161 | 34.66111 | 1.50543
34.66434 | 1.11877 | 34.66616 | 1.41715 | 34.66389 | 1.50482
34.66712 | 1.11786 | 34.66894 | 1.41649 | 34.66667 | 1.50513
34.6699 | 1.11786 | 34.67172 | 1.41578 | 34.66944 | 1.50604
34.67267 | 1.11938 | 34.6745 | 1.4168 | 34.67222 | 1.50543
34.67545 | 1.11877 | 34.67728 | 1.41555 | 34.675 | 1.50543
34.67823 | 1.11938 | 34.68005 | 1.41524 | 34.67778 | 1.50604
34.68101 | 1.11877 | 34.68283 | 1.41687 | 34.68056 | 1.50574
34.68378 | 1.11877 | 34.68561 | 1.41565 | 34.68333 | 1.50604
34.68656 | 1.11755 | 34.68839 | 1.41605 | 34.68611 | 1.50574
34.68934 | 1.11786 | 34.69116 | 1.41672 | 34.68889 | 1.50452
34.69212 | 1.11908 | 34.69394 | 1.41639 | 34.69167 | 1.50604
34.6949 | 1.12061 | 34.69672 | 1.41567 | 34.69444 | 1.50604
34.69767 | 1.11725 | 34.6995 | 1.41572 | 34.69722 | 1.50513
34.70045 | 1.11725 | 34.70228 | 1.41524 | 34.7 | 1.50665
34.70323 | 1.11908 | 34.70505 | 1.41567 | 34.70278 | 1.50604
34.70601 | 1.11938 | 34.70783 | 1.41715 | 34.70556 | 1.50574
34.70878 | 1.11877 | 34.71061 | 1.4157 | 34.70833 | 1.50604
34.71156 | 1.11908 | 34.71339 | 1.41483 | 34.71111 | 1.50604
34.71434 | 1.11877 | 34.71616 | 1.41708 | 34.71389 | 1.50665
34.71712 | 1.11816 | 34.71894 | 1.41539 | 34.71667 | 1.50635
34.7199 | 1.11786 | 34.72172 | 1.41498 | 34.71944 | 1.50696
34.72267 | 1.11786 | 34.7245 | 1.41618 | 34.72222 | 1.50513
34.72545 | 1.11847 | 34.72728 | 1.41646 | 34.725 | 1.50635
34.72823 | 1.12 | 34.73005 | 1.41661 | 34.72778 | 1.50574
34.73101 | 1.11908 | 34.73283 | 1.41751 | 34.73056 | 1.50513
34.73378 | 1.11908 | 34.73561 | 1.41582 | 34.73333 | 1.50604
34.73656 | 1.11938 | 34.73839 | 1.41565 | 34.73611 | 1.50635
34.73934 | 1.11908 | 34.74116 | 1.41687 | 34.73889 | 1.50543
34.74212 | 1.11877 | 34.74394 | 1.41605 | 34.74167 | 1.50513
34.7449 | 1.11877 | 34.74672 | 1.41723 | 34.74444 | 1.50513
34.74767 | 1.11847 | 34.7495 | 1.41823 | 34.74722 | 1.50513
34.75045 | 1.11847 | 34.75228 | 1.41623 | 34.75 | 1.50513
34.75323 | 1.11847 | 34.75505 | 1.41651 | 34.75278 | 1.50635
34.75601 | 1.11847 | 34.75783 | 1.41789 | 34.75556 | 1.50574
34.75878 | 1.11816 | 34.76061 | 1.41618 | 34.75833 | 1.50604
34.76156 | 1.11877 | 34.76339 | 1.41646 | 34.76111 | 1.50665
34.76434 | 1.11816 | 34.76616 | 1.41756 | 34.76389 | 1.50513
34.76712 | 1.11786 | 34.76894 | 1.41679 | 34.76667 | 1.50635
34.7699 | 1.11816 | 34.77172 | 1.41692 | 34.76944 | 1.50635
34.77267 | 1.11908 | 34.7745 | 1.41863 | 34.77222 | 1.50513
34.77545 | 1.11908 | 34.77728 | 1.42253 | 34.775 | 1.50665
34.77823 | 1.11938 | 34.78005 | 1.419 | 34.77778 | 1.50665
34.78101 | 1.11938 | 34.78283 | 1.41685 | 34.78056 | 1.50543
34.78378 | 1.11786 | 34.78561 | 1.41431 | 34.78333 | 1.50635
34.78656 | 1.11786 | 34.78839 | 1.41421 | 34.78611 | 1.50665
34.78934 | 1.11908 | 34.79116 | 1.41661 | 34.78889 | 1.50604
34.79212 | 1.11755 | 34.79394 | 1.41634 | 34.79167 | 1.50726
34.7949 | 1.11816 | 34.79672 | 1.41634 | 34.79444 | 1.50665
34.79767 | 1.11877 | 34.7995 | 1.41858 | 34.79722 | 1.50604
34.80045 | 1.11786 | 34.80228 | 1.4184 | 34.8 | 1.50635
34.80323 | 1.11816 | 34.80505 | 1.41517 | 34.80278 | 1.50635
34.80601 | 1.11877 | 34.80783 | 1.4169 | 34.80556 | 1.50604
34.80878 | 1.11877 | 34.81061 | 1.41703 | 34.80833 | 1.50543
34.81156 | 1.11877 | 34.81339 | 1.41664 | 34.81111 | 1.50726
34.81434 | 1.11908 | 34.81616 | 1.41728 | 34.81389 | 1.50604
34.81712 | 1.11725 | 34.81894 | 1.41723 | 34.81667 | 1.50696
34.8199 | 1.11969 | 34.82172 | 1.41602 | 34.81944 | 1.50665
34.82267 | 1.11877 | 34.8245 | 1.41735 | 34.82222 | 1.50574
34.82545 | 1.11847 | 34.82728 | 1.4157 | 34.825 | 1.50635
34.82823 | 1.11969 | 34.83005 | 1.41564 | 34.82778 | 1.50696
34.83101 | 1.11908 | 34.83283 | 1.41716 | 34.83056 | 1.50574
34.83378 | 1.11847 | 34.83561 | 1.41664 | 34.83333 | 1.50574
34.83656 | 1.11786 | 34.83839 | 1.4158 | 34.83611 | 1.50696
34.83934 | 1.11786 | 34.84116 | 1.41772 | 34.83889 | 1.50604
34.84212 | 1.11786 | 34.84394 | 1.41605 | 34.84167 | 1.50787
34.8449 | 1.11847 | 34.84672 | 1.41666 | 34.84444 | 1.50696
34.84767 | 1.11816 | 34.8495 | 1.41797 | 34.84722 | 1.50665
34.85045 | 1.11938 | 34.85228 | 1.4172 | 34.85 | 1.50635
34.85323 | 1.11938 | 34.85505 | 1.41631 | 34.85278 | 1.50757
34.85601 | 1.11908 | 34.85783 | 1.41861 | 34.85556 | 1.50604
34.85878 | 1.11938 | 34.86061 | 1.41715 | 34.85833 | 1.50696
34.86156 | 1.11847 | 34.86339 | 1.4169 | 34.86111 | 1.50696
34.86434 | 1.11877 | 34.86616 | 1.41703 | 34.86389 | 1.50513
34.86712 | 1.11816 | 34.86894 | 1.41595 | 34.86667 | 1.50635
34.8699 | 1.11816 | 34.87172 | 1.41646 | 34.86944 | 1.50696
34.87267 | 1.11816 | 34.8745 | 1.41661 | 34.87222 | 1.50574
34.87545 | 1.11847 | 34.87728 | 1.41602 | 34.875 | 1.50635
34.87823 | 1.11938 | 34.88005 | 1.41661 | 34.87778 | 1.50635
34.88101 | 1.11938 | 34.88283 | 1.41917 | 34.88056 | 1.50574
34.88378 | 1.11877 | 34.88561 | 1.41707 | 34.88333 | 1.50635
34.88656 | 1.11969 | 34.88839 | 1.4173 | 34.88611 | 1.50696
34.88934 | 1.11969 | 34.89116 | 1.41738 | 34.88889 | 1.50665
34.89212 | 1.11938 | 34.89394 | 1.41682 | 34.89167 | 1.50604
34.8949 | 1.11847 | 34.89672 | 1.41669 | 34.89444 | 1.50665
34.89767 | 1.11908 | 34.8995 | 1.41728 | 34.89722 | 1.50604
34.90045 | 1.11908 | 34.90228 | 1.41738 | 34.9 | 1.50665
34.90323 | 1.11877 | 34.90505 | 1.41754 | 34.90278 | 1.50696
34.90601 | 1.11847 | 34.90783 | 1.41789 | 34.90556 | 1.50635
34.90878 | 1.11755 | 34.91061 | 1.41769 | 34.90833 | 1.50726
34.91156 | 1.11847 | 34.91339 | 1.41805 | 34.91111 | 1.50757
34.91434 | 1.11877 | 34.91616 | 1.41769 | 34.91389 | 1.50635
34.91712 | 1.11786 | 34.91894 | 1.41757 | 34.91667 | 1.50726
34.9199 | 1.11908 | 34.92172 | 1.416 | 34.91944 | 1.50726
34.92267 | 1.11877 | 34.9245 | 1.41843 | 34.92222 | 1.50696
34.92545 | 1.11908 | 34.92728 | 1.41721 | 34.925 | 1.50574
34.92823 | 1.11877 | 34.93005 | 1.41685 | 34.92778 | 1.50665
34.93101 | 1.11877 | 34.93283 | 1.41794 | 34.93056 | 1.50665
34.93378 | 1.11847 | 34.93561 | 1.41804 | 34.93333 | 1.50635
34.93656 | 1.11908 | 34.93839 | 1.41751 | 34.93611 | 1.50696
34.93934 | 1.11877 | 34.94116 | 1.41794 | 34.93889 | 1.50604
34.94212 | 1.11847 | 34.94394 | 1.41703 | 34.94167 | 1.50726
34.9449 | 1.11877 | 34.94672 | 1.41649 | 34.94444 | 1.50726
34.94767 | 1.11847 | 34.9495 | 1.41843 | 34.94722 | 1.50696
34.95045 | 1.11847 | 34.95228 | 1.41786 | 34.95 | 1.50696
34.95323 | 1.11816 | 34.95505 | 1.41636 | 34.95278 | 1.50879
34.95601 | 1.11877 | 34.95783 | 1.41687 | 34.95556 | 1.50757
34.95878 | 1.11877 | 34.96061 | 1.4171 | 34.95833 | 1.50665
34.96156 | 1.11877 | 34.96339 | 1.41657 | 34.96111 | 1.50757
34.96434 | 1.11877 | 34.96616 | 1.41749 | 34.96389 | 1.50635
34.96712 | 1.11786 | 34.96894 | 1.41731 | 34.96667 | 1.50635
34.9699 | 1.11877 | 34.97172 | 1.41621 | 34.96944 | 1.50726
34.97267 | 1.11877 | 34.9745 | 1.41786 | 34.97222 | 1.50574
34.97545 | 1.11877 | 34.97728 | 1.41682 | 34.975 | 1.50726
34.97823 | 1.11877 | 34.98005 | 1.41679 | 34.97778 | 1.50696
34.98101 | 1.11877 | 34.98283 | 1.41703 | 34.98056 | 1.50604
34.98378 | 1.11816 | 34.98561 | 1.41703 | 34.98333 | 1.50635
34.98656 | 1.11847 | 34.98839 | 1.41669 | 34.98611 | 1.50757
34.98934 | 1.11877 | 34.99116 | 1.41767 | 34.98889 | 1.50635
34.99212 | 1.11786 | 34.99394 | 1.41652 | 34.99167 | 1.50696
34.9949 | 1.11816 | 34.99672 | 1.41611 | 34.99444 | 1.50757
34.99767 | 1.11908 | 34.9995 | 1.418 | 34.99722 | 1.50635
35.00045 | 1.11786 | 35.00228 | 1.41639 | 35 | 1.50696
35.00323 | 1.11816 | 35.00505 | 1.4169 | 35.00278 | 1.50787
35.00601 | 1.11877 | 35.00783 | 1.41743 | 35.00556 | 1.50635
35.00878 | 1.11816 | 35.01061 | 1.41794 | 35.00833 | 1.50665
35.01156 | 1.11786 | 35.01339 | 1.41703 | 35.01111 | 1.50696
35.01434 | 1.11908 | 35.01616 | 1.4169 | 35.01389 | 1.50696
35.01712 | 1.11877 | 35.01894 | 1.41789 | 35.01667 | 1.50696
35.0199 | 1.11877 | 35.02172 | 1.41626 | 35.01944 | 1.50665
35.02267 | 1.11938 | 35.0245 | 1.41688 | 35.02222 | 1.50665
35.02545 | 1.11816 | 35.02728 | 1.41787 | 35.025 | 1.50665
35.02823 | 1.11908 | 35.03005 | 1.4171 | 35.02778 | 1.50757
35.03101 | 1.12 | 35.03283 | 1.41818 | 35.03056 | 1.50696
35.03378 | 1.11847 | 35.03561 | 1.41703 | 35.03333 | 1.50604
35.03656 | 1.11938 | 35.03839 | 1.41526 | 35.03611 | 1.50757
35.03934 | 1.11969 | 35.04116 | 1.41887 | 35.03889 | 1.50665
35.04212 | 1.11877 | 35.04394 | 1.41802 | 35.04167 | 1.50726
35.0449 | 1.11847 | 35.04672 | 1.41715 | 35.04444 | 1.50635
35.04767 | 1.11877 | 35.0495 | 1.41749 | 35.04722 | 1.50696
35.05045 | 1.11847 | 35.05228 | 1.4173 | 35.05 | 1.50696
35.05323 | 1.11847 | 35.05505 | 1.41557 | 35.05278 | 1.50726
35.05601 | 1.11847 | 35.05783 | 1.41805 | 35.05556 | 1.50665
35.05878 | 1.11847 | 35.06061 | 1.41741 | 35.05833 | 1.50665
35.06156 | 1.11847 | 35.06339 | 1.41785 | 35.06111 | 1.50696
35.06434 | 1.11877 | 35.06616 | 1.41784 | 35.06389 | 1.50574
35.06712 | 1.11847 | 35.06894 | 1.41762 | 35.06667 | 1.50574
35.0699 | 1.11816 | 35.07172 | 1.41636 | 35.06944 | 1.50665
35.07267 | 1.11877 | 35.0745 | 1.4171 | 35.07222 | 1.50635
35.07545 | 1.11847 | 35.07728 | 1.4181 | 35.075 | 1.50635
35.07823 | 1.11847 | 35.08005 | 1.41649 | 35.07778 | 1.50726
35.08101 | 1.11908 | 35.08283 | 1.41705 | 35.08056 | 1.50574
35.08378 | 1.11877 | 35.08561 | 1.41761 | 35.08333 | 1.50696
35.08656 | 1.11908 | 35.08839 | 1.41666 | 35.08611 | 1.50726
35.08934 | 1.11908 | 35.09116 | 1.41779 | 35.08889 | 1.50574
35.09212 | 1.11786 | 35.09394 | 1.41825 | 35.09167 | 1.50574
35.0949 | 1.11847 | 35.09672 | 1.41695 | 35.09444 | 1.50848
35.09767 | 1.11847 | 35.0995 | 1.41774 | 35.09722 | 1.50757
35.10045 | 1.11877 | 35.10228 | 1.41786 | 35.1 | 1.50787
35.10323 | 1.11877 | 35.10505 | 1.41642 | 35.10278 | 1.50696
35.10601 | 1.11908 | 35.10783 | 1.41799 | 35.10556 | 1.50665
35.10878 | 1.11877 | 35.11061 | 1.41643 | 35.10833 | 1.50543
35.11156 | 1.11877 | 35.11339 | 1.41644 | 35.11111 | 1.50665
35.11434 | 1.11877 | 35.11616 | 1.41749 | 35.11389 | 1.50604
35.11712 | 1.11908 | 35.11894 | 1.41623 | 35.11667 | 1.50574
35.1199 | 1.11816 | 35.12172 | 1.41636 | 35.11944 | 1.50757
35.12267 | 1.11938 | 35.1245 | 1.4184 | 35.12222 | 1.50696
35.12545 | 1.11908 | 35.12728 | 1.41748 | 35.125 | 1.50726
35.12823 | 1.11877 | 35.13005 | 1.41651 | 35.12778 | 1.50726
35.13101 | 1.11938 | 35.13283 | 1.41728 | 35.13056 | 1.50635
35.13378 | 1.11969 | 35.13561 | 1.41838 | 35.13333 | 1.50604
35.13656 | 1.11877 | 35.13839 | 1.4161 | 35.13611 | 1.50757
35.13934 | 1.11969 | 35.14116 | 1.41762 | 35.13889 | 1.50604
35.14212 | 1.11908 | 35.14394 | 1.4181 | 35.14167 | 1.50635
35.1449 | 1.11938 | 35.14672 | 1.41708 | 35.14444 | 1.50757
35.14767 | 1.11908 | 35.1495 | 1.41825 | 35.14722 | 1.50635
35.15045 | 1.11847 | 35.15228 | 1.41919 | 35.15 | 1.50604
35.15323 | 1.11847 | 35.15505 | 1.41743 | 35.15278 | 1.50635
35.15601 | 1.11877 | 35.15783 | 1.41738 | 35.15556 | 1.50665
35.15878 | 1.11847 | 35.16061 | 1.41807 | 35.15833 | 1.50604
35.16156 | 1.11938 | 35.16339 | 1.41634 | 35.16111 | 1.50726
35.16434 | 1.11877 | 35.16616 | 1.41705 | 35.16389 | 1.50757
35.16712 | 1.11908 | 35.16894 | 1.41771 | 35.16667 | 1.50604
35.1699 | 1.11969 | 35.17172 | 1.41674 | 35.16944 | 1.50787
35.17267 | 1.11969 | 35.1745 | 1.41749 | 35.17222 | 1.50635
35.17545 | 1.11908 | 35.17728 | 1.41705 | 35.175 | 1.50635
35.17823 | 1.11938 | 35.18005 | 1.41682 | 35.17778 | 1.50665
35.18101 | 1.11938 | 35.18283 | 1.41945 | 35.18056 | 1.50604
35.18378 | 1.11847 | 35.18561 | 1.4195 | 35.18333 | 1.50665
35.18656 | 1.11847 | 35.18839 | 1.41769 | 35.18611 | 1.50696
35.18934 | 1.11938 | 35.19116 | 1.41866 | 35.18889 | 1.50696
35.19212 | 1.11877 | 35.19394 | 1.41715 | 35.19167 | 1.50665
35.1949 | 1.11847 | 35.19672 | 1.41777 | 35.19444 | 1.50787
35.19767 | 1.11938 | 35.1995 | 1.4182 | 35.19722 | 1.50696
35.20045 | 1.11877 | 35.20228 | 1.41703 | 35.2 | 1.50635
35.20323 | 1.11847 | 35.20505 | 1.41703 | 35.20278 | 1.50787
35.20601 | 1.11847 | 35.20783 | 1.41882 | 35.20556 | 1.50665
35.20878 | 1.11786 | 35.21061 | 1.41914 | 35.20833 | 1.50665
35.21156 | 1.11847 | 35.21339 | 1.41674 | 35.21111 | 1.50726
35.21434 | 1.11908 | 35.21616 | 1.41831 | 35.21389 | 1.50543
35.21712 | 1.11816 | 35.21894 | 1.41823 | 35.21667 | 1.50635
35.2199 | 1.11877 | 35.22172 | 1.4181 | 35.21944 | 1.50726
35.22267 | 1.11908 | 35.2245 | 1.41876 | 35.22222 | 1.50726
35.22545 | 1.11877 | 35.22728 | 1.41789 | 35.225 | 1.50696
35.22823 | 1.11847 | 35.23005 | 1.41629 | 35.22778 | 1.50726
35.23101 | 1.11938 | 35.23283 | 1.41721 | 35.23056 | 1.50665
35.23378 | 1.11908 | 35.23561 | 1.41728 | 35.23333 | 1.50696
35.23656 | 1.11847 | 35.23839 | 1.41585 | 35.23611 | 1.50726
35.23934 | 1.11938 | 35.24116 | 1.41907 | 35.23889 | 1.50665
35.24212 | 1.11877 | 35.24394 | 1.41858 | 35.24167 | 1.50635
35.2449 | 1.11938 | 35.24672 | 1.41797 | 35.24444 | 1.50604
35.24767 | 1.11969 | 35.2495 | 1.41876 | 35.24722 | 1.50665
35.25045 | 1.11877 | 35.25228 | 1.41863 | 35.25 | 1.50574
35.25323 | 1.11938 | 35.25505 | 1.41756 | 35.25278 | 1.50757
35.25601 | 1.12 | 35.25783 | 1.41779 | 35.25556 | 1.50665
35.25878 | 1.11847 | 35.26061 | 1.41863 | 35.25833 | 1.50665
35.26156 | 1.11847 | 35.26339 | 1.41764 | 35.26111 | 1.50757
35.26434 | 1.11816 | 35.26616 | 1.41674 | 35.26389 | 1.50696
35.26712 | 1.11786 | 35.26894 | 1.41889 | 35.26667 | 1.50726
35.2699 | 1.11908 | 35.27172 | 1.41552 | 35.26944 | 1.50726
35.27267 | 1.11908 | 35.2745 | 1.4159 | 35.27222 | 1.50665
35.27545 | 1.11908 | 35.27728 | 1.41771 | 35.275 | 1.50635
35.27823 | 1.11786 | 35.28005 | 1.41728 | 35.27778 | 1.50696
35.28101 | 1.11816 | 35.28283 | 1.41764 | 35.28056 | 1.50726
35.28378 | 1.11908 | 35.28561 | 1.41825 | 35.28333 | 1.50604
35.28656 | 1.11877 | 35.28839 | 1.41687 | 35.28611 | 1.50726
35.28934 | 1.11938 | 35.29116 | 1.4171 | 35.28889 | 1.50696
35.29212 | 1.11847 | 35.29394 | 1.41776 | 35.29167 | 1.50513
35.2949 | 1.11938 | 35.29672 | 1.41713 | 35.29444 | 1.50696
35.29767 | 1.11908 | 35.2995 | 1.41728 | 35.29722 | 1.50665
35.30045 | 1.11847 | 35.30228 | 1.41749 | 35.3 | 1.50574
35.30323 | 1.11938 | 35.30505 | 1.41636 | 35.30278 | 1.50696
35.30601 | 1.11938 | 35.30783 | 1.41754 | 35.30556 | 1.50665
35.30878 | 1.11877 | 35.31061 | 1.41881 | 35.30833 | 1.50574
35.31156 | 1.11877 | 35.31339 | 1.41646 | 35.31111 | 1.50726
35.31434 | 1.11908 | 35.31616 | 1.41652 | 35.31389 | 1.50665
35.31712 | 1.11938 | 35.31894 | 1.41841 | 35.31667 | 1.50604
35.3199 | 1.11877 | 35.32172 | 1.41674 | 35.31944 | 1.50787
35.32267 | 1.11969 | 35.3245 | 1.41764 | 35.32222 | 1.50665
35.32545 | 1.11908 | 35.32728 | 1.41771 | 35.325 | 1.50604
35.32823 | 1.11908 | 35.33005 | 1.41705 | 35.32778 | 1.50696
35.33101 | 1.11908 | 35.33283 | 1.4183 | 35.33056 | 1.50726
35.33378 | 1.11969 | 35.33561 | 1.41817 | 35.33333 | 1.50909
35.33656 | 1.11908 | 35.33839 | 1.4169 | 35.33611 | 1.50604
35.33934 | 1.11908 | 35.34116 | 1.41759 | 35.33889 | 1.50604
35.34212 | 1.11877 | 35.34394 | 1.4185 | 35.34167 | 1.50665
35.3449 | 1.11877 | 35.34672 | 1.41613 | 35.34444 | 1.50726
35.34767 | 1.11938 | 35.3495 | 1.41759 | 35.34722 | 1.50574
35.35045 | 1.11877 | 35.35228 | 1.41736 | 35.35 | 1.50635
35.35323 | 1.11847 | 35.35505 | 1.4173 | 35.35278 | 1.50726
35.35601 | 1.11908 | 35.35783 | 1.41769 | 35.35556 | 1.50696
35.35878 | 1.11908 | 35.36061 | 1.41707 | 35.35833 | 1.50665
35.36156 | 1.11969 | 35.36339 | 1.41682 | 35.36111 | 1.50696
35.36434 | 1.11938 | 35.36616 | 1.4173 | 35.36389 | 1.50696
35.36712 | 1.11877 | 35.36894 | 1.41887 | 35.36667 | 1.50696
35.3699 | 1.11908 | 35.37172 | 1.41685 | 35.36944 | 1.50757
35.37267 | 1.11969 | 35.3745 | 1.41654 | 35.37222 | 1.50696
35.37545 | 1.11908 | 35.37728 | 1.41848 | 35.375 | 1.50665
35.37823 | 1.11877 | 35.38005 | 1.4173 | 35.37778 | 1.50726
35.38101 | 1.11908 | 35.38283 | 1.41769 | 35.38056 | 1.50696
35.38378 | 1.11847 | 35.38561 | 1.41779 | 35.38333 | 1.50604
35.38656 | 1.11786 | 35.38839 | 1.41611 | 35.38611 | 1.50635
35.38934 | 1.11908 | 35.39116 | 1.4171 | 35.38889 | 1.50574
35.39212 | 1.11816 | 35.39394 | 1.41899 | 35.39167 | 1.50604
35.3949 | 1.11908 | 35.39672 | 1.41629 | 35.39444 | 1.50818
35.39767 | 1.12 | 35.3995 | 1.41784 | 35.39722 | 1.50635
35.40045 | 1.11847 | 35.40228 | 1.41848 | 35.4 | 1.50574
35.40323 | 1.11908 | 35.40505 | 1.4171 | 35.40278 | 1.50787
35.40601 | 1.11938 | 35.40783 | 1.41841 | 35.40556 | 1.50665
35.40878 | 1.11969 | 35.41061 | 1.41843 | 35.40833 | 1.50665
35.41156 | 1.11847 | 35.41339 | 1.41661 | 35.41111 | 1.50696
35.41434 | 1.12 | 35.41616 | 1.41777 | 35.41389 | 1.50696
35.41712 | 1.11877 | 35.41894 | 1.41861 | 35.41667 | 1.50635
35.4199 | 1.11938 | 35.42172 | 1.41687 | 35.41944 | 1.50726
35.42267 | 1.11938 | 35.4245 | 1.4173 | 35.42222 | 1.50757
35.42545 | 1.11908 | 35.42728 | 1.41884 | 35.425 | 1.50696
35.42823 | 1.11908 | 35.43005 | 1.41889 | 35.42778 | 1.50726
35.43101 | 1.11938 | 35.43283 | 1.4179 | 35.43056 | 1.50726
35.43378 | 1.11908 | 35.43561 | 1.41869 | 35.43333 | 1.50513
35.43656 | 1.11847 | 35.43839 | 1.41659 | 35.43611 | 1.50757
35.43934 | 1.11908 | 35.44116 | 1.4181 | 35.43889 | 1.50787
35.44212 | 1.11969 | 35.44394 | 1.41887 | 35.44167 | 1.50665
35.4449 | 1.11877 | 35.44672 | 1.41764 | 35.44444 | 1.50696
35.44767 | 1.11877 | 35.4495 | 1.41746 | 35.44722 | 1.50696
35.45045 | 1.11877 | 35.45228 | 1.4173 | 35.45 | 1.50635
35.45323 | 1.11908 | 35.45505 | 1.41725 | 35.45278 | 1.50787
35.45601 | 1.11969 | 35.45783 | 1.41654 | 35.45556 | 1.50757
35.45878 | 1.11908 | 35.46061 | 1.41815 | 35.45833 | 1.50696
35.46156 | 1.11786 | 35.46339 | 1.41738 | 35.46111 | 1.50665
35.46434 | 1.11877 | 35.46616 | 1.41718 | 35.46389 | 1.50696
35.46712 | 1.11877 | 35.46894 | 1.41846 | 35.46667 | 1.50665
35.4699 | 1.11938 | 35.47172 | 1.41644 | 35.46944 | 1.50879
35.47267 | 1.11969 | 35.4745 | 1.41769 | 35.47222 | 1.50726
35.47545 | 1.11938 | 35.47728 | 1.41746 | 35.475 | 1.50635
35.47823 | 1.11877 | 35.48005 | 1.41677 | 35.47778 | 1.50726
35.48101 | 1.11877 | 35.48283 | 1.41756 | 35.48056 | 1.50665
35.48378 | 1.11908 | 35.48561 | 1.41794 | 35.48333 | 1.50665
35.48656 | 1.11877 | 35.48839 | 1.41792 | 35.48611 | 1.50757
35.48934 | 1.11877 | 35.49116 | 1.41687 | 35.48889 | 1.50696
35.49212 | 1.11847 | 35.49394 | 1.41738 | 35.49167 | 1.50726
35.4949 | 1.11877 | 35.49672 | 1.41754 | 35.49444 | 1.50787
35.49767 | 1.11938 | 35.4995 | 1.41621 | 35.49722 | 1.50696
35.50045 | 1.11938 | 35.50228 | 1.41789 | 35.5 | 1.50696
35.50323 | 1.11938 | 35.50505 | 1.41613 | 35.50278 | 1.50818
35.50601 | 1.11847 | 35.50783 | 1.41708 | 35.50556 | 1.50848
35.50878 | 1.11908 | 35.51061 | 1.41828 | 35.50833 | 1.50726
35.51156 | 1.11938 | 35.51339 | 1.41667 | 35.51111 | 1.50848
35.51434 | 1.11908 | 35.51616 | 1.4169 | 35.51389 | 1.50726
35.51712 | 1.11847 | 35.51894 | 1.41835 | 35.51667 | 1.50604
35.5199 | 1.11877 | 35.52172 | 1.41649 | 35.51944 | 1.50818
35.52267 | 1.11938 | 35.5245 | 1.41792 | 35.52222 | 1.50818
35.52545 | 1.11938 | 35.52728 | 1.41951 | 35.525 | 1.50696
35.52823 | 1.11816 | 35.53005 | 1.41797 | 35.52778 | 1.50818
35.53101 | 1.11969 | 35.53283 | 1.41738 | 35.53056 | 1.50757
35.53378 | 1.11938 | 35.53561 | 1.41925 | 35.53333 | 1.50696
35.53656 | 1.11908 | 35.53839 | 1.41649 | 35.53611 | 1.50696
35.53934 | 1.11938 | 35.54116 | 1.41764 | 35.53889 | 1.50818
35.54212 | 1.11877 | 35.54394 | 1.41776 | 35.54167 | 1.50696
35.5449 | 1.11908 | 35.54672 | 1.4166 | 35.54444 | 1.50757
35.54767 | 1.11908 | 35.5495 | 1.41708 | 35.54722 | 1.50818
35.55045 | 1.11908 | 35.55228 | 1.41856 | 35.55 | 1.50726
35.55323 | 1.11938 | 35.55505 | 1.41708 | 35.55278 | 1.50787
35.55601 | 1.11877 | 35.55783 | 1.4178 | 35.55556 | 1.50757
35.55878 | 1.11938 | 35.56061 | 1.41746 | 35.55833 | 1.50696
35.56156 | 1.11908 | 35.56339 | 1.418 | 35.56111 | 1.50848
35.56434 | 1.11908 | 35.56616 | 1.41799 | 35.56389 | 1.50757
35.56712 | 1.11877 | 35.56894 | 1.41924 | 35.56667 | 1.50696
35.5699 | 1.11938 | 35.57172 | 1.417 | 35.56944 | 1.50848
35.57267 | 1.11938 | 35.5745 | 1.41799 | 35.57222 | 1.50848
35.57545 | 1.11908 | 35.57728 | 1.41853 | 35.575 | 1.50787
35.57823 | 1.11908 | 35.58005 | 1.41706 | 35.57778 | 1.50818
35.58101 | 1.11938 | 35.58283 | 1.41718 | 35.58056 | 1.50787
35.58378 | 1.11877 | 35.58561 | 1.41907 | 35.58333 | 1.50635
35.58656 | 1.11908 | 35.58839 | 1.41818 | 35.58611 | 1.50787
35.58934 | 1.11938 | 35.59116 | 1.4171 | 35.58889 | 1.50818
35.59212 | 1.11938 | 35.59394 | 1.41815 | 35.59167 | 1.50665
35.5949 | 1.11847 | 35.59672 | 1.41723 | 35.59444 | 1.50665
35.59767 | 1.11877 | 35.5995 | 1.41863 | 35.59722 | 1.50818
35.60045 | 1.11847 | 35.60228 | 1.41871 | 35.6 | 1.50696
35.60323 | 1.11877 | 35.60505 | 1.4173 | 35.60278 | 1.50787
35.60601 | 1.11908 | 35.60783 | 1.41762 | 35.60556 | 1.50787
35.60878 | 1.11969 | 35.61061 | 1.41835 | 35.60833 | 1.50665
35.61156 | 1.11969 | 35.61339 | 1.41759 | 35.61111 | 1.50726
35.61434 | 1.11908 | 35.61616 | 1.41749 | 35.61389 | 1.50726
35.61712 | 1.11847 | 35.61894 | 1.41843 | 35.61667 | 1.50635
35.6199 | 1.11908 | 35.62172 | 1.41784 | 35.61944 | 1.50665
35.62267 | 1.11908 | 35.6245 | 1.41794 | 35.62222 | 1.50818
35.62545 | 1.11908 | 35.62728 | 1.41807 | 35.625 | 1.50696
35.62823 | 1.11847 | 35.63005 | 1.41715 | 35.62778 | 1.50665
35.63101 | 1.11877 | 35.63283 | 1.41764 | 35.63056 | 1.50848
35.63378 | 1.11847 | 35.63561 | 1.41843 | 35.63333 | 1.50757
35.63656 | 1.11847 | 35.63839 | 1.41835 | 35.63611 | 1.50787
35.63934 | 1.11938 | 35.64116 | 1.41736 | 35.63889 | 1.50848
35.64212 | 1.11908 | 35.64394 | 1.41843 | 35.64167 | 1.50665
35.6449 | 1.11908 | 35.64672 | 1.41723 | 35.64444 | 1.50696
35.64767 | 1.11877 | 35.6495 | 1.41744 | 35.64722 | 1.50757
35.65045 | 1.11969 | 35.65228 | 1.41841 | 35.65 | 1.50696
35.65323 | 1.11877 | 35.65505 | 1.41723 | 35.65278 | 1.50757
35.65601 | 1.11908 | 35.65783 | 1.4171 | 35.65556 | 1.50787
35.65878 | 1.11908 | 35.66061 | 1.41833 | 35.65833 | 1.50635
35.66156 | 1.11847 | 35.66339 | 1.41762 | 35.66111 | 1.50696
35.66434 | 1.11877 | 35.66616 | 1.41874 | 35.66389 | 1.50726
35.66712 | 1.11908 | 35.66894 | 1.41989 | 35.66667 | 1.50665
35.6699 | 1.11908 | 35.67172 | 1.418 | 35.66944 | 1.50757
35.67267 | 1.11908 | 35.6745 | 1.41759 | 35.67222 | 1.50909
35.67545 | 1.11847 | 35.67728 | 1.41966 | 35.675 | 1.50787
35.67823 | 1.11908 | 35.68005 | 1.41746 | 35.67778 | 1.50848
35.68101 | 1.11908 | 35.68283 | 1.41767 | 35.68056 | 1.50818
35.68378 | 1.11908 | 35.68561 | 1.41813 | 35.68333 | 1.50818
35.68656 | 1.11969 | 35.68839 | 1.41736 | 35.68611 | 1.50665
35.68934 | 1.11938 | 35.69116 | 1.41892 | 35.68889 | 1.50787
35.69212 | 1.11877 | 35.69394 | 1.41971 | 35.69167 | 1.50696
35.6949 | 1.11847 | 35.69672 | 1.41818 | 35.69444 | 1.50665
35.69767 | 1.12061 | 35.6995 | 1.41754 | 35.69722 | 1.50787
35.70045 | 1.11969 | 35.70228 | 1.41683 | 35.7 | 1.50665
35.70323 | 1.11938 | 35.70505 | 1.41713 | 35.70278 | 1.50696
35.70601 | 1.11969 | 35.70783 | 1.4173 | 35.70556 | 1.50818
35.70878 | 1.11938 | 35.71061 | 1.41904 | 35.70833 | 1.50757
35.71156 | 1.11877 | 35.71339 | 1.41733 | 35.71111 | 1.50848
35.71434 | 1.11938 | 35.71616 | 1.41725 | 35.71389 | 1.50848
35.71712 | 1.11908 | 35.71894 | 1.41805 | 35.71667 | 1.50696
35.7199 | 1.11938 | 35.72172 | 1.41744 | 35.71944 | 1.50726
35.72267 | 1.11938 | 35.7245 | 1.41797 | 35.72222 | 1.50757
35.72545 | 1.11969 | 35.72728 | 1.41864 | 35.725 | 1.50696
35.72823 | 1.11908 | 35.73005 | 1.41746 | 35.72778 | 1.50757
35.73101 | 1.11908 | 35.73283 | 1.41835 | 35.73056 | 1.50818
35.73378 | 1.11938 | 35.73561 | 1.41869 | 35.73333 | 1.50696
35.73656 | 1.11816 | 35.73839 | 1.41805 | 35.73611 | 1.50787
35.73934 | 1.11908 | 35.74116 | 1.41733 | 35.73889 | 1.50696
35.74212 | 1.11877 | 35.74394 | 1.41951 | 35.74167 | 1.50696
35.7449 | 1.11877 | 35.74672 | 1.4171 | 35.74444 | 1.50757
35.74767 | 1.12 | 35.7495 | 1.41715 | 35.74722 | 1.50848
35.75045 | 1.11908 | 35.75228 | 1.41871 | 35.75 | 1.50757
35.75323 | 1.11938 | 35.75505 | 1.41787 | 35.75278 | 1.50757
35.75601 | 1.11938 | 35.75783 | 1.41749 | 35.75556 | 1.50726
35.75878 | 1.11938 | 35.76061 | 1.41895 | 35.75833 | 1.50665
35.76156 | 1.11877 | 35.76339 | 1.41797 | 35.76111 | 1.50665
35.76434 | 1.11938 | 35.76616 | 1.41644 | 35.76389 | 1.50848
35.76712 | 1.11938 | 35.76894 | 1.41818 | 35.76667 | 1.50726
35.7699 | 1.11786 | 35.77172 | 1.41794 | 35.76944 | 1.50818
35.77267 | 1.11938 | 35.7745 | 1.417 | 35.77222 | 1.50787
35.77545 | 1.11908 | 35.77728 | 1.41853 | 35.775 | 1.50787
35.77823 | 1.11847 | 35.78005 | 1.41792 | 35.77778 | 1.50879
35.78101 | 1.11938 | 35.78283 | 1.41723 | 35.78056 | 1.50818
35.78378 | 1.11908 | 35.78561 | 1.41887 | 35.78333 | 1.50726
35.78656 | 1.11938 | 35.78839 | 1.41828 | 35.78611 | 1.50787
35.78934 | 1.11908 | 35.79116 | 1.41716 | 35.78889 | 1.50757
35.79212 | 1.11908 | 35.79394 | 1.41815 | 35.79167 | 1.50665
35.7949 | 1.11847 | 35.79672 | 1.41782 | 35.79444 | 1.50696
35.79767 | 1.11877 | 35.7995 | 1.417 | 35.79722 | 1.50757
35.80045 | 1.11938 | 35.80228 | 1.41746 | 35.8 | 1.50665
35.80323 | 1.11908 | 35.80505 | 1.41759 | 35.80278 | 1.50726
35.80601 | 1.11969 | 35.80783 | 1.4171 | 35.80556 | 1.50787
35.80878 | 1.11908 | 35.81061 | 1.41794 | 35.80833 | 1.50757
35.81156 | 1.11877 | 35.81339 | 1.41685 | 35.81111 | 1.50726
35.81434 | 1.11908 | 35.81616 | 1.41646 | 35.81389 | 1.50787
35.81712 | 1.11969 | 35.81894 | 1.41767 | 35.81667 | 1.50665
35.8199 | 1.11969 | 35.82172 | 1.41789 | 35.81944 | 1.50757
35.82267 | 1.11938 | 35.8245 | 1.4182 | 35.82222 | 1.50818
35.82545 | 1.12 | 35.82728 | 1.41666 | 35.825 | 1.50635
35.82823 | 1.11877 | 35.83005 | 1.41715 | 35.82778 | 1.50696
35.83101 | 1.11969 | 35.83283 | 1.41562 | 35.83056 | 1.50787
35.83378 | 1.11938 | 35.83561 | 1.41784 | 35.83333 | 1.50787
35.83656 | 1.11877 | 35.83839 | 1.41636 | 35.83611 | 1.50696
35.83934 | 1.11969 | 35.84116 | 1.41708 | 35.83889 | 1.50848
35.84212 | 1.11938 | 35.84394 | 1.418 | 35.84167 | 1.50726
35.8449 | 1.11877 | 35.84672 | 1.417 | 35.84444 | 1.50696
35.84767 | 1.11877 | 35.8495 | 1.41685 | 35.84722 | 1.50757
35.85045 | 1.11847 | 35.85228 | 1.4185 | 35.85 | 1.50604
35.85323 | 1.11847 | 35.85505 | 1.41771 | 35.85278 | 1.50757
35.85601 | 1.11938 | 35.85783 | 1.41639 | 35.85556 | 1.50787
35.85878 | 1.11969 | 35.86061 | 1.41831 | 35.85833 | 1.50696
35.86156 | 1.11877 | 35.86339 | 1.41762 | 35.86111 | 1.50726
35.86434 | 1.12 | 35.86616 | 1.41769 | 35.86389 | 1.50818
35.86712 | 1.1203 | 35.86894 | 1.41843 | 35.86667 | 1.50726
35.8699 | 1.11938 | 35.87172 | 1.41749 | 35.86944 | 1.50757
35.87267 | 1.11969 | 35.8745 | 1.41767 | 35.87222 | 1.50726
35.87545 | 1.12 | 35.87728 | 1.41912 | 35.875 | 1.50757
35.87823 | 1.11908 | 35.88005 | 1.41789 | 35.87778 | 1.50665
35.88101 | 1.11908 | 35.88283 | 1.418 | 35.88056 | 1.50726
35.88378 | 1.11908 | 35.88561 | 1.41851 | 35.88333 | 1.50604
35.88656 | 1.11877 | 35.88839 | 1.41774 | 35.88611 | 1.50635
35.88934 | 1.11938 | 35.89116 | 1.41733 | 35.88889 | 1.50848
35.89212 | 1.11969 | 35.89394 | 1.41792 | 35.89167 | 1.50757
35.8949 | 1.11908 | 35.89672 | 1.41858 | 35.89444 | 1.50818
35.89767 | 1.11908 | 35.8995 | 1.41741 | 35.89722 | 1.50696
35.90045 | 1.11969 | 35.90228 | 1.42004 | 35.9 | 1.50696
35.90323 | 1.11877 | 35.90505 | 1.41871 | 35.90278 | 1.50696
35.90601 | 1.12 | 35.90783 | 1.41762 | 35.90556 | 1.50848
35.90878 | 1.11969 | 35.91061 | 1.41828 | 35.90833 | 1.50848
35.91156 | 1.11908 | 35.91339 | 1.41818 | 35.91111 | 1.50818
35.91434 | 1.11938 | 35.91616 | 1.41795 | 35.91389 | 1.50848
35.91712 | 1.11969 | 35.91894 | 1.41879 | 35.91667 | 1.50757
35.9199 | 1.11908 | 35.92172 | 1.41871 | 35.91944 | 1.50818
35.92267 | 1.11969 | 35.9245 | 1.4169 | 35.92222 | 1.50818
35.92545 | 1.11877 | 35.92728 | 1.41882 | 35.925 | 1.50726
35.92823 | 1.11938 | 35.93005 | 1.41899 | 35.92778 | 1.50635
35.93101 | 1.11908 | 35.93283 | 1.41802 | 35.93056 | 1.50787
35.93378 | 1.11938 | 35.93561 | 1.41831 | 35.93333 | 1.50757
35.93656 | 1.11786 | 35.93839 | 1.41807 | 35.93611 | 1.50726
35.93934 | 1.12 | 35.94116 | 1.41718 | 35.93889 | 1.50818
35.94212 | 1.11969 | 35.94394 | 1.41815 | 35.94167 | 1.50726
35.9449 | 1.11786 | 35.94672 | 1.41802 | 35.94444 | 1.50696
35.94767 | 1.11969 | 35.9495 | 1.41774 | 35.94722 | 1.50757
35.95045 | 1.11908 | 35.95228 | 1.41866 | 35.95 | 1.50726
35.95323 | 1.11877 | 35.95505 | 1.41889 | 35.95278 | 1.50696
35.95601 | 1.11877 | 35.95783 | 1.41762 | 35.95556 | 1.50696
35.95878 | 1.11938 | 35.96061 | 1.41933 | 35.95833 | 1.50635
35.96156 | 1.11908 | 35.96339 | 1.41892 | 35.96111 | 1.50757
35.96434 | 1.11969 | 35.96616 | 1.41856 | 35.96389 | 1.50757
35.96712 | 1.12 | 35.96894 | 1.41917 | 35.96667 | 1.50787
35.9699 | 1.11847 | 35.97172 | 1.41831 | 35.96944 | 1.50757
35.97267 | 1.11908 | 35.9745 | 1.41652 | 35.97222 | 1.50818
35.97545 | 1.11847 | 35.97728 | 1.41915 | 35.975 | 1.50757
35.97823 | 1.11877 | 35.98005 | 1.41925 | 35.97778 | 1.50757
35.98101 | 1.11938 | 35.98283 | 1.41833 | 35.98056 | 1.50848
35.98378 | 1.11877 | 35.98561 | 1.41938 | 35.98333 | 1.50452
35.98656 | 1.11816 | 35.98839 | 1.41925 | 35.98611 | 1.50818
35.98934 | 1.11908 | 35.99116 | 1.41733 | 35.98889 | 1.5094
35.99212 | 1.11877 | 35.99394 | 1.41861 | 35.99167 | 1.50635
35.9949 | 1.11877 | 35.99672 | 1.4178 | 35.99444 | 1.50543
35.99767 | 1.11908 | 35.9995 | 1.41762 | 35.99722 | 1.50665
36.00045 | 1.11969 | 36.00228 | 1.4189 | 36 | 1.50757
36.00323 | 1.11877 | 36.00505 | 1.41882 | 36.00278 | 1.50696
36.00601 | 1.11938 | 36.00783 | 1.41762 | 36.00556 | 1.50818
36.00878 | 1.11908 | 36.01061 | 1.41925 | 36.00833 | 1.50665
36.01156 | 1.11938 | 36.01339 | 1.41833 | 36.01111 | 1.50665
36.01434 | 1.11908 | 36.01616 | 1.4182 | 36.01389 | 1.50787
36.01712 | 1.11877 | 36.01894 | 1.41971 | 36.01667 | 1.50665
36.0199 | 1.11908 | 36.02172 | 1.41904 | 36.01944 | 1.50635
36.02267 | 1.11938 | 36.0245 | 1.41805 | 36.02222 | 1.50879
36.02545 | 1.11938 | 36.02728 | 1.41905 | 36.025 | 1.50848
36.02823 | 1.12 | 36.03005 | 1.41914 | 36.02778 | 1.50787
36.03101 | 1.12 | 36.03283 | 1.41792 | 36.03056 | 1.50787
36.03378 | 1.12061 | 36.03561 | 1.41922 | 36.03333 | 1.50757
36.03656 | 1.11847 | 36.03839 | 1.41794 | 36.03611 | 1.50726
36.03934 | 1.11877 | 36.04116 | 1.41739 | 36.03889 | 1.50757
36.04212 | 1.11908 | 36.04394 | 1.41861 | 36.04167 | 1.50726
36.0449 | 1.12 | 36.04672 | 1.41858 | 36.04444 | 1.50757
36.04767 | 1.11938 | 36.0495 | 1.4185 | 36.04722 | 1.50909
36.05045 | 1.11938 | 36.05228 | 1.41876 | 36.05 | 1.50665
36.05323 | 1.11908 | 36.05505 | 1.4184 | 36.05278 | 1.50757
36.05601 | 1.11877 | 36.05783 | 1.41743 | 36.05556 | 1.50757
36.05878 | 1.11969 | 36.06061 | 1.4182 | 36.05833 | 1.50726
36.06156 | 1.11938 | 36.06339 | 1.41945 | 36.06111 | 1.50696
36.06434 | 1.11938 | 36.06616 | 1.41925 | 36.06389 | 1.50757
36.06712 | 1.11938 | 36.06894 | 1.41818 | 36.06667 | 1.50696
36.0699 | 1.11938 | 36.07172 | 1.41895 | 36.06944 | 1.50757
36.07267 | 1.11938 | 36.0745 | 1.41846 | 36.07222 | 1.50848
36.07545 | 1.11969 | 36.07728 | 1.4191 | 36.075 | 1.50696
36.07823 | 1.11908 | 36.08005 | 1.41789 | 36.07778 | 1.50665
36.08101 | 1.11908 | 36.08283 | 1.41863 | 36.08056 | 1.50757
36.08378 | 1.11938 | 36.08561 | 1.41889 | 36.08333 | 1.50757
36.08656 | 1.11938 | 36.08839 | 1.41899 | 36.08611 | 1.50665
36.08934 | 1.12 | 36.09116 | 1.41682 | 36.08889 | 1.50665
36.09212 | 1.11969 | 36.09394 | 1.41933 | 36.09167 | 1.50696
36.0949 | 1.11969 | 36.09672 | 1.41991 | 36.09444 | 1.50665
36.09767 | 1.11938 | 36.0995 | 1.41815 | 36.09722 | 1.50696
36.10045 | 1.12 | 36.10228 | 1.41953 | 36.1 | 1.50726
36.10323 | 1.11877 | 36.10505 | 1.42042 | 36.10278 | 1.50696
36.10601 | 1.11908 | 36.10783 | 1.41764 | 36.10556 | 1.50726
36.10878 | 1.11969 | 36.11061 | 1.41994 | 36.10833 | 1.50696
36.11156 | 1.11908 | 36.11339 | 1.41797 | 36.11111 | 1.50635
36.11434 | 1.11877 | 36.11616 | 1.41752 | 36.11389 | 1.50757
36.11712 | 1.1203 | 36.11894 | 1.41746 | 36.11667 | 1.50696
36.1199 | 1.11938 | 36.12172 | 1.41838 | 36.11944 | 1.50665
36.12267 | 1.11908 | 36.1245 | 1.41762 | 36.12222 | 1.50879
36.12545 | 1.12 | 36.12728 | 1.41915 | 36.125 | 1.50818
36.12823 | 1.11938 | 36.13005 | 1.41933 | 36.12778 | 1.50818
36.13101 | 1.11938 | 36.13283 | 1.41869 | 36.13056 | 1.50787
36.13378 | 1.11908 | 36.13561 | 1.41895 | 36.13333 | 1.50757
36.13656 | 1.11938 | 36.13839 | 1.41874 | 36.13611 | 1.50757
36.13934 | 1.11938 | 36.14116 | 1.41738 | 36.13889 | 1.50726
36.14212 | 1.11877 | 36.14394 | 1.41835 | 36.14167 | 1.50635
36.1449 | 1.11847 | 36.14672 | 1.41894 | 36.14444 | 1.50635
36.14767 | 1.11877 | 36.1495 | 1.41802 | 36.14722 | 1.50726
36.15045 | 1.12 | 36.15228 | 1.41864 | 36.15 | 1.50726
36.15323 | 1.11877 | 36.15505 | 1.41917 | 36.15278 | 1.50696
36.15601 | 1.11877 | 36.15783 | 1.41866 | 36.15556 | 1.50818
36.15878 | 1.11969 | 36.16061 | 1.41912 | 36.15833 | 1.50696
36.16156 | 1.11847 | 36.16339 | 1.41973 | 36.16111 | 1.50696
36.16434 | 1.11908 | 36.16616 | 1.41749 | 36.16389 | 1.5094
36.16712 | 1.12 | 36.16894 | 1.4193 | 36.16667 | 1.50787
36.1699 | 1.11908 | 36.17172 | 1.41907 | 36.16944 | 1.50574
36.17267 | 1.11877 | 36.1745 | 1.41794 | 36.17222 | 1.50726
36.17545 | 1.11969 | 36.17728 | 1.41853 | 36.175 | 1.50696
36.17823 | 1.12 | 36.18005 | 1.41973 | 36.17778 | 1.50726
36.18101 | 1.11908 | 36.18283 | 1.41813 | 36.18056 | 1.50818
36.18378 | 1.11908 | 36.18561 | 1.41956 | 36.18333 | 1.50848
36.18656 | 1.11908 | 36.18839 | 1.42022 | 36.18611 | 1.50787
36.18934 | 1.11908 | 36.19116 | 1.41802 | 36.18889 | 1.50757
36.19212 | 1.11938 | 36.19394 | 1.41846 | 36.19167 | 1.50635
36.1949 | 1.11969 | 36.19672 | 1.41851 | 36.19444 | 1.50757
36.19767 | 1.12 | 36.1995 | 1.41751 | 36.19722 | 1.50818
36.20045 | 1.1203 | 36.20228 | 1.41951 | 36.2 | 1.50757
36.20323 | 1.11938 | 36.20505 | 1.42004 | 36.20278 | 1.50696
36.20601 | 1.11938 | 36.20783 | 1.41869 | 36.20556 | 1.5094
36.20878 | 1.11908 | 36.21061 | 1.41914 | 36.20833 | 1.50757
36.21156 | 1.11908 | 36.21339 | 1.41897 | 36.21111 | 1.50787
36.21434 | 1.11908 | 36.21616 | 1.41703 | 36.21389 | 1.50818
36.21712 | 1.12 | 36.21894 | 1.41718 | 36.21667 | 1.50787
36.2199 | 1.11877 | 36.22172 | 1.41787 | 36.21944 | 1.50696
36.22267 | 1.11908 | 36.2245 | 1.41685 | 36.22222 | 1.50818
36.22545 | 1.12 | 36.22728 | 1.41789 | 36.225 | 1.50696
36.22823 | 1.11847 | 36.23005 | 1.41994 | 36.22778 | 1.50757
36.23101 | 1.11877 | 36.23283 | 1.4182 | 36.23056 | 1.50726
36.23378 | 1.11877 | 36.23561 | 1.41922 | 36.23333 | 1.50726
36.23656 | 1.11908 | 36.23839 | 1.41956 | 36.23611 | 1.50787
36.23934 | 1.11908 | 36.24116 | 1.41838 | 36.23889 | 1.50879
36.24212 | 1.11908 | 36.24394 | 1.41849 | 36.24167 | 1.50879
36.2449 | 1.11847 | 36.24672 | 1.41846 | 36.24444 | 1.50757
36.24767 | 1.11877 | 36.2495 | 1.41718 | 36.24722 | 1.50726
36.25045 | 1.11877 | 36.25228 | 1.41835 | 36.25 | 1.50757
36.25323 | 1.11847 | 36.25505 | 1.41989 | 36.25278 | 1.50635
36.25601 | 1.11908 | 36.25783 | 1.41828 | 36.25556 | 1.50848
36.25878 | 1.11969 | 36.26061 | 1.41856 | 36.25833 | 1.50818
36.26156 | 1.11908 | 36.26339 | 1.41871 | 36.26111 | 1.50696
36.26434 | 1.11938 | 36.26616 | 1.41688 | 36.26389 | 1.50818
36.26712 | 1.11938 | 36.26894 | 1.41764 | 36.26667 | 1.50818
36.2699 | 1.11908 | 36.27172 | 1.41902 | 36.26944 | 1.50726
36.27267 | 1.11877 | 36.2745 | 1.41769 | 36.27222 | 1.50787
36.27545 | 1.11908 | 36.27728 | 1.41914 | 36.275 | 1.50726
36.27823 | 1.11938 | 36.28005 | 1.42027 | 36.27778 | 1.50726
36.28101 | 1.11938 | 36.28283 | 1.41813 | 36.28056 | 1.50787
36.28378 | 1.12 | 36.28561 | 1.41818 | 36.28333 | 1.50757
36.28656 | 1.11969 | 36.28839 | 1.41869 | 36.28611 | 1.50757
36.28934 | 1.11969 | 36.29116 | 1.41938 | 36.28889 | 1.50787
36.29212 | 1.11969 | 36.29394 | 1.41905 | 36.29167 | 1.50787
36.2949 | 1.11877 | 36.29672 | 1.41963 | 36.29444 | 1.50665
36.29767 | 1.12 | 36.2995 | 1.41823 | 36.29722 | 1.50818
36.30045 | 1.11938 | 36.30228 | 1.41841 | 36.3 | 1.50848
36.30323 | 1.11938 | 36.30505 | 1.41887 | 36.30278 | 1.50726
36.30601 | 1.11938 | 36.30783 | 1.41682 | 36.30556 | 1.50757
36.30878 | 1.11938 | 36.31061 | 1.41853 | 36.30833 | 1.50726
36.31156 | 1.11938 | 36.31339 | 1.41856 | 36.31111 | 1.50757
36.31434 | 1.11908 | 36.31616 | 1.41736 | 36.31389 | 1.50818
36.31712 | 1.11938 | 36.31894 | 1.41853 | 36.31667 | 1.50696
36.3199 | 1.11969 | 36.32172 | 1.41963 | 36.31944 | 1.50726
36.32267 | 1.11908 | 36.3245 | 1.41858 | 36.32222 | 1.50757
36.32545 | 1.11938 | 36.32728 | 1.41902 | 36.325 | 1.50757
36.32823 | 1.11908 | 36.33005 | 1.41882 | 36.32778 | 1.50696
36.33101 | 1.11908 | 36.33283 | 1.41787 | 36.33056 | 1.50787
36.33378 | 1.11908 | 36.33561 | 1.41828 | 36.33333 | 1.50787
36.33656 | 1.12 | 36.33839 | 1.42015 | 36.33611 | 1.50757
36.33934 | 1.11938 | 36.34116 | 1.41887 | 36.33889 | 1.50757
36.34212 | 1.11969 | 36.34394 | 1.41849 | 36.34167 | 1.50665
36.3449 | 1.11877 | 36.34672 | 1.41831 | 36.34444 | 1.50665
36.34767 | 1.11908 | 36.3495 | 1.41846 | 36.34722 | 1.50696
36.35045 | 1.1203 | 36.35228 | 1.41989 | 36.35 | 1.50757
36.35323 | 1.1203 | 36.35505 | 1.4193 | 36.35278 | 1.50726
36.35601 | 1.12 | 36.35783 | 1.41774 | 36.35556 | 1.50909
36.35878 | 1.1203 | 36.36061 | 1.41853 | 36.35833 | 1.50818
36.36156 | 1.12 | 36.36339 | 1.41973 | 36.36111 | 1.50726
36.36434 | 1.11938 | 36.36616 | 1.41762 | 36.36389 | 1.50818
36.36712 | 1.1203 | 36.36894 | 1.41902 | 36.36667 | 1.50757
36.3699 | 1.1203 | 36.37172 | 1.41849 | 36.36944 | 1.50665
36.37267 | 1.11969 | 36.3745 | 1.41834 | 36.37222 | 1.50818
36.37545 | 1.1203 | 36.37728 | 1.41828 | 36.375 | 1.50787
36.37823 | 1.11938 | 36.38005 | 1.41997 | 36.37778 | 1.50757
36.38101 | 1.11938 | 36.38283 | 1.4177 | 36.38056 | 1.50818
36.38378 | 1.11969 | 36.38561 | 1.4181 | 36.38333 | 1.50757
36.38656 | 1.11938 | 36.38839 | 1.41963 | 36.38611 | 1.50696
36.38934 | 1.11969 | 36.39116 | 1.41874 | 36.38889 | 1.50787
36.39212 | 1.11938 | 36.39394 | 1.41963 | 36.39167 | 1.50787
36.3949 | 1.11938 | 36.39672 | 1.41946 | 36.39444 | 1.50665
36.39767 | 1.11969 | 36.3995 | 1.41815 | 36.39722 | 1.50818
36.40045 | 1.12 | 36.40228 | 1.41884 | 36.4 | 1.50696
36.40323 | 1.11969 | 36.40505 | 1.41802 | 36.40278 | 1.50696
36.40601 | 1.11908 | 36.40783 | 1.41922 | 36.40556 | 1.50818
36.40878 | 1.12 | 36.41061 | 1.41869 | 36.40833 | 1.50757
36.41156 | 1.12 | 36.41339 | 1.41976 | 36.41111 | 1.50726
36.41434 | 1.11969 | 36.41616 | 1.41715 | 36.41389 | 1.50848
36.41712 | 1.11908 | 36.41894 | 1.41924 | 36.41667 | 1.50787
36.4199 | 1.11908 | 36.42172 | 1.41975 | 36.41944 | 1.50726
36.42267 | 1.12 | 36.4245 | 1.41807 | 36.42222 | 1.50696
36.42545 | 1.11969 | 36.42728 | 1.41905 | 36.425 | 1.50726
36.42823 | 1.12 | 36.43005 | 1.41843 | 36.42778 | 1.50726
36.43101 | 1.11938 | 36.43283 | 1.41802 | 36.43056 | 1.50757
36.43378 | 1.11908 | 36.43561 | 1.41828 | 36.43333 | 1.50818
36.43656 | 1.11877 | 36.43839 | 1.41884 | 36.43611 | 1.50726
36.43934 | 1.11877 | 36.44116 | 1.41831 | 36.43889 | 1.50848
36.44212 | 1.11938 | 36.44394 | 1.41884 | 36.44167 | 1.50818
36.4449 | 1.11908 | 36.44672 | 1.42032 | 36.44444 | 1.50787
36.44767 | 1.11877 | 36.4495 | 1.41823 | 36.44722 | 1.50818
36.45045 | 1.11969 | 36.45228 | 1.41892 | 36.45 | 1.50909
36.45323 | 1.11847 | 36.45505 | 1.41917 | 36.45278 | 1.50757
36.45601 | 1.11908 | 36.45783 | 1.41831 | 36.45556 | 1.50787
36.45878 | 1.11969 | 36.46061 | 1.41963 | 36.45833 | 1.50818
36.46156 | 1.11877 | 36.46339 | 1.42088 | 36.46111 | 1.50696
36.46434 | 1.11908 | 36.46616 | 1.41835 | 36.46389 | 1.50787
36.46712 | 1.11938 | 36.46894 | 1.41956 | 36.46667 | 1.50787
36.4699 | 1.11877 | 36.47172 | 1.41973 | 36.46944 | 1.50757
36.47267 | 1.11847 | 36.4745 | 1.41884 | 36.47222 | 1.50787
36.47545 | 1.11908 | 36.47728 | 1.41856 | 36.475 | 1.50848
36.47823 | 1.11908 | 36.48005 | 1.42002 | 36.47778 | 1.50787
36.48101 | 1.11938 | 36.48283 | 1.41838 | 36.48056 | 1.50818
36.48378 | 1.12 | 36.48561 | 1.41864 | 36.48333 | 1.50879
36.48656 | 1.11908 | 36.48839 | 1.41986 | 36.48611 | 1.50726
36.48934 | 1.11908 | 36.49116 | 1.41897 | 36.48889 | 1.50848
36.49212 | 1.12 | 36.49394 | 1.42042 | 36.49167 | 1.50879
36.4949 | 1.11938 | 36.49672 | 1.42027 | 36.49444 | 1.50757
36.49767 | 1.12 | 36.4995 | 1.41912 | 36.49722 | 1.50757
36.50045 | 1.11969 | 36.50228 | 1.41946 | 36.5 | 1.50665
36.50323 | 1.11938 | 36.50505 | 1.42042 | 36.50278 | 1.50726
36.50601 | 1.11938 | 36.50783 | 1.41789 | 36.50556 | 1.50757
36.50878 | 1.12 | 36.51061 | 1.41833 | 36.50833 | 1.50757
36.51156 | 1.11877 | 36.51339 | 1.41935 | 36.51111 | 1.50696
36.51434 | 1.11969 | 36.51616 | 1.41877 | 36.51389 | 1.50787
36.51712 | 1.11969 | 36.51894 | 1.41708 | 36.51667 | 1.50848
36.5199 | 1.11877 | 36.52172 | 1.41956 | 36.51944 | 1.50726
36.52267 | 1.11938 | 36.5245 | 1.41762 | 36.52222 | 1.50848
36.52545 | 1.11908 | 36.52728 | 1.41749 | 36.525 | 1.5097
36.52823 | 1.11938 | 36.53005 | 1.41925 | 36.52778 | 1.50787
36.53101 | 1.11908 | 36.53283 | 1.417 | 36.53056 | 1.50879
36.53378 | 1.11969 | 36.53561 | 1.41871 | 36.53333 | 1.50787
36.53656 | 1.11938 | 36.53839 | 1.41874 | 36.53611 | 1.50818
36.53934 | 1.11969 | 36.54116 | 1.41789 | 36.53889 | 1.50757
36.54212 | 1.12 | 36.54394 | 1.41782 | 36.54167 | 1.50696
36.5449 | 1.11938 | 36.54672 | 1.4193 | 36.54444 | 1.50757
36.54767 | 1.11877 | 36.5495 | 1.41899 | 36.54722 | 1.50818
36.55045 | 1.12 | 36.55228 | 1.41887 | 36.55 | 1.50879
36.55323 | 1.11908 | 36.55505 | 1.4192 | 36.55278 | 1.50757
36.55601 | 1.11908 | 36.55783 | 1.41892 | 36.55556 | 1.50879
36.55878 | 1.1203 | 36.56061 | 1.418 | 36.55833 | 1.50909
36.56156 | 1.11938 | 36.56339 | 1.41902 | 36.56111 | 1.50818
36.56434 | 1.11908 | 36.56616 | 1.41789 | 36.56389 | 1.50909
36.56712 | 1.1203 | 36.56894 | 1.41759 | 36.56667 | 1.50879
36.5699 | 1.12 | 36.57172 | 1.41951 | 36.56944 | 1.50757
36.57267 | 1.11908 | 36.5745 | 1.41815 | 36.57222 | 1.50848
36.57545 | 1.11938 | 36.57728 | 1.4189 | 36.575 | 1.50818
36.57823 | 1.12 | 36.58005 | 1.41907 | 36.57778 | 1.50818
36.58101 | 1.11969 | 36.58283 | 1.41789 | 36.58056 | 1.50909
36.58378 | 1.12061 | 36.58561 | 1.41843 | 36.58333 | 1.50879
36.58656 | 1.11969 | 36.58839 | 1.41938 | 36.58611 | 1.50787
36.58934 | 1.11877 | 36.59116 | 1.41882 | 36.58889 | 1.50757
36.59212 | 1.12 | 36.59394 | 1.41866 | 36.59167 | 1.50848
36.5949 | 1.11969 | 36.59672 | 1.42068 | 36.59444 | 1.50726
36.59767 | 1.11969 | 36.5995 | 1.41976 | 36.59722 | 1.50787
36.60045 | 1.11969 | 36.60228 | 1.4193 | 36.6 | 1.50879
36.60323 | 1.1203 | 36.60505 | 1.41938 | 36.60278 | 1.50726
36.60601 | 1.11938 | 36.60783 | 1.41866 | 36.60556 | 1.50879
36.60878 | 1.1203 | 36.61061 | 1.41826 | 36.60833 | 1.50879
36.61156 | 1.11969 | 36.61339 | 1.41961 | 36.61111 | 1.50757
36.61434 | 1.11969 | 36.61616 | 1.41794 | 36.61389 | 1.50909
36.61712 | 1.1203 | 36.61894 | 1.41876 | 36.61667 | 1.50909
36.6199 | 1.12 | 36.62172 | 1.41895 | 36.61944 | 1.50787
36.62267 | 1.11938 | 36.6245 | 1.41851 | 36.62222 | 1.50848
36.62545 | 1.12061 | 36.62728 | 1.4194 | 36.625 | 1.50818
36.62823 | 1.12122 | 36.63005 | 1.42063 | 36.62778 | 1.50757
36.63101 | 1.11969 | 36.63283 | 1.41976 | 36.63056 | 1.50848
36.63378 | 1.11969 | 36.63561 | 1.41963 | 36.63333 | 1.50787
36.63656 | 1.1203 | 36.63839 | 1.41925 | 36.63611 | 1.50696
36.63934 | 1.11969 | 36.64116 | 1.41805 | 36.63889 | 1.50848
36.64212 | 1.1203 | 36.64394 | 1.41849 | 36.64167 | 1.50787
36.6449 | 1.12061 | 36.64672 | 1.41953 | 36.64444 | 1.50757
36.64767 | 1.11908 | 36.6495 | 1.41723 | 36.64722 | 1.50818
36.65045 | 1.11969 | 36.65228 | 1.41769 | 36.65 | 1.50818
36.65323 | 1.11938 | 36.65505 | 1.41938 | 36.65278 | 1.50696
36.65601 | 1.12 | 36.65783 | 1.41905 | 36.65556 | 1.50879
36.65878 | 1.1203 | 36.66061 | 1.41818 | 36.65833 | 1.50848
36.66156 | 1.1203 | 36.66339 | 1.41876 | 36.66111 | 1.50757
36.66434 | 1.1203 | 36.66616 | 1.41799 | 36.66389 | 1.50879
36.66712 | 1.12 | 36.66894 | 1.41914 | 36.66667 | 1.50818
36.6699 | 1.11969 | 36.67172 | 1.42042 | 36.66944 | 1.50787
36.67267 | 1.11908 | 36.6745 | 1.41914 | 36.67222 | 1.50787
36.67545 | 1.11938 | 36.67728 | 1.41782 | 36.675 | 1.50879
36.67823 | 1.12 | 36.68005 | 1.41823 | 36.67778 | 1.50726
36.68101 | 1.11938 | 36.68283 | 1.41759 | 36.68056 | 1.50848
36.68378 | 1.11938 | 36.68561 | 1.41879 | 36.68333 | 1.50879
36.68656 | 1.11969 | 36.68839 | 1.41958 | 36.68611 | 1.50787
36.68934 | 1.11938 | 36.69116 | 1.4185 | 36.68889 | 1.5094
36.69212 | 1.11938 | 36.69394 | 1.4181 | 36.69167 | 1.50909
36.6949 | 1.11969 | 36.69672 | 1.41966 | 36.69444 | 1.50818
36.69767 | 1.11908 | 36.6995 | 1.41868 | 36.69722 | 1.50879
36.70045 | 1.12 | 36.70228 | 1.41912 | 36.7 | 1.50909
36.70323 | 1.12 | 36.70505 | 1.41976 | 36.70278 | 1.50757
36.70601 | 1.12 | 36.70783 | 1.41802 | 36.70556 | 1.50818
36.70878 | 1.11908 | 36.71061 | 1.41795 | 36.70833 | 1.50879
36.71156 | 1.12 | 36.71339 | 1.42027 | 36.71111 | 1.50757
36.71434 | 1.11938 | 36.71616 | 1.4203 | 36.71389 | 1.50818
36.71712 | 1.11938 | 36.71894 | 1.41884 | 36.71667 | 1.50696
36.7199 | 1.11969 | 36.72172 | 1.42053 | 36.71944 | 1.50726
36.72267 | 1.11969 | 36.7245 | 1.41973 | 36.72222 | 1.50787
36.72545 | 1.12 | 36.72728 | 1.41887 | 36.725 | 1.50879
36.72823 | 1.1203 | 36.73005 | 1.41991 | 36.72778 | 1.50787
36.73101 | 1.11877 | 36.73283 | 1.41922 | 36.73056 | 1.50787
36.73378 | 1.12 | 36.73561 | 1.41831 | 36.73333 | 1.50879
36.73656 | 1.11938 | 36.73839 | 1.41981 | 36.73611 | 1.50757
36.73934 | 1.11969 | 36.74116 | 1.41912 | 36.73889 | 1.50787
36.74212 | 1.1203 | 36.74394 | 1.41818 | 36.74167 | 1.50909
36.7449 | 1.11938 | 36.74672 | 1.42019 | 36.74444 | 1.50818
36.74767 | 1.12 | 36.7495 | 1.41831 | 36.74722 | 1.50757
36.75045 | 1.11969 | 36.75228 | 1.41828 | 36.75 | 1.50909
36.75323 | 1.12 | 36.75505 | 1.41866 | 36.75278 | 1.50879
36.75601 | 1.11969 | 36.75783 | 1.41818 | 36.75556 | 1.50757
36.75878 | 1.11938 | 36.76061 | 1.41744 | 36.75833 | 1.5097
36.76156 | 1.1203 | 36.76339 | 1.41858 | 36.76111 | 1.50757
36.76434 | 1.11938 | 36.76616 | 1.41818 | 36.76389 | 1.50909
36.76712 | 1.12 | 36.76894 | 1.41874 | 36.76667 | 1.50909
36.7699 | 1.11969 | 36.77172 | 1.41958 | 36.76944 | 1.50787
36.77267 | 1.11938 | 36.7745 | 1.41818 | 36.77222 | 1.5094
36.77545 | 1.11938 | 36.77728 | 1.41983 | 36.775 | 1.50909
36.77823 | 1.11938 | 36.78005 | 1.41976 | 36.77778 | 1.50757
36.78101 | 1.11908 | 36.78283 | 1.41874 | 36.78056 | 1.50848
36.78378 | 1.11969 | 36.78561 | 1.41917 | 36.78333 | 1.50879
36.78656 | 1.11938 | 36.78839 | 1.41961 | 36.78611 | 1.50787
36.78934 | 1.11908 | 36.79116 | 1.41826 | 36.78889 | 1.50818
36.79212 | 1.11969 | 36.79394 | 1.41792 | 36.79167 | 1.50909
36.7949 | 1.11969 | 36.79672 | 1.41971 | 36.79444 | 1.50848
36.79767 | 1.11816 | 36.7995 | 1.41895 | 36.79722 | 1.50818
36.80045 | 1.11938 | 36.80228 | 1.4184 | 36.8 | 1.50848
36.80323 | 1.11938 | 36.80505 | 1.41971 | 36.80278 | 1.50787
36.80601 | 1.11969 | 36.80783 | 1.41838 | 36.80556 | 1.50818
36.80878 | 1.1203 | 36.81061 | 1.418 | 36.80833 | 1.50787
36.81156 | 1.1203 | 36.81339 | 1.41866 | 36.81111 | 1.50726
36.81434 | 1.11877 | 36.81616 | 1.41864 | 36.81389 | 1.50787
36.81712 | 1.11938 | 36.81894 | 1.41885 | 36.81667 | 1.50848
36.8199 | 1.11969 | 36.82172 | 1.41989 | 36.81944 | 1.50787
36.82267 | 1.11938 | 36.8245 | 1.41897 | 36.82222 | 1.50848
36.82545 | 1.1203 | 36.82728 | 1.41863 | 36.825 | 1.50818
36.82823 | 1.11938 | 36.83005 | 1.42027 | 36.82778 | 1.50757
36.83101 | 1.11938 | 36.83283 | 1.41914 | 36.83056 | 1.50848
36.83378 | 1.11938 | 36.83561 | 1.41797 | 36.83333 | 1.50879
36.83656 | 1.1203 | 36.83839 | 1.41946 | 36.83611 | 1.50787
36.83934 | 1.11877 | 36.84116 | 1.41973 | 36.83889 | 1.50818
36.84212 | 1.11969 | 36.84394 | 1.41759 | 36.84167 | 1.5094
36.8449 | 1.12 | 36.84672 | 1.41831 | 36.84444 | 1.50757
36.84767 | 1.11908 | 36.8495 | 1.41856 | 36.84722 | 1.50818
36.85045 | 1.12 | 36.85228 | 1.41958 | 36.85 | 1.50818
36.85323 | 1.12 | 36.85505 | 1.42127 | 36.85278 | 1.50787
36.85601 | 1.11969 | 36.85783 | 1.42015 | 36.85556 | 1.50818
36.85878 | 1.11938 | 36.86061 | 1.41907 | 36.85833 | 1.50879
36.86156 | 1.12 | 36.86339 | 1.41966 | 36.86111 | 1.50665
36.86434 | 1.12 | 36.86616 | 1.41997 | 36.86389 | 1.50757
36.86712 | 1.11969 | 36.86894 | 1.41877 | 36.86667 | 1.50848
36.8699 | 1.11908 | 36.87172 | 1.42002 | 36.86944 | 1.50635
36.87267 | 1.11938 | 36.8745 | 1.41897 | 36.87222 | 1.50635
36.87545 | 1.11908 | 36.87728 | 1.41866 | 36.875 | 1.50848
36.87823 | 1.11938 | 36.88005 | 1.41997 | 36.87778 | 1.50818
36.88101 | 1.11938 | 36.88283 | 1.41963 | 36.88056 | 1.50757
36.88378 | 1.11969 | 36.88561 | 1.41994 | 36.88333 | 1.50909
36.88656 | 1.11908 | 36.88839 | 1.42058 | 36.88611 | 1.50726
36.88934 | 1.11938 | 36.89116 | 1.41971 | 36.88889 | 1.50787
36.89212 | 1.11938 | 36.89394 | 1.41874 | 36.89167 | 1.50879
36.8949 | 1.11938 | 36.89672 | 1.41922 | 36.89444 | 1.50757
36.89767 | 1.11938 | 36.8995 | 1.42015 | 36.89722 | 1.50726
36.90045 | 1.11938 | 36.90228 | 1.41882 | 36.9 | 1.50848
36.90323 | 1.11908 | 36.90505 | 1.42037 | 36.90278 | 1.50665
36.90601 | 1.11938 | 36.90783 | 1.41981 | 36.90556 | 1.50604
36.90878 | 1.11908 | 36.91061 | 1.41871 | 36.90833 | 1.50726
36.91156 | 1.11969 | 36.91339 | 1.42017 | 36.91111 | 1.50726
36.91434 | 1.11938 | 36.91616 | 1.42063 | 36.91389 | 1.50635
36.91712 | 1.12 | 36.91894 | 1.41922 | 36.91667 | 1.50726
36.9199 | 1.12 | 36.92172 | 1.42076 | 36.91944 | 1.50757
36.92267 | 1.11938 | 36.9245 | 1.41953 | 36.92222 | 1.50696
36.92545 | 1.12 | 36.92728 | 1.41895 | 36.925 | 1.50848
36.92823 | 1.11969 | 36.93005 | 1.42012 | 36.92778 | 1.50818
36.93101 | 1.11969 | 36.93283 | 1.42018 | 36.93056 | 1.50726
36.93378 | 1.11969 | 36.93561 | 1.41818 | 36.93333 | 1.50818
36.93656 | 1.11938 | 36.93839 | 1.4194 | 36.93611 | 1.50787
36.93934 | 1.11938 | 36.94116 | 1.4189 | 36.93889 | 1.50757
36.94212 | 1.11908 | 36.94394 | 1.41826 | 36.94167 | 1.50757
36.9449 | 1.12 | 36.94672 | 1.41884 | 36.94444 | 1.50665
36.94767 | 1.11908 | 36.9495 | 1.41986 | 36.94722 | 1.50787
36.95045 | 1.11938 | 36.95228 | 1.41912 | 36.95 | 1.50757
36.95323 | 1.11938 | 36.95505 | 1.42063 | 36.95278 | 1.50787
36.95601 | 1.11908 | 36.95783 | 1.42127 | 36.95556 | 1.50726
36.95878 | 1.11877 | 36.96061 | 1.42083 | 36.95833 | 1.50848
36.96156 | 1.11969 | 36.96339 | 1.4205 | 36.96111 | 1.50787
36.96434 | 1.12 | 36.96616 | 1.41986 | 36.96389 | 1.50848
36.96712 | 1.1203 | 36.96894 | 1.41841 | 36.96667 | 1.50879
36.9699 | 1.1203 | 36.97172 | 1.41946 | 36.96944 | 1.50757
36.97267 | 1.12 | 36.9745 | 1.42047 | 36.97222 | 1.50757
36.97545 | 1.11969 | 36.97728 | 1.41928 | 36.975 | 1.50879
36.97823 | 1.1203 | 36.98005 | 1.42027 | 36.97778 | 1.50879
36.98101 | 1.11938 | 36.98283 | 1.42055 | 36.98056 | 1.50818
36.98378 | 1.11908 | 36.98561 | 1.41953 | 36.98333 | 1.50909
36.98656 | 1.11938 | 36.98839 | 1.41981 | 36.98611 | 1.50818
36.98934 | 1.11969 | 36.99116 | 1.4193 | 36.98889 | 1.50787
36.99212 | 1.11908 | 36.99394 | 1.41871 | 36.99167 | 1.50848
36.9949 | 1.12061 | 36.99672 | 1.42117 | 36.99444 | 1.50818
36.99767 | 1.12 | 36.9995 | 1.42109 | 36.99722 | 1.50848
37.00045 | 1.11938 | 37.00228 | 1.41994 | 37 | 1.50879
37.00323 | 1.12 | 37.00505 | 1.41973 | 37.00278 | 1.50818
37.00601 | 1.1203 | 37.00783 | 1.41981 | 37.00556 | 1.50818
37.00878 | 1.11969 | 37.01061 | 1.41831 | 37.00833 | 1.5094
37.01156 | 1.12 | 37.01339 | 1.42071 | 37.01111 | 1.5094
37.01434 | 1.11938 | 37.01616 | 1.41996 | 37.01389 | 1.50909
37.01712 | 1.12 | 37.01894 | 1.41966 | 37.01667 | 1.50726
37.0199 | 1.11969 | 37.02172 | 1.42012 | 37.01944 | 1.50696
37.02267 | 1.11908 | 37.0245 | 1.41954 | 37.02222 | 1.50696
37.02545 | 1.12 | 37.02728 | 1.41834 | 37.025 | 1.51001
37.02823 | 1.11877 | 37.03005 | 1.41979 | 37.02778 | 1.50818
37.03101 | 1.11938 | 37.03283 | 1.41938 | 37.03056 | 1.50848
37.03378 | 1.11938 | 37.03561 | 1.4193 | 37.03333 | 1.50909
37.03656 | 1.11908 | 37.03839 | 1.42086 | 37.03611 | 1.50787
37.03934 | 1.11938 | 37.04116 | 1.42001 | 37.03889 | 1.50635
37.04212 | 1.12 | 37.04394 | 1.41838 | 37.04167 | 1.50848
37.0449 | 1.1203 | 37.04672 | 1.41925 | 37.04444 | 1.50726
37.04767 | 1.11969 | 37.0495 | 1.41999 | 37.04722 | 1.50787
37.05045 | 1.11938 | 37.05228 | 1.41782 | 37.05 | 1.50879
37.05323 | 1.11969 | 37.05505 | 1.41843 | 37.05278 | 1.50879
37.05601 | 1.11908 | 37.05783 | 1.41882 | 37.05556 | 1.50848
37.05878 | 1.12 | 37.06061 | 1.41874 | 37.05833 | 1.50879
37.06156 | 1.12 | 37.06339 | 1.42015 | 37.06111 | 1.50818
37.06434 | 1.11938 | 37.06616 | 1.41869 | 37.06389 | 1.50818
37.06712 | 1.11908 | 37.06894 | 1.41818 | 37.06667 | 1.50879
37.0699 | 1.11938 | 37.07172 | 1.41948 | 37.06944 | 1.50757
37.07267 | 1.11938 | 37.0745 | 1.41973 | 37.07222 | 1.50848
37.07545 | 1.11877 | 37.07728 | 1.41807 | 37.075 | 1.50909
37.07823 | 1.11938 | 37.08005 | 1.41831 | 37.07778 | 1.50848
37.08101 | 1.11877 | 37.08283 | 1.41774 | 37.08056 | 1.50757
37.08378 | 1.12 | 37.08561 | 1.41774 | 37.08333 | 1.50818
37.08656 | 1.12335 | 37.08839 | 1.41866 | 37.08611 | 1.50787
37.08934 | 1.11938 | 37.09116 | 1.42015 | 37.08889 | 1.50787
37.09212 | 1.11877 | 37.09394 | 1.4181 | 37.09167 | 1.50879
37.0949 | 1.11938 | 37.09672 | 1.4204 | 37.09444 | 1.50757
37.09767 | 1.11908 | 37.0995 | 1.42012 | 37.09722 | 1.50818
37.10045 | 1.12 | 37.10228 | 1.41831 | 37.1 | 1.50848
37.10323 | 1.12091 | 37.10505 | 1.42104 | 37.10278 | 1.50879
37.10601 | 1.12091 | 37.10783 | 1.42002 | 37.10556 | 1.50818
37.10878 | 1.1203 | 37.11061 | 1.41838 | 37.10833 | 1.50879
37.11156 | 1.1203 | 37.11339 | 1.41925 | 37.11111 | 1.50879
37.11434 | 1.11847 | 37.11616 | 1.41922 | 37.11389 | 1.50818
37.11712 | 1.11938 | 37.11894 | 1.41843 | 37.11667 | 1.5094
37.1199 | 1.11969 | 37.12172 | 1.41927 | 37.11944 | 1.50848
37.12267 | 1.11938 | 37.1245 | 1.4194 | 37.12222 | 1.50848
37.12545 | 1.11969 | 37.12728 | 1.41882 | 37.125 | 1.50879
37.12823 | 1.12061 | 37.13005 | 1.419 | 37.12778 | 1.50879
37.13101 | 1.12 | 37.13283 | 1.41912 | 37.13056 | 1.50848
37.13378 | 1.1203 | 37.13561 | 1.41877 | 37.13333 | 1.5094
37.13656 | 1.11969 | 37.13839 | 1.4201 | 37.13611 | 1.50848
37.13934 | 1.11908 | 37.14116 | 1.41968 | 37.13889 | 1.50757
37.14212 | 1.11816 | 37.14394 | 1.41935 | 37.14167 | 1.50879
37.1449 | 1.11938 | 37.14672 | 1.41966 | 37.14444 | 1.50757
37.14767 | 1.11938 | 37.1495 | 1.41828 | 37.14722 | 1.50818
37.15045 | 1.11908 | 37.15228 | 1.41861 | 37.15 | 1.50848
37.15323 | 1.11938 | 37.15505 | 1.42045 | 37.15278 | 1.50818
37.15601 | 1.11969 | 37.15783 | 1.42101 | 37.15556 | 1.50787
37.15878 | 1.11969 | 37.16061 | 1.41917 | 37.15833 | 1.5094
37.16156 | 1.12061 | 37.16339 | 1.41938 | 37.16111 | 1.50818
37.16434 | 1.11969 | 37.16616 | 1.4193 | 37.16389 | 1.50757
37.16712 | 1.11969 | 37.16894 | 1.41895 | 37.16667 | 1.50909
37.1699 | 1.1203 | 37.17172 | 1.41859 | 37.16944 | 1.50909
37.17267 | 1.11969 | 37.1745 | 1.41927 | 37.17222 | 1.50848
37.17545 | 1.11908 | 37.17728 | 1.41981 | 37.175 | 1.50909
37.17823 | 1.1203 | 37.18005 | 1.42045 | 37.17778 | 1.50818
37.18101 | 1.11908 | 37.18283 | 1.42047 | 37.18056 | 1.50818
37.18378 | 1.12 | 37.18561 | 1.42015 | 37.18333 | 1.50879
37.18656 | 1.12061 | 37.18839 | 1.42122 | 37.18611 | 1.50787
37.18934 | 1.11969 | 37.19116 | 1.42073 | 37.18889 | 1.50757
37.19212 | 1.11969 | 37.19394 | 1.41876 | 37.19167 | 1.50909
37.1949 | 1.11969 | 37.19672 | 1.42086 | 37.19444 | 1.50909
37.19767 | 1.11908 | 37.1995 | 1.41991 | 37.19722 | 1.50757
37.20045 | 1.11877 | 37.20228 | 1.41966 | 37.2 | 1.5097
37.20323 | 1.1203 | 37.20505 | 1.42191 | 37.20278 | 1.50818
37.20601 | 1.11908 | 37.20783 | 1.41984 | 37.20556 | 1.50818
37.20878 | 1.11908 | 37.21061 | 1.41915 | 37.20833 | 1.50879
37.21156 | 1.11938 | 37.21339 | 1.42094 | 37.21111 | 1.50848
37.21434 | 1.11938 | 37.21616 | 1.42109 | 37.21389 | 1.50818
37.21712 | 1.11938 | 37.21894 | 1.41861 | 37.21667 | 1.50879
37.2199 | 1.1203 | 37.22172 | 1.4192 | 37.21944 | 1.50879
37.22267 | 1.12 | 37.2245 | 1.42063 | 37.22222 | 1.50818
37.22545 | 1.12091 | 37.22728 | 1.41968 | 37.225 | 1.5094
37.22823 | 1.12 | 37.23005 | 1.41958 | 37.22778 | 1.50909
37.23101 | 1.11908 | 37.23283 | 1.41989 | 37.23056 | 1.50848
37.23378 | 1.11847 | 37.23561 | 1.41866 | 37.23333 | 1.50879
37.23656 | 1.11938 | 37.23839 | 1.41969 | 37.23611 | 1.50848
37.23934 | 1.11908 | 37.24116 | 1.42019 | 37.23889 | 1.50787
37.24212 | 1.12 | 37.24394 | 1.41948 | 37.24167 | 1.5094
37.2449 | 1.11969 | 37.24672 | 1.42055 | 37.24444 | 1.50879
37.24767 | 1.11969 | 37.2495 | 1.42012 | 37.24722 | 1.50879
37.25045 | 1.11969 | 37.25228 | 1.41981 | 37.25 | 1.50848
37.25323 | 1.1203 | 37.25505 | 1.42022 | 37.25278 | 1.50818
37.25601 | 1.1203 | 37.25783 | 1.42068 | 37.25556 | 1.50757
37.25878 | 1.11938 | 37.26061 | 1.41933 | 37.25833 | 1.50818
37.26156 | 1.11969 | 37.26339 | 1.4192 | 37.26111 | 1.50879
37.26434 | 1.11908 | 37.26616 | 1.42147 | 37.26389 | 1.50726
37.26712 | 1.11908 | 37.26894 | 1.4203 | 37.26667 | 1.50848
37.2699 | 1.1203 | 37.27172 | 1.41963 | 37.26944 | 1.50757
37.27267 | 1.11847 | 37.2745 | 1.42068 | 37.27222 | 1.50787
37.27545 | 1.11938 | 37.27728 | 1.4193 | 37.275 | 1.50848
37.27823 | 1.12061 | 37.28005 | 1.41935 | 37.27778 | 1.50848
37.28101 | 1.11969 | 37.28283 | 1.42042 | 37.28056 | 1.50909
37.28378 | 1.11969 | 37.28561 | 1.41961 | 37.28333 | 1.50879
37.28656 | 1.12 | 37.28839 | 1.42068 | 37.28611 | 1.5094
37.28934 | 1.11938 | 37.29116 | 1.41943 | 37.28889 | 1.50787
37.29212 | 1.11938 | 37.29394 | 1.41961 | 37.29167 | 1.5094
37.2949 | 1.12061 | 37.29672 | 1.41912 | 37.29444 | 1.5097
37.29767 | 1.11877 | 37.2995 | 1.41936 | 37.29722 | 1.50879
37.30045 | 1.11938 | 37.30228 | 1.41788 | 37.3 | 1.5097
37.30323 | 1.12091 | 37.30505 | 1.41834 | 37.30278 | 1.50879
37.30601 | 1.11908 | 37.30783 | 1.42071 | 37.30556 | 1.50757
37.30878 | 1.12 | 37.31061 | 1.41802 | 37.30833 | 1.50879
37.31156 | 1.12 | 37.31339 | 1.41953 | 37.31111 | 1.50909
37.31434 | 1.1203 | 37.31616 | 1.41958 | 37.31389 | 1.50879
37.31712 | 1.11755 | 37.31894 | 1.41933 | 37.31667 | 1.50879
37.3199 | 1.12122 | 37.32172 | 1.4203 | 37.31944 | 1.50909
37.32267 | 1.12 | 37.3245 | 1.42027 | 37.32222 | 1.50879
37.32545 | 1.11969 | 37.32728 | 1.41879 | 37.325 | 1.5097
37.32823 | 1.11908 | 37.33005 | 1.41879 | 37.32778 | 1.50879
37.33101 | 1.12 | 37.33283 | 1.41866 | 37.33056 | 1.50757
37.33378 | 1.11938 | 37.33561 | 1.4181 | 37.33333 | 1.5094
37.33656 | 1.11938 | 37.33839 | 1.41877 | 37.33611 | 1.50574
37.33934 | 1.1203 | 37.34116 | 1.42017 | 37.33889 | 1.50879
37.34212 | 1.11908 | 37.34394 | 1.41983 | 37.34167 | 1.51123
37.3449 | 1.11938 | 37.34672 | 1.41963 | 37.34444 | 1.50818
37.34767 | 1.12061 | 37.3495 | 1.42022 | 37.34722 | 1.50696
37.35045 | 1.11938 | 37.35228 | 1.41951 | 37.35 | 1.50879
37.35323 | 1.12122 | 37.35505 | 1.41846 | 37.35278 | 1.51001
37.35601 | 1.12 | 37.35783 | 1.41933 | 37.35556 | 1.5097
37.35878 | 1.12 | 37.36061 | 1.41757 | 37.35833 | 1.5094
37.36156 | 1.12061 | 37.36339 | 1.41976 | 37.36111 | 1.50818
37.36434 | 1.11969 | 37.36616 | 1.41912 | 37.36389 | 1.50757
37.36712 | 1.1203 | 37.36894 | 1.41849 | 37.36667 | 1.50848
37.3699 | 1.12061 | 37.37172 | 1.41922 | 37.36944 | 1.50879
37.37267 | 1.1203 | 37.3745 | 1.41897 | 37.37222 | 1.50787
37.37545 | 1.11969 | 37.37728 | 1.41861 | 37.375 | 1.5094
37.37823 | 1.12 | 37.38005 | 1.4189 | 37.37778 | 1.5094
37.38101 | 1.12 | 37.38283 | 1.41938 | 37.38056 | 1.50757
37.38378 | 1.11908 | 37.38561 | 1.41981 | 37.38333 | 1.50909
37.38656 | 1.11969 | 37.38839 | 1.41971 | 37.38611 | 1.50879
37.38934 | 1.11938 | 37.39116 | 1.4213 | 37.38889 | 1.5094
37.39212 | 1.12 | 37.39394 | 1.41779 | 37.39167 | 1.51001
37.3949 | 1.11908 | 37.39672 | 1.41887 | 37.39444 | 1.50909
37.39767 | 1.12 | 37.3995 | 1.41912 | 37.39722 | 1.50818
37.40045 | 1.11938 | 37.40228 | 1.41808 | 37.4 | 1.50848
37.40323 | 1.11938 | 37.40505 | 1.41831 | 37.40278 | 1.50848
37.40601 | 1.12061 | 37.40783 | 1.41877 | 37.40556 | 1.50818
37.40878 | 1.11938 | 37.41061 | 1.41833 | 37.40833 | 1.5094
37.41156 | 1.11969 | 37.41339 | 1.41927 | 37.41111 | 1.50848
37.41434 | 1.12 | 37.41616 | 1.42037 | 37.41389 | 1.50879
37.41712 | 1.11877 | 37.41894 | 1.41812 | 37.41667 | 1.5094
37.4199 | 1.1203 | 37.42172 | 1.4203 | 37.41944 | 1.5094
37.42267 | 1.11908 | 37.4245 | 1.41971 | 37.42222 | 1.50818
37.42545 | 1.11969 | 37.42728 | 1.41851 | 37.425 | 1.5097
37.42823 | 1.12091 | 37.43005 | 1.41928 | 37.42778 | 1.50848
37.43101 | 1.11969 | 37.43283 | 1.41922 | 37.43056 | 1.50696
37.43378 | 1.12 | 37.43561 | 1.41922 | 37.43333 | 1.5094
37.43656 | 1.12 | 37.43839 | 1.41922 | 37.43611 | 1.50848
37.43934 | 1.11908 | 37.44116 | 1.42032 | 37.43889 | 1.50787
37.44212 | 1.11969 | 37.44394 | 1.41866 | 37.44167 | 1.5094
37.4449 | 1.1203 | 37.44672 | 1.42002 | 37.44444 | 1.50879
37.44767 | 1.12 | 37.4495 | 1.42047 | 37.44722 | 1.50818
37.45045 | 1.11969 | 37.45228 | 1.41938 | 37.45 | 1.5094
37.45323 | 1.1203 | 37.45505 | 1.4196 | 37.45278 | 1.5094
37.45601 | 1.11908 | 37.45783 | 1.42037 | 37.45556 | 1.50848
37.45878 | 1.1203 | 37.46061 | 1.41907 | 37.45833 | 1.50909
37.46156 | 1.11969 | 37.46339 | 1.41854 | 37.46111 | 1.50879
37.46434 | 1.12 | 37.46616 | 1.42007 | 37.46389 | 1.50818
37.46712 | 1.12 | 37.46894 | 1.41961 | 37.46667 | 1.50879
37.4699 | 1.1203 | 37.47172 | 1.41902 | 37.46944 | 1.50848
37.47267 | 1.11969 | 37.4745 | 1.42109 | 37.47222 | 1.50726
37.47545 | 1.11938 | 37.47728 | 1.41991 | 37.475 | 1.50818
37.47823 | 1.1203 | 37.48005 | 1.42098 | 37.47778 | 1.50818
37.48101 | 1.11969 | 37.48283 | 1.42101 | 37.48056 | 1.50879
37.48378 | 1.11938 | 37.48561 | 1.41989 | 37.48333 | 1.50909
37.48656 | 1.12 | 37.48839 | 1.42069 | 37.48611 | 1.50818
37.48934 | 1.1203 | 37.49116 | 1.42155 | 37.48889 | 1.50757
37.49212 | 1.1203 | 37.49394 | 1.41897 | 37.49167 | 1.5094
37.4949 | 1.1203 | 37.49672 | 1.41928 | 37.49444 | 1.50909
37.49767 | 1.11969 | 37.4995 | 1.42098 | 37.49722 | 1.50848
37.50045 | 1.11938 | 37.50228 | 1.41976 | 37.5 | 1.50879
37.50323 | 1.12 | 37.50505 | 1.41994 | 37.50278 | 1.50818
37.50601 | 1.12 | 37.50783 | 1.42094 | 37.50556 | 1.50757
37.50878 | 1.11938 | 37.51061 | 1.42032 | 37.50833 | 1.50848
37.51156 | 1.12 | 37.51339 | 1.42058 | 37.51111 | 1.50879
37.51434 | 1.12 | 37.51616 | 1.42114 | 37.51389 | 1.50757
37.51712 | 1.11969 | 37.51894 | 1.4192 | 37.51667 | 1.50848
37.5199 | 1.12061 | 37.52172 | 1.42042 | 37.51944 | 1.50818
37.52267 | 1.11938 | 37.5245 | 1.4204 | 37.52222 | 1.50726
37.52545 | 1.11969 | 37.52728 | 1.4192 | 37.525 | 1.50818
37.52823 | 1.12061 | 37.53005 | 1.42033 | 37.52778 | 1.50879
37.53101 | 1.12 | 37.53283 | 1.42037 | 37.53056 | 1.50757
37.53378 | 1.11969 | 37.53561 | 1.41902 | 37.53333 | 1.50696
37.53656 | 1.11969 | 37.53839 | 1.41961 | 37.53611 | 1.50848
37.53934 | 1.12 | 37.54116 | 1.42058 | 37.53889 | 1.50696
37.54212 | 1.11969 | 37.54394 | 1.41948 | 37.54167 | 1.5094
37.5449 | 1.12061 | 37.54672 | 1.41838 | 37.54444 | 1.50787
37.54767 | 1.12 | 37.5495 | 1.41966 | 37.54722 | 1.50696
37.55045 | 1.11877 | 37.55228 | 1.41923 | 37.55 | 1.50757
37.55323 | 1.12 | 37.55505 | 1.4192 | 37.55278 | 1.50635
37.55601 | 1.11969 | 37.55783 | 1.41969 | 37.55556 | 1.50574
37.55878 | 1.11938 | 37.56061 | 1.41917 | 37.55833 | 1.50665
37.56156 | 1.12061 | 37.56339 | 1.41966 | 37.56111 | 1.50635
37.56434 | 1.1203 | 37.56616 | 1.42086 | 37.56389 | 1.50665
37.56712 | 1.11938 | 37.56894 | 1.41935 | 37.56667 | 1.50696
37.5699 | 1.1203 | 37.57172 | 1.41986 | 37.56944 | 1.50635
37.57267 | 1.11938 | 37.5745 | 1.42045 | 37.57222 | 1.50604
37.57545 | 1.11938 | 37.57728 | 1.41675 | 37.575 | 1.50604
37.57823 | 1.11938 | 37.58005 | 1.41731 | 37.57778 | 1.50726
37.58101 | 1.11938 | 37.58283 | 1.4217 | 37.58056 | 1.50635
37.58378 | 1.11969 | 37.58561 | 1.41927 | 37.58333 | 1.50604
37.58656 | 1.1203 | 37.58839 | 1.41971 | 37.58611 | 1.50696
37.58934 | 1.11969 | 37.59116 | 1.42079 | 37.58889 | 1.50513
37.59212 | 1.11938 | 37.59394 | 1.41903 | 37.59167 | 1.50574
37.5949 | 1.1203 | 37.59672 | 1.41928 | 37.59444 | 1.50635
37.59767 | 1.1203 | 37.5995 | 1.42162 | 37.59722 | 1.50574
37.60045 | 1.12 | 37.60228 | 1.41989 | 37.6 | 1.50696
37.60323 | 1.11969 | 37.60505 | 1.41991 | 37.60278 | 1.50665
37.60601 | 1.12152 | 37.60783 | 1.42138 | 37.60556 | 1.50604
37.60878 | 1.12 | 37.61061 | 1.41941 | 37.60833 | 1.50665
37.61156 | 1.12 | 37.61339 | 1.41846 | 37.61111 | 1.50696
37.61434 | 1.1203 | 37.61616 | 1.41954 | 37.61389 | 1.50604
37.61712 | 1.11969 | 37.61894 | 1.41958 | 37.61667 | 1.50696
37.6199 | 1.11908 | 37.62172 | 1.42018 | 37.61944 | 1.50696
37.62267 | 1.11969 | 37.6245 | 1.42106 | 37.62222 | 1.50543
37.62545 | 1.11969 | 37.62728 | 1.4201 | 37.625 | 1.50635
37.62823 | 1.12061 | 37.63005 | 1.41821 | 37.62778 | 1.50604
37.63101 | 1.12 | 37.63283 | 1.42068 | 37.63056 | 1.50574
37.63378 | 1.11969 | 37.63561 | 1.41866 | 37.63333 | 1.50726
37.63656 | 1.12 | 37.63839 | 1.41915 | 37.63611 | 1.50635
37.63934 | 1.12061 | 37.64116 | 1.42079 | 37.63889 | 1.50604
37.64212 | 1.11969 | 37.64394 | 1.41933 | 37.64167 | 1.50726
37.6449 | 1.12 | 37.64672 | 1.4191 | 37.64444 | 1.50635
37.64767 | 1.1203 | 37.6495 | 1.4201 | 37.64722 | 1.50574
37.65045 | 1.11908 | 37.65228 | 1.41887 | 37.65 | 1.50635
37.65323 | 1.1203 | 37.65505 | 1.41938 | 37.65278 | 1.50848
37.65601 | 1.12 | 37.65783 | 1.42037 | 37.65556 | 1.50726
37.65878 | 1.1203 | 37.66061 | 1.41946 | 37.65833 | 1.50635
37.66156 | 1.12061 | 37.66339 | 1.41997 | 37.66111 | 1.50574
37.66434 | 1.12061 | 37.66616 | 1.4205 | 37.66389 | 1.50543
37.66712 | 1.11908 | 37.66894 | 1.41871 | 37.66667 | 1.50665
37.6699 | 1.11969 | 37.67172 | 1.41805 | 37.66944 | 1.50635
37.67267 | 1.11969 | 37.6745 | 1.42042 | 37.67222 | 1.50513
37.67545 | 1.11938 | 37.67728 | 1.41979 | 37.675 | 1.50604
37.67823 | 1.11969 | 37.68005 | 1.41882 | 37.67778 | 1.50635
37.68101 | 1.1203 | 37.68283 | 1.41936 | 37.68056 | 1.50543
37.68378 | 1.12 | 37.68561 | 1.41859 | 37.68333 | 1.50543
37.68656 | 1.12061 | 37.68839 | 1.41917 | 37.68611 | 1.50574
37.68934 | 1.1203 | 37.69116 | 1.42127 | 37.68889 | 1.50482
37.69212 | 1.1203 | 37.69394 | 1.42025 | 37.69167 | 1.50604
37.6949 | 1.12061 | 37.69672 | 1.41887 | 37.69444 | 1.50635
37.69767 | 1.1203 | 37.6995 | 1.41986 | 37.69722 | 1.50513
37.70045 | 1.1203 | 37.70228 | 1.4193 | 37.7 | 1.50665
37.70323 | 1.1203 | 37.70505 | 1.41838 | 37.70278 | 1.50696
37.70601 | 1.11908 | 37.70783 | 1.41979 | 37.70556 | 1.50543
37.70878 | 1.11908 | 37.71061 | 1.41851 | 37.70833 | 1.50604
37.71156 | 1.11969 | 37.71339 | 1.41861 | 37.71111 | 1.50665
37.71434 | 1.11969 | 37.71616 | 1.42114 | 37.71389 | 1.50574
37.71712 | 1.11908 | 37.71894 | 1.41963 | 37.71667 | 1.50604
37.7199 | 1.12 | 37.72172 | 1.41892 | 37.71944 | 1.50635
37.72267 | 1.12 | 37.7245 | 1.42091 | 37.72222 | 1.50574
37.72545 | 1.12 | 37.72728 | 1.41987 | 37.725 | 1.50574
37.72823 | 1.12 | 37.73005 | 1.41954 | 37.72778 | 1.50574
37.73101 | 1.1203 | 37.73283 | 1.41925 | 37.73056 | 1.50482
37.73378 | 1.11969 | 37.73561 | 1.42048 | 37.73333 | 1.50513
37.73656 | 1.11938 | 37.73839 | 1.4188 | 37.73611 | 1.50818
37.73934 | 1.11938 | 37.74116 | 1.42004 | 37.73889 | 1.50757
37.74212 | 1.11969 | 37.74394 | 1.4203 | 37.74167 | 1.50604
37.7449 | 1.1203 | 37.74672 | 1.4193 | 37.74444 | 1.50574
37.74767 | 1.12 | 37.7495 | 1.42084 | 37.74722 | 1.50421
37.75045 | 1.11969 | 37.75228 | 1.41902 | 37.75 | 1.50513
37.75323 | 1.1203 | 37.75505 | 1.42022 | 37.75278 | 1.50665
37.75601 | 1.12 | 37.75783 | 1.42079 | 37.75556 | 1.50635
37.75878 | 1.11938 | 37.76061 | 1.42007 | 37.75833 | 1.50635
37.76156 | 1.12061 | 37.76339 | 1.42015 | 37.76111 | 1.50787
37.76434 | 1.12061 | 37.76616 | 1.42017 | 37.76389 | 1.50604
37.76712 | 1.11969 | 37.76894 | 1.41958 | 37.76667 | 1.50696
37.7699 | 1.11969 | 37.77172 | 1.41869 | 37.76944 | 1.50665
37.77267 | 1.1203 | 37.7745 | 1.42089 | 37.77222 | 1.50665
37.77545 | 1.1203 | 37.77728 | 1.41922 | 37.775 | 1.50604
37.77823 | 1.11969 | 37.78005 | 1.41892 | 37.77778 | 1.50635
37.78101 | 1.1203 | 37.78283 | 1.42025 | 37.78056 | 1.50574
37.78378 | 1.11938 | 37.78561 | 1.42106 | 37.78333 | 1.50604
37.78656 | 1.11938 | 37.78839 | 1.41946 | 37.78611 | 1.50696
37.78934 | 1.1203 | 37.79116 | 1.41971 | 37.78889 | 1.50574
37.79212 | 1.1203 | 37.79394 | 1.41933 | 37.79167 | 1.50543
37.7949 | 1.1203 | 37.79672 | 1.41892 | 37.79444 | 1.50574
37.79767 | 1.12091 | 37.7995 | 1.4193 | 37.79722 | 1.50574
37.80045 | 1.11938 | 37.80228 | 1.41856 | 37.8 | 1.50635
37.80323 | 1.11969 | 37.80505 | 1.41897 | 37.80278 | 1.50665
37.80601 | 1.11969 | 37.80783 | 1.42037 | 37.80556 | 1.50574
37.80878 | 1.11969 | 37.81061 | 1.41923 | 37.80833 | 1.50574
37.81156 | 1.12061 | 37.81339 | 1.41902 | 37.81111 | 1.50635
37.81434 | 1.1203 | 37.81616 | 1.42074 | 37.81389 | 1.50513
37.81712 | 1.12 | 37.81894 | 1.41986 | 37.81667 | 1.50543
37.8199 | 1.12 | 37.82172 | 1.41958 | 37.81944 | 1.50604
37.82267 | 1.12 | 37.8245 | 1.42114 | 37.82222 | 1.50604
37.82545 | 1.11908 | 37.82728 | 1.42025 | 37.825 | 1.50604
37.82823 | 1.11969 | 37.83005 | 1.41976 | 37.82778 | 1.50696
37.83101 | 1.12 | 37.83283 | 1.41994 | 37.83056 | 1.50635
37.83378 | 1.12 | 37.83561 | 1.41948 | 37.83333 | 1.50696
37.83656 | 1.12 | 37.83839 | 1.4192 | 37.83611 | 1.50726
37.83934 | 1.12061 | 37.84116 | 1.42071 | 37.83889 | 1.50635
37.84212 | 1.12 | 37.84394 | 1.41971 | 37.84167 | 1.50635
37.8449 | 1.11969 | 37.84672 | 1.41905 | 37.84444 | 1.50665
37.84767 | 1.12091 | 37.8495 | 1.4203 | 37.84722 | 1.50604
37.85045 | 1.1203 | 37.85228 | 1.41928 | 37.85 | 1.50726
37.85323 | 1.12091 | 37.85505 | 1.41907 | 37.85278 | 1.50726
37.85601 | 1.1203 | 37.85783 | 1.42076 | 37.85556 | 1.50604
37.85878 | 1.12 | 37.86061 | 1.41979 | 37.85833 | 1.50665
37.86156 | 1.1203 | 37.86339 | 1.41782 | 37.86111 | 1.50757
37.86434 | 1.12061 | 37.86616 | 1.42081 | 37.86389 | 1.50635
37.86712 | 1.11938 | 37.86894 | 1.41954 | 37.86667 | 1.50726
37.8699 | 1.12 | 37.87172 | 1.41964 | 37.86944 | 1.50696
37.87267 | 1.11938 | 37.8745 | 1.41994 | 37.87222 | 1.50604
37.87545 | 1.11938 | 37.87728 | 1.41954 | 37.875 | 1.50635
37.87823 | 1.11938 | 37.88005 | 1.41966 | 37.87778 | 1.50757
37.88101 | 1.12 | 37.88283 | 1.41974 | 37.88056 | 1.50665
37.88378 | 1.11969 | 37.88561 | 1.41969 | 37.88333 | 1.50635
37.88656 | 1.12152 | 37.88839 | 1.41902 | 37.88611 | 1.50696
37.88934 | 1.12091 | 37.89116 | 1.42086 | 37.88889 | 1.50513
37.89212 | 1.11908 | 37.89394 | 1.42007 | 37.89167 | 1.50665
37.8949 | 1.11877 | 37.89672 | 1.41943 | 37.89444 | 1.50665
37.89767 | 1.11969 | 37.8995 | 1.41973 | 37.89722 | 1.50665
37.90045 | 1.11908 | 37.90228 | 1.41981 | 37.9 | 1.50635
37.90323 | 1.11969 | 37.90505 | 1.41918 | 37.90278 | 1.50787
37.90601 | 1.11969 | 37.90783 | 1.42043 | 37.90556 | 1.50543
37.90878 | 1.12 | 37.91061 | 1.41887 | 37.90833 | 1.50848
37.91156 | 1.1203 | 37.91339 | 1.41864 | 37.91111 | 1.50879
37.91434 | 1.12091 | 37.91616 | 1.41979 | 37.91389 | 1.50452
37.91712 | 1.12061 | 37.91894 | 1.4193 | 37.91667 | 1.50574
37.9199 | 1.12 | 37.92172 | 1.42043 | 37.91944 | 1.50604
37.92267 | 1.12 | 37.9245 | 1.42181 | 37.92222 | 1.50665
37.92545 | 1.11908 | 37.92728 | 1.41956 | 37.925 | 1.50574
37.92823 | 1.11969 | 37.93005 | 1.41912 | 37.92778 | 1.50635
37.93101 | 1.12 | 37.93283 | 1.42 | 37.93056 | 1.50635
37.93378 | 1.12 | 37.93561 | 1.41973 | 37.93333 | 1.50635
37.93656 | 1.11969 | 37.93839 | 1.41887 | 37.93611 | 1.50635
37.93934 | 1.12061 | 37.94116 | 1.42037 | 37.93889 | 1.50543
37.94212 | 1.12 | 37.94394 | 1.41885 | 37.94167 | 1.50604
37.9449 | 1.1203 | 37.94672 | 1.41895 | 37.94444 | 1.50726
37.94767 | 1.1203 | 37.9495 | 1.41979 | 37.94722 | 1.50604
37.95045 | 1.11969 | 37.95228 | 1.42015 | 37.95 | 1.50635
37.95323 | 1.11969 | 37.95505 | 1.4191 | 37.95278 | 1.50757
37.95601 | 1.12 | 37.95783 | 1.41984 | 37.95556 | 1.50604
37.95878 | 1.11908 | 37.96061 | 1.41989 | 37.95833 | 1.50604
37.96156 | 1.12 | 37.96339 | 1.41823 | 37.96111 | 1.50635
37.96434 | 1.12 | 37.96616 | 1.42114 | 37.96389 | 1.50604
37.96712 | 1.11847 | 37.96894 | 1.41971 | 37.96667 | 1.50635
37.9699 | 1.12 | 37.97172 | 1.41938 | 37.96944 | 1.50696
37.97267 | 1.1203 | 37.9745 | 1.41961 | 37.97222 | 1.50604
37.97545 | 1.11938 | 37.97728 | 1.42119 | 37.975 | 1.50604
37.97823 | 1.11969 | 37.98005 | 1.41805 | 37.97778 | 1.50696
37.98101 | 1.1203 | 37.98283 | 1.41875 | 37.98056 | 1.50574
37.98378 | 1.11969 | 37.98561 | 1.4191 | 37.98333 | 1.50574
37.98656 | 1.1203 | 37.98839 | 1.41905 | 37.98611 | 1.50757
37.98934 | 1.1203 | 37.99116 | 1.41958 | 37.98889 | 1.50543
37.99212 | 1.11969 | 37.99394 | 1.41905 | 37.99167 | 1.50665
37.9949 | 1.12 | 37.99672 | 1.41815 | 37.99444 | 1.50696
37.99767 | 1.12 | 37.9995 | 1.42094 | 37.99722 | 1.50635
38.00045 | 1.12 | 38.00228 | 1.41961 | 38 | 1.50757
38.00323 | 1.11938 | 38.00505 | 1.41917 | 38.00278 | 1.50604
38.00601 | 1.1203 | 38.00783 | 1.41987 | 38.00556 | 1.50787
38.00878 | 1.12091 | 38.01061 | 1.41951 | 38.00833 | 1.50787
38.01156 | 1.11969 | 38.01339 | 1.4189 | 38.01111 | 1.50757
38.01434 | 1.12 | 38.01616 | 1.4217 | 38.01389 | 1.50574
38.01712 | 1.11969 | 38.01894 | 1.42104 | 38.01667 | 1.50452
38.0199 | 1.11938 | 38.02172 | 1.41849 | 38.01944 | 1.50665
38.02267 | 1.12061 | 38.0245 | 1.4204 | 38.02222 | 1.50574
38.02545 | 1.11938 | 38.02728 | 1.41994 | 38.025 | 1.50665
38.02823 | 1.1203 | 38.03005 | 1.41933 | 38.02778 | 1.50696
38.03101 | 1.11938 | 38.03283 | 1.42104 | 38.03056 | 1.50635
38.03378 | 1.1203 | 38.03561 | 1.42101 | 38.03333 | 1.50696
38.03656 | 1.11938 | 38.03839 | 1.4192 | 38.03611 | 1.50696
38.03934 | 1.1203 | 38.04116 | 1.41992 | 38.03889 | 1.50635
38.04212 | 1.11908 | 38.04394 | 1.41956 | 38.04167 | 1.50665
38.0449 | 1.11938 | 38.04672 | 1.41927 | 38.04444 | 1.50696
38.04767 | 1.11969 | 38.0495 | 1.42104 | 38.04722 | 1.50726
38.05045 | 1.11938 | 38.05228 | 1.41943 | 38.05 | 1.50726
38.05323 | 1.11908 | 38.05505 | 1.41788 | 38.05278 | 1.50696
38.05601 | 1.11908 | 38.05783 | 1.41861 | 38.05556 | 1.50604
38.05878 | 1.12 | 38.06061 | 1.41943 | 38.05833 | 1.50696
38.06156 | 1.11938 | 38.06339 | 1.41864 | 38.06111 | 1.50665
38.06434 | 1.11938 | 38.06616 | 1.41997 | 38.06389 | 1.50665
38.06712 | 1.11938 | 38.06894 | 1.42055 | 38.06667 | 1.50635
38.0699 | 1.12 | 38.07172 | 1.41941 | 38.06944 | 1.50665
38.07267 | 1.12061 | 38.0745 | 1.42079 | 38.07222 | 1.50604
38.07545 | 1.11969 | 38.07728 | 1.4201 | 38.075 | 1.50635
38.07823 | 1.1203 | 38.08005 | 1.4181 | 38.07778 | 1.50726
38.08101 | 1.12061 | 38.08283 | 1.41912 | 38.08056 | 1.50604
38.08378 | 1.1203 | 38.08561 | 1.41966 | 38.08333 | 1.50543
38.08656 | 1.1203 | 38.08839 | 1.41912 | 38.08611 | 1.50665
38.08934 | 1.12 | 38.09116 | 1.4205 | 38.08889 | 1.50574
38.09212 | 1.12061 | 38.09394 | 1.42068 | 38.09167 | 1.50635
38.0949 | 1.1203 | 38.09672 | 1.41984 | 38.09444 | 1.50757
38.09767 | 1.11969 | 38.0995 | 1.41997 | 38.09722 | 1.50604
38.10045 | 1.1203 | 38.10228 | 1.42035 | 38.1 | 1.50543
38.10323 | 1.11969 | 38.10505 | 1.41841 | 38.10278 | 1.50696
38.10601 | 1.11969 | 38.10783 | 1.42037 | 38.10556 | 1.50635
38.10878 | 1.11908 | 38.11061 | 1.42071 | 38.10833 | 1.50574
38.11156 | 1.12 | 38.11339 | 1.41882 | 38.11111 | 1.50665
38.11434 | 1.12 | 38.11616 | 1.42005 | 38.11389 | 1.50665
38.11712 | 1.11969 | 38.11894 | 1.41964 | 38.11667 | 1.50757
38.1199 | 1.1203 | 38.12172 | 1.41928 | 38.11944 | 1.50604
38.12267 | 1.1203 | 38.1245 | 1.42037 | 38.12222 | 1.50421
38.12545 | 1.11938 | 38.12728 | 1.42101 | 38.125 | 1.50574
38.12823 | 1.1203 | 38.13005 | 1.41936 | 38.12778 | 1.50848
38.13101 | 1.1203 | 38.13283 | 1.41992 | 38.13056 | 1.50818
38.13378 | 1.12 | 38.13561 | 1.42015 | 38.13333 | 1.50726
38.13656 | 1.1203 | 38.13839 | 1.41917 | 38.13611 | 1.50726
38.13934 | 1.1203 | 38.14116 | 1.42066 | 38.13889 | 1.50635
38.14212 | 1.11969 | 38.14394 | 1.42109 | 38.14167 | 1.50604
38.1449 | 1.1203 | 38.14672 | 1.41805 | 38.14444 | 1.50696
38.14767 | 1.12061 | 38.1495 | 1.41936 | 38.14722 | 1.50635
38.15045 | 1.11969 | 38.15228 | 1.42005 | 38.15 | 1.50635
38.15323 | 1.11969 | 38.15505 | 1.41925 | 38.15278 | 1.50757
38.15601 | 1.12091 | 38.15783 | 1.42037 | 38.15556 | 1.50696
38.15878 | 1.1203 | 38.16061 | 1.41986 | 38.15833 | 1.50696
38.16156 | 1.12061 | 38.16339 | 1.41933 | 38.16111 | 1.50757
38.16434 | 1.11969 | 38.16616 | 1.41954 | 38.16389 | 1.50696
38.16712 | 1.11969 | 38.16894 | 1.42076 | 38.16667 | 1.50726
38.1699 | 1.12061 | 38.17172 | 1.41931 | 38.16944 | 1.50848
38.17267 | 1.12 | 38.1745 | 1.42005 | 38.17222 | 1.50787
38.17545 | 1.11969 | 38.17728 | 1.42035 | 38.175 | 1.50696
38.17823 | 1.12 | 38.18005 | 1.41954 | 38.17778 | 1.50757
38.18101 | 1.12061 | 38.18283 | 1.41984 | 38.18056 | 1.50757
38.18378 | 1.11969 | 38.18561 | 1.42071 | 38.18333 | 1.50696
38.18656 | 1.1203 | 38.18839 | 1.41951 | 38.18611 | 1.50818
38.18934 | 1.12091 | 38.19116 | 1.42094 | 38.18889 | 1.50848
38.19212 | 1.12061 | 38.19394 | 1.41981 | 38.19167 | 1.50726
38.1949 | 1.11938 | 38.19672 | 1.41954 | 38.19444 | 1.50696
38.19767 | 1.12061 | 38.1995 | 1.42055 | 38.19722 | 1.50696
38.20045 | 1.12061 | 38.20228 | 1.42127 | 38.2 | 1.50726
38.20323 | 1.1203 | 38.20505 | 1.41917 | 38.20278 | 1.50726
38.20601 | 1.1203 | 38.20783 | 1.41887 | 38.20556 | 1.50665
38.20878 | 1.11969 | 38.21061 | 1.42033 | 38.20833 | 1.50665
38.21156 | 1.11938 | 38.21339 | 1.41978 | 38.21111 | 1.50787
38.21434 | 1.1203 | 38.21616 | 1.4203 | 38.21389 | 1.50543
38.21712 | 1.12061 | 38.21894 | 1.42082 | 38.21667 | 1.50543
38.2199 | 1.1203 | 38.22172 | 1.41877 | 38.21944 | 1.50726
38.22267 | 1.12061 | 38.2245 | 1.41976 | 38.22222 | 1.50726
38.22545 | 1.11969 | 38.22728 | 1.41966 | 38.225 | 1.50604
38.22823 | 1.12 | 38.23005 | 1.41897 | 38.22778 | 1.50726
38.23101 | 1.12061 | 38.23283 | 1.41999 | 38.23056 | 1.50696
38.23378 | 1.11938 | 38.23561 | 1.42074 | 38.23333 | 1.50635
38.23656 | 1.11938 | 38.23839 | 1.42007 | 38.23611 | 1.50787
38.23934 | 1.12061 | 38.24116 | 1.41956 | 38.23889 | 1.50665
38.24212 | 1.11969 | 38.24394 | 1.42035 | 38.24167 | 1.50696
38.2449 | 1.12 | 38.24672 | 1.41882 | 38.24444 | 1.50787
38.24767 | 1.11969 | 38.2495 | 1.41994 | 38.24722 | 1.50665
38.25045 | 1.11938 | 38.25228 | 1.42127 | 38.25 | 1.50635
38.25323 | 1.11969 | 38.25505 | 1.41866 | 38.25278 | 1.50635
38.25601 | 1.12091 | 38.25783 | 1.41928 | 38.25556 | 1.50696
38.25878 | 1.1203 | 38.26061 | 1.41997 | 38.25833 | 1.50635
38.26156 | 1.12091 | 38.26339 | 1.41971 | 38.26111 | 1.50726
38.26434 | 1.12061 | 38.26616 | 1.42096 | 38.26389 | 1.50635
38.26712 | 1.1203 | 38.26894 | 1.42037 | 38.26667 | 1.50635
38.2699 | 1.1203 | 38.27172 | 1.41961 | 38.26944 | 1.50696
38.27267 | 1.12 | 38.2745 | 1.41976 | 38.27222 | 1.50665
38.27545 | 1.12 | 38.27728 | 1.42082 | 38.275 | 1.50513
38.27823 | 1.12061 | 38.28005 | 1.41938 | 38.27778 | 1.50696
38.28101 | 1.12061 | 38.28283 | 1.41923 | 38.28056 | 1.50757
38.28378 | 1.12 | 38.28561 | 1.41964 | 38.28333 | 1.50696
38.28656 | 1.11938 | 38.28839 | 1.41895 | 38.28611 | 1.50848
38.28934 | 1.12061 | 38.29116 | 1.41973 | 38.28889 | 1.50818
38.29212 | 1.11908 | 38.29394 | 1.4202 | 38.29167 | 1.50726
38.2949 | 1.11908 | 38.29672 | 1.41867 | 38.29444 | 1.50818
38.29767 | 1.12 | 38.2995 | 1.41961 | 38.29722 | 1.50757
38.30045 | 1.11877 | 38.30228 | 1.41989 | 38.3 | 1.50635
38.30323 | 1.11969 | 38.30505 | 1.41938 | 38.30278 | 1.50787
38.30601 | 1.12 | 38.30783 | 1.4204 | 38.30556 | 1.50726
38.30878 | 1.11969 | 38.31061 | 1.41956 | 38.30833 | 1.50665
38.31156 | 1.11969 | 38.31339 | 1.4193 | 38.31111 | 1.50787
38.31434 | 1.12 | 38.31616 | 1.4191 | 38.31389 | 1.50635
38.31712 | 1.12061 | 38.31894 | 1.42132 | 38.31667 | 1.50635
38.3199 | 1.12 | 38.32172 | 1.41997 | 38.31944 | 1.50726
38.32267 | 1.1203 | 38.3245 | 1.41943 | 38.32222 | 1.50696
38.32545 | 1.11938 | 38.32728 | 1.42033 | 38.325 | 1.50635
38.32823 | 1.12 | 38.33005 | 1.4191 | 38.32778 | 1.50787
38.33101 | 1.1203 | 38.33283 | 1.41946 | 38.33056 | 1.50696
38.33378 | 1.11938 | 38.33561 | 1.42066 | 38.33333 | 1.50696
38.33656 | 1.1203 | 38.33839 | 1.41925 | 38.33611 | 1.50787
38.33934 | 1.1203 | 38.34116 | 1.41882 | 38.33889 | 1.50726
38.34212 | 1.12 | 38.34394 | 1.41925 | 38.34167 | 1.50604
38.3449 | 1.12 | 38.34672 | 1.41854 | 38.34444 | 1.50696
38.34767 | 1.12 | 38.3495 | 1.41972 | 38.34722 | 1.50665
38.35045 | 1.1203 | 38.35228 | 1.42086 | 38.35 | 1.50635
38.35323 | 1.1203 | 38.35505 | 1.41834 | 38.35278 | 1.50665
38.35601 | 1.12061 | 38.35783 | 1.41907 | 38.35556 | 1.50665
38.35878 | 1.12061 | 38.36061 | 1.42015 | 38.35833 | 1.50665
38.36156 | 1.1203 | 38.36339 | 1.4191 | 38.36111 | 1.50726
38.36434 | 1.12 | 38.36616 | 1.41808 | 38.36389 | 1.50726
38.36712 | 1.11938 | 38.36894 | 1.42028 | 38.36667 | 1.50574
38.3699 | 1.1203 | 38.37172 | 1.41938 | 38.36944 | 1.50696
38.37267 | 1.1203 | 38.3745 | 1.41958 | 38.37222 | 1.50696
38.37545 | 1.12 | 38.37728 | 1.42081 | 38.375 | 1.50665
38.37823 | 1.12 | 38.38005 | 1.41938 | 38.37778 | 1.50726
38.38101 | 1.12 | 38.38283 | 1.41954 | 38.38056 | 1.50696
38.38378 | 1.12061 | 38.38561 | 1.42061 | 38.38333 | 1.50665
38.38656 | 1.12 | 38.38839 | 1.41938 | 38.38611 | 1.50757
38.38934 | 1.11938 | 38.39116 | 1.42027 | 38.38889 | 1.50726
38.39212 | 1.1203 | 38.39394 | 1.42043 | 38.39167 | 1.50665
38.3949 | 1.12 | 38.39672 | 1.41928 | 38.39444 | 1.50787
38.39767 | 1.12 | 38.3995 | 1.41953 | 38.39722 | 1.50696
38.40045 | 1.11969 | 38.40228 | 1.42063 | 38.4 | 1.50696
38.40323 | 1.11938 | 38.40505 | 1.41792 | 38.40278 | 1.50787
38.40601 | 1.1203 | 38.40783 | 1.4205 | 38.40556 | 1.50787
38.40878 | 1.11969 | 38.41061 | 1.42018 | 38.40833 | 1.50665
38.41156 | 1.11969 | 38.41339 | 1.41954 | 38.41111 | 1.50757
38.41434 | 1.12061 | 38.41616 | 1.41979 | 38.41389 | 1.50726
38.41712 | 1.11969 | 38.41894 | 1.42094 | 38.41667 | 1.50574
38.4199 | 1.11969 | 38.42172 | 1.41874 | 38.41944 | 1.50696
38.42267 | 1.11969 | 38.4245 | 1.41905 | 38.42222 | 1.50696
38.42545 | 1.11969 | 38.42728 | 1.41999 | 38.425 | 1.50635
38.42823 | 1.12 | 38.43005 | 1.41844 | 38.42778 | 1.50726
38.43101 | 1.1203 | 38.43283 | 1.41938 | 38.43056 | 1.50696
38.43378 | 1.12061 | 38.43561 | 1.42 | 38.43333 | 1.50543
38.43656 | 1.11969 | 38.43839 | 1.41897 | 38.43611 | 1.50757
38.43934 | 1.1203 | 38.44116 | 1.41872 | 38.43889 | 1.50757
38.44212 | 1.12061 | 38.44394 | 1.42086 | 38.44167 | 1.50757
38.4449 | 1.12061 | 38.44672 | 1.41982 | 38.44444 | 1.50726
38.44767 | 1.11969 | 38.4495 | 1.42015 | 38.44722 | 1.50787
38.45045 | 1.11969 | 38.45228 | 1.42081 | 38.45 | 1.50665
38.45323 | 1.12 | 38.45505 | 1.42086 | 38.45278 | 1.50787
38.45601 | 1.1203 | 38.45783 | 1.41981 | 38.45556 | 1.50726
38.45878 | 1.12 | 38.46061 | 1.41989 | 38.45833 | 1.50726
38.46156 | 1.1203 | 38.46339 | 1.41931 | 38.46111 | 1.50787
38.46434 | 1.12061 | 38.46616 | 1.41994 | 38.46389 | 1.50757
38.46712 | 1.12 | 38.46894 | 1.42096 | 38.46667 | 1.50696
38.4699 | 1.11969 | 38.47172 | 1.41984 | 38.46944 | 1.50818
38.47267 | 1.11969 | 38.4745 | 1.42028 | 38.47222 | 1.50726
38.47545 | 1.11969 | 38.47728 | 1.42143 | 38.475 | 1.50635
38.47823 | 1.1203 | 38.48005 | 1.41842 | 38.47778 | 1.50696
38.48101 | 1.12061 | 38.48283 | 1.41911 | 38.48056 | 1.50635
38.48378 | 1.12 | 38.48561 | 1.42091 | 38.48333 | 1.50665
38.48656 | 1.11969 | 38.48839 | 1.41973 | 38.48611 | 1.50696
38.48934 | 1.1203 | 38.49116 | 1.41958 | 38.48889 | 1.50726
38.49212 | 1.12061 | 38.49394 | 1.42048 | 38.49167 | 1.50696
38.4949 | 1.11938 | 38.49672 | 1.42222 | 38.49444 | 1.50757
38.49767 | 1.1203 | 38.4995 | 1.4232 | 38.49722 | 1.50665
38.50045 | 1.12 | 38.50228 | 1.42141 | 38.5 | 1.50665
38.50323 | 1.12 | 38.50505 | 1.41731 | 38.50278 | 1.50757
38.50601 | 1.12091 | 38.50783 | 1.41981 | 38.50556 | 1.50696
38.50878 | 1.12 | 38.51061 | 1.41907 | 38.50833 | 1.50696
38.51156 | 1.12 | 38.51339 | 1.41815 | 38.51111 | 1.50787
38.51434 | 1.12 | 38.51616 | 1.41805 | 38.51389 | 1.50787
38.51712 | 1.1203 | 38.51894 | 1.41907 | 38.51667 | 1.50604
38.5199 | 1.12 | 38.52172 | 1.41846 | 38.51944 | 1.50665
38.52267 | 1.12091 | 38.5245 | 1.42012 | 38.52222 | 1.50726
38.52545 | 1.1203 | 38.52728 | 1.42015 | 38.525 | 1.50665
38.52823 | 1.12 | 38.53005 | 1.41986 | 38.52778 | 1.50787
38.53101 | 1.1203 | 38.53283 | 1.41951 | 38.53056 | 1.50726
38.53378 | 1.11969 | 38.53561 | 1.42071 | 38.53333 | 1.50604
38.53656 | 1.11969 | 38.53839 | 1.41978 | 38.53611 | 1.50696
38.53934 | 1.12 | 38.54116 | 1.41933 | 38.53889 | 1.51062
38.54212 | 1.12 | 38.54394 | 1.42058 | 38.54167 | 1.50757
38.5449 | 1.11969 | 38.54672 | 1.41943 | 38.54444 | 1.50513
38.54767 | 1.12 | 38.5495 | 1.41885 | 38.54722 | 1.50818
38.55045 | 1.1203 | 38.55228 | 1.41951 | 38.55 | 1.50757
38.55323 | 1.11938 | 38.55505 | 1.4181 | 38.55278 | 1.50543
38.55601 | 1.12091 | 38.55783 | 1.41864 | 38.55556 | 1.50696
38.55878 | 1.1203 | 38.56061 | 1.42012 | 38.55833 | 1.50726
38.56156 | 1.12061 | 38.56339 | 1.41984 | 38.56111 | 1.50818
38.56434 | 1.12061 | 38.56616 | 1.41879 | 38.56389 | 1.50879
38.56712 | 1.11969 | 38.56894 | 1.42155 | 38.56667 | 1.50665
38.5699 | 1.1203 | 38.57172 | 1.42013 | 38.56944 | 1.50635
38.57267 | 1.12061 | 38.5745 | 1.41861 | 38.57222 | 1.50665
38.57545 | 1.1203 | 38.57728 | 1.4193 | 38.575 | 1.50574
38.57823 | 1.12091 | 38.58005 | 1.41971 | 38.57778 | 1.50726
38.58101 | 1.12 | 38.58283 | 1.41902 | 38.58056 | 1.50726
38.58378 | 1.1203 | 38.58561 | 1.42096 | 38.58333 | 1.50665
38.58656 | 1.12061 | 38.58839 | 1.42032 | 38.58611 | 1.50726
38.58934 | 1.12 | 38.59116 | 1.41946 | 38.58889 | 1.50665
38.59212 | 1.1203 | 38.59394 | 1.41991 | 38.59167 | 1.50665
38.5949 | 1.12 | 38.59672 | 1.41971 | 38.59444 | 1.50665
38.59767 | 1.1203 | 38.5995 | 1.41979 | 38.59722 | 1.50787
38.60045 | 1.11969 | 38.60228 | 1.42227 | 38.6 | 1.50665
38.60323 | 1.11969 | 38.60505 | 1.41994 | 38.60278 | 1.50696
38.60601 | 1.1203 | 38.60783 | 1.41877 | 38.60556 | 1.50696
38.60878 | 1.12 | 38.61061 | 1.42048 | 38.60833 | 1.50635
38.61156 | 1.1203 | 38.61339 | 1.41887 | 38.61111 | 1.50726
38.61434 | 1.12091 | 38.61616 | 1.41966 | 38.61389 | 1.50726
38.61712 | 1.12 | 38.61894 | 1.42112 | 38.61667 | 1.50604
38.6199 | 1.11969 | 38.62172 | 1.41874 | 38.61944 | 1.50696
38.62267 | 1.12 | 38.6245 | 1.41836 | 38.62222 | 1.50818
38.62545 | 1.11969 | 38.62728 | 1.41951 | 38.625 | 1.50696
38.62823 | 1.12 | 38.63005 | 1.41917 | 38.62778 | 1.50696
38.63101 | 1.1203 | 38.63283 | 1.4192 | 38.63056 | 1.50818
38.63378 | 1.12 | 38.63561 | 1.4193 | 38.63333 | 1.50696
38.63656 | 1.11969 | 38.63839 | 1.41964 | 38.63611 | 1.50757
38.63934 | 1.12 | 38.64116 | 1.41831 | 38.63889 | 1.50696
38.64212 | 1.12 | 38.64394 | 1.42122 | 38.64167 | 1.50696
38.6449 | 1.1203 | 38.64672 | 1.42007 | 38.64444 | 1.50665
38.64767 | 1.12061 | 38.6495 | 1.4194 | 38.64722 | 1.50726
38.65045 | 1.1203 | 38.65228 | 1.42155 | 38.65 | 1.50696
38.65323 | 1.12 | 38.65505 | 1.4203 | 38.65278 | 1.50665
38.65601 | 1.11969 | 38.65783 | 1.41943 | 38.65556 | 1.50696
38.65878 | 1.12091 | 38.66061 | 1.42022 | 38.65833 | 1.50635
38.66156 | 1.1203 | 38.66339 | 1.42053 | 38.66111 | 1.50696
38.66434 | 1.12061 | 38.66616 | 1.42017 | 38.66389 | 1.50696
38.66712 | 1.1203 | 38.66894 | 1.42081 | 38.66667 | 1.50696
38.6699 | 1.12 | 38.67172 | 1.41933 | 38.66944 | 1.50635
38.67267 | 1.1203 | 38.6745 | 1.41946 | 38.67222 | 1.50696
38.67545 | 1.1203 | 38.67728 | 1.41997 | 38.675 | 1.50665
38.67823 | 1.11938 | 38.68005 | 1.41964 | 38.67778 | 1.50757
38.68101 | 1.12061 | 38.68283 | 1.42086 | 38.68056 | 1.50726
38.68378 | 1.12061 | 38.68561 | 1.42082 | 38.68333 | 1.50635
38.68656 | 1.12244 | 38.68839 | 1.41905 | 38.68611 | 1.50696
38.68934 | 1.12244 | 38.69116 | 1.41859 | 38.68889 | 1.50726
38.69212 | 1.11908 | 38.69394 | 1.42056 | 38.69167 | 1.50604
38.6949 | 1.11908 | 38.69672 | 1.41966 | 38.69444 | 1.50635
38.69767 | 1.11938 | 38.6995 | 1.41964 | 38.69722 | 1.50665
38.70045 | 1.12091 | 38.70228 | 1.42135 | 38.7 | 1.50665
38.70323 | 1.11969 | 38.70505 | 1.42117 | 38.70278 | 1.50665
38.70601 | 1.12061 | 38.70783 | 1.42033 | 38.70556 | 1.50726
38.70878 | 1.12122 | 38.71061 | 1.42224 | 38.70833 | 1.50543
38.71156 | 1.1203 | 38.71339 | 1.42015 | 38.71111 | 1.50665
38.71434 | 1.12061 | 38.71616 | 1.41969 | 38.71389 | 1.50726
38.71712 | 1.12 | 38.71894 | 1.42058 | 38.71667 | 1.50665
38.7199 | 1.1203 | 38.72172 | 1.41949 | 38.71944 | 1.50696
38.72267 | 1.12061 | 38.7245 | 1.41989 | 38.72222 | 1.50696
38.72545 | 1.12 | 38.72728 | 1.42022 | 38.725 | 1.50574
38.72823 | 1.11969 | 38.73005 | 1.4202 | 38.72778 | 1.50635
38.73101 | 1.12 | 38.73283 | 1.41969 | 38.73056 | 1.50787
38.73378 | 1.1203 | 38.73561 | 1.42061 | 38.73333 | 1.50757
38.73656 | 1.11969 | 38.73839 | 1.42064 | 38.73611 | 1.50726
38.73934 | 1.12061 | 38.74116 | 1.42077 | 38.73889 | 1.50696
38.74212 | 1.11969 | 38.74394 | 1.4213 | 38.74167 | 1.50574
38.7449 | 1.11969 | 38.74672 | 1.41997 | 38.74444 | 1.50696
38.74767 | 1.1203 | 38.7495 | 1.41951 | 38.74722 | 1.50757
38.75045 | 1.12061 | 38.75228 | 1.42194 | 38.75 | 1.50635
38.75323 | 1.12 | 38.75505 | 1.42063 | 38.75278 | 1.50696
38.75601 | 1.12091 | 38.75783 | 1.42071 | 38.75556 | 1.50787
38.75878 | 1.12091 | 38.76061 | 1.42084 | 38.75833 | 1.50665
38.76156 | 1.1203 | 38.76339 | 1.41994 | 38.76111 | 1.50696
38.76434 | 1.12 | 38.76616 | 1.41971 | 38.76389 | 1.50757
38.76712 | 1.12 | 38.76894 | 1.41973 | 38.76667 | 1.50696
38.7699 | 1.12 | 38.77172 | 1.41928 | 38.76944 | 1.50665
38.77267 | 1.1203 | 38.7745 | 1.41897 | 38.77222 | 1.50726
38.77545 | 1.12091 | 38.77728 | 1.42048 | 38.775 | 1.50665
38.77823 | 1.11969 | 38.78005 | 1.4203 | 38.77778 | 1.50696
38.78101 | 1.12 | 38.78283 | 1.42025 | 38.78056 | 1.50757
38.78378 | 1.1203 | 38.78561 | 1.42092 | 38.78333 | 1.50604
38.78656 | 1.11938 | 38.78839 | 1.41959 | 38.78611 | 1.50665
38.78934 | 1.11969 | 38.79116 | 1.41905 | 38.78889 | 1.50726
38.79212 | 1.1203 | 38.79394 | 1.42112 | 38.79167 | 1.50757
38.7949 | 1.12061 | 38.79672 | 1.42127 | 38.79444 | 1.50696
38.79767 | 1.12061 | 38.7995 | 1.42058 | 38.79722 | 1.50757
38.80045 | 1.12122 | 38.80228 | 1.42048 | 38.8 | 1.50757
38.80323 | 1.12122 | 38.80505 | 1.42033 | 38.80278 | 1.50787
38.80601 | 1.12091 | 38.80783 | 1.41943 | 38.80556 | 1.50879
38.80878 | 1.12061 | 38.81061 | 1.42076 | 38.80833 | 1.50726
38.81156 | 1.11908 | 38.81339 | 1.42018 | 38.81111 | 1.50757
38.81434 | 1.12 | 38.81616 | 1.42056 | 38.81389 | 1.50818
38.81712 | 1.12061 | 38.81894 | 1.42074 | 38.81667 | 1.50665
38.8199 | 1.12091 | 38.82172 | 1.41972 | 38.81944 | 1.50726
38.82267 | 1.12061 | 38.8245 | 1.41969 | 38.82222 | 1.50787
38.82545 | 1.12061 | 38.82728 | 1.42048 | 38.825 | 1.50757
38.82823 | 1.1203 | 38.83005 | 1.42214 | 38.82778 | 1.50757
38.83101 | 1.12061 | 38.83283 | 1.42037 | 38.83056 | 1.50818
38.83378 | 1.12091 | 38.83561 | 1.42043 | 38.83333 | 1.50726
38.83656 | 1.1203 | 38.83839 | 1.42045 | 38.83611 | 1.50696
38.83934 | 1.1203 | 38.84116 | 1.42048 | 38.83889 | 1.50726
38.84212 | 1.12061 | 38.84394 | 1.42077 | 38.84167 | 1.50696
38.8449 | 1.11969 | 38.84672 | 1.42127 | 38.84444 | 1.50696
38.84767 | 1.11938 | 38.8495 | 1.42101 | 38.84722 | 1.50818
38.85045 | 1.12061 | 38.85228 | 1.41979 | 38.85 | 1.50696
38.85323 | 1.12 | 38.85505 | 1.41951 | 38.85278 | 1.50665
38.85601 | 1.1203 | 38.85783 | 1.41966 | 38.85556 | 1.50757
38.85878 | 1.1203 | 38.86061 | 1.42176 | 38.85833 | 1.50635
38.86156 | 1.11969 | 38.86339 | 1.4205 | 38.86111 | 1.50726
38.86434 | 1.1203 | 38.86616 | 1.41987 | 38.86389 | 1.50726
38.86712 | 1.12091 | 38.86894 | 1.4214 | 38.86667 | 1.50696
38.8699 | 1.12 | 38.87172 | 1.42061 | 38.86944 | 1.50665
38.87267 | 1.12091 | 38.8745 | 1.42007 | 38.87222 | 1.50879
38.87545 | 1.12122 | 38.87728 | 1.42058 | 38.875 | 1.50818
38.87823 | 1.12091 | 38.88005 | 1.42125 | 38.87778 | 1.50604
38.88101 | 1.12091 | 38.88283 | 1.42089 | 38.88056 | 1.50635
38.88378 | 1.1203 | 38.88561 | 1.42165 | 38.88333 | 1.50635
38.88656 | 1.12061 | 38.88839 | 1.41946 | 38.88611 | 1.50726
38.88934 | 1.12 | 38.89116 | 1.42069 | 38.88889 | 1.50818
38.89212 | 1.12 | 38.89394 | 1.42165 | 38.89167 | 1.50757
38.8949 | 1.1203 | 38.89672 | 1.42061 | 38.89444 | 1.50726
38.89767 | 1.12 | 38.8995 | 1.41775 | 38.89722 | 1.50696
38.90045 | 1.1203 | 38.90228 | 1.41951 | 38.9 | 1.50543
38.90323 | 1.12061 | 38.90505 | 1.4204 | 38.90278 | 1.50543
38.90601 | 1.12 | 38.90783 | 1.4203 | 38.90556 | 1.50635
38.90878 | 1.1203 | 38.91061 | 1.42127 | 38.90833 | 1.50574
38.91156 | 1.12 | 38.91339 | 1.42101 | 38.91111 | 1.50574
38.91434 | 1.11969 | 38.91616 | 1.42022 | 38.91389 | 1.50726
38.91712 | 1.1203 | 38.91894 | 1.42122 | 38.91667 | 1.50574
38.9199 | 1.11969 | 38.92172 | 1.42091 | 38.91944 | 1.50665
38.92267 | 1.12 | 38.9245 | 1.4201 | 38.92222 | 1.50757
38.92545 | 1.12061 | 38.92728 | 1.42217 | 38.925 | 1.50635
38.92823 | 1.12 | 38.93005 | 1.42089 | 38.92778 | 1.50696
38.93101 | 1.11969 | 38.93283 | 1.41992 | 38.93056 | 1.50726
38.93378 | 1.1203 | 38.93561 | 1.42074 | 38.93333 | 1.50574
38.93656 | 1.12 | 38.93839 | 1.42071 | 38.93611 | 1.50543
38.93934 | 1.1203 | 38.94116 | 1.41974 | 38.93889 | 1.50635
38.94212 | 1.12091 | 38.94394 | 1.42055 | 38.94167 | 1.50543
38.9449 | 1.12091 | 38.94672 | 1.4204 | 38.94444 | 1.50635
38.94767 | 1.1203 | 38.9495 | 1.41941 | 38.94722 | 1.50757
38.95045 | 1.12091 | 38.95228 | 1.42094 | 38.95 | 1.50604
38.95323 | 1.12 | 38.95505 | 1.41964 | 38.95278 | 1.50635
38.95601 | 1.12061 | 38.95783 | 1.41859 | 38.95556 | 1.50665
38.95878 | 1.12152 | 38.96061 | 1.42053 | 38.95833 | 1.50696
38.96156 | 1.12061 | 38.96339 | 1.42119 | 38.96111 | 1.50635
38.96434 | 1.1203 | 38.96616 | 1.42035 | 38.96389 | 1.50726
38.96712 | 1.1203 | 38.96894 | 1.4204 | 38.96667 | 1.50574
38.9699 | 1.12 | 38.97172 | 1.42089 | 38.96944 | 1.50665
38.97267 | 1.12 | 38.9745 | 1.4191 | 38.97222 | 1.50787
38.97545 | 1.1203 | 38.97728 | 1.41705 | 38.975 | 1.50726
38.97823 | 1.11908 | 38.98005 | 1.417 | 38.97778 | 1.50726
38.98101 | 1.11938 | 38.98283 | 1.4189 | 38.98056 | 1.50696
38.98378 | 1.12 | 38.98561 | 1.42301 | 38.98333 | 1.50604
38.98656 | 1.11908 | 38.98839 | 1.42281 | 38.98611 | 1.50604
38.98934 | 1.11969 | 38.99116 | 1.42202 | 38.98889 | 1.50696
38.99212 | 1.12 | 38.99394 | 1.42086 | 38.99167 | 1.50757
38.9949 | 1.12 | 38.99672 | 1.41976 | 38.99444 | 1.50635
38.99767 | 1.1203 | 38.9995 | 1.41928 | 38.99722 | 1.50665
39.00045 | 1.12091 | 39.00228 | 1.42153 | 39 | 1.50665
39.00323 | 1.12061 | 39.00505 | 1.41994 | 39.00278 | 1.50665
39.00601 | 1.12091 | 39.00783 | 1.41976 | 39.00556 | 1.50757
39.00878 | 1.12061 | 39.01061 | 1.4202 | 39.00833 | 1.50696
39.01156 | 1.1203 | 39.01339 | 1.42066 | 39.01111 | 1.50696
39.01434 | 1.11969 | 39.01616 | 1.41999 | 39.01389 | 1.50757
39.01712 | 1.1203 | 39.01894 | 1.4202 | 39.01667 | 1.50665
39.0199 | 1.11938 | 39.02172 | 1.42048 | 39.01944 | 1.50574
39.02267 | 1.12 | 39.0245 | 1.42002 | 39.02222 | 1.50726
39.02545 | 1.1203 | 39.02728 | 1.42051 | 39.025 | 1.50604
39.02823 | 1.12 | 39.03005 | 1.42128 | 39.02778 | 1.50604
39.03101 | 1.12 | 39.03283 | 1.42028 | 39.03056 | 1.50726
39.03378 | 1.12091 | 39.03561 | 1.42168 | 39.03333 | 1.50635
39.03656 | 1.12061 | 39.03839 | 1.42133 | 39.03611 | 1.50665
39.03934 | 1.1203 | 39.04116 | 1.42156 | 39.03889 | 1.50726
39.04212 | 1.12061 | 39.04394 | 1.42229 | 39.04167 | 1.50604
39.0449 | 1.1203 | 39.04672 | 1.42219 | 39.04444 | 1.50574
39.04767 | 1.12 | 39.0495 | 1.42074 | 39.04722 | 1.50696
39.05045 | 1.12091 | 39.05228 | 1.42212 | 39.05 | 1.50757
39.05323 | 1.12061 | 39.05505 | 1.42214 | 39.05278 | 1.50604
39.05601 | 1.12061 | 39.05783 | 1.42071 | 39.05556 | 1.50757
39.05878 | 1.12091 | 39.06061 | 1.42158 | 39.05833 | 1.50665
39.06156 | 1.12061 | 39.06339 | 1.42138 | 39.06111 | 1.50635
39.06434 | 1.12091 | 39.06616 | 1.42056 | 39.06389 | 1.50726
39.06712 | 1.12122 | 39.06894 | 1.42266 | 39.06667 | 1.50665
39.0699 | 1.12 | 39.07172 | 1.42202 | 39.06944 | 1.50696
39.07267 | 1.11969 | 39.0745 | 1.42084 | 39.07222 | 1.50757
39.07545 | 1.12061 | 39.07728 | 1.42109 | 39.075 | 1.50726
39.07823 | 1.1203 | 39.08005 | 1.4213 | 39.07778 | 1.50757
39.08101 | 1.12 | 39.08283 | 1.41944 | 39.08056 | 1.50726
39.08378 | 1.12091 | 39.08561 | 1.42202 | 39.08333 | 1.50757
39.08656 | 1.1203 | 39.08839 | 1.42104 | 39.08611 | 1.50635
39.08934 | 1.1203 | 39.09116 | 1.42 | 39.08889 | 1.50757
39.09212 | 1.1203 | 39.09394 | 1.42135 | 39.09167 | 1.50726
39.0949 | 1.1203 | 39.09672 | 1.42209 | 39.09444 | 1.50726
39.09767 | 1.12 | 39.0995 | 1.41997 | 39.09722 | 1.50757
39.10045 | 1.12152 | 39.10228 | 1.42061 | 39.1 | 1.50665
39.10323 | 1.1203 | 39.10505 | 1.42283 | 39.10278 | 1.50635
39.10601 | 1.11969 | 39.10783 | 1.41986 | 39.10556 | 1.50848
39.10878 | 1.12122 | 39.11061 | 1.42135 | 39.10833 | 1.50696
39.11156 | 1.12 | 39.11339 | 1.42176 | 39.11111 | 1.50757
39.11434 | 1.1203 | 39.11616 | 1.41946 | 39.11389 | 1.50787
39.11712 | 1.12 | 39.11894 | 1.42148 | 39.11667 | 1.50665
39.1199 | 1.12061 | 39.12172 | 1.42158 | 39.11944 | 1.50665
39.12267 | 1.12061 | 39.1245 | 1.41973 | 39.12222 | 1.50757
39.12545 | 1.12061 | 39.12728 | 1.42102 | 39.125 | 1.50696
39.12823 | 1.1203 | 39.13005 | 1.42 | 39.12778 | 1.50635
39.13101 | 1.1203 | 39.13283 | 1.41976 | 39.13056 | 1.50787
39.13378 | 1.1203 | 39.13561 | 1.42002 | 39.13333 | 1.50696
39.13656 | 1.11969 | 39.13839 | 1.42096 | 39.13611 | 1.50665
39.13934 | 1.12091 | 39.14116 | 1.42048 | 39.13889 | 1.50848
39.14212 | 1.12061 | 39.14394 | 1.41951 | 39.14167 | 1.50879
39.1449 | 1.12 | 39.14672 | 1.4203 | 39.14444 | 1.50696
39.14767 | 1.11969 | 39.1495 | 1.41986 | 39.14722 | 1.50757
39.15045 | 1.12091 | 39.15228 | 1.42096 | 39.15 | 1.50665
39.15323 | 1.12 | 39.15505 | 1.42111 | 39.15278 | 1.50543
39.15601 | 1.12 | 39.15783 | 1.41981 | 39.15556 | 1.50726
39.15878 | 1.12 | 39.16061 | 1.41976 | 39.15833 | 1.50726
39.16156 | 1.12061 | 39.16339 | 1.42056 | 39.16111 | 1.50726
39.16434 | 1.1203 | 39.16616 | 1.41936 | 39.16389 | 1.50848
39.16712 | 1.12122 | 39.16894 | 1.41994 | 39.16667 | 1.50696
39.1699 | 1.12091 | 39.17172 | 1.42007 | 39.16944 | 1.50696
39.17267 | 1.12061 | 39.1745 | 1.42007 | 39.17222 | 1.50757
39.17545 | 1.12122 | 39.17728 | 1.42055 | 39.175 | 1.50757
39.17823 | 1.11969 | 39.18005 | 1.42058 | 39.17778 | 1.50696
39.18101 | 1.1203 | 39.18283 | 1.41958 | 39.18056 | 1.50726
39.18378 | 1.12152 | 39.18561 | 1.42015 | 39.18333 | 1.50604
39.18656 | 1.1203 | 39.18839 | 1.42122 | 39.18611 | 1.50665
39.18934 | 1.1203 | 39.19116 | 1.42002 | 39.18889 | 1.50696
39.19212 | 1.12091 | 39.19394 | 1.42084 | 39.19167 | 1.50757
39.1949 | 1.12 | 39.19672 | 1.4216 | 39.19444 | 1.50726
39.19767 | 1.12091 | 39.1995 | 1.42045 | 39.19722 | 1.50757
39.20045 | 1.12091 | 39.20228 | 1.41969 | 39.2 | 1.50757
39.20323 | 1.12091 | 39.20505 | 1.41986 | 39.20278 | 1.50757
39.20601 | 1.12 | 39.20783 | 1.42035 | 39.20556 | 1.50726
39.20878 | 1.12122 | 39.21061 | 1.42079 | 39.20833 | 1.50696
39.21156 | 1.11938 | 39.21339 | 1.42053 | 39.21111 | 1.50665
39.21434 | 1.12 | 39.21616 | 1.41912 | 39.21389 | 1.50757
39.21712 | 1.12 | 39.21894 | 1.42122 | 39.21667 | 1.50726
39.2199 | 1.12 | 39.22172 | 1.42106 | 39.21944 | 1.50604
39.22267 | 1.12061 | 39.2245 | 1.42096 | 39.22222 | 1.50696
39.22545 | 1.12 | 39.22728 | 1.42199 | 39.225 | 1.50665
39.22823 | 1.11969 | 39.23005 | 1.42086 | 39.22778 | 1.50635
39.23101 | 1.1203 | 39.23283 | 1.42104 | 39.23056 | 1.50757
39.23378 | 1.12 | 39.23561 | 1.42066 | 39.23333 | 1.50696
39.23656 | 1.11969 | 39.23839 | 1.42117 | 39.23611 | 1.50635
39.23934 | 1.11969 | 39.24116 | 1.41992 | 39.23889 | 1.50757
39.24212 | 1.12061 | 39.24394 | 1.42061 | 39.24167 | 1.50726
39.2449 | 1.12061 | 39.24672 | 1.42211 | 39.24444 | 1.50665
39.24767 | 1.12061 | 39.2495 | 1.4203 | 39.24722 | 1.50726
39.25045 | 1.12091 | 39.25228 | 1.42055 | 39.25 | 1.50726
39.25323 | 1.12 | 39.25505 | 1.42101 | 39.25278 | 1.50665
39.25601 | 1.1203 | 39.25783 | 1.41974 | 39.25556 | 1.50818
39.25878 | 1.12061 | 39.26061 | 1.42015 | 39.25833 | 1.50726
39.26156 | 1.12 | 39.26339 | 1.42132 | 39.26111 | 1.50818
39.26434 | 1.1203 | 39.26616 | 1.42091 | 39.26389 | 1.50879
39.26712 | 1.12122 | 39.26894 | 1.42061 | 39.26667 | 1.50818
39.2699 | 1.11969 | 39.27172 | 1.42022 | 39.26944 | 1.50726
39.27267 | 1.1203 | 39.2745 | 1.41951 | 39.27222 | 1.50818
39.27545 | 1.12091 | 39.27728 | 1.42092 | 39.275 | 1.50787
39.27823 | 1.1203 | 39.28005 | 1.42053 | 39.27778 | 1.50665
39.28101 | 1.12091 | 39.28283 | 1.42025 | 39.28056 | 1.50757
39.28378 | 1.12122 | 39.28561 | 1.42109 | 39.28333 | 1.50757
39.28656 | 1.1203 | 39.28839 | 1.42211 | 39.28611 | 1.50665
39.28934 | 1.12 | 39.29116 | 1.42096 | 39.28889 | 1.50726
39.29212 | 1.12122 | 39.29394 | 1.42173 | 39.29167 | 1.50696
39.2949 | 1.12061 | 39.29672 | 1.42211 | 39.29444 | 1.50696
39.29767 | 1.12 | 39.2995 | 1.42061 | 39.29722 | 1.50848
39.30045 | 1.1203 | 39.30228 | 1.4205 | 39.3 | 1.50848
39.30323 | 1.12122 | 39.30505 | 1.42155 | 39.30278 | 1.50696
39.30601 | 1.11969 | 39.30783 | 1.41997 | 39.30556 | 1.50726
39.30878 | 1.1203 | 39.31061 | 1.42007 | 39.30833 | 1.50757
39.31156 | 1.12 | 39.31339 | 1.42074 | 39.31111 | 1.50665
39.31434 | 1.12 | 39.31616 | 1.42138 | 39.31389 | 1.50757
39.31712 | 1.12061 | 39.31894 | 1.4213 | 39.31667 | 1.50696
39.3199 | 1.12122 | 39.32172 | 1.42135 | 39.31944 | 1.50635
39.32267 | 1.1203 | 39.3245 | 1.42037 | 39.32222 | 1.50757
39.32545 | 1.12061 | 39.32728 | 1.42207 | 39.325 | 1.50787
39.32823 | 1.12091 | 39.33005 | 1.42178 | 39.32778 | 1.50696
39.33101 | 1.12061 | 39.33283 | 1.41976 | 39.33056 | 1.50818
39.33378 | 1.12152 | 39.33561 | 1.41984 | 39.33333 | 1.50726
39.33656 | 1.12091 | 39.33839 | 1.42138 | 39.33611 | 1.50696
39.33934 | 1.1203 | 39.34116 | 1.42071 | 39.33889 | 1.50665
39.34212 | 1.12122 | 39.34394 | 1.42125 | 39.34167 | 1.50635
39.3449 | 1.12091 | 39.34672 | 1.42283 | 39.34444 | 1.50635
39.34767 | 1.1203 | 39.3495 | 1.4193 | 39.34722 | 1.50635
39.35045 | 1.12152 | 39.35228 | 1.4214 | 39.35 | 1.50574
39.35323 | 1.12091 | 39.35505 | 1.42194 | 39.35278 | 1.50604
39.35601 | 1.12091 | 39.35783 | 1.41999 | 39.35556 | 1.50665
39.35878 | 1.1203 | 39.36061 | 1.4203 | 39.35833 | 1.50635
39.36156 | 1.12061 | 39.36339 | 1.4212 | 39.36111 | 1.50543
39.36434 | 1.11969 | 39.36616 | 1.42045 | 39.36389 | 1.50696
39.36712 | 1.12061 | 39.36894 | 1.42101 | 39.36667 | 1.50665
39.3699 | 1.12061 | 39.37172 | 1.42101 | 39.36944 | 1.50665
39.37267 | 1.12 | 39.3745 | 1.42028 | 39.37222 | 1.50726
39.37545 | 1.12061 | 39.37728 | 1.4203 | 39.375 | 1.50635
39.37823 | 1.1203 | 39.38005 | 1.42058 | 39.37778 | 1.50635
39.38101 | 1.12061 | 39.38283 | 1.42056 | 39.38056 | 1.50665
39.38378 | 1.12183 | 39.38561 | 1.42191 | 39.38333 | 1.50696
39.38656 | 1.12061 | 39.38839 | 1.42229 | 39.38611 | 1.50635
39.38934 | 1.1203 | 39.39116 | 1.42234 | 39.38889 | 1.50665
39.39212 | 1.12091 | 39.39394 | 1.4217 | 39.39167 | 1.50696
39.3949 | 1.12122 | 39.39672 | 1.42178 | 39.39444 | 1.50604
39.39767 | 1.12061 | 39.3995 | 1.42002 | 39.39722 | 1.50726
39.40045 | 1.12152 | 39.40228 | 1.42122 | 39.4 | 1.50726
39.40323 | 1.1203 | 39.40505 | 1.42199 | 39.40278 | 1.50635
39.40601 | 1.12061 | 39.40783 | 1.42045 | 39.40556 | 1.50726
39.40878 | 1.12061 | 39.41061 | 1.42022 | 39.40833 | 1.50726
39.41156 | 1.12061 | 39.41339 | 1.42194 | 39.41111 | 1.50635
39.41434 | 1.12 | 39.41616 | 1.42061 | 39.41389 | 1.50696
39.41712 | 1.12091 | 39.41894 | 1.42086 | 39.41667 | 1.50635
39.4199 | 1.1203 | 39.42172 | 1.42176 | 39.41944 | 1.50574
39.42267 | 1.12091 | 39.4245 | 1.42048 | 39.42222 | 1.50665
39.42545 | 1.12061 | 39.42728 | 1.4201 | 39.425 | 1.50757
39.42823 | 1.1203 | 39.43005 | 1.42226 | 39.42778 | 1.50574
39.43101 | 1.12091 | 39.43283 | 1.42061 | 39.43056 | 1.50757
39.43378 | 1.12061 | 39.43561 | 1.42077 | 39.43333 | 1.50665
39.43656 | 1.12061 | 39.43839 | 1.42202 | 39.43611 | 1.50635
39.43934 | 1.12061 | 39.44116 | 1.42097 | 39.43889 | 1.50757
39.44212 | 1.12152 | 39.44394 | 1.4204 | 39.44167 | 1.50696
39.4449 | 1.1203 | 39.44672 | 1.42097 | 39.44444 | 1.50665
39.44767 | 1.12 | 39.4495 | 1.42048 | 39.44722 | 1.50726
39.45045 | 1.12091 | 39.45228 | 1.42043 | 39.45 | 1.50635
39.45323 | 1.12061 | 39.45505 | 1.42101 | 39.45278 | 1.50665
39.45601 | 1.12 | 39.45783 | 1.41961 | 39.45556 | 1.50696
39.45878 | 1.12061 | 39.46061 | 1.42013 | 39.45833 | 1.50726
39.46156 | 1.12 | 39.46339 | 1.42098 | 39.46111 | 1.50635
39.46434 | 1.1203 | 39.46616 | 1.4202 | 39.46389 | 1.50635
39.46712 | 1.1203 | 39.46894 | 1.42027 | 39.46667 | 1.50665
39.4699 | 1.12061 | 39.47172 | 1.42211 | 39.46944 | 1.50543
39.47267 | 1.12061 | 39.4745 | 1.42109 | 39.47222 | 1.50635
39.47545 | 1.12091 | 39.47728 | 1.42127 | 39.475 | 1.50726
39.47823 | 1.12091 | 39.48005 | 1.42224 | 39.47778 | 1.50665
39.48101 | 1.12061 | 39.48283 | 1.42119 | 39.48056 | 1.50726
39.48378 | 1.1203 | 39.48561 | 1.42099 | 39.48333 | 1.50665
39.48656 | 1.12061 | 39.48839 | 1.42163 | 39.48611 | 1.50574
39.48934 | 1.1203 | 39.49116 | 1.42109 | 39.48889 | 1.50665
39.49212 | 1.12122 | 39.49394 | 1.42051 | 39.49167 | 1.50635
39.4949 | 1.12061 | 39.49672 | 1.42155 | 39.49444 | 1.50574
39.49767 | 1.1203 | 39.4995 | 1.42163 | 39.49722 | 1.50635
39.50045 | 1.1203 | 39.50228 | 1.42086 | 39.5 | 1.50665
39.50323 | 1.12061 | 39.50505 | 1.42273 | 39.50278 | 1.50543
39.50601 | 1.1203 | 39.50783 | 1.42097 | 39.50556 | 1.50726
39.50878 | 1.12061 | 39.51061 | 1.42097 | 39.50833 | 1.50635
39.51156 | 1.1203 | 39.51339 | 1.42143 | 39.51111 | 1.50604
39.51434 | 1.12 | 39.51616 | 1.42086 | 39.51389 | 1.50696
39.51712 | 1.12122 | 39.51894 | 1.42099 | 39.51667 | 1.50665
39.5199 | 1.12091 | 39.52172 | 1.42168 | 39.51944 | 1.50543
39.52267 | 1.1203 | 39.5245 | 1.42165 | 39.52222 | 1.50635
39.52545 | 1.12061 | 39.52728 | 1.41982 | 39.525 | 1.50696
39.52823 | 1.12091 | 39.53005 | 1.4215 | 39.52778 | 1.50574
39.53101 | 1.12 | 39.53283 | 1.42084 | 39.53056 | 1.50665
39.53378 | 1.1203 | 39.53561 | 1.42028 | 39.53333 | 1.50604
39.53656 | 1.1203 | 39.53839 | 1.42097 | 39.53611 | 1.50574
39.53934 | 1.12061 | 39.54116 | 1.42129 | 39.53889 | 1.50696
39.54212 | 1.12061 | 39.54394 | 1.42032 | 39.54167 | 1.50665
39.5449 | 1.12122 | 39.54672 | 1.42183 | 39.54444 | 1.50665
39.54767 | 1.11969 | 39.5495 | 1.4205 | 39.54722 | 1.50665
39.55045 | 1.12091 | 39.55228 | 1.4204 | 39.55 | 1.50665
39.55323 | 1.1203 | 39.55505 | 1.42048 | 39.55278 | 1.50635
39.55601 | 1.11938 | 39.55783 | 1.41846 | 39.55556 | 1.50635
39.55878 | 1.12061 | 39.56061 | 1.41976 | 39.55833 | 1.50726
39.56156 | 1.12061 | 39.56339 | 1.42161 | 39.56111 | 1.50543
39.56434 | 1.11938 | 39.56616 | 1.42106 | 39.56389 | 1.50726
39.56712 | 1.12122 | 39.56894 | 1.42101 | 39.56667 | 1.50726
39.5699 | 1.12061 | 39.57172 | 1.42186 | 39.56944 | 1.50604
39.57267 | 1.12061 | 39.5745 | 1.4206 | 39.57222 | 1.50696
39.57545 | 1.12091 | 39.57728 | 1.42025 | 39.575 | 1.50726
39.57823 | 1.12061 | 39.58005 | 1.42209 | 39.57778 | 1.50635
39.58101 | 1.12091 | 39.58283 | 1.4204 | 39.58056 | 1.50635
39.58378 | 1.12061 | 39.58561 | 1.41966 | 39.58333 | 1.50696
39.58656 | 1.12061 | 39.58839 | 1.42084 | 39.58611 | 1.50635
39.58934 | 1.12 | 39.59116 | 1.41981 | 39.58889 | 1.50635
39.59212 | 1.12122 | 39.59394 | 1.4201 | 39.59167 | 1.50665
39.5949 | 1.1203 | 39.59672 | 1.42135 | 39.59444 | 1.50604
39.59767 | 1.12 | 39.5995 | 1.41976 | 39.59722 | 1.50665
39.60045 | 1.12 | 39.60228 | 1.42109 | 39.6 | 1.50635
39.60323 | 1.12 | 39.60505 | 1.42252 | 39.60278 | 1.50604
39.60601 | 1.12091 | 39.60783 | 1.4216 | 39.60556 | 1.50604
39.60878 | 1.12122 | 39.61061 | 1.42114 | 39.60833 | 1.50696
39.61156 | 1.12061 | 39.61339 | 1.42201 | 39.61111 | 1.50665
39.61434 | 1.1203 | 39.61616 | 1.4205 | 39.61389 | 1.50787
39.61712 | 1.12061 | 39.61894 | 1.42033 | 39.61667 | 1.50757
39.6199 | 1.1203 | 39.62172 | 1.42096 | 39.61944 | 1.50726
39.62267 | 1.1203 | 39.6245 | 1.42012 | 39.62222 | 1.50757
39.62545 | 1.12061 | 39.62728 | 1.41966 | 39.625 | 1.50696
39.62823 | 1.1203 | 39.63005 | 1.42155 | 39.62778 | 1.50635
39.63101 | 1.12061 | 39.63283 | 1.41928 | 39.63056 | 1.50726
39.63378 | 1.1203 | 39.63561 | 1.41979 | 39.63333 | 1.50696
39.63656 | 1.12152 | 39.63839 | 1.42086 | 39.63611 | 1.50696
39.63934 | 1.12 | 39.64116 | 1.41954 | 39.63889 | 1.50696
39.64212 | 1.12 | 39.64394 | 1.42053 | 39.64167 | 1.50818
39.6449 | 1.12061 | 39.64672 | 1.42209 | 39.64444 | 1.50665
39.64767 | 1.12061 | 39.6495 | 1.42211 | 39.64722 | 1.50696
39.65045 | 1.12 | 39.65228 | 1.42076 | 39.65 | 1.50757
39.65323 | 1.1203 | 39.65505 | 1.42224 | 39.65278 | 1.50665
39.65601 | 1.12091 | 39.65783 | 1.42086 | 39.65556 | 1.50757
39.65878 | 1.12091 | 39.66061 | 1.42091 | 39.65833 | 1.50726
39.66156 | 1.1203 | 39.66339 | 1.42224 | 39.66111 | 1.50665
39.66434 | 1.1203 | 39.66616 | 1.42037 | 39.66389 | 1.50696
39.66712 | 1.1203 | 39.66894 | 1.42053 | 39.66667 | 1.50757
39.6699 | 1.1203 | 39.67172 | 1.42161 | 39.66944 | 1.50726
39.67267 | 1.12122 | 39.6745 | 1.42161 | 39.67222 | 1.50696
39.67545 | 1.12091 | 39.67728 | 1.42043 | 39.675 | 1.50787
39.67823 | 1.12061 | 39.68005 | 1.42319 | 39.67778 | 1.50574
39.68101 | 1.1203 | 39.68283 | 1.42002 | 39.68056 | 1.50696
39.68378 | 1.12091 | 39.68561 | 1.42117 | 39.68333 | 1.50726
39.68656 | 1.12152 | 39.68839 | 1.42186 | 39.68611 | 1.50574
39.68934 | 1.12091 | 39.69116 | 1.42122 | 39.68889 | 1.50604
39.69212 | 1.12122 | 39.69394 | 1.42066 | 39.69167 | 1.50726
39.6949 | 1.12091 | 39.69672 | 1.42263 | 39.69444 | 1.50543
39.69767 | 1.1203 | 39.6995 | 1.42219 | 39.69722 | 1.50604
39.70045 | 1.12091 | 39.70228 | 1.42125 | 39.7 | 1.50696
39.70323 | 1.12061 | 39.70505 | 1.42212 | 39.70278 | 1.50604
39.70601 | 1.12061 | 39.70783 | 1.42178 | 39.70556 | 1.50726
39.70878 | 1.12091 | 39.71061 | 1.42199 | 39.70833 | 1.50635
39.71156 | 1.12061 | 39.71339 | 1.42204 | 39.71111 | 1.50665
39.71434 | 1.11969 | 39.71616 | 1.42181 | 39.71389 | 1.50665
39.71712 | 1.12061 | 39.71894 | 1.42099 | 39.71667 | 1.50665
39.7199 | 1.12 | 39.72172 | 1.42245 | 39.71944 | 1.50665
39.72267 | 1.12 | 39.7245 | 1.41969 | 39.72222 | 1.50696
39.72545 | 1.12091 | 39.72728 | 1.42058 | 39.725 | 1.50726
39.72823 | 1.12091 | 39.73005 | 1.42186 | 39.72778 | 1.50604
39.73101 | 1.1203 | 39.73283 | 1.42158 | 39.73056 | 1.50604
39.73378 | 1.12061 | 39.73561 | 1.41992 | 39.73333 | 1.50787
39.73656 | 1.12061 | 39.73839 | 1.42186 | 39.73611 | 1.50635
39.73934 | 1.12 | 39.74116 | 1.42076 | 39.73889 | 1.50696
39.74212 | 1.12122 | 39.74394 | 1.42037 | 39.74167 | 1.50757
39.7449 | 1.1203 | 39.74672 | 1.42122 | 39.74444 | 1.50635
39.74767 | 1.1203 | 39.7495 | 1.42176 | 39.74722 | 1.50665
39.75045 | 1.1203 | 39.75228 | 1.42562 | 39.75 | 1.50848
39.75323 | 1.12122 | 39.75505 | 1.42026 | 39.75278 | 1.50696
39.75601 | 1.12 | 39.75783 | 1.42166 | 39.75556 | 1.50696
39.75878 | 1.12 | 39.76061 | 1.42084 | 39.75833 | 1.50726
39.76156 | 1.12122 | 39.76339 | 1.42362 | 39.76111 | 1.50665
39.76434 | 1.12061 | 39.76616 | 1.42155 | 39.76389 | 1.50665
39.76712 | 1.1203 | 39.76894 | 1.42074 | 39.76667 | 1.50787
39.7699 | 1.12061 | 39.77172 | 1.42214 | 39.76944 | 1.50757
39.77267 | 1.12091 | 39.7745 | 1.42079 | 39.77222 | 1.50665
39.77545 | 1.12091 | 39.77728 | 1.42106 | 39.775 | 1.50787
39.77823 | 1.12061 | 39.78005 | 1.42229 | 39.77778 | 1.50726
39.78101 | 1.11969 | 39.78283 | 1.42 | 39.78056 | 1.50635
39.78378 | 1.12152 | 39.78561 | 1.41974 | 39.78333 | 1.50635
39.78656 | 1.12183 | 39.78839 | 1.42181 | 39.78611 | 1.50635
39.78934 | 1.12091 | 39.79116 | 1.42188 | 39.78889 | 1.50696
39.79212 | 1.12061 | 39.79394 | 1.42097 | 39.79167 | 1.50848
39.7949 | 1.12091 | 39.79672 | 1.42173 | 39.79444 | 1.50604
39.79767 | 1.12091 | 39.7995 | 1.42127 | 39.79722 | 1.50635
39.80045 | 1.12061 | 39.80228 | 1.42076 | 39.8 | 1.50757
39.80323 | 1.1203 | 39.80505 | 1.42117 | 39.80278 | 1.50604
39.80601 | 1.11969 | 39.80783 | 1.42161 | 39.80556 | 1.50604
39.80878 | 1.1203 | 39.81061 | 1.4201 | 39.80833 | 1.50726
39.81156 | 1.1203 | 39.81339 | 1.42146 | 39.81111 | 1.50665
39.81434 | 1.1203 | 39.81616 | 1.42058 | 39.81389 | 1.50696
39.81712 | 1.12091 | 39.81894 | 1.42146 | 39.81667 | 1.50757
39.8199 | 1.12122 | 39.82172 | 1.42186 | 39.81944 | 1.50696
39.82267 | 1.12061 | 39.8245 | 1.42163 | 39.82222 | 1.50757
39.82545 | 1.12091 | 39.82728 | 1.42048 | 39.825 | 1.50757
39.82823 | 1.1203 | 39.83005 | 1.42091 | 39.82778 | 1.50665
39.83101 | 1.1203 | 39.83283 | 1.42074 | 39.83056 | 1.50818
39.83378 | 1.12122 | 39.83561 | 1.42091 | 39.83333 | 1.50848
39.83656 | 1.12122 | 39.83839 | 1.42137 | 39.83611 | 1.50787
39.83934 | 1.12 | 39.84116 | 1.4204 | 39.83889 | 1.50757
39.84212 | 1.1203 | 39.84394 | 1.42037 | 39.84167 | 1.50665
39.8449 | 1.12 | 39.84672 | 1.4217 | 39.84444 | 1.50726
39.84767 | 1.12122 | 39.8495 | 1.42074 | 39.84722 | 1.50726
39.85045 | 1.12061 | 39.85228 | 1.42035 | 39.85 | 1.50818
39.85323 | 1.12091 | 39.85505 | 1.42086 | 39.85278 | 1.50726
39.85601 | 1.1203 | 39.85783 | 1.42082 | 39.85556 | 1.50726
39.85878 | 1.12091 | 39.86061 | 1.42043 | 39.85833 | 1.50787
39.86156 | 1.12091 | 39.86339 | 1.42175 | 39.86111 | 1.50726
39.86434 | 1.1203 | 39.86616 | 1.42229 | 39.86389 | 1.50757
39.86712 | 1.12091 | 39.86894 | 1.42109 | 39.86667 | 1.50818
39.8699 | 1.12061 | 39.87172 | 1.42106 | 39.86944 | 1.50696
39.87267 | 1.1203 | 39.8745 | 1.42074 | 39.87222 | 1.50726
39.87545 | 1.12061 | 39.87728 | 1.41956 | 39.875 | 1.50574
39.87823 | 1.12061 | 39.88005 | 1.42196 | 39.87778 | 1.50726
39.88101 | 1.1203 | 39.88283 | 1.42145 | 39.88056 | 1.50757
39.88378 | 1.12091 | 39.88561 | 1.42165 | 39.88333 | 1.50818
39.88656 | 1.1203 | 39.88839 | 1.42101 | 39.88611 | 1.50696
39.88934 | 1.12 | 39.89116 | 1.42135 | 39.88889 | 1.50726
39.89212 | 1.12091 | 39.89394 | 1.42007 | 39.89167 | 1.50757
39.8949 | 1.1203 | 39.89672 | 1.42165 | 39.89444 | 1.50604
39.89767 | 1.12 | 39.8995 | 1.42083 | 39.89722 | 1.50696
39.90045 | 1.12061 | 39.90228 | 1.4201 | 39.9 | 1.50787
39.90323 | 1.12 | 39.90505 | 1.42158 | 39.90278 | 1.50665
39.90601 | 1.12 | 39.90783 | 1.42071 | 39.90556 | 1.50635
39.90878 | 1.1203 | 39.91061 | 1.42015 | 39.90833 | 1.50726
39.91156 | 1.12061 | 39.91339 | 1.42079 | 39.91111 | 1.50696
39.91434 | 1.1203 | 39.91616 | 1.42278 | 39.91389 | 1.50635
39.91712 | 1.1203 | 39.91894 | 1.42143 | 39.91667 | 1.50757
39.9199 | 1.12152 | 39.92172 | 1.42265 | 39.91944 | 1.50696
39.92267 | 1.12061 | 39.9245 | 1.42106 | 39.92222 | 1.50726
39.92545 | 1.12091 | 39.92728 | 1.41956 | 39.925 | 1.50757
39.92823 | 1.12061 | 39.93005 | 1.42012 | 39.92778 | 1.50696
39.93101 | 1.12061 | 39.93283 | 1.42106 | 39.93056 | 1.50726
39.93378 | 1.12 | 39.93561 | 1.42053 | 39.93333 | 1.50757
39.93656 | 1.12091 | 39.93839 | 1.42245 | 39.93611 | 1.50696
39.93934 | 1.12091 | 39.94116 | 1.42074 | 39.93889 | 1.50696
39.94212 | 1.12091 | 39.94394 | 1.42146 | 39.94167 | 1.50696
39.9449 | 1.12061 | 39.94672 | 1.42461 | 39.94444 | 1.50665
39.94767 | 1.12122 | 39.9495 | 1.4201 | 39.94722 | 1.50665
39.95045 | 1.1203 | 39.95228 | 1.41959 | 39.95 | 1.50726
39.95323 | 1.12091 | 39.95505 | 1.42226 | 39.95278 | 1.50665
39.95601 | 1.1203 | 39.95783 | 1.42172 | 39.95556 | 1.50665
39.95878 | 1.12061 | 39.96061 | 1.42114 | 39.95833 | 1.50726
39.96156 | 1.12091 | 39.96339 | 1.4215 | 39.96111 | 1.50696
39.96434 | 1.12 | 39.96616 | 1.42143 | 39.96389 | 1.50635
39.96712 | 1.1203 | 39.96894 | 1.42058 | 39.96667 | 1.50726
39.9699 | 1.12122 | 39.97172 | 1.42163 | 39.96944 | 1.50665
39.97267 | 1.1203 | 39.9745 | 1.42147 | 39.97222 | 1.50604
39.97545 | 1.12091 | 39.97728 | 1.4218 | 39.975 | 1.50787
39.97823 | 1.12152 | 39.98005 | 1.42247 | 39.97778 | 1.50665
39.98101 | 1.12 | 39.98283 | 1.42109 | 39.98056 | 1.50726
39.98378 | 1.12061 | 39.98561 | 1.42086 | 39.98333 | 1.50757
39.98656 | 1.12091 | 39.98839 | 1.42219 | 39.98611 | 1.50726
39.98934 | 1.1203 | 39.99116 | 1.42043 | 39.98889 | 1.50726
39.99212 | 1.12091 | 39.99394 | 1.41987 | 39.99167 | 1.50787
39.9949 | 1.12122 | 39.99672 | 1.42189 | 39.99444 | 1.50757
39.99767 | 1.12122 | 39.9995 | 1.42271 | 39.99722 | 1.50696
40.00045 | 1.1203 | 40.00228 | 1.42071 | 40 | 1.50696
40.00323 | 1.12152 | 40.00505 | 1.42168 | 40.00278 | 1.50665
40.00601 | 1.1203 | 40.00783 | 1.42321 | 40.00556 | 1.50635
40.00878 | 1.12091 | 40.01061 | 1.42191 | 40.00833 | 1.50818
40.01156 | 1.12122 | 40.01339 | 1.42258 | 40.01111 | 1.50696
40.01434 | 1.1203 | 40.01616 | 1.42252 | 40.01389 | 1.50696
40.01712 | 1.12 | 40.01894 | 1.42125 | 40.01667 | 1.50818
40.0199 | 1.12122 | 40.02172 | 1.42186 | 40.01944 | 1.50726
40.02267 | 1.1203 | 40.0245 | 1.42091 | 40.02222 | 1.50665
40.02545 | 1.1203 | 40.02728 | 1.42025 | 40.025 | 1.50757
40.02823 | 1.12122 | 40.03005 | 1.42226 | 40.02778 | 1.50696
40.03101 | 1.12061 | 40.03283 | 1.42224 | 40.03056 | 1.50787
40.03378 | 1.1203 | 40.03561 | 1.4202 | 40.03333 | 1.50818
40.03656 | 1.1203 | 40.03839 | 1.42224 | 40.03611 | 1.50726
40.03934 | 1.12061 | 40.04116 | 1.42234 | 40.03889 | 1.50696
40.04212 | 1.1203 | 40.04394 | 1.42125 | 40.04167 | 1.50787
40.0449 | 1.12091 | 40.04672 | 1.42194 | 40.04444 | 1.50696
40.04767 | 1.12061 | 40.0495 | 1.42178 | 40.04722 | 1.50696
40.05045 | 1.12091 | 40.05228 | 1.41997 | 40.05 | 1.50848
40.05323 | 1.1203 | 40.05505 | 1.42112 | 40.05278 | 1.50696
40.05601 | 1.12061 | 40.05783 | 1.42173 | 40.05556 | 1.50665
40.05878 | 1.12 | 40.06061 | 1.42089 | 40.05833 | 1.50818
40.06156 | 1.12213 | 40.06339 | 1.42178 | 40.06111 | 1.50848
40.06434 | 1.1203 | 40.06616 | 1.42191 | 40.06389 | 1.50696
40.06712 | 1.12091 | 40.06894 | 1.42127 | 40.06667 | 1.50787
40.0699 | 1.12091 | 40.07172 | 1.42145 | 40.06944 | 1.50726
40.07267 | 1.12061 | 40.0745 | 1.4214 | 40.07222 | 1.50635
40.07545 | 1.1203 | 40.07728 | 1.42079 | 40.075 | 1.50757
40.07823 | 1.12152 | 40.08005 | 1.42173 | 40.07778 | 1.50696
40.08101 | 1.12061 | 40.08283 | 1.42175 | 40.08056 | 1.50726
40.08378 | 1.12091 | 40.08561 | 1.4205 | 40.08333 | 1.50818
40.08656 | 1.12152 | 40.08839 | 1.42189 | 40.08611 | 1.50726
40.08934 | 1.11969 | 40.09116 | 1.42079 | 40.08889 | 1.50696
40.09212 | 1.12122 | 40.09394 | 1.42104 | 40.09167 | 1.50696
40.0949 | 1.12091 | 40.09672 | 1.42138 | 40.09444 | 1.50696
40.09767 | 1.1203 | 40.0995 | 1.4216 | 40.09722 | 1.50696
40.10045 | 1.12061 | 40.10228 | 1.42005 | 40.1 | 1.50696
40.10323 | 1.12122 | 40.10505 | 1.42168 | 40.10278 | 1.50726
40.10601 | 1.12091 | 40.10783 | 1.42236 | 40.10556 | 1.50726
40.10878 | 1.12061 | 40.11061 | 1.4218 | 40.10833 | 1.50757
40.11156 | 1.12122 | 40.11339 | 1.42138 | 40.11111 | 1.50757
40.11434 | 1.1203 | 40.11616 | 1.42163 | 40.11389 | 1.50696
40.11712 | 1.12 | 40.11894 | 1.42035 | 40.11667 | 1.50726
40.1199 | 1.1203 | 40.12172 | 1.4217 | 40.11944 | 1.50787
40.12267 | 1.12061 | 40.1245 | 1.42286 | 40.12222 | 1.50757
40.12545 | 1.12091 | 40.12728 | 1.42071 | 40.125 | 1.50787
40.12823 | 1.12091 | 40.13005 | 1.42245 | 40.12778 | 1.50665
40.13101 | 1.1203 | 40.13283 | 1.42244 | 40.13056 | 1.50726
40.13378 | 1.12091 | 40.13561 | 1.42104 | 40.13333 | 1.50787
40.13656 | 1.12061 | 40.13839 | 1.42122 | 40.13611 | 1.50787
40.13934 | 1.12152 | 40.14116 | 1.42122 | 40.13889 | 1.50696
40.14212 | 1.12061 | 40.14394 | 1.42106 | 40.14167 | 1.50848
40.1449 | 1.12122 | 40.14672 | 1.421 | 40.14444 | 1.50696
40.14767 | 1.12061 | 40.1495 | 1.4227 | 40.14722 | 1.50757
40.15045 | 1.12122 | 40.15228 | 1.42012 | 40.15 | 1.50879
40.15323 | 1.12091 | 40.15505 | 1.42137 | 40.15278 | 1.50726
40.15601 | 1.12 | 40.15783 | 1.42101 | 40.15556 | 1.50757
40.15878 | 1.12 | 40.16061 | 1.41994 | 40.15833 | 1.50818
40.16156 | 1.1203 | 40.16339 | 1.4216 | 40.16111 | 1.50787
40.16434 | 1.12061 | 40.16616 | 1.42237 | 40.16389 | 1.50726
40.16712 | 1.12 | 40.16894 | 1.42114 | 40.16667 | 1.50848
40.1699 | 1.1203 | 40.17172 | 1.42234 | 40.16944 | 1.50726
40.17267 | 1.1203 | 40.1745 | 1.42257 | 40.17222 | 1.50635
40.17545 | 1.12061 | 40.17728 | 1.41941 | 40.175 | 1.50818
40.17823 | 1.12122 | 40.18005 | 1.42089 | 40.17778 | 1.50757
40.18101 | 1.1203 | 40.18283 | 1.42255 | 40.18056 | 1.50726
40.18378 | 1.12061 | 40.18561 | 1.42145 | 40.18333 | 1.50757
40.18656 | 1.12061 | 40.18839 | 1.42224 | 40.18611 | 1.50848
40.18934 | 1.12 | 40.19116 | 1.42263 | 40.18889 | 1.50696
40.19212 | 1.1203 | 40.19394 | 1.42178 | 40.19167 | 1.50818
40.1949 | 1.1203 | 40.19672 | 1.42286 | 40.19444 | 1.50726
40.19767 | 1.12061 | 40.1995 | 1.4225 | 40.19722 | 1.50787
40.20045 | 1.12061 | 40.20228 | 1.42094 | 40.2 | 1.50879
40.20323 | 1.12091 | 40.20505 | 1.42146 | 40.20278 | 1.50757
40.20601 | 1.12091 | 40.20783 | 1.42183 | 40.20556 | 1.50726
40.20878 | 1.12091 | 40.21061 | 1.42148 | 40.20833 | 1.50757
40.21156 | 1.12122 | 40.21339 | 1.42245 | 40.21111 | 1.50696
40.21434 | 1.12061 | 40.21616 | 1.42266 | 40.21389 | 1.50696
40.21712 | 1.1203 | 40.21894 | 1.42158 | 40.21667 | 1.50848
40.2199 | 1.12152 | 40.22172 | 1.42217 | 40.21944 | 1.50757
40.22267 | 1.12061 | 40.2245 | 1.42234 | 40.22222 | 1.50635
40.22545 | 1.12 | 40.22728 | 1.42219 | 40.225 | 1.50818
40.22823 | 1.12183 | 40.23005 | 1.42209 | 40.22778 | 1.50665
40.23101 | 1.12122 | 40.23283 | 1.42301 | 40.23056 | 1.50574
40.23378 | 1.11969 | 40.23561 | 1.42158 | 40.23333 | 1.50787
40.23656 | 1.12122 | 40.23839 | 1.42224 | 40.23611 | 1.50757
40.23934 | 1.12091 | 40.24116 | 1.42229 | 40.23889 | 1.50726
40.24212 | 1.12091 | 40.24394 | 1.42104 | 40.24167 | 1.50726
40.2449 | 1.12183 | 40.24672 | 1.42242 | 40.24444 | 1.50726
40.24767 | 1.12061 | 40.2495 | 1.42247 | 40.24722 | 1.50757
40.25045 | 1.1203 | 40.25228 | 1.42158 | 40.25 | 1.50879
40.25323 | 1.12122 | 40.25505 | 1.42066 | 40.25278 | 1.50787
40.25601 | 1.12061 | 40.25783 | 1.42303 | 40.25556 | 1.50726
40.25878 | 1.1203 | 40.26061 | 1.42061 | 40.25833 | 1.50818
40.26156 | 1.12091 | 40.26339 | 1.42107 | 40.26111 | 1.50665
40.26434 | 1.1203 | 40.26616 | 1.42286 | 40.26389 | 1.50665
40.26712 | 1.12 | 40.26894 | 1.42146 | 40.26667 | 1.50757
40.2699 | 1.12244 | 40.27172 | 1.42196 | 40.26944 | 1.50726
40.27267 | 1.12305 | 40.2745 | 1.4226 | 40.27222 | 1.50818
40.27545 | 1.12061 | 40.27728 | 1.42099 | 40.275 | 1.50787
40.27823 | 1.1203 | 40.28005 | 1.42444 | 40.27778 | 1.50787
40.28101 | 1.1203 | 40.28283 | 1.42459 | 40.28056 | 1.50757
40.28378 | 1.12152 | 40.28561 | 1.4201 | 40.28333 | 1.50757
40.28656 | 1.12183 | 40.28839 | 1.42 | 40.28611 | 1.50818
40.28934 | 1.12061 | 40.29116 | 1.42339 | 40.28889 | 1.50757
40.29212 | 1.1203 | 40.29394 | 1.4216 | 40.29167 | 1.50848
40.2949 | 1.1203 | 40.29672 | 1.42273 | 40.29444 | 1.50787
40.29767 | 1.12 | 40.2995 | 1.42204 | 40.29722 | 1.50726
40.30045 | 1.12061 | 40.30228 | 1.4213 | 40.3 | 1.50818
40.30323 | 1.12091 | 40.30505 | 1.42237 | 40.30278 | 1.50757
40.30601 | 1.12152 | 40.30783 | 1.42316 | 40.30556 | 1.50696
40.30878 | 1.12091 | 40.31061 | 1.42101 | 40.30833 | 1.50665
40.31156 | 1.12122 | 40.31339 | 1.42183 | 40.31111 | 1.50787
40.31434 | 1.12152 | 40.31616 | 1.42191 | 40.31389 | 1.50604
40.31712 | 1.12091 | 40.31894 | 1.42053 | 40.31667 | 1.50787
40.3199 | 1.12091 | 40.32172 | 1.42214 | 40.31944 | 1.50665
40.32267 | 1.11938 | 40.3245 | 1.42219 | 40.32222 | 1.50604
40.32545 | 1.1203 | 40.32728 | 1.42336 | 40.325 | 1.50757
40.32823 | 1.12091 | 40.33005 | 1.42239 | 40.32778 | 1.50787
40.33101 | 1.12091 | 40.33283 | 1.42258 | 40.33056 | 1.50635
40.33378 | 1.1203 | 40.33561 | 1.4225 | 40.33333 | 1.50787
40.33656 | 1.12091 | 40.33839 | 1.42155 | 40.33611 | 1.50726
40.33934 | 1.12061 | 40.34116 | 1.42222 | 40.33889 | 1.50696
40.34212 | 1.12091 | 40.34394 | 1.42219 | 40.34167 | 1.50787
40.3449 | 1.12183 | 40.34672 | 1.42217 | 40.34444 | 1.50787
40.34767 | 1.12122 | 40.3495 | 1.42237 | 40.34722 | 1.50696
40.35045 | 1.12091 | 40.35228 | 1.42158 | 40.35 | 1.50787
40.35323 | 1.12213 | 40.35505 | 1.42186 | 40.35278 | 1.50757
40.35601 | 1.12152 | 40.35783 | 1.42222 | 40.35556 | 1.50635
40.35878 | 1.12061 | 40.36061 | 1.42043 | 40.35833 | 1.50818
40.36156 | 1.12152 | 40.36339 | 1.42163 | 40.36111 | 1.50818
40.36434 | 1.1203 | 40.36616 | 1.42288 | 40.36389 | 1.50696
40.36712 | 1.12122 | 40.36894 | 1.42063 | 40.36667 | 1.50787
40.3699 | 1.12152 | 40.37172 | 1.42191 | 40.36944 | 1.50787
40.37267 | 1.1203 | 40.3745 | 1.42199 | 40.37222 | 1.50757
40.37545 | 1.12122 | 40.37728 | 1.42143 | 40.375 | 1.50757
40.37823 | 1.12091 | 40.38005 | 1.42106 | 40.37778 | 1.50635
40.38101 | 1.12091 | 40.38283 | 1.4225 | 40.38056 | 1.50635
40.38378 | 1.12091 | 40.38561 | 1.42183 | 40.38333 | 1.50787
40.38656 | 1.12122 | 40.38839 | 1.42173 | 40.38611 | 1.50696
40.38934 | 1.12122 | 40.39116 | 1.42287 | 40.38889 | 1.50757
40.39212 | 1.12091 | 40.39394 | 1.42117 | 40.39167 | 1.50726
40.3949 | 1.12152 | 40.39672 | 1.42094 | 40.39444 | 1.50696
40.39767 | 1.12091 | 40.3995 | 1.42153 | 40.39722 | 1.50696
40.40045 | 1.12061 | 40.40228 | 1.4215 | 40.4 | 1.50787
40.40323 | 1.12122 | 40.40505 | 1.42237 | 40.40278 | 1.50818
40.40601 | 1.1203 | 40.40783 | 1.42347 | 40.40556 | 1.50696
40.40878 | 1.12091 | 40.41061 | 1.42147 | 40.40833 | 1.50787
40.41156 | 1.12122 | 40.41339 | 1.42188 | 40.41111 | 1.50818
40.41434 | 1.1203 | 40.41616 | 1.42229 | 40.41389 | 1.50696
40.41712 | 1.12122 | 40.41894 | 1.42063 | 40.41667 | 1.50757
40.4199 | 1.12122 | 40.42172 | 1.42178 | 40.41944 | 1.50848
40.42267 | 1.12091 | 40.4245 | 1.42255 | 40.42222 | 1.50757
40.42545 | 1.1203 | 40.42728 | 1.42091 | 40.425 | 1.50726
40.42823 | 1.12152 | 40.43005 | 1.4213 | 40.42778 | 1.50787
40.43101 | 1.1203 | 40.43283 | 1.42242 | 40.43056 | 1.50696
40.43378 | 1.1203 | 40.43561 | 1.4213 | 40.43333 | 1.50757
40.43656 | 1.12122 | 40.43839 | 1.42146 | 40.43611 | 1.50757
40.43934 | 1.12091 | 40.44116 | 1.42155 | 40.43889 | 1.50635
40.44212 | 1.12122 | 40.44394 | 1.42278 | 40.44167 | 1.50757
40.4449 | 1.12091 | 40.44672 | 1.42285 | 40.44444 | 1.50757
40.44767 | 1.12061 | 40.4495 | 1.42329 | 40.44722 | 1.50757
40.45045 | 1.1203 | 40.45228 | 1.42091 | 40.45 | 1.50848
40.45323 | 1.1203 | 40.45505 | 1.4202 | 40.45278 | 1.50848
40.45601 | 1.12061 | 40.45783 | 1.42273 | 40.45556 | 1.50665
40.45878 | 1.12091 | 40.46061 | 1.42114 | 40.45833 | 1.50726
40.46156 | 1.1203 | 40.46339 | 1.42155 | 40.46111 | 1.50726
40.46434 | 1.1203 | 40.46616 | 1.42194 | 40.46389 | 1.50696
40.46712 | 1.12 | 40.46894 | 1.41966 | 40.46667 | 1.50787
40.4699 | 1.12122 | 40.47172 | 1.42143 | 40.46944 | 1.50757
40.47267 | 1.12 | 40.4745 | 1.42226 | 40.47222 | 1.50726
40.47545 | 1.11969 | 40.47728 | 1.42191 | 40.475 | 1.50818
40.47823 | 1.12122 | 40.48005 | 1.42147 | 40.47778 | 1.50787
40.48101 | 1.12091 | 40.48283 | 1.42268 | 40.48056 | 1.50696
40.48378 | 1.12122 | 40.48561 | 1.42155 | 40.48333 | 1.50848
40.48656 | 1.12091 | 40.48839 | 1.42216 | 40.48611 | 1.50818
40.48934 | 1.12061 | 40.49116 | 1.42303 | 40.48889 | 1.50757
40.49212 | 1.1203 | 40.49394 | 1.42117 | 40.49167 | 1.50818
40.4949 | 1.1203 | 40.49672 | 1.42188 | 40.49444 | 1.50818
40.49767 | 1.12 | 40.4995 | 1.42231 | 40.49722 | 1.50757
40.50045 | 1.12122 | 40.50228 | 1.42145 | 40.5 | 1.50818
40.50323 | 1.12274 | 40.50505 | 1.42153 | 40.50278 | 1.50879
40.50601 | 1.12152 | 40.50783 | 1.42344 | 40.50556 | 1.50757
40.50878 | 1.1203 | 40.51061 | 1.42117 | 40.50833 | 1.50848
40.51156 | 1.1203 | 40.51339 | 1.42219 | 40.51111 | 1.50818
40.51434 | 1.11908 | 40.51616 | 1.42341 | 40.51389 | 1.50696
40.51712 | 1.12061 | 40.51894 | 1.42178 | 40.51667 | 1.50879
40.5199 | 1.12183 | 40.52172 | 1.42114 | 40.51944 | 1.50757
40.52267 | 1.12152 | 40.5245 | 1.42336 | 40.52222 | 1.50757
40.52545 | 1.12091 | 40.52728 | 1.42181 | 40.525 | 1.50848
40.52823 | 1.12091 | 40.53005 | 1.42125 | 40.52778 | 1.50787
40.53101 | 1.11969 | 40.53283 | 1.42252 | 40.53056 | 1.50696
40.53378 | 1.1203 | 40.53561 | 1.42143 | 40.53333 | 1.50757
40.53656 | 1.1203 | 40.53839 | 1.42224 | 40.53611 | 1.50696
40.53934 | 1.12 | 40.54116 | 1.42347 | 40.53889 | 1.50635
40.54212 | 1.1203 | 40.54394 | 1.42188 | 40.54167 | 1.50696
40.5449 | 1.12183 | 40.54672 | 1.4215 | 40.54444 | 1.50787
40.54767 | 1.12183 | 40.5495 | 1.42186 | 40.54722 | 1.50635
40.55045 | 1.12122 | 40.55228 | 1.4216 | 40.55 | 1.50757
40.55323 | 1.12183 | 40.55505 | 1.42211 | 40.55278 | 1.50787
40.55601 | 1.12061 | 40.55783 | 1.42255 | 40.55556 | 1.50726
40.55878 | 1.11969 | 40.56061 | 1.4215 | 40.55833 | 1.50726
40.56156 | 1.12 | 40.56339 | 1.42119 | 40.56111 | 1.50818
40.56434 | 1.12091 | 40.56616 | 1.42194 | 40.56389 | 1.50726
40.56712 | 1.12 | 40.56894 | 1.42084 | 40.56667 | 1.50787
40.5699 | 1.12122 | 40.57172 | 1.42061 | 40.56944 | 1.50848
40.57267 | 1.12152 | 40.5745 | 1.42388 | 40.57222 | 1.50726
40.57545 | 1.12122 | 40.57728 | 1.42222 | 40.575 | 1.50787
40.57823 | 1.12244 | 40.58005 | 1.42168 | 40.57778 | 1.50818
40.58101 | 1.12183 | 40.58283 | 1.42333 | 40.58056 | 1.50726
40.58378 | 1.1203 | 40.58561 | 1.42277 | 40.58333 | 1.50696
40.58656 | 1.12122 | 40.58839 | 1.42153 | 40.58611 | 1.50726
40.58934 | 1.12122 | 40.59116 | 1.42245 | 40.58889 | 1.50696
40.59212 | 1.11969 | 40.59394 | 1.42066 | 40.59167 | 1.50757
40.5949 | 1.12061 | 40.59672 | 1.42086 | 40.59444 | 1.50818
40.59767 | 1.12152 | 40.5995 | 1.42245 | 40.59722 | 1.50757
40.60045 | 1.11969 | 40.60228 | 1.42188 | 40.6 | 1.50818
40.60323 | 1.12091 | 40.60505 | 1.423 | 40.60278 | 1.50879
40.60601 | 1.12122 | 40.60783 | 1.42367 | 40.60556 | 1.50696
40.60878 | 1.1203 | 40.61061 | 1.42214 | 40.60833 | 1.50757
40.61156 | 1.12122 | 40.61339 | 1.42097 | 40.61111 | 1.50818
40.61434 | 1.12091 | 40.61616 | 1.42186 | 40.61389 | 1.50757
40.61712 | 1.12091 | 40.61894 | 1.4202 | 40.61667 | 1.50909
40.6199 | 1.12122 | 40.62172 | 1.42033 | 40.61944 | 1.50848
40.62267 | 1.12244 | 40.6245 | 1.42354 | 40.62222 | 1.50848
40.62545 | 1.12122 | 40.62728 | 1.4203 | 40.625 | 1.50818
40.62823 | 1.12152 | 40.63005 | 1.42117 | 40.62778 | 1.50848
40.63101 | 1.12122 | 40.63283 | 1.4216 | 40.63056 | 1.50757
40.63378 | 1.12061 | 40.63561 | 1.42226 | 40.63333 | 1.50757
40.63656 | 1.12061 | 40.63839 | 1.42135 | 40.63611 | 1.50879
40.63934 | 1.12091 | 40.64116 | 1.42275 | 40.63889 | 1.50757
40.64212 | 1.12152 | 40.64394 | 1.42106 | 40.64167 | 1.50818
40.6449 | 1.12091 | 40.64672 | 1.42163 | 40.64444 | 1.50787
40.64767 | 1.12122 | 40.6495 | 1.42271 | 40.64722 | 1.50726
40.65045 | 1.12061 | 40.65228 | 1.42048 | 40.65 | 1.50787
40.65323 | 1.1203 | 40.65505 | 1.42084 | 40.65278 | 1.50757
40.65601 | 1.12122 | 40.65783 | 1.4217 | 40.65556 | 1.50696
40.65878 | 1.1203 | 40.66061 | 1.42217 | 40.65833 | 1.50818
40.66156 | 1.12091 | 40.66339 | 1.4215 | 40.66111 | 1.50909
40.66434 | 1.12091 | 40.66616 | 1.42336 | 40.66389 | 1.50848
40.66712 | 1.1203 | 40.66894 | 1.42201 | 40.66667 | 1.50848
40.6699 | 1.12122 | 40.67172 | 1.42119 | 40.66944 | 1.50818
40.67267 | 1.12122 | 40.6745 | 1.42257 | 40.67222 | 1.50757
40.67545 | 1.12091 | 40.67728 | 1.42142 | 40.675 | 1.50818
40.67823 | 1.12091 | 40.68005 | 1.41997 | 40.67778 | 1.50604
40.68101 | 1.11969 | 40.68283 | 1.42214 | 40.68056 | 1.50757
40.68378 | 1.12061 | 40.68561 | 1.42025 | 40.68333 | 1.5097
40.68656 | 1.12091 | 40.68839 | 1.42132 | 40.68611 | 1.50818
40.68934 | 1.12091 | 40.69116 | 1.42298 | 40.68889 | 1.50635
40.69212 | 1.11938 | 40.69394 | 1.41984 | 40.69167 | 1.50757
40.6949 | 1.12061 | 40.69672 | 1.42096 | 40.69444 | 1.50787
40.69767 | 1.12061 | 40.6995 | 1.4226 | 40.69722 | 1.50879
40.70045 | 1.12 | 40.70228 | 1.42244 | 40.7 | 1.50909
40.70323 | 1.11969 | 40.70505 | 1.42155 | 40.70278 | 1.50818
40.70601 | 1.12061 | 40.70783 | 1.42175 | 40.70556 | 1.50604
40.70878 | 1.1203 | 40.71061 | 1.42015 | 40.70833 | 1.50696
40.71156 | 1.12152 | 40.71339 | 1.42048 | 40.71111 | 1.50787
40.71434 | 1.12122 | 40.71616 | 1.42255 | 40.71389 | 1.50818
40.71712 | 1.12183 | 40.71894 | 1.42079 | 40.71667 | 1.50879
40.7199 | 1.12091 | 40.72172 | 1.4217 | 40.71944 | 1.50879
40.72267 | 1.12213 | 40.7245 | 1.42226 | 40.72222 | 1.50635
40.72545 | 1.12091 | 40.72728 | 1.42135 | 40.725 | 1.50818
40.72823 | 1.1203 | 40.73005 | 1.42106 | 40.72778 | 1.50757
40.73101 | 1.12122 | 40.73283 | 1.42191 | 40.73056 | 1.50696
40.73378 | 1.1203 | 40.73561 | 1.4216 | 40.73333 | 1.50757
40.73656 | 1.1203 | 40.73839 | 1.42119 | 40.73611 | 1.50848
40.73934 | 1.12122 | 40.74116 | 1.42083 | 40.73889 | 1.50787
40.74212 | 1.12061 | 40.74394 | 1.42086 | 40.74167 | 1.50818
40.7449 | 1.12122 | 40.74672 | 1.42082 | 40.74444 | 1.50848
40.74767 | 1.12091 | 40.7495 | 1.42181 | 40.74722 | 1.50696
40.75045 | 1.1203 | 40.75228 | 1.42143 | 40.75 | 1.50787
40.75323 | 1.1203 | 40.75505 | 1.42045 | 40.75278 | 1.50787
40.75601 | 1.12061 | 40.75783 | 1.42318 | 40.75556 | 1.50696
40.75878 | 1.12091 | 40.76061 | 1.42219 | 40.75833 | 1.50818
40.76156 | 1.1203 | 40.76339 | 1.42122 | 40.76111 | 1.50848
40.76434 | 1.12152 | 40.76616 | 1.42283 | 40.76389 | 1.50696
40.76712 | 1.1203 | 40.76894 | 1.42216 | 40.76667 | 1.50787
40.7699 | 1.12152 | 40.77172 | 1.42119 | 40.76944 | 1.50879
40.77267 | 1.1203 | 40.7745 | 1.42219 | 40.77222 | 1.50726
40.77545 | 1.1203 | 40.77728 | 1.42117 | 40.775 | 1.50818
40.77823 | 1.12061 | 40.78005 | 1.42071 | 40.77778 | 1.50787
40.78101 | 1.12152 | 40.78283 | 1.42255 | 40.78056 | 1.50665
40.78378 | 1.12091 | 40.78561 | 1.42201 | 40.78333 | 1.50757
40.78656 | 1.12122 | 40.78839 | 1.42145 | 40.78611 | 1.50818
40.78934 | 1.12152 | 40.79116 | 1.42257 | 40.78889 | 1.50726
40.79212 | 1.12091 | 40.79394 | 1.42173 | 40.79167 | 1.50787
40.7949 | 1.1203 | 40.79672 | 1.42132 | 40.79444 | 1.50757
40.79767 | 1.1203 | 40.7995 | 1.42268 | 40.79722 | 1.50726
40.80045 | 1.1203 | 40.80228 | 1.42244 | 40.8 | 1.50787
40.80323 | 1.12061 | 40.80505 | 1.42119 | 40.80278 | 1.50757
40.80601 | 1.12091 | 40.80783 | 1.42354 | 40.80556 | 1.50787
40.80878 | 1.12 | 40.81061 | 1.42386 | 40.80833 | 1.50787
40.81156 | 1.12061 | 40.81339 | 1.4225 | 40.81111 | 1.50848
40.81434 | 1.12122 | 40.81616 | 1.42354 | 40.81389 | 1.50757
40.81712 | 1.1203 | 40.81894 | 1.42301 | 40.81667 | 1.50818
40.8199 | 1.12183 | 40.82172 | 1.42255 | 40.81944 | 1.50818
40.82267 | 1.12091 | 40.8245 | 1.42306 | 40.82222 | 1.50726
40.82545 | 1.12061 | 40.82728 | 1.42173 | 40.825 | 1.50726
40.82823 | 1.12122 | 40.83005 | 1.42158 | 40.82778 | 1.50787
40.83101 | 1.12061 | 40.83283 | 1.42268 | 40.83056 | 1.50787
40.83378 | 1.1203 | 40.83561 | 1.423 | 40.83333 | 1.50696
40.83656 | 1.12091 | 40.83839 | 1.4214 | 40.83611 | 1.50787
40.83934 | 1.12061 | 40.84116 | 1.42226 | 40.83889 | 1.50757
40.84212 | 1.12091 | 40.84394 | 1.42173 | 40.84167 | 1.50787
40.8449 | 1.12122 | 40.84672 | 1.42106 | 40.84444 | 1.50879
40.84767 | 1.12152 | 40.8495 | 1.42339 | 40.84722 | 1.50818
40.85045 | 1.12091 | 40.85228 | 1.42265 | 40.85 | 1.50818
40.85323 | 1.12091 | 40.85505 | 1.42168 | 40.85278 | 1.5094
40.85601 | 1.12061 | 40.85783 | 1.42272 | 40.85556 | 1.50818
40.85878 | 1.12091 | 40.86061 | 1.42334 | 40.85833 | 1.50818
40.86156 | 1.12122 | 40.86339 | 1.42012 | 40.86111 | 1.50848
40.86434 | 1.12213 | 40.86616 | 1.42224 | 40.86389 | 1.50757
40.86712 | 1.1203 | 40.86894 | 1.4215 | 40.86667 | 1.50726
40.8699 | 1.12152 | 40.87172 | 1.42226 | 40.86944 | 1.50879
40.87267 | 1.12122 | 40.8745 | 1.42383 | 40.87222 | 1.50696
40.87545 | 1.1203 | 40.87728 | 1.42202 | 40.875 | 1.50696
40.87823 | 1.12091 | 40.88005 | 1.42106 | 40.87778 | 1.50818
40.88101 | 1.12061 | 40.88283 | 1.42372 | 40.88056 | 1.50848
40.88378 | 1.12122 | 40.88561 | 1.42188 | 40.88333 | 1.50787
40.88656 | 1.12122 | 40.88839 | 1.42112 | 40.88611 | 1.50879
40.88934 | 1.12091 | 40.89116 | 1.42161 | 40.88889 | 1.50787
40.89212 | 1.1203 | 40.89394 | 1.42265 | 40.89167 | 1.50818
40.8949 | 1.12091 | 40.89672 | 1.42084 | 40.89444 | 1.50879
40.89767 | 1.12122 | 40.8995 | 1.4225 | 40.89722 | 1.50787
40.90045 | 1.12091 | 40.90228 | 1.42163 | 40.9 | 1.50787
40.90323 | 1.12091 | 40.90505 | 1.42076 | 40.90278 | 1.50787
40.90601 | 1.12122 | 40.90783 | 1.42211 | 40.90556 | 1.50818
40.90878 | 1.12061 | 40.91061 | 1.42178 | 40.90833 | 1.50787
40.91156 | 1.12152 | 40.91339 | 1.42086 | 40.91111 | 1.50848
40.91434 | 1.12122 | 40.91616 | 1.42204 | 40.91389 | 1.50757
40.91712 | 1.1203 | 40.91894 | 1.42155 | 40.91667 | 1.50757
40.9199 | 1.12091 | 40.92172 | 1.42224 | 40.91944 | 1.50909
40.92267 | 1.12122 | 40.9245 | 1.42321 | 40.92222 | 1.50787
40.92545 | 1.12061 | 40.92728 | 1.4214 | 40.925 | 1.50757
40.92823 | 1.1203 | 40.93005 | 1.42048 | 40.92778 | 1.50818
40.93101 | 1.12122 | 40.93283 | 1.42158 | 40.93056 | 1.50757
40.93378 | 1.12091 | 40.93561 | 1.42398 | 40.93333 | 1.50726
40.93656 | 1.1203 | 40.93839 | 1.42314 | 40.93611 | 1.50757
40.93934 | 1.12152 | 40.94116 | 1.42275 | 40.93889 | 1.50787
40.94212 | 1.12152 | 40.94394 | 1.42266 | 40.94167 | 1.50818
40.9449 | 1.12091 | 40.94672 | 1.42086 | 40.94444 | 1.50879
40.94767 | 1.12152 | 40.9495 | 1.4229 | 40.94722 | 1.50818
40.95045 | 1.12152 | 40.95228 | 1.42186 | 40.95 | 1.50726
40.95323 | 1.12122 | 40.95505 | 1.42165 | 40.95278 | 1.50818
40.95601 | 1.12152 | 40.95783 | 1.42273 | 40.95556 | 1.50757
40.95878 | 1.12061 | 40.96061 | 1.42293 | 40.95833 | 1.50787
40.96156 | 1.12091 | 40.96339 | 1.42208 | 40.96111 | 1.50848
40.96434 | 1.1203 | 40.96616 | 1.42293 | 40.96389 | 1.50818
40.96712 | 1.12061 | 40.96894 | 1.42295 | 40.96667 | 1.50787
40.9699 | 1.12152 | 40.97172 | 1.4213 | 40.96944 | 1.50848
40.97267 | 1.12152 | 40.9745 | 1.42194 | 40.97222 | 1.50757
40.97545 | 1.1203 | 40.97728 | 1.42287 | 40.975 | 1.50696
40.97823 | 1.12091 | 40.98005 | 1.42101 | 40.97778 | 1.50818
40.98101 | 1.12091 | 40.98283 | 1.4225 | 40.98056 | 1.50757
40.98378 | 1.1203 | 40.98561 | 1.4218 | 40.98333 | 1.50787
40.98656 | 1.12091 | 40.98839 | 1.4213 | 40.98611 | 1.50818
40.98934 | 1.12122 | 40.99116 | 1.42219 | 40.98889 | 1.50726
40.99212 | 1.1203 | 40.99394 | 1.42217 | 40.99167 | 1.50726
40.9949 | 1.12061 | 40.99672 | 1.42237 | 40.99444 | 1.50848
40.99767 | 1.12152 | 40.9995 | 1.42344 | 40.99722 | 1.50757
41.00045 | 1.1203 | 41.00228 | 1.42275 | 41 | 1.50757
41.00323 | 1.12061 | 41.00505 | 1.42183 | 41.00278 | 1.50818
41.00601 | 1.12091 | 41.00783 | 1.42316 | 41.00556 | 1.50787
41.00878 | 1.12091 | 41.01061 | 1.42245 | 41.00833 | 1.50757
41.01156 | 1.12152 | 41.01339 | 1.42119 | 41.01111 | 1.50909
41.01434 | 1.12061 | 41.01616 | 1.42258 | 41.01389 | 1.50818
41.01712 | 1.12061 | 41.01894 | 1.423 | 41.01667 | 1.50696
41.0199 | 1.12091 | 41.02172 | 1.42231 | 41.01944 | 1.50848
41.02267 | 1.12122 | 41.0245 | 1.42311 | 41.02222 | 1.50696
41.02545 | 1.1203 | 41.02728 | 1.42336 | 41.025 | 1.50665
41.02823 | 1.12122 | 41.03005 | 1.42163 | 41.02778 | 1.50787
41.03101 | 1.12122 | 41.03283 | 1.42281 | 41.03056 | 1.50665
41.03378 | 1.1203 | 41.03561 | 1.42204 | 41.03333 | 1.50696
41.03656 | 1.12061 | 41.03839 | 1.4215 | 41.03611 | 1.50787
41.03934 | 1.12061 | 41.04116 | 1.4225 | 41.03889 | 1.50757
41.04212 | 1.12091 | 41.04394 | 1.42285 | 41.04167 | 1.50635
41.0449 | 1.12152 | 41.04672 | 1.42181 | 41.04444 | 1.50726
41.04767 | 1.12152 | 41.0495 | 1.4235 | 41.04722 | 1.50757
41.05045 | 1.12152 | 41.05228 | 1.42278 | 41.05 | 1.50726
41.05323 | 1.12122 | 41.05505 | 1.42162 | 41.05278 | 1.50848
41.05601 | 1.12152 | 41.05783 | 1.42319 | 41.05556 | 1.50726
41.05878 | 1.12122 | 41.06061 | 1.42334 | 41.05833 | 1.50726
41.06156 | 1.12091 | 41.06339 | 1.42135 | 41.06111 | 1.50787
41.06434 | 1.12122 | 41.06616 | 1.42204 | 41.06389 | 1.50757
41.06712 | 1.1203 | 41.06894 | 1.42265 | 41.06667 | 1.50757
41.0699 | 1.12091 | 41.07172 | 1.42153 | 41.06944 | 1.50818
41.07267 | 1.12061 | 41.0745 | 1.42608 | 41.07222 | 1.50696
41.07545 | 1.1203 | 41.07728 | 1.42503 | 41.075 | 1.50787
41.07823 | 1.12061 | 41.08005 | 1.42191 | 41.07778 | 1.50757
41.08101 | 1.12091 | 41.08283 | 1.42175 | 41.08056 | 1.50818
41.08378 | 1.12061 | 41.08561 | 1.42234 | 41.08333 | 1.50696
41.08656 | 1.12091 | 41.08839 | 1.42091 | 41.08611 | 1.50787
41.08934 | 1.12122 | 41.09116 | 1.42234 | 41.08889 | 1.50787
41.09212 | 1.12091 | 41.09394 | 1.42196 | 41.09167 | 1.50635
41.0949 | 1.12061 | 41.09672 | 1.42143 | 41.09444 | 1.50757
41.09767 | 1.12061 | 41.0995 | 1.42336 | 41.09722 | 1.50757
41.10045 | 1.12091 | 41.10228 | 1.42372 | 41.1 | 1.50726
41.10323 | 1.12061 | 41.10505 | 1.42229 | 41.10278 | 1.50757
41.10601 | 1.12122 | 41.10783 | 1.42324 | 41.10556 | 1.50787
41.10878 | 1.12122 | 41.11061 | 1.4228 | 41.10833 | 1.50696
41.11156 | 1.1203 | 41.11339 | 1.42173 | 41.11111 | 1.50787
41.11434 | 1.12122 | 41.11616 | 1.42347 | 41.11389 | 1.50757
41.11712 | 1.12091 | 41.11894 | 1.42214 | 41.11667 | 1.50726
41.1199 | 1.1203 | 41.12172 | 1.42084 | 41.11944 | 1.50848
41.12267 | 1.12122 | 41.1245 | 1.42114 | 41.12222 | 1.50818
41.12545 | 1.12122 | 41.12728 | 1.42176 | 41.125 | 1.50726
41.12823 | 1.12122 | 41.13005 | 1.42222 | 41.12778 | 1.50909
41.13101 | 1.12122 | 41.13283 | 1.42339 | 41.13056 | 1.50726
41.13378 | 1.12122 | 41.13561 | 1.42306 | 41.13333 | 1.50757
41.13656 | 1.12122 | 41.13839 | 1.42311 | 41.13611 | 1.50818
41.13934 | 1.12183 | 41.14116 | 1.42265 | 41.13889 | 1.50787
41.14212 | 1.12152 | 41.14394 | 1.42188 | 41.14167 | 1.50757
41.1449 | 1.12091 | 41.14672 | 1.42153 | 41.14444 | 1.50818
41.14767 | 1.12152 | 41.1495 | 1.42202 | 41.14722 | 1.50848
41.15045 | 1.12061 | 41.15228 | 1.42329 | 41.15 | 1.50757
41.15323 | 1.12061 | 41.15505 | 1.42066 | 41.15278 | 1.50909
41.15601 | 1.12152 | 41.15783 | 1.42372 | 41.15556 | 1.50818
41.15878 | 1.12122 | 41.16061 | 1.42278 | 41.15833 | 1.50696
41.16156 | 1.12061 | 41.16339 | 1.42219 | 41.16111 | 1.50818
41.16434 | 1.12183 | 41.16616 | 1.42301 | 41.16389 | 1.50726
41.16712 | 1.12122 | 41.16894 | 1.42271 | 41.16667 | 1.50757
41.1699 | 1.12091 | 41.17172 | 1.42245 | 41.16944 | 1.50848
41.17267 | 1.12183 | 41.1745 | 1.42301 | 41.17222 | 1.50848
41.17545 | 1.12061 | 41.17728 | 1.42252 | 41.175 | 1.50696
41.17823 | 1.1203 | 41.18005 | 1.42153 | 41.17778 | 1.50696
41.18101 | 1.12091 | 41.18283 | 1.42191 | 41.18056 | 1.50665
41.18378 | 1.12122 | 41.18561 | 1.42263 | 41.18333 | 1.50665
41.18656 | 1.12091 | 41.18839 | 1.42211 | 41.18611 | 1.50787
41.18934 | 1.12122 | 41.19116 | 1.42316 | 41.18889 | 1.50757
41.19212 | 1.12061 | 41.19394 | 1.42339 | 41.19167 | 1.50696
41.1949 | 1.12061 | 41.19672 | 1.4217 | 41.19444 | 1.50818
41.19767 | 1.12152 | 41.1995 | 1.42324 | 41.19722 | 1.50757
41.20045 | 1.12061 | 41.20228 | 1.42283 | 41.2 | 1.50757
41.20323 | 1.12091 | 41.20505 | 1.42101 | 41.20278 | 1.50787
41.20601 | 1.12183 | 41.20783 | 1.42255 | 41.20556 | 1.50696
41.20878 | 1.1203 | 41.21061 | 1.42237 | 41.20833 | 1.50696
41.21156 | 1.12091 | 41.21339 | 1.42132 | 41.21111 | 1.50757
41.21434 | 1.12152 | 41.21616 | 1.42217 | 41.21389 | 1.50757
41.21712 | 1.1203 | 41.21894 | 1.42306 | 41.21667 | 1.50726
41.2199 | 1.12061 | 41.22172 | 1.42224 | 41.21944 | 1.50757
41.22267 | 1.12122 | 41.2245 | 1.42196 | 41.22222 | 1.50818
41.22545 | 1.1203 | 41.22728 | 1.42265 | 41.225 | 1.50757
41.22823 | 1.12 | 41.23005 | 1.42158 | 41.22778 | 1.50757
41.23101 | 1.12061 | 41.23283 | 1.42244 | 41.23056 | 1.50818
41.23378 | 1.12122 | 41.23561 | 1.42457 | 41.23333 | 1.50696
41.23656 | 1.12061 | 41.23839 | 1.4226 | 41.23611 | 1.50879
41.23934 | 1.12183 | 41.24116 | 1.4225 | 41.23889 | 1.50818
41.24212 | 1.12122 | 41.24394 | 1.42199 | 41.24167 | 1.50818
41.2449 | 1.12152 | 41.24672 | 1.42127 | 41.24444 | 1.50848
41.24767 | 1.12091 | 41.2495 | 1.42122 | 41.24722 | 1.50757
41.25045 | 1.1203 | 41.25228 | 1.42349 | 41.25 | 1.50696
41.25323 | 1.1203 | 41.25505 | 1.42265 | 41.25278 | 1.50848
41.25601 | 1.12152 | 41.25783 | 1.42232 | 41.25556 | 1.50848
41.25878 | 1.12091 | 41.26061 | 1.42222 | 41.25833 | 1.50726
41.26156 | 1.12061 | 41.26339 | 1.42163 | 41.26111 | 1.50879
41.26434 | 1.12183 | 41.26616 | 1.42255 | 41.26389 | 1.50787
41.26712 | 1.12122 | 41.26894 | 1.42336 | 41.26667 | 1.50757
41.2699 | 1.12122 | 41.27172 | 1.42226 | 41.26944 | 1.50879
41.27267 | 1.12061 | 41.2745 | 1.42303 | 41.27222 | 1.50848
41.27545 | 1.12091 | 41.27728 | 1.42329 | 41.275 | 1.50757
41.27823 | 1.12091 | 41.28005 | 1.42196 | 41.27778 | 1.50909
41.28101 | 1.12122 | 41.28283 | 1.42232 | 41.28056 | 1.50848
41.28378 | 1.12061 | 41.28561 | 1.42301 | 41.28333 | 1.50757
41.28656 | 1.12061 | 41.28839 | 1.42288 | 41.28611 | 1.50818
41.28934 | 1.12152 | 41.29116 | 1.4213 | 41.28889 | 1.50787
41.29212 | 1.12061 | 41.29394 | 1.42242 | 41.29167 | 1.50787
41.2949 | 1.12122 | 41.29672 | 1.42155 | 41.29444 | 1.50879
41.29767 | 1.12091 | 41.2995 | 1.42188 | 41.29722 | 1.50787
41.30045 | 1.1203 | 41.30228 | 1.42268 | 41.3 | 1.50757
41.30323 | 1.12061 | 41.30505 | 1.42061 | 41.30278 | 1.50848
41.30601 | 1.12061 | 41.30783 | 1.42119 | 41.30556 | 1.50879
41.30878 | 1.12091 | 41.31061 | 1.42334 | 41.30833 | 1.50696
41.31156 | 1.12152 | 41.31339 | 1.42165 | 41.31111 | 1.50879
41.31434 | 1.12091 | 41.31616 | 1.42153 | 41.31389 | 1.50757
41.31712 | 1.12091 | 41.31894 | 1.4225 | 41.31667 | 1.50726
41.3199 | 1.12091 | 41.32172 | 1.42173 | 41.31944 | 1.5094
41.32267 | 1.12122 | 41.3245 | 1.4227 | 41.32222 | 1.50848
41.32545 | 1.1203 | 41.32728 | 1.42321 | 41.325 | 1.50787
41.32823 | 1.12061 | 41.33005 | 1.42117 | 41.32778 | 1.50757
41.33101 | 1.12122 | 41.33283 | 1.42194 | 41.33056 | 1.50696
41.33378 | 1.1203 | 41.33561 | 1.42354 | 41.33333 | 1.50665
41.33656 | 1.1203 | 41.33839 | 1.42178 | 41.33611 | 1.5094
41.33934 | 1.12122 | 41.34116 | 1.42202 | 41.33889 | 1.5094
41.34212 | 1.12122 | 41.34394 | 1.42344 | 41.34167 | 1.50696
41.3449 | 1.12061 | 41.34672 | 1.42153 | 41.34444 | 1.50757
41.34767 | 1.12122 | 41.3495 | 1.42209 | 41.34722 | 1.50635
41.35045 | 1.12091 | 41.35228 | 1.42351 | 41.35 | 1.50696
41.35323 | 1.12061 | 41.35505 | 1.42199 | 41.35278 | 1.50757
41.35601 | 1.12091 | 41.35783 | 1.42327 | 41.35556 | 1.50696
41.35878 | 1.12091 | 41.36061 | 1.42388 | 41.35833 | 1.50696
41.36156 | 1.12061 | 41.36339 | 1.42224 | 41.36111 | 1.50818
41.36434 | 1.12183 | 41.36616 | 1.4226 | 41.36389 | 1.50848
41.36712 | 1.12152 | 41.36894 | 1.42311 | 41.36667 | 1.50787
41.3699 | 1.12091 | 41.37172 | 1.4217 | 41.36944 | 1.50848
41.37267 | 1.12183 | 41.3745 | 1.42173 | 41.37222 | 1.50879
41.37545 | 1.12061 | 41.37728 | 1.4229 | 41.375 | 1.50787
41.37823 | 1.12061 | 41.38005 | 1.42311 | 41.37778 | 1.50818
41.38101 | 1.12152 | 41.38283 | 1.42283 | 41.38056 | 1.50879
41.38378 | 1.12152 | 41.38561 | 1.42418 | 41.38333 | 1.50818
41.38656 | 1.1203 | 41.38839 | 1.42324 | 41.38611 | 1.50879
41.38934 | 1.12091 | 41.39116 | 1.42199 | 41.38889 | 1.50909
41.39212 | 1.12122 | 41.39394 | 1.42344 | 41.39167 | 1.50818
41.3949 | 1.12091 | 41.39672 | 1.42237 | 41.39444 | 1.50757
41.39767 | 1.12122 | 41.3995 | 1.42232 | 41.39722 | 1.50787
41.40045 | 1.12152 | 41.40228 | 1.42332 | 41.4 | 1.50726
41.40323 | 1.12061 | 41.40505 | 1.42196 | 41.40278 | 1.50787
41.40601 | 1.12152 | 41.40783 | 1.42273 | 41.40556 | 1.50818
41.40878 | 1.12122 | 41.41061 | 1.42408 | 41.40833 | 1.50726
41.41156 | 1.12061 | 41.41339 | 1.42285 | 41.41111 | 1.50818
41.41434 | 1.12122 | 41.41616 | 1.42319 | 41.41389 | 1.5094
41.41712 | 1.12122 | 41.41894 | 1.42357 | 41.41667 | 1.50757
41.4199 | 1.12122 | 41.42172 | 1.4229 | 41.41944 | 1.50848
41.42267 | 1.12091 | 41.4245 | 1.42293 | 41.42222 | 1.50848
41.42545 | 1.12183 | 41.42728 | 1.42396 | 41.425 | 1.50696
41.42823 | 1.12091 | 41.43005 | 1.42245 | 41.42778 | 1.50757
41.43101 | 1.12152 | 41.43283 | 1.42226 | 41.43056 | 1.50787
41.43378 | 1.12061 | 41.43561 | 1.42362 | 41.43333 | 1.50696
41.43656 | 1.12122 | 41.43839 | 1.42234 | 41.43611 | 1.50818
41.43934 | 1.12152 | 41.44116 | 1.42237 | 41.43889 | 1.50757
41.44212 | 1.12122 | 41.44394 | 1.42413 | 41.44167 | 1.50726
41.4449 | 1.12061 | 41.44672 | 1.42219 | 41.44444 | 1.50848
41.44767 | 1.12152 | 41.4495 | 1.42178 | 41.44722 | 1.50818
41.45045 | 1.12091 | 41.45228 | 1.42511 | 41.45 | 1.50665
41.45323 | 1.1203 | 41.45505 | 1.42393 | 41.45278 | 1.50818
41.45601 | 1.12152 | 41.45783 | 1.42327 | 41.45556 | 1.50818
41.45878 | 1.12091 | 41.46061 | 1.42288 | 41.45833 | 1.50726
41.46156 | 1.12122 | 41.46339 | 1.42336 | 41.46111 | 1.50726
41.46434 | 1.12183 | 41.46616 | 1.42258 | 41.46389 | 1.50726
41.46712 | 1.12152 | 41.46894 | 1.42342 | 41.46667 | 1.50665
41.4699 | 1.12091 | 41.47172 | 1.4235 | 41.46944 | 1.50726
41.47267 | 1.12183 | 41.4745 | 1.42398 | 41.47222 | 1.50848
41.47545 | 1.12183 | 41.47728 | 1.4258 | 41.475 | 1.50726
41.47823 | 1.1203 | 41.48005 | 1.42128 | 41.47778 | 1.50818
41.48101 | 1.12122 | 41.48283 | 1.42439 | 41.48056 | 1.50848
41.48378 | 1.12091 | 41.48561 | 1.42436 | 41.48333 | 1.50757
41.48656 | 1.12122 | 41.48839 | 1.42247 | 41.48611 | 1.50879
41.48934 | 1.12091 | 41.49116 | 1.42406 | 41.48889 | 1.50879
41.49212 | 1.12091 | 41.49394 | 1.42495 | 41.49167 | 1.50787
41.4949 | 1.12091 | 41.49672 | 1.42352 | 41.49444 | 1.50757
41.49767 | 1.12091 | 41.4995 | 1.42634 | 41.49722 | 1.50818
41.50045 | 1.12152 | 41.50228 | 1.42562 | 41.5 | 1.50726
41.50323 | 1.12122 | 41.50505 | 1.42559 | 41.50278 | 1.50757
41.50601 | 1.12183 | 41.50783 | 1.42559 | 41.50556 | 1.50818
41.50878 | 1.12122 | 41.51061 | 1.4249 | 41.50833 | 1.50757
41.51156 | 1.12061 | 41.51339 | 1.4236 | 41.51111 | 1.50787
41.51434 | 1.12152 | 41.51616 | 1.4235 | 41.51389 | 1.50818
41.51712 | 1.12091 | 41.51894 | 1.42327 | 41.51667 | 1.50696
41.5199 | 1.12091 | 41.52172 | 1.42275 | 41.51944 | 1.50787
41.52267 | 1.12183 | 41.5245 | 1.42153 | 41.52222 | 1.50848
41.52545 | 1.12061 | 41.52728 | 1.42467 | 41.525 | 1.50818
41.52823 | 1.1203 | 41.53005 | 1.42324 | 41.52778 | 1.50818
41.53101 | 1.12122 | 41.53283 | 1.42345 | 41.53056 | 1.50848
41.53378 | 1.12122 | 41.53561 | 1.42386 | 41.53333 | 1.50787
41.53656 | 1.12061 | 41.53839 | 1.42327 | 41.53611 | 1.50848
41.53934 | 1.12183 | 41.54116 | 1.4238 | 41.53889 | 1.50787
41.54212 | 1.12152 | 41.54394 | 1.42477 | 41.54167 | 1.50757
41.5449 | 1.12122 | 41.54672 | 1.42415 | 41.54444 | 1.50818
41.54767 | 1.12183 | 41.5495 | 1.42418 | 41.54722 | 1.50879
41.55045 | 1.12183 | 41.55228 | 1.42367 | 41.55 | 1.50787
41.55323 | 1.12122 | 41.55505 | 1.42283 | 41.55278 | 1.50848
41.55601 | 1.12183 | 41.55783 | 1.42258 | 41.55556 | 1.50879
41.55878 | 1.12091 | 41.56061 | 1.42423 | 41.55833 | 1.50787
41.56156 | 1.12061 | 41.56339 | 1.42324 | 41.56111 | 1.50757
41.56434 | 1.12061 | 41.56616 | 1.42266 | 41.56389 | 1.50818
41.56712 | 1.12152 | 41.56894 | 1.42303 | 41.56667 | 1.50787
41.5699 | 1.12091 | 41.57172 | 1.42207 | 41.56944 | 1.50818
41.57267 | 1.12091 | 41.5745 | 1.42227 | 41.57222 | 1.50879
41.57545 | 1.12061 | 41.57728 | 1.42306 | 41.575 | 1.50757
41.57823 | 1.12091 | 41.58005 | 1.42263 | 41.57778 | 1.50757
41.58101 | 1.12122 | 41.58283 | 1.42204 | 41.58056 | 1.50787
41.58378 | 1.12061 | 41.58561 | 1.42316 | 41.58333 | 1.50635
41.58656 | 1.12122 | 41.58839 | 1.42173 | 41.58611 | 1.50757
41.58934 | 1.12183 | 41.59116 | 1.42226 | 41.58889 | 1.50848
41.59212 | 1.12122 | 41.59394 | 1.42272 | 41.59167 | 1.50726
41.5949 | 1.12061 | 41.59672 | 1.42336 | 41.59444 | 1.50818
41.59767 | 1.12091 | 41.5995 | 1.42143 | 41.59722 | 1.50818
41.60045 | 1.12152 | 41.60228 | 1.42377 | 41.6 | 1.50726
41.60323 | 1.12091 | 41.60505 | 1.42245 | 41.60278 | 1.50848
41.60601 | 1.12183 | 41.60783 | 1.42222 | 41.60556 | 1.50879
41.60878 | 1.12091 | 41.61061 | 1.42335 | 41.60833 | 1.50696
41.61156 | 1.1203 | 41.61339 | 1.4237 | 41.61111 | 1.50879
41.61434 | 1.12122 | 41.61616 | 1.42247 | 41.61389 | 1.50879
41.61712 | 1.12 | 41.61894 | 1.424 | 41.61667 | 1.50818
41.6199 | 1.12061 | 41.62172 | 1.42252 | 41.61944 | 1.50848
41.62267 | 1.12122 | 41.6245 | 1.4229 | 41.62222 | 1.50848
41.62545 | 1.12061 | 41.62728 | 1.42217 | 41.625 | 1.50726
41.62823 | 1.1203 | 41.63005 | 1.42319 | 41.62778 | 1.50818
41.63101 | 1.12091 | 41.63283 | 1.42288 | 41.63056 | 1.50787
41.63378 | 1.12061 | 41.63561 | 1.42423 | 41.63333 | 1.50726
41.63656 | 1.12091 | 41.63839 | 1.42321 | 41.63611 | 1.50787
41.63934 | 1.1203 | 41.64116 | 1.42214 | 41.63889 | 1.50879
41.64212 | 1.1203 | 41.64394 | 1.42393 | 41.64167 | 1.50787
41.6449 | 1.12 | 41.64672 | 1.42242 | 41.64444 | 1.50848
41.64767 | 1.12091 | 41.6495 | 1.42245 | 41.64722 | 1.50909
41.65045 | 1.1203 | 41.65228 | 1.42337 | 41.65 | 1.50787
41.65323 | 1.1203 | 41.65505 | 1.42224 | 41.65278 | 1.50848
41.65601 | 1.12122 | 41.65783 | 1.42163 | 41.65556 | 1.50879
41.65878 | 1.12152 | 41.66061 | 1.42329 | 41.65833 | 1.50757
41.66156 | 1.12091 | 41.66339 | 1.42231 | 41.66111 | 1.50848
41.66434 | 1.12061 | 41.66616 | 1.42199 | 41.66389 | 1.50818
41.66712 | 1.12152 | 41.66894 | 1.42418 | 41.66667 | 1.50818
41.6699 | 1.12 | 41.67172 | 1.42383 | 41.66944 | 1.50848
41.67267 | 1.12091 | 41.6745 | 1.42273 | 41.67222 | 1.50879
41.67545 | 1.12091 | 41.67728 | 1.42365 | 41.675 | 1.50726
41.67823 | 1.12122 | 41.68005 | 1.42214 | 41.67778 | 1.50879
41.68101 | 1.12122 | 41.68283 | 1.42171 | 41.68056 | 1.5094
41.68378 | 1.12122 | 41.68561 | 1.42403 | 41.68333 | 1.50818
41.68656 | 1.12091 | 41.68839 | 1.4228 | 41.68611 | 1.50757
41.68934 | 1.12122 | 41.69116 | 1.42209 | 41.68889 | 1.50909
41.69212 | 1.12091 | 41.69394 | 1.42334 | 41.69167 | 1.50848
41.6949 | 1.12 | 41.69672 | 1.42296 | 41.69444 | 1.5097
41.69767 | 1.12122 | 41.6995 | 1.42173 | 41.69722 | 1.51001
41.70045 | 1.12152 | 41.70228 | 1.42386 | 41.7 | 1.50787
41.70323 | 1.12122 | 41.70505 | 1.42217 | 41.70278 | 1.50909
41.70601 | 1.12091 | 41.70783 | 1.42286 | 41.70556 | 1.50787
41.70878 | 1.12091 | 41.71061 | 1.42319 | 41.70833 | 1.50696
41.71156 | 1.12091 | 41.71339 | 1.42216 | 41.71111 | 1.51001
41.71434 | 1.12122 | 41.71616 | 1.42329 | 41.71389 | 1.51001
41.71712 | 1.12122 | 41.71894 | 1.42492 | 41.71667 | 1.50818
41.7199 | 1.12061 | 41.72172 | 1.42186 | 41.71944 | 1.50818
41.72267 | 1.12122 | 41.7245 | 1.42209 | 41.72222 | 1.50879
41.72545 | 1.12122 | 41.72728 | 1.42324 | 41.725 | 1.50757
41.72823 | 1.12091 | 41.73005 | 1.42173 | 41.72778 | 1.50818
41.73101 | 1.12122 | 41.73283 | 1.42153 | 41.73056 | 1.5094
41.73378 | 1.12122 | 41.73561 | 1.42342 | 41.73333 | 1.50879
41.73656 | 1.1203 | 41.73839 | 1.42278 | 41.73611 | 1.50757
41.73934 | 1.12152 | 41.74116 | 1.42237 | 41.73889 | 1.50879
41.74212 | 1.12122 | 41.74394 | 1.42311 | 41.74167 | 1.50787
41.7449 | 1.12244 | 41.74672 | 1.42242 | 41.74444 | 1.50848
41.74767 | 1.12274 | 41.7495 | 1.42092 | 41.74722 | 1.50909
41.75045 | 1.12213 | 41.75228 | 1.42411 | 41.75 | 1.50787
41.75323 | 1.1203 | 41.75505 | 1.42324 | 41.75278 | 1.50818
41.75601 | 1.12061 | 41.75783 | 1.42339 | 41.75556 | 1.50879
41.75878 | 1.1203 | 41.76061 | 1.42475 | 41.75833 | 1.50818
41.76156 | 1.12061 | 41.76339 | 1.42306 | 41.76111 | 1.50818
41.76434 | 1.12213 | 41.76616 | 1.42367 | 41.76389 | 1.50879
41.76712 | 1.12244 | 41.76894 | 1.42393 | 41.76667 | 1.50757
41.7699 | 1.12122 | 41.77172 | 1.42309 | 41.76944 | 1.50848
41.77267 | 1.12122 | 41.7745 | 1.42258 | 41.77222 | 1.50818
41.77545 | 1.12244 | 41.77728 | 1.42416 | 41.775 | 1.50757
41.77823 | 1.12091 | 41.78005 | 1.4229 | 41.77778 | 1.50787
41.78101 | 1.12091 | 41.78283 | 1.42309 | 41.78056 | 1.50818
41.78378 | 1.12152 | 41.78561 | 1.42286 | 41.78333 | 1.50696
41.78656 | 1.12122 | 41.78839 | 1.42269 | 41.78611 | 1.50726
41.78934 | 1.12091 | 41.79116 | 1.42183 | 41.78889 | 1.50848
41.79212 | 1.12122 | 41.79394 | 1.42342 | 41.79167 | 1.50757
41.7949 | 1.12061 | 41.79672 | 1.42229 | 41.79444 | 1.50726
41.79767 | 1.12061 | 41.7995 | 1.42199 | 41.79722 | 1.50879
41.80045 | 1.12122 | 41.80228 | 1.42396 | 41.8 | 1.50818
41.80323 | 1.12091 | 41.80505 | 1.42226 | 41.80278 | 1.50818
41.80601 | 1.12091 | 41.80783 | 1.42229 | 41.80556 | 1.50879
41.80878 | 1.12152 | 41.81061 | 1.42286 | 41.80833 | 1.50757
41.81156 | 1.12091 | 41.81339 | 1.42263 | 41.81111 | 1.50787
41.81434 | 1.12152 | 41.81616 | 1.42175 | 41.81389 | 1.50787
41.81712 | 1.12091 | 41.81894 | 1.42393 | 41.81667 | 1.50726
41.8199 | 1.12152 | 41.82172 | 1.42268 | 41.81944 | 1.50787
41.82267 | 1.12152 | 41.8245 | 1.42306 | 41.82222 | 1.50757
41.82545 | 1.12183 | 41.82728 | 1.42367 | 41.825 | 1.50726
41.82823 | 1.12152 | 41.83005 | 1.42286 | 41.82778 | 1.50787
41.83101 | 1.12091 | 41.83283 | 1.42327 | 41.83056 | 1.50879
41.83378 | 1.12122 | 41.83561 | 1.42342 | 41.83333 | 1.50787
41.83656 | 1.1203 | 41.83839 | 1.42378 | 41.83611 | 1.50787
41.83934 | 1.12122 | 41.84116 | 1.42385 | 41.83889 | 1.50848
41.84212 | 1.12183 | 41.84394 | 1.4237 | 41.84167 | 1.50848
41.8449 | 1.12122 | 41.84672 | 1.42327 | 41.84444 | 1.50787
41.84767 | 1.12122 | 41.8495 | 1.42229 | 41.84722 | 1.50909
41.85045 | 1.12152 | 41.85228 | 1.42401 | 41.85 | 1.50757
41.85323 | 1.12091 | 41.85505 | 1.42322 | 41.85278 | 1.50757
41.85601 | 1.12122 | 41.85783 | 1.42192 | 41.85556 | 1.50787
41.85878 | 1.12122 | 41.86061 | 1.42421 | 41.85833 | 1.50818
41.86156 | 1.12091 | 41.86339 | 1.42447 | 41.86111 | 1.50787
41.86434 | 1.12091 | 41.86616 | 1.42117 | 41.86389 | 1.50848
41.86712 | 1.12183 | 41.86894 | 1.42452 | 41.86667 | 1.50757
41.8699 | 1.12183 | 41.87172 | 1.42255 | 41.86944 | 1.50818
41.87267 | 1.12213 | 41.8745 | 1.42219 | 41.87222 | 1.50909
41.87545 | 1.12274 | 41.87728 | 1.42253 | 41.875 | 1.50787
41.87823 | 1.12183 | 41.88005 | 1.42171 | 41.87778 | 1.50787
41.88101 | 1.12183 | 41.88283 | 1.42094 | 41.88056 | 1.50879
41.88378 | 1.12183 | 41.88561 | 1.42314 | 41.88333 | 1.50726
41.88656 | 1.12213 | 41.88839 | 1.42253 | 41.88611 | 1.50757
41.88934 | 1.12183 | 41.89116 | 1.42347 | 41.88889 | 1.50818
41.89212 | 1.12183 | 41.89394 | 1.42462 | 41.89167 | 1.50848
41.8949 | 1.12091 | 41.89672 | 1.4236 | 41.89444 | 1.50757
41.89767 | 1.12122 | 41.8995 | 1.42222 | 41.89722 | 1.50848
41.90045 | 1.12091 | 41.90228 | 1.42386 | 41.9 | 1.50757
41.90323 | 1.12122 | 41.90505 | 1.42344 | 41.90278 | 1.50757
41.90601 | 1.12122 | 41.90783 | 1.42155 | 41.90556 | 1.50818
41.90878 | 1.12152 | 41.91061 | 1.42339 | 41.90833 | 1.50726
41.91156 | 1.12152 | 41.91339 | 1.4238 | 41.91111 | 1.50757
41.91434 | 1.12152 | 41.91616 | 1.42204 | 41.91389 | 1.50879
41.91712 | 1.12122 | 41.91894 | 1.4228 | 41.91667 | 1.50787
41.9199 | 1.12061 | 41.92172 | 1.42211 | 41.91944 | 1.50787
41.92267 | 1.1203 | 41.9245 | 1.42199 | 41.92222 | 1.50848
41.92545 | 1.12091 | 41.92728 | 1.42199 | 41.925 | 1.50879
41.92823 | 1.12122 | 41.93005 | 1.42319 | 41.92778 | 1.50848
41.93101 | 1.12091 | 41.93283 | 1.42293 | 41.93056 | 1.50818
41.93378 | 1.12152 | 41.93561 | 1.42347 | 41.93333 | 1.50787
41.93656 | 1.12091 | 41.93839 | 1.42431 | 41.93611 | 1.50818
41.93934 | 1.12091 | 41.94116 | 1.42304 | 41.93889 | 1.50818
41.94212 | 1.12152 | 41.94394 | 1.42303 | 41.94167 | 1.50757
41.9449 | 1.12183 | 41.94672 | 1.42362 | 41.94444 | 1.50757
41.94767 | 1.12122 | 41.9495 | 1.4214 | 41.94722 | 1.50818
41.95045 | 1.12122 | 41.95228 | 1.4225 | 41.95 | 1.50818
41.95323 | 1.12091 | 41.95505 | 1.42352 | 41.95278 | 1.50787
41.95601 | 1.12152 | 41.95783 | 1.4237 | 41.95556 | 1.50818
41.95878 | 1.12183 | 41.96061 | 1.4248 | 41.95833 | 1.50787
41.96156 | 1.12091 | 41.96339 | 1.42444 | 41.96111 | 1.50757
41.96434 | 1.12091 | 41.96616 | 1.42245 | 41.96389 | 1.50818
41.96712 | 1.12122 | 41.96894 | 1.42485 | 41.96667 | 1.50635
41.9699 | 1.12152 | 41.97172 | 1.42311 | 41.96944 | 1.50696
41.97267 | 1.12183 | 41.9745 | 1.42258 | 41.97222 | 1.50787
41.97545 | 1.12213 | 41.97728 | 1.42367 | 41.975 | 1.50726
41.97823 | 1.12152 | 41.98005 | 1.42521 | 41.97778 | 1.50696
41.98101 | 1.12213 | 41.98283 | 1.42337 | 41.98056 | 1.50879
41.98378 | 1.12183 | 41.98561 | 1.42398 | 41.98333 | 1.50757
41.98656 | 1.12061 | 41.98839 | 1.42403 | 41.98611 | 1.50696
41.98934 | 1.12183 | 41.99116 | 1.42296 | 41.98889 | 1.50787
41.99212 | 1.12122 | 41.99394 | 1.42327 | 41.99167 | 1.50665
41.9949 | 1.12122 | 41.99672 | 1.42197 | 41.99444 | 1.50635
41.99767 | 1.12122 | 41.9995 | 1.42255 | 41.99722 | 1.50726
42.00045 | 1.12183 | 42.00228 | 1.42347 | 42 | 1.50665
42.00323 | 1.12091 | 42.00505 | 1.42286 | 42.00278 | 1.50696
42.00601 | 1.12152 | 42.00783 | 1.42401 | 42.00556 | 1.50757
42.00878 | 1.12183 | 42.01061 | 1.42322 | 42.00833 | 1.50696
42.01156 | 1.12152 | 42.01339 | 1.42273 | 42.01111 | 1.50696
42.01434 | 1.12091 | 42.01616 | 1.42176 | 42.01389 | 1.50787
42.01712 | 1.12122 | 42.01894 | 1.42434 | 42.01667 | 1.50848
42.0199 | 1.12091 | 42.02172 | 1.42329 | 42.01944 | 1.50787
42.02267 | 1.12091 | 42.0245 | 1.42365 | 42.02222 | 1.50818
42.02545 | 1.12122 | 42.02728 | 1.42319 | 42.025 | 1.50757
42.02823 | 1.12091 | 42.03005 | 1.42342 | 42.02778 | 1.50726
42.03101 | 1.12122 | 42.03283 | 1.42242 | 42.03056 | 1.50848
42.03378 | 1.12152 | 42.03561 | 1.42345 | 42.03333 | 1.50757
42.03656 | 1.12122 | 42.03839 | 1.42352 | 42.03611 | 1.50757
42.03934 | 1.12122 | 42.04116 | 1.4225 | 42.03889 | 1.50787
42.04212 | 1.12213 | 42.04394 | 1.4235 | 42.04167 | 1.50818
42.0449 | 1.12213 | 42.04672 | 1.42401 | 42.04444 | 1.50696
42.04767 | 1.12122 | 42.0495 | 1.42225 | 42.04722 | 1.50848
42.05045 | 1.12152 | 42.05228 | 1.42383 | 42.05 | 1.50787
42.05323 | 1.12091 | 42.05505 | 1.4233 | 42.05278 | 1.50757
42.05601 | 1.12152 | 42.05783 | 1.42212 | 42.05556 | 1.50848
42.05878 | 1.12152 | 42.06061 | 1.42426 | 42.05833 | 1.50787
42.06156 | 1.12122 | 42.06339 | 1.42298 | 42.06111 | 1.50787
42.06434 | 1.12152 | 42.06616 | 1.42226 | 42.06389 | 1.50818
42.06712 | 1.12152 | 42.06894 | 1.42485 | 42.06667 | 1.50818
42.0699 | 1.12152 | 42.07172 | 1.42408 | 42.06944 | 1.50787
42.07267 | 1.12152 | 42.0745 | 1.42283 | 42.07222 | 1.50848
42.07545 | 1.12152 | 42.07728 | 1.42255 | 42.075 | 1.50848
42.07823 | 1.12091 | 42.08005 | 1.42275 | 42.07778 | 1.50757
42.08101 | 1.12152 | 42.08283 | 1.42255 | 42.08056 | 1.50787
42.08378 | 1.12091 | 42.08561 | 1.42357 | 42.08333 | 1.50757
42.08656 | 1.12091 | 42.08839 | 1.42372 | 42.08611 | 1.50696
42.08934 | 1.12152 | 42.09116 | 1.42219 | 42.08889 | 1.50848
42.09212 | 1.12122 | 42.09394 | 1.4238 | 42.09167 | 1.50757
42.0949 | 1.12122 | 42.09672 | 1.42322 | 42.09444 | 1.50787
42.09767 | 1.12183 | 42.0995 | 1.42234 | 42.09722 | 1.50848
42.10045 | 1.12152 | 42.10228 | 1.42388 | 42.1 | 1.50818
42.10323 | 1.12091 | 42.10505 | 1.42319 | 42.10278 | 1.50818
42.10601 | 1.12122 | 42.10783 | 1.42194 | 42.10556 | 1.50848
42.10878 | 1.12152 | 42.11061 | 1.42396 | 42.10833 | 1.50879
42.11156 | 1.12122 | 42.11339 | 1.42265 | 42.11111 | 1.50787
42.11434 | 1.12152 | 42.11616 | 1.42158 | 42.11389 | 1.50787
42.11712 | 1.12213 | 42.11894 | 1.42219 | 42.11667 | 1.50848
42.1199 | 1.12122 | 42.12172 | 1.42344 | 42.11944 | 1.50757
42.12267 | 1.12091 | 42.1245 | 1.42197 | 42.12222 | 1.50879
42.12545 | 1.12152 | 42.12728 | 1.42286 | 42.125 | 1.50696
42.12823 | 1.12183 | 42.13005 | 1.42359 | 42.12778 | 1.50757
42.13101 | 1.12122 | 42.13283 | 1.42378 | 42.13056 | 1.50818
42.13378 | 1.12152 | 42.13561 | 1.42347 | 42.13333 | 1.50818
42.13656 | 1.12152 | 42.13839 | 1.4236 | 42.13611 | 1.50757
42.13934 | 1.12183 | 42.14116 | 1.42278 | 42.13889 | 1.50818
42.14212 | 1.12152 | 42.14394 | 1.42337 | 42.14167 | 1.50787
42.1449 | 1.12122 | 42.14672 | 1.42367 | 42.14444 | 1.50787
42.14767 | 1.12061 | 42.1495 | 1.42234 | 42.14722 | 1.5097
42.15045 | 1.12152 | 42.15228 | 1.42278 | 42.15 | 1.50818
42.15323 | 1.12122 | 42.15505 | 1.42393 | 42.15278 | 1.50757
42.15601 | 1.12091 | 42.15783 | 1.42168 | 42.15556 | 1.50818
42.15878 | 1.12122 | 42.16061 | 1.42354 | 42.15833 | 1.50848
42.16156 | 1.12091 | 42.16339 | 1.4238 | 42.16111 | 1.50726
42.16434 | 1.12061 | 42.16616 | 1.42306 | 42.16389 | 1.50909
42.16712 | 1.12091 | 42.16894 | 1.42281 | 42.16667 | 1.50879
42.1699 | 1.12183 | 42.17172 | 1.42306 | 42.16944 | 1.50818
42.17267 | 1.12091 | 42.1745 | 1.42209 | 42.17222 | 1.50879
42.17545 | 1.12091 | 42.17728 | 1.42416 | 42.175 | 1.50879
42.17823 | 1.12152 | 42.18005 | 1.42434 | 42.17778 | 1.50787
42.18101 | 1.12061 | 42.18283 | 1.4225 | 42.18056 | 1.50909
42.18378 | 1.12122 | 42.18561 | 1.42335 | 42.18333 | 1.50879
42.18656 | 1.12152 | 42.18839 | 1.42411 | 42.18611 | 1.50696
42.18934 | 1.12152 | 42.19116 | 1.42322 | 42.18889 | 1.50879
42.19212 | 1.12213 | 42.19394 | 1.42383 | 42.19167 | 1.50818
42.1949 | 1.12152 | 42.19672 | 1.4246 | 42.19444 | 1.50787
42.19767 | 1.1203 | 42.1995 | 1.42339 | 42.19722 | 1.50879
42.20045 | 1.12122 | 42.20228 | 1.42322 | 42.2 | 1.50787
42.20323 | 1.12152 | 42.20505 | 1.42385 | 42.20278 | 1.50787
42.20601 | 1.12122 | 42.20783 | 1.42161 | 42.20556 | 1.50879
42.20878 | 1.12091 | 42.21061 | 1.42199 | 42.20833 | 1.50818
42.21156 | 1.12122 | 42.21339 | 1.42291 | 42.21111 | 1.50848
42.21434 | 1.12061 | 42.21616 | 1.42286 | 42.21389 | 1.5094
42.21712 | 1.12061 | 42.21894 | 1.42317 | 42.21667 | 1.50879
42.2199 | 1.12183 | 42.22172 | 1.42335 | 42.21944 | 1.50879
42.22267 | 1.12091 | 42.2245 | 1.42352 | 42.22222 | 1.5094
42.22545 | 1.12244 | 42.22728 | 1.42298 | 42.225 | 1.5094
42.22823 | 1.12122 | 42.23005 | 1.42408 | 42.22778 | 1.50818
42.23101 | 1.12091 | 42.23283 | 1.42278 | 42.23056 | 1.5094
42.23378 | 1.12122 | 42.23561 | 1.42337 | 42.23333 | 1.50848
42.23656 | 1.12061 | 42.23839 | 1.4238 | 42.23611 | 1.50848
42.23934 | 1.12122 | 42.24116 | 1.42275 | 42.23889 | 1.5094
42.24212 | 1.12213 | 42.24394 | 1.42391 | 42.24167 | 1.50879
42.2449 | 1.1203 | 42.24672 | 1.42357 | 42.24444 | 1.50787
42.24767 | 1.12183 | 42.2495 | 1.4233 | 42.24722 | 1.50909
42.25045 | 1.12183 | 42.25228 | 1.42286 | 42.25 | 1.50818
42.25323 | 1.12122 | 42.25505 | 1.42367 | 42.25278 | 1.50757
42.25601 | 1.1203 | 42.25783 | 1.42209 | 42.25556 | 1.50909
42.25878 | 1.12213 | 42.26061 | 1.42212 | 42.25833 | 1.50879
42.26156 | 1.12122 | 42.26339 | 1.42258 | 42.26111 | 1.50787
42.26434 | 1.12122 | 42.26616 | 1.42112 | 42.26389 | 1.5094
42.26712 | 1.12152 | 42.26894 | 1.42381 | 42.26667 | 1.50848
42.2699 | 1.1203 | 42.27172 | 1.42298 | 42.26944 | 1.50787
42.27267 | 1.12183 | 42.2745 | 1.42242 | 42.27222 | 1.50879
42.27545 | 1.12152 | 42.27728 | 1.42386 | 42.275 | 1.50848
42.27823 | 1.12122 | 42.28005 | 1.42278 | 42.27778 | 1.50726
42.28101 | 1.12061 | 42.28283 | 1.42194 | 42.28056 | 1.5094
42.28378 | 1.12122 | 42.28561 | 1.42286 | 42.28333 | 1.50848
42.28656 | 1.12091 | 42.28839 | 1.42416 | 42.28611 | 1.50818
42.28934 | 1.12122 | 42.29116 | 1.4229 | 42.28889 | 1.50757
42.29212 | 1.12091 | 42.29394 | 1.42245 | 42.29167 | 1.50818
42.2949 | 1.12122 | 42.29672 | 1.42332 | 42.29444 | 1.5094
42.29767 | 1.12152 | 42.2995 | 1.42165 | 42.29722 | 1.51001
42.30045 | 1.12152 | 42.30228 | 1.42311 | 42.3 | 1.50879
42.30323 | 1.12061 | 42.30505 | 1.42503 | 42.30278 | 1.50818
42.30601 | 1.12183 | 42.30783 | 1.42375 | 42.30556 | 1.50909
42.30878 | 1.12213 | 42.31061 | 1.42296 | 42.30833 | 1.50879
42.31156 | 1.12122 | 42.31339 | 1.42396 | 42.31111 | 1.50726
42.31434 | 1.12091 | 42.31616 | 1.42197 | 42.31389 | 1.5097
42.31712 | 1.12152 | 42.31894 | 1.42286 | 42.31667 | 1.50818
42.3199 | 1.12091 | 42.32172 | 1.42329 | 42.31944 | 1.50787
42.32267 | 1.12122 | 42.3245 | 1.42204 | 42.32222 | 1.50879
42.32545 | 1.12152 | 42.32728 | 1.4221 | 42.325 | 1.50879
42.32823 | 1.12183 | 42.33005 | 1.4246 | 42.32778 | 1.50879
42.33101 | 1.12091 | 42.33283 | 1.42281 | 42.33056 | 1.5094
42.33378 | 1.12183 | 42.33561 | 1.42322 | 42.33333 | 1.50909
42.33656 | 1.12152 | 42.33839 | 1.42442 | 42.33611 | 1.50818
42.33934 | 1.12061 | 42.34116 | 1.42255 | 42.33889 | 1.5094
42.34212 | 1.12183 | 42.34394 | 1.42286 | 42.34167 | 1.50879
42.3449 | 1.12152 | 42.34672 | 1.42444 | 42.34444 | 1.50696
42.34767 | 1.12183 | 42.3495 | 1.42378 | 42.34722 | 1.50818
42.35045 | 1.12213 | 42.35228 | 1.42431 | 42.35 | 1.50879
42.35323 | 1.12183 | 42.35505 | 1.42393 | 42.35278 | 1.50818
42.35601 | 1.12183 | 42.35783 | 1.42227 | 42.35556 | 1.50879
42.35878 | 1.12122 | 42.36061 | 1.42271 | 42.35833 | 1.50909
42.36156 | 1.12122 | 42.36339 | 1.42455 | 42.36111 | 1.50848
42.36434 | 1.12091 | 42.36616 | 1.42079 | 42.36389 | 1.50879
42.36712 | 1.12152 | 42.36894 | 1.42166 | 42.36667 | 1.50848
42.3699 | 1.12122 | 42.37172 | 1.42327 | 42.36944 | 1.50757
42.37267 | 1.12122 | 42.3745 | 1.42204 | 42.37222 | 1.50848
42.37545 | 1.12152 | 42.37728 | 1.42283 | 42.375 | 1.50848
42.37823 | 1.12152 | 42.38005 | 1.4238 | 42.37778 | 1.50726
42.38101 | 1.12122 | 42.38283 | 1.42296 | 42.38056 | 1.50848
42.38378 | 1.12091 | 42.38561 | 1.42424 | 42.38333 | 1.50879
42.38656 | 1.12152 | 42.38839 | 1.42447 | 42.38611 | 1.50665
42.38934 | 1.12183 | 42.39116 | 1.42357 | 42.38889 | 1.50818
42.39212 | 1.12183 | 42.39394 | 1.42408 | 42.39167 | 1.50879
42.3949 | 1.12122 | 42.39672 | 1.42482 | 42.39444 | 1.50696
42.39767 | 1.12122 | 42.3995 | 1.42327 | 42.39722 | 1.50757
42.40045 | 1.12183 | 42.40228 | 1.42332 | 42.4 | 1.50879
42.40323 | 1.12091 | 42.40505 | 1.42403 | 42.40278 | 1.50757
42.40601 | 1.12122 | 42.40783 | 1.42196 | 42.40556 | 1.50787
42.40878 | 1.12152 | 42.41061 | 1.4212 | 42.40833 | 1.50818
42.41156 | 1.12183 | 42.41339 | 1.42329 | 42.41111 | 1.50757
42.41434 | 1.12122 | 42.41616 | 1.42178 | 42.41389 | 1.50757
42.41712 | 1.12244 | 42.41894 | 1.42306 | 42.41667 | 1.50848
42.4199 | 1.12183 | 42.42172 | 1.42463 | 42.41944 | 1.50818
42.42267 | 1.12183 | 42.4245 | 1.42214 | 42.42222 | 1.50848
42.42545 | 1.12122 | 42.42728 | 1.42335 | 42.425 | 1.50909
42.42823 | 1.12183 | 42.43005 | 1.42352 | 42.42778 | 1.50787
42.43101 | 1.12152 | 42.43283 | 1.42247 | 42.43056 | 1.50848
42.43378 | 1.12061 | 42.43561 | 1.42322 | 42.43333 | 1.50818
42.43656 | 1.12152 | 42.43839 | 1.42418 | 42.43611 | 1.50726
42.43934 | 1.12061 | 42.44116 | 1.42209 | 42.43889 | 1.50818
42.44212 | 1.12152 | 42.44394 | 1.42375 | 42.44167 | 1.50818
42.4449 | 1.12122 | 42.44672 | 1.42396 | 42.44444 | 1.50787
42.44767 | 1.12122 | 42.4495 | 1.4226 | 42.44722 | 1.50818
42.45045 | 1.12183 | 42.45228 | 1.42347 | 42.45 | 1.50818
42.45323 | 1.12183 | 42.45505 | 1.42365 | 42.45278 | 1.50818
42.45601 | 1.12183 | 42.45783 | 1.42225 | 42.45556 | 1.50848
42.45878 | 1.12152 | 42.46061 | 1.42306 | 42.45833 | 1.50909
42.46156 | 1.12091 | 42.46339 | 1.42296 | 42.46111 | 1.50726
42.46434 | 1.12122 | 42.46616 | 1.42261 | 42.46389 | 1.50909
42.46712 | 1.12122 | 42.46894 | 1.42283 | 42.46667 | 1.50879
42.4699 | 1.12122 | 42.47172 | 1.42508 | 42.46944 | 1.50818
42.47267 | 1.12091 | 42.4745 | 1.42347 | 42.47222 | 1.50879
42.47545 | 1.12213 | 42.47728 | 1.4233 | 42.475 | 1.50879
42.47823 | 1.12122 | 42.48005 | 1.42352 | 42.47778 | 1.50757
42.48101 | 1.12091 | 42.48283 | 1.4221 | 42.48056 | 1.50879
42.48378 | 1.12122 | 42.48561 | 1.42319 | 42.48333 | 1.50879
42.48656 | 1.12183 | 42.48839 | 1.42439 | 42.48611 | 1.50848
42.48934 | 1.12183 | 42.49116 | 1.4253 | 42.48889 | 1.50879
42.49212 | 1.12122 | 42.49394 | 1.42222 | 42.49167 | 1.50848
42.4949 | 1.12183 | 42.49672 | 1.42256 | 42.49444 | 1.50757
42.49767 | 1.12091 | 42.4995 | 1.4225 | 42.49722 | 1.50787
42.50045 | 1.12122 | 42.50228 | 1.42227 | 42.5 | 1.50909
42.50323 | 1.12091 | 42.50505 | 1.42442 | 42.50278 | 1.50757
42.50601 | 1.1203 | 42.50783 | 1.42335 | 42.50556 | 1.50818
42.50878 | 1.12122 | 42.51061 | 1.42296 | 42.50833 | 1.50848
42.51156 | 1.12152 | 42.51339 | 1.42332 | 42.51111 | 1.50787
42.51434 | 1.12183 | 42.51616 | 1.42268 | 42.51389 | 1.50848
42.51712 | 1.12244 | 42.51894 | 1.42232 | 42.51667 | 1.50909
42.5199 | 1.12183 | 42.52172 | 1.42232 | 42.51944 | 1.50818
42.52267 | 1.12091 | 42.5245 | 1.42258 | 42.52222 | 1.50879
42.52545 | 1.12213 | 42.52728 | 1.42268 | 42.525 | 1.50909
42.52823 | 1.12183 | 42.53005 | 1.42493 | 42.52778 | 1.50879
42.53101 | 1.12091 | 42.53283 | 1.42271 | 42.53056 | 1.50909
42.53378 | 1.12244 | 42.53561 | 1.42306 | 42.53333 | 1.5094
42.53656 | 1.12183 | 42.53839 | 1.42408 | 42.53611 | 1.5094
42.53934 | 1.12091 | 42.54116 | 1.42229 | 42.53889 | 1.5094
42.54212 | 1.12152 | 42.54394 | 1.4233 | 42.54167 | 1.50879
42.5449 | 1.12152 | 42.54672 | 1.42383 | 42.54444 | 1.50787
42.54767 | 1.12091 | 42.5495 | 1.42194 | 42.54722 | 1.50879
42.55045 | 1.12152 | 42.55228 | 1.42091 | 42.55 | 1.5094
42.55323 | 1.12122 | 42.55505 | 1.42278 | 42.55278 | 1.50848
42.55601 | 1.12091 | 42.55783 | 1.42276 | 42.55556 | 1.50848
42.55878 | 1.12091 | 42.56061 | 1.42275 | 42.55833 | 1.50909
42.56156 | 1.12152 | 42.56339 | 1.42367 | 42.56111 | 1.50787
42.56434 | 1.12091 | 42.56616 | 1.42224 | 42.56389 | 1.50879
42.56712 | 1.12152 | 42.56894 | 1.42263 | 42.56667 | 1.50848
42.5699 | 1.12152 | 42.57172 | 1.42378 | 42.56944 | 1.50879
42.57267 | 1.12122 | 42.5745 | 1.42293 | 42.57222 | 1.50909
42.57545 | 1.12183 | 42.57728 | 1.42278 | 42.575 | 1.5094
42.57823 | 1.12061 | 42.58005 | 1.42467 | 42.57778 | 1.50818
42.58101 | 1.12152 | 42.58283 | 1.42304 | 42.58056 | 1.50909
42.58378 | 1.12183 | 42.58561 | 1.42293 | 42.58333 | 1.50909
42.58656 | 1.12091 | 42.58839 | 1.42311 | 42.58611 | 1.50757
42.58934 | 1.12122 | 42.59116 | 1.42242 | 42.58889 | 1.50818
42.59212 | 1.12183 | 42.59394 | 1.42255 | 42.59167 | 1.50879
42.5949 | 1.12213 | 42.59672 | 1.42367 | 42.59444 | 1.50848
42.59767 | 1.12122 | 42.5995 | 1.42268 | 42.59722 | 1.50879
42.60045 | 1.12183 | 42.60228 | 1.4224 | 42.6 | 1.50818
42.60323 | 1.12213 | 42.60505 | 1.42386 | 42.60278 | 1.50818
42.60601 | 1.12152 | 42.60783 | 1.42291 | 42.60556 | 1.50848
42.60878 | 1.12152 | 42.61061 | 1.42266 | 42.60833 | 1.50848
42.61156 | 1.12152 | 42.61339 | 1.42442 | 42.61111 | 1.50848
42.61434 | 1.12183 | 42.61616 | 1.42219 | 42.61389 | 1.50879
42.61712 | 1.12213 | 42.61894 | 1.42298 | 42.61667 | 1.50909
42.6199 | 1.12183 | 42.62172 | 1.42416 | 42.61944 | 1.50787
42.62267 | 1.12122 | 42.6245 | 1.42337 | 42.62222 | 1.50848
42.62545 | 1.12152 | 42.62728 | 1.42229 | 42.625 | 1.50909
42.62823 | 1.12152 | 42.63005 | 1.42383 | 42.62778 | 1.50909
42.63101 | 1.12152 | 42.63283 | 1.42319 | 42.63056 | 1.50848
42.63378 | 1.12213 | 42.63561 | 1.42232 | 42.63333 | 1.50787
42.63656 | 1.12183 | 42.63839 | 1.42378 | 42.63611 | 1.50848
42.63934 | 1.12122 | 42.64116 | 1.42339 | 42.63889 | 1.50848
42.64212 | 1.12122 | 42.64394 | 1.42296 | 42.64167 | 1.50879
42.6449 | 1.12183 | 42.64672 | 1.42487 | 42.64444 | 1.50787
42.64767 | 1.12061 | 42.6495 | 1.42311 | 42.64722 | 1.50848
42.65045 | 1.12152 | 42.65228 | 1.42383 | 42.65 | 1.50909
42.65323 | 1.12091 | 42.65505 | 1.42444 | 42.65278 | 1.50757
42.65601 | 1.12061 | 42.65783 | 1.42227 | 42.65556 | 1.50818
42.65878 | 1.12122 | 42.66061 | 1.42281 | 42.65833 | 1.50879
42.66156 | 1.12213 | 42.66339 | 1.42396 | 42.66111 | 1.50757
42.66434 | 1.12091 | 42.66616 | 1.4238 | 42.66389 | 1.50879
42.66712 | 1.12152 | 42.66894 | 1.42298 | 42.66667 | 1.50848
42.6699 | 1.12122 | 42.67172 | 1.42436 | 42.66944 | 1.50787
42.67267 | 1.12091 | 42.6745 | 1.42311 | 42.67222 | 1.50818
42.67545 | 1.12061 | 42.67728 | 1.42237 | 42.675 | 1.50909
42.67823 | 1.12091 | 42.68005 | 1.42352 | 42.67778 | 1.50787
42.68101 | 1.12091 | 42.68283 | 1.42271 | 42.68056 | 1.50848
42.68378 | 1.12122 | 42.68561 | 1.42283 | 42.68333 | 1.5094
42.68656 | 1.12213 | 42.68839 | 1.42273 | 42.68611 | 1.50818
42.68934 | 1.12091 | 42.69116 | 1.42296 | 42.68889 | 1.50787
42.69212 | 1.12183 | 42.69394 | 1.42266 | 42.69167 | 1.50879
42.6949 | 1.12213 | 42.69672 | 1.42365 | 42.69444 | 1.50818
42.69767 | 1.12091 | 42.6995 | 1.4229 | 42.69722 | 1.50818
42.70045 | 1.12122 | 42.70228 | 1.42226 | 42.7 | 1.50879
42.70323 | 1.12122 | 42.70505 | 1.4237 | 42.70278 | 1.50879
42.70601 | 1.1203 | 42.70783 | 1.42362 | 42.70556 | 1.5094
42.70878 | 1.12122 | 42.71061 | 1.4235 | 42.70833 | 1.50909
42.71156 | 1.12152 | 42.71339 | 1.42587 | 42.71111 | 1.50818
42.71434 | 1.12152 | 42.71616 | 1.42367 | 42.71389 | 1.5094
42.71712 | 1.12183 | 42.71894 | 1.42275 | 42.71667 | 1.5094
42.7199 | 1.12152 | 42.72172 | 1.42436 | 42.71944 | 1.50818
42.72267 | 1.12091 | 42.7245 | 1.42378 | 42.72222 | 1.50757
42.72545 | 1.12152 | 42.72728 | 1.42222 | 42.725 | 1.50848
42.72823 | 1.12152 | 42.73005 | 1.42291 | 42.72778 | 1.50757
42.73101 | 1.12122 | 42.73283 | 1.42434 | 42.73056 | 1.50818
42.73378 | 1.12122 | 42.73561 | 1.42258 | 42.73333 | 1.5097
42.73656 | 1.12183 | 42.73839 | 1.42572 | 42.73611 | 1.50848
42.73934 | 1.12152 | 42.74116 | 1.42449 | 42.73889 | 1.50848
42.74212 | 1.12183 | 42.74394 | 1.42391 | 42.74167 | 1.50879
42.7449 | 1.12152 | 42.74672 | 1.42327 | 42.74444 | 1.50818
42.74767 | 1.12152 | 42.7495 | 1.42399 | 42.74722 | 1.50879
42.75045 | 1.12091 | 42.75228 | 1.4225 | 42.75 | 1.50848
42.75323 | 1.12152 | 42.75505 | 1.42293 | 42.75278 | 1.50818
42.75601 | 1.12122 | 42.75783 | 1.42337 | 42.75556 | 1.50818
42.75878 | 1.1203 | 42.76061 | 1.42375 | 42.75833 | 1.5097
42.76156 | 1.12183 | 42.76339 | 1.42403 | 42.76111 | 1.50787
42.76434 | 1.1203 | 42.76616 | 1.42314 | 42.76389 | 1.50818
42.76712 | 1.1203 | 42.76894 | 1.42314 | 42.76667 | 1.5094
42.7699 | 1.12152 | 42.77172 | 1.42467 | 42.76944 | 1.50848
42.77267 | 1.12091 | 42.7745 | 1.42503 | 42.77222 | 1.50909
42.77545 | 1.12091 | 42.77728 | 1.42217 | 42.775 | 1.5094
42.77823 | 1.12152 | 42.78005 | 1.42393 | 42.77778 | 1.50848
42.78101 | 1.12091 | 42.78283 | 1.42408 | 42.78056 | 1.50879
42.78378 | 1.12183 | 42.78561 | 1.42357 | 42.78333 | 1.50879
42.78656 | 1.12183 | 42.78839 | 1.42452 | 42.78611 | 1.50848
42.78934 | 1.12122 | 42.79116 | 1.42324 | 42.78889 | 1.50879
42.79212 | 1.12122 | 42.79394 | 1.42309 | 42.79167 | 1.5094
42.7949 | 1.12152 | 42.79672 | 1.42396 | 42.79444 | 1.50879
42.79767 | 1.12061 | 42.7995 | 1.42378 | 42.79722 | 1.50909
42.80045 | 1.12122 | 42.80228 | 1.42281 | 42.8 | 1.5097
42.80323 | 1.12122 | 42.80505 | 1.42478 | 42.80278 | 1.50909
42.80601 | 1.12183 | 42.80783 | 1.42263 | 42.80556 | 1.50848
42.80878 | 1.12122 | 42.81061 | 1.42339 | 42.80833 | 1.50879
42.81156 | 1.12183 | 42.81339 | 1.42457 | 42.81111 | 1.50757
42.81434 | 1.1203 | 42.81616 | 1.424 | 42.81389 | 1.50787
42.81712 | 1.12183 | 42.81894 | 1.42265 | 42.81667 | 1.50787
42.8199 | 1.12244 | 42.82172 | 1.42414 | 42.81944 | 1.50726
42.82267 | 1.1203 | 42.8245 | 1.42414 | 42.82222 | 1.5097
42.82545 | 1.12091 | 42.82728 | 1.42184 | 42.825 | 1.51001
42.82823 | 1.12213 | 42.83005 | 1.42383 | 42.82778 | 1.50787
42.83101 | 1.12122 | 42.83283 | 1.42444 | 42.83056 | 1.50787
42.83378 | 1.12183 | 42.83561 | 1.42314 | 42.83333 | 1.50909
42.83656 | 1.12152 | 42.83839 | 1.42391 | 42.83611 | 1.50757
42.83934 | 1.12061 | 42.84116 | 1.42309 | 42.83889 | 1.50818
42.84212 | 1.12122 | 42.84394 | 1.4229 | 42.84167 | 1.50879
42.8449 | 1.12122 | 42.84672 | 1.42388 | 42.84444 | 1.50787
42.84767 | 1.12061 | 42.8495 | 1.42377 | 42.84722 | 1.50818
42.85045 | 1.12183 | 42.85228 | 1.42316 | 42.85 | 1.50848
42.85323 | 1.12091 | 42.85505 | 1.4238 | 42.85278 | 1.50757
42.85601 | 1.12122 | 42.85783 | 1.42467 | 42.85556 | 1.50848
42.85878 | 1.12183 | 42.86061 | 1.42357 | 42.85833 | 1.50909
42.86156 | 1.12122 | 42.86339 | 1.42401 | 42.86111 | 1.50757
42.86434 | 1.12061 | 42.86616 | 1.42418 | 42.86389 | 1.50787
42.86712 | 1.12091 | 42.86894 | 1.42283 | 42.86667 | 1.50909
42.8699 | 1.12091 | 42.87172 | 1.42414 | 42.86944 | 1.50818
42.87267 | 1.1203 | 42.8745 | 1.42327 | 42.87222 | 1.50848
42.87545 | 1.12183 | 42.87728 | 1.42163 | 42.875 | 1.50909
42.87823 | 1.12244 | 42.88005 | 1.42378 | 42.87778 | 1.50787
42.88101 | 1.12183 | 42.88283 | 1.42255 | 42.88056 | 1.50787
42.88378 | 1.12152 | 42.88561 | 1.42306 | 42.88333 | 1.50909
42.88656 | 1.12152 | 42.88839 | 1.42487 | 42.88611 | 1.50818
42.88934 | 1.12091 | 42.89116 | 1.42395 | 42.88889 | 1.50818
42.89212 | 1.12183 | 42.89394 | 1.42349 | 42.89167 | 1.50909
42.8949 | 1.12183 | 42.89672 | 1.42406 | 42.89444 | 1.50879
42.89767 | 1.12122 | 42.8995 | 1.42391 | 42.89722 | 1.50818
42.90045 | 1.12213 | 42.90228 | 1.42288 | 42.9 | 1.5097
42.90323 | 1.12183 | 42.90505 | 1.425 | 42.90278 | 1.50848
42.90601 | 1.12122 | 42.90783 | 1.42232 | 42.90556 | 1.50879
42.90878 | 1.1203 | 42.91061 | 1.4221 | 42.90833 | 1.5094
42.91156 | 1.12152 | 42.91339 | 1.42426 | 42.91111 | 1.50879
42.91434 | 1.12061 | 42.91616 | 1.42339 | 42.91389 | 1.50848
42.91712 | 1.12183 | 42.91894 | 1.42311 | 42.91667 | 1.50879
42.9199 | 1.12122 | 42.92172 | 1.42428 | 42.91944 | 1.50848
42.92267 | 1.12152 | 42.9245 | 1.42369 | 42.92222 | 1.50909
42.92545 | 1.12122 | 42.92728 | 1.42306 | 42.925 | 1.50909
42.92823 | 1.12244 | 42.93005 | 1.42401 | 42.92778 | 1.50787
42.93101 | 1.12183 | 42.93283 | 1.42362 | 42.93056 | 1.50879
42.93378 | 1.12183 | 42.93561 | 1.42237 | 42.93333 | 1.51001
42.93656 | 1.12183 | 42.93839 | 1.42286 | 42.93611 | 1.50909
42.93934 | 1.12122 | 42.94116 | 1.42253 | 42.93889 | 1.50848
42.94212 | 1.12183 | 42.94394 | 1.42268 | 42.94167 | 1.5094
42.9449 | 1.12213 | 42.94672 | 1.42495 | 42.94444 | 1.50848
42.94767 | 1.12213 | 42.9495 | 1.42391 | 42.94722 | 1.50848
42.95045 | 1.12152 | 42.95228 | 1.42365 | 42.95 | 1.51001
42.95323 | 1.12152 | 42.95505 | 1.42536 | 42.95278 | 1.50848
42.95601 | 1.12122 | 42.95783 | 1.42434 | 42.95556 | 1.50879
42.95878 | 1.12183 | 42.96061 | 1.42278 | 42.95833 | 1.50909
42.96156 | 1.12183 | 42.96339 | 1.42344 | 42.96111 | 1.50909
42.96434 | 1.12152 | 42.96616 | 1.42293 | 42.96389 | 1.50879
42.96712 | 1.12183 | 42.96894 | 1.42268 | 42.96667 | 1.50909
42.9699 | 1.12183 | 42.97172 | 1.4235 | 42.96944 | 1.50787
42.97267 | 1.12122 | 42.9745 | 1.42383 | 42.97222 | 1.50818
42.97545 | 1.12122 | 42.97728 | 1.42296 | 42.975 | 1.50909
42.97823 | 1.12213 | 42.98005 | 1.42477 | 42.97778 | 1.50818
42.98101 | 1.12152 | 42.98283 | 1.42572 | 42.98056 | 1.50757
42.98378 | 1.12152 | 42.98561 | 1.42316 | 42.98333 | 1.50879
42.98656 | 1.12213 | 42.98839 | 1.42349 | 42.98611 | 1.50787
42.98934 | 1.12183 | 42.99116 | 1.42324 | 42.98889 | 1.50818
42.99212 | 1.12152 | 42.99394 | 1.42242 | 42.99167 | 1.5094
42.9949 | 1.12183 | 42.99672 | 1.42411 | 42.99444 | 1.50787
42.99767 | 1.12061 | 42.9995 | 1.42469 | 42.99722 | 1.50848
43.00045 | 1.12183 | 43.00228 | 1.42391 | 43 | 1.50909
43.00323 | 1.12244 | 43.00505 | 1.42475 | 43.00278 | 1.50848
43.00601 | 1.12122 | 43.00783 | 1.42464 | 43.00556 | 1.50818
43.00878 | 1.12213 | 43.01061 | 1.42271 | 43.00833 | 1.50848
43.01156 | 1.12213 | 43.01339 | 1.42437 | 43.01111 | 1.50879
43.01434 | 1.12183 | 43.01616 | 1.42409 | 43.01389 | 1.50848
43.01712 | 1.12244 | 43.01894 | 1.42278 | 43.01667 | 1.50879
43.0199 | 1.12183 | 43.02172 | 1.42644 | 43.01944 | 1.50879
43.02267 | 1.12183 | 43.0245 | 1.42388 | 43.02222 | 1.50879
43.02545 | 1.12183 | 43.02728 | 1.4235 | 43.025 | 1.51001
43.02823 | 1.12213 | 43.03005 | 1.42467 | 43.02778 | 1.50879
43.03101 | 1.12183 | 43.03283 | 1.42383 | 43.03056 | 1.50848
43.03378 | 1.12213 | 43.03561 | 1.42362 | 43.03333 | 1.50909
43.03656 | 1.12122 | 43.03839 | 1.42332 | 43.03611 | 1.50787
43.03934 | 1.12091 | 43.04116 | 1.42388 | 43.03889 | 1.50848
43.04212 | 1.12091 | 43.04394 | 1.42291 | 43.04167 | 1.5097
43.0449 | 1.12213 | 43.04672 | 1.42411 | 43.04444 | 1.50909
43.04767 | 1.12152 | 43.0495 | 1.42442 | 43.04722 | 1.50909
43.05045 | 1.12152 | 43.05228 | 1.42304 | 43.05 | 1.5097
43.05323 | 1.12213 | 43.05505 | 1.42585 | 43.05278 | 1.50879
43.05601 | 1.12152 | 43.05783 | 1.42426 | 43.05556 | 1.50818
43.05878 | 1.12122 | 43.06061 | 1.42298 | 43.05833 | 1.50909
43.06156 | 1.12122 | 43.06339 | 1.42317 | 43.06111 | 1.50848
43.06434 | 1.12091 | 43.06616 | 1.42375 | 43.06389 | 1.50818
43.06712 | 1.12183 | 43.06894 | 1.42319 | 43.06667 | 1.50879
43.0699 | 1.12152 | 43.07172 | 1.4238 | 43.06944 | 1.50848
43.07267 | 1.12152 | 43.0745 | 1.4246 | 43.07222 | 1.50818
43.07545 | 1.12122 | 43.07728 | 1.42337 | 43.075 | 1.50909
43.07823 | 1.12122 | 43.08005 | 1.42455 | 43.07778 | 1.50909
43.08101 | 1.12152 | 43.08283 | 1.42396 | 43.08056 | 1.50848
43.08378 | 1.12152 | 43.08561 | 1.42293 | 43.08333 | 1.5094
43.08656 | 1.12152 | 43.08839 | 1.42275 | 43.08611 | 1.50909
43.08934 | 1.12152 | 43.09116 | 1.4233 | 43.08889 | 1.50848
43.09212 | 1.12061 | 43.09394 | 1.42301 | 43.09167 | 1.5097
43.0949 | 1.12183 | 43.09672 | 1.42431 | 43.09444 | 1.5094
43.09767 | 1.12122 | 43.0995 | 1.42401 | 43.09722 | 1.50818
43.10045 | 1.12122 | 43.10228 | 1.42442 | 43.1 | 1.51001
43.10323 | 1.12183 | 43.10505 | 1.42388 | 43.10278 | 1.5094
43.10601 | 1.12152 | 43.10783 | 1.42437 | 43.10556 | 1.50879
43.10878 | 1.12122 | 43.11061 | 1.42202 | 43.10833 | 1.51031
43.11156 | 1.12152 | 43.11339 | 1.42286 | 43.11111 | 1.5094
43.11434 | 1.12152 | 43.11616 | 1.42406 | 43.11389 | 1.50909
43.11712 | 1.12122 | 43.11894 | 1.42255 | 43.11667 | 1.5097
43.1199 | 1.12183 | 43.12172 | 1.42357 | 43.11944 | 1.5097
43.12267 | 1.12152 | 43.1245 | 1.4236 | 43.12222 | 1.50909
43.12545 | 1.12183 | 43.12728 | 1.42314 | 43.125 | 1.51031
43.12823 | 1.12213 | 43.13005 | 1.42447 | 43.12778 | 1.51001
43.13101 | 1.12183 | 43.13283 | 1.42564 | 43.13056 | 1.50909
43.13378 | 1.12152 | 43.13561 | 1.42245 | 43.13333 | 1.51001
43.13656 | 1.12152 | 43.13839 | 1.42367 | 43.13611 | 1.5094
43.13934 | 1.12061 | 43.14116 | 1.42464 | 43.13889 | 1.5094
43.14212 | 1.12122 | 43.14394 | 1.42271 | 43.14167 | 1.51001
43.1449 | 1.12122 | 43.14672 | 1.42378 | 43.14444 | 1.5097
43.14767 | 1.12091 | 43.1495 | 1.42383 | 43.14722 | 1.51031
43.15045 | 1.12061 | 43.15228 | 1.42197 | 43.15 | 1.51001
43.15323 | 1.12122 | 43.15505 | 1.42263 | 43.15278 | 1.50909
43.15601 | 1.1203 | 43.15783 | 1.42368 | 43.15556 | 1.50848
43.15878 | 1.12305 | 43.16061 | 1.42355 | 43.15833 | 1.5097
43.16156 | 1.12396 | 43.16339 | 1.42365 | 43.16111 | 1.51306
43.16434 | 1.12061 | 43.16616 | 1.42339 | 43.16389 | 1.50726
43.16712 | 1.1203 | 43.16894 | 1.42217 | 43.16667 | 1.50818
43.1699 | 1.12152 | 43.17172 | 1.42309 | 43.16944 | 1.51062
43.17267 | 1.12061 | 43.1745 | 1.42396 | 43.17222 | 1.5097
43.17545 | 1.12 | 43.17728 | 1.42335 | 43.175 | 1.51031
43.17823 | 1.12122 | 43.18005 | 1.42493 | 43.17778 | 1.50787
43.18101 | 1.12122 | 43.18283 | 1.42367 | 43.18056 | 1.50787
43.18378 | 1.12183 | 43.18561 | 1.42301 | 43.18333 | 1.5094
43.18656 | 1.12152 | 43.18839 | 1.42503 | 43.18611 | 1.50879
43.18934 | 1.12091 | 43.19116 | 1.42551 | 43.18889 | 1.50879
43.19212 | 1.12091 | 43.19394 | 1.42247 | 43.19167 | 1.50909
43.1949 | 1.12152 | 43.19672 | 1.42378 | 43.19444 | 1.50818
43.19767 | 1.12183 | 43.1995 | 1.42434 | 43.19722 | 1.50879
43.20045 | 1.12061 | 43.20228 | 1.42293 | 43.2 | 1.5094
43.20323 | 1.12091 | 43.20505 | 1.42327 | 43.20278 | 1.50848
43.20601 | 1.12091 | 43.20783 | 1.4237 | 43.20556 | 1.50787
43.20878 | 1.12091 | 43.21061 | 1.42217 | 43.20833 | 1.5097
43.21156 | 1.12152 | 43.21339 | 1.42337 | 43.21111 | 1.50879
43.21434 | 1.12122 | 43.21616 | 1.42355 | 43.21389 | 1.50879
43.21712 | 1.12122 | 43.21894 | 1.42227 | 43.21667 | 1.50879
43.2199 | 1.12213 | 43.22172 | 1.42396 | 43.21944 | 1.50879
43.22267 | 1.12091 | 43.2245 | 1.42498 | 43.22222 | 1.50879
43.22545 | 1.12091 | 43.22728 | 1.42347 | 43.225 | 1.5094
43.22823 | 1.12213 | 43.23005 | 1.42293 | 43.22778 | 1.50879
43.23101 | 1.12152 | 43.23283 | 1.4235 | 43.23056 | 1.50848
43.23378 | 1.12091 | 43.23561 | 1.42301 | 43.23333 | 1.5094
43.23656 | 1.12183 | 43.23839 | 1.42354 | 43.23611 | 1.50879
43.23934 | 1.12091 | 43.24116 | 1.42411 | 43.23889 | 1.50848
43.24212 | 1.12091 | 43.24394 | 1.42265 | 43.24167 | 1.50879
43.2449 | 1.12213 | 43.24672 | 1.42365 | 43.24444 | 1.50909
43.24767 | 1.12122 | 43.2495 | 1.42344 | 43.24722 | 1.50848
43.25045 | 1.12091 | 43.25228 | 1.42237 | 43.25 | 1.50879
43.25323 | 1.12152 | 43.25505 | 1.42375 | 43.25278 | 1.50909
43.25601 | 1.12091 | 43.25783 | 1.4233 | 43.25556 | 1.50818
43.25878 | 1.12122 | 43.26061 | 1.42332 | 43.25833 | 1.50848
43.26156 | 1.12152 | 43.26339 | 1.42337 | 43.26111 | 1.50879
43.26434 | 1.12122 | 43.26616 | 1.42487 | 43.26389 | 1.50879
43.26712 | 1.12152 | 43.26894 | 1.42367 | 43.26667 | 1.5094
43.2699 | 1.12122 | 43.27172 | 1.42423 | 43.26944 | 1.50848
43.27267 | 1.12213 | 43.2745 | 1.42408 | 43.27222 | 1.50879
43.27545 | 1.12213 | 43.27728 | 1.42239 | 43.275 | 1.51031
43.27823 | 1.12183 | 43.28005 | 1.42207 | 43.27778 | 1.5097
43.28101 | 1.12122 | 43.28283 | 1.42326 | 43.28056 | 1.51001
43.28378 | 1.12122 | 43.28561 | 1.42196 | 43.28333 | 1.5094
43.28656 | 1.12183 | 43.28839 | 1.42357 | 43.28611 | 1.5094
43.28934 | 1.12122 | 43.29116 | 1.42388 | 43.28889 | 1.50818
43.29212 | 1.12122 | 43.29394 | 1.42337 | 43.29167 | 1.50879
43.2949 | 1.12152 | 43.29672 | 1.42349 | 43.29444 | 1.50848
43.29767 | 1.12152 | 43.2995 | 1.42391 | 43.29722 | 1.50818
43.30045 | 1.12152 | 43.30228 | 1.42334 | 43.3 | 1.50909
43.30323 | 1.12213 | 43.30505 | 1.42406 | 43.30278 | 1.50879
43.30601 | 1.12091 | 43.30783 | 1.42408 | 43.30556 | 1.50848
43.30878 | 1.12091 | 43.31061 | 1.42286 | 43.30833 | 1.5094
43.31156 | 1.12152 | 43.31339 | 1.42354 | 43.31111 | 1.5097
43.31434 | 1.12152 | 43.31616 | 1.425 | 43.31389 | 1.50879
43.31712 | 1.12091 | 43.31894 | 1.425 | 43.31667 | 1.51001
43.3199 | 1.12122 | 43.32172 | 1.42485 | 43.31944 | 1.51001
43.32267 | 1.12152 | 43.3245 | 1.42551 | 43.32222 | 1.50848
43.32545 | 1.12152 | 43.32728 | 1.42393 | 43.325 | 1.5094
43.32823 | 1.12152 | 43.33005 | 1.42411 | 43.32778 | 1.5097
43.33101 | 1.12122 | 43.33283 | 1.42475 | 43.33056 | 1.51001
43.33378 | 1.12152 | 43.33561 | 1.42263 | 43.33333 | 1.51001
43.33656 | 1.12213 | 43.33839 | 1.42324 | 43.33611 | 1.51001
43.33934 | 1.12213 | 43.34116 | 1.42455 | 43.33889 | 1.50848
43.34212 | 1.12122 | 43.34394 | 1.42391 | 43.34167 | 1.51031
43.3449 | 1.12152 | 43.34672 | 1.42421 | 43.34444 | 1.5097
43.34767 | 1.12122 | 43.3495 | 1.42493 | 43.34722 | 1.50848
43.35045 | 1.12213 | 43.35228 | 1.42378 | 43.35 | 1.51001
43.35323 | 1.12244 | 43.35505 | 1.42375 | 43.35278 | 1.51001
43.35601 | 1.12244 | 43.35783 | 1.42477 | 43.35556 | 1.5094
43.35878 | 1.12152 | 43.36061 | 1.42386 | 43.35833 | 1.5097
43.36156 | 1.12152 | 43.36339 | 1.42362 | 43.36111 | 1.51001
43.36434 | 1.12091 | 43.36616 | 1.42526 | 43.36389 | 1.50879
43.36712 | 1.12183 | 43.36894 | 1.4238 | 43.36667 | 1.51031
43.3699 | 1.12213 | 43.37172 | 1.42357 | 43.36944 | 1.51001
43.37267 | 1.12152 | 43.3745 | 1.42572 | 43.37222 | 1.50818
43.37545 | 1.12213 | 43.37728 | 1.42437 | 43.375 | 1.5094
43.37823 | 1.12183 | 43.38005 | 1.42357 | 43.37778 | 1.51001
43.38101 | 1.12152 | 43.38283 | 1.42467 | 43.38056 | 1.50909
43.38378 | 1.12213 | 43.38561 | 1.42375 | 43.38333 | 1.50909
43.38656 | 1.12244 | 43.38839 | 1.42375 | 43.38611 | 1.50909
43.38934 | 1.12152 | 43.39116 | 1.42549 | 43.38889 | 1.50848
43.39212 | 1.12091 | 43.39394 | 1.42403 | 43.39167 | 1.50879
43.3949 | 1.12244 | 43.39672 | 1.42434 | 43.39444 | 1.5094
43.39767 | 1.12122 | 43.3995 | 1.42457 | 43.39722 | 1.50879
43.40045 | 1.12122 | 43.40228 | 1.4236 | 43.4 | 1.50818
43.40323 | 1.12183 | 43.40505 | 1.4236 | 43.40278 | 1.5094
43.40601 | 1.12091 | 43.40783 | 1.42542 | 43.40556 | 1.50787
43.40878 | 1.12183 | 43.41061 | 1.42368 | 43.40833 | 1.50848
43.41156 | 1.12152 | 43.41339 | 1.42419 | 43.41111 | 1.50818
43.41434 | 1.1203 | 43.41616 | 1.4228 | 43.41389 | 1.50757
43.41712 | 1.12152 | 43.41894 | 1.42207 | 43.41667 | 1.50909
43.4199 | 1.12183 | 43.42172 | 1.42271 | 43.41944 | 1.50879
43.42267 | 1.12152 | 43.4245 | 1.42398 | 43.42222 | 1.50787
43.42545 | 1.12152 | 43.42728 | 1.42527 | 43.425 | 1.5097
43.42823 | 1.12183 | 43.43005 | 1.42593 | 43.42778 | 1.5097
43.43101 | 1.12183 | 43.43283 | 1.42562 | 43.43056 | 1.50787
43.43378 | 1.12091 | 43.43561 | 1.42487 | 43.43333 | 1.5097
43.43656 | 1.12183 | 43.43839 | 1.42414 | 43.43611 | 1.50879
43.43934 | 1.12183 | 43.44116 | 1.42557 | 43.43889 | 1.50879
43.44212 | 1.12213 | 43.44394 | 1.42482 | 43.44167 | 1.5097
43.4449 | 1.12122 | 43.44672 | 1.42546 | 43.44444 | 1.50879
43.44767 | 1.12213 | 43.4495 | 1.42564 | 43.44722 | 1.50848
43.45045 | 1.12152 | 43.45228 | 1.42388 | 43.45 | 1.50909
43.45323 | 1.12122 | 43.45505 | 1.42373 | 43.45278 | 1.50879
43.45601 | 1.12091 | 43.45783 | 1.42386 | 43.45556 | 1.50818
43.45878 | 1.12152 | 43.46061 | 1.42332 | 43.45833 | 1.50909
43.46156 | 1.12183 | 43.46339 | 1.42335 | 43.46111 | 1.50879
43.46434 | 1.12091 | 43.46616 | 1.42457 | 43.46389 | 1.50818
43.46712 | 1.12213 | 43.46894 | 1.42338 | 43.46667 | 1.50909
43.4699 | 1.12213 | 43.47172 | 1.42291 | 43.46944 | 1.50909
43.47267 | 1.12152 | 43.4745 | 1.42556 | 43.47222 | 1.50818
43.47545 | 1.12244 | 43.47728 | 1.42394 | 43.475 | 1.50879
43.47823 | 1.12213 | 43.48005 | 1.42337 | 43.47778 | 1.5094
43.48101 | 1.12183 | 43.48283 | 1.42495 | 43.48056 | 1.50818
43.48378 | 1.12244 | 43.48561 | 1.4246 | 43.48333 | 1.50879
43.48656 | 1.12213 | 43.48839 | 1.42421 | 43.48611 | 1.5094
43.48934 | 1.12152 | 43.49116 | 1.42391 | 43.48889 | 1.50909
43.49212 | 1.12091 | 43.49394 | 1.42408 | 43.49167 | 1.5094
43.4949 | 1.12274 | 43.49672 | 1.42388 | 43.49444 | 1.50909
43.49767 | 1.12091 | 43.4995 | 1.42549 | 43.49722 | 1.50818
43.50045 | 1.12122 | 43.50228 | 1.4233 | 43.5 | 1.50909
43.50323 | 1.12183 | 43.50505 | 1.42291 | 43.50278 | 1.50848
43.50601 | 1.12183 | 43.50783 | 1.42447 | 43.50556 | 1.50787
43.50878 | 1.12152 | 43.51061 | 1.42411 | 43.50833 | 1.50909
43.51156 | 1.12152 | 43.51339 | 1.42278 | 43.51111 | 1.50909
43.51434 | 1.12213 | 43.51616 | 1.42418 | 43.51389 | 1.50848
43.51712 | 1.12122 | 43.51894 | 1.4237 | 43.51667 | 1.50909
43.5199 | 1.12213 | 43.52172 | 1.42399 | 43.51944 | 1.5094
43.52267 | 1.12244 | 43.5245 | 1.42498 | 43.52222 | 1.50818
43.52545 | 1.12152 | 43.52728 | 1.4238 | 43.525 | 1.50909
43.52823 | 1.12183 | 43.53005 | 1.42317 | 43.52778 | 1.50818
43.53101 | 1.12244 | 43.53283 | 1.42539 | 43.53056 | 1.50787
43.53378 | 1.12213 | 43.53561 | 1.42472 | 43.53333 | 1.50879
43.53656 | 1.12274 | 43.53839 | 1.42511 | 43.53611 | 1.50757
43.53934 | 1.12213 | 43.54116 | 1.42421 | 43.53889 | 1.50818
43.54212 | 1.12122 | 43.54394 | 1.42281 | 43.54167 | 1.50909
43.5449 | 1.12213 | 43.54672 | 1.42263 | 43.54444 | 1.50909
43.54767 | 1.12183 | 43.5495 | 1.42424 | 43.54722 | 1.50787
43.55045 | 1.12213 | 43.55228 | 1.42467 | 43.55 | 1.50787
43.55323 | 1.12183 | 43.55505 | 1.42396 | 43.55278 | 1.50879
43.55601 | 1.12091 | 43.55783 | 1.42472 | 43.55556 | 1.50665
43.55878 | 1.12152 | 43.56061 | 1.42191 | 43.55833 | 1.50818
43.56156 | 1.12183 | 43.56339 | 1.42202 | 43.56111 | 1.50818
43.56434 | 1.12152 | 43.56616 | 1.42386 | 43.56389 | 1.50757
43.56712 | 1.12152 | 43.56894 | 1.42268 | 43.56667 | 1.50787
43.5699 | 1.12274 | 43.57172 | 1.42306 | 43.56944 | 1.50879
43.57267 | 1.12213 | 43.5745 | 1.42575 | 43.57222 | 1.50879
43.57545 | 1.12122 | 43.57728 | 1.42327 | 43.575 | 1.50757
43.57823 | 1.12183 | 43.58005 | 1.42391 | 43.57778 | 1.50879
43.58101 | 1.12213 | 43.58283 | 1.42401 | 43.58056 | 1.50787
43.58378 | 1.12152 | 43.58561 | 1.4237 | 43.58333 | 1.50757
43.58656 | 1.12152 | 43.58839 | 1.42416 | 43.58611 | 1.50879
43.58934 | 1.12122 | 43.59116 | 1.42511 | 43.58889 | 1.50757
43.59212 | 1.12122 | 43.59394 | 1.42258 | 43.59167 | 1.50848
43.5949 | 1.12152 | 43.59672 | 1.42365 | 43.59444 | 1.50879
43.59767 | 1.12213 | 43.5995 | 1.42429 | 43.59722 | 1.50757
43.60045 | 1.12183 | 43.60228 | 1.42301 | 43.6 | 1.50848
43.60323 | 1.12122 | 43.60505 | 1.42248 | 43.60278 | 1.50848
43.60601 | 1.12152 | 43.60783 | 1.42373 | 43.60556 | 1.50818
43.60878 | 1.12122 | 43.61061 | 1.42314 | 43.60833 | 1.50848
43.61156 | 1.12213 | 43.61339 | 1.42403 | 43.61111 | 1.50848
43.61434 | 1.12183 | 43.61616 | 1.42306 | 43.61389 | 1.50818
43.61712 | 1.12122 | 43.61894 | 1.42347 | 43.61667 | 1.50848
43.6199 | 1.12183 | 43.62172 | 1.42324 | 43.61944 | 1.50879
43.62267 | 1.12183 | 43.6245 | 1.42362 | 43.62222 | 1.50818
43.62545 | 1.12091 | 43.62728 | 1.42273 | 43.625 | 1.50879
43.62823 | 1.12152 | 43.63005 | 1.42296 | 43.62778 | 1.50848
43.63101 | 1.12152 | 43.63283 | 1.42495 | 43.63056 | 1.50909
43.63378 | 1.12122 | 43.63561 | 1.42424 | 43.63333 | 1.5094
43.63656 | 1.12152 | 43.63839 | 1.42429 | 43.63611 | 1.5094
43.63934 | 1.12183 | 43.64116 | 1.42575 | 43.63889 | 1.50848
43.64212 | 1.12122 | 43.64394 | 1.42383 | 43.64167 | 1.50848
43.6449 | 1.12183 | 43.64672 | 1.4238 | 43.64444 | 1.50909
43.64767 | 1.12213 | 43.6495 | 1.42388 | 43.64722 | 1.50818
43.65045 | 1.12122 | 43.65228 | 1.42332 | 43.65 | 1.50909
43.65323 | 1.12183 | 43.65505 | 1.42365 | 43.65278 | 1.50909
43.65601 | 1.12183 | 43.65783 | 1.42437 | 43.65556 | 1.50818
43.65878 | 1.12213 | 43.66061 | 1.42291 | 43.65833 | 1.50818
43.66156 | 1.12244 | 43.66339 | 1.42324 | 43.66111 | 1.50848
43.66434 | 1.12183 | 43.66616 | 1.42416 | 43.66389 | 1.50818
43.66712 | 1.12152 | 43.66894 | 1.42329 | 43.66667 | 1.50909
43.6699 | 1.12274 | 43.67172 | 1.42396 | 43.66944 | 1.50909
43.67267 | 1.12213 | 43.6745 | 1.42506 | 43.67222 | 1.50879
43.67545 | 1.12122 | 43.67728 | 1.42391 | 43.675 | 1.50909
43.67823 | 1.12183 | 43.68005 | 1.42391 | 43.67778 | 1.51001
43.68101 | 1.12183 | 43.68283 | 1.4249 | 43.68056 | 1.50848
43.68378 | 1.12152 | 43.68561 | 1.42291 | 43.68333 | 1.5094
43.68656 | 1.12183 | 43.68839 | 1.42355 | 43.68611 | 1.51001
43.68934 | 1.12244 | 43.69116 | 1.4236 | 43.68889 | 1.5097
43.69212 | 1.12213 | 43.69394 | 1.42332 | 43.69167 | 1.50879
43.6949 | 1.12152 | 43.69672 | 1.42399 | 43.69444 | 1.50909
43.69767 | 1.12183 | 43.6995 | 1.42362 | 43.69722 | 1.50818
43.70045 | 1.12091 | 43.70228 | 1.42288 | 43.7 | 1.50879
43.70323 | 1.12213 | 43.70505 | 1.42385 | 43.70278 | 1.5094
43.70601 | 1.12183 | 43.70783 | 1.42536 | 43.70556 | 1.5094
43.70878 | 1.12152 | 43.71061 | 1.42455 | 43.70833 | 1.50879
43.71156 | 1.12183 | 43.71339 | 1.42227 | 43.71111 | 1.5094
43.71434 | 1.12183 | 43.71616 | 1.42378 | 43.71389 | 1.50879
43.71712 | 1.12152 | 43.71894 | 1.42386 | 43.71667 | 1.50818
43.7199 | 1.12122 | 43.72172 | 1.42368 | 43.71944 | 1.50909
43.72267 | 1.12152 | 43.7245 | 1.4246 | 43.72222 | 1.50818
43.72545 | 1.12061 | 43.72728 | 1.42386 | 43.725 | 1.50879
43.72823 | 1.12213 | 43.73005 | 1.42429 | 43.72778 | 1.5097
43.73101 | 1.12122 | 43.73283 | 1.4248 | 43.73056 | 1.50848
43.73378 | 1.12091 | 43.73561 | 1.424 | 43.73333 | 1.50879
43.73656 | 1.12213 | 43.73839 | 1.4237 | 43.73611 | 1.5097
43.73934 | 1.12152 | 43.74116 | 1.42487 | 43.73889 | 1.50818
43.74212 | 1.12091 | 43.74394 | 1.42385 | 43.74167 | 1.5094
43.7449 | 1.12152 | 43.74672 | 1.42189 | 43.74444 | 1.50909
43.74767 | 1.12122 | 43.7495 | 1.42396 | 43.74722 | 1.50787
43.75045 | 1.12091 | 43.75228 | 1.4228 | 43.75 | 1.50879
43.75323 | 1.12091 | 43.75505 | 1.42247 | 43.75278 | 1.51001
43.75601 | 1.12213 | 43.75783 | 1.42498 | 43.75556 | 1.5094
43.75878 | 1.12152 | 43.76061 | 1.42475 | 43.75833 | 1.50848
43.76156 | 1.12274 | 43.76339 | 1.42304 | 43.76111 | 1.5097
43.76434 | 1.12183 | 43.76616 | 1.42518 | 43.76389 | 1.50818
43.76712 | 1.12244 | 43.76894 | 1.42385 | 43.76667 | 1.50879
43.7699 | 1.12183 | 43.77172 | 1.42322 | 43.76944 | 1.5094
43.77267 | 1.12244 | 43.7745 | 1.42352 | 43.77222 | 1.50848
43.77545 | 1.12122 | 43.77728 | 1.42283 | 43.775 | 1.50879
43.77823 | 1.12152 | 43.78005 | 1.42322 | 43.77778 | 1.5094
43.78101 | 1.12183 | 43.78283 | 1.42314 | 43.78056 | 1.50879
43.78378 | 1.12122 | 43.78561 | 1.42403 | 43.78333 | 1.50818
43.78656 | 1.12122 | 43.78839 | 1.42306 | 43.78611 | 1.5094
43.78934 | 1.12183 | 43.79116 | 1.42513 | 43.78889 | 1.50787
43.79212 | 1.12152 | 43.79394 | 1.42375 | 43.79167 | 1.50818
43.7949 | 1.12152 | 43.79672 | 1.42273 | 43.79444 | 1.5097
43.79767 | 1.12274 | 43.7995 | 1.42352 | 43.79722 | 1.50848
43.80045 | 1.12091 | 43.80228 | 1.42396 | 43.8 | 1.50848
43.80323 | 1.12213 | 43.80505 | 1.42301 | 43.80278 | 1.50848
43.80601 | 1.12183 | 43.80783 | 1.42478 | 43.80556 | 1.50879
43.80878 | 1.12183 | 43.81061 | 1.42416 | 43.80833 | 1.50848
43.81156 | 1.12244 | 43.81339 | 1.42322 | 43.81111 | 1.50909
43.81434 | 1.12183 | 43.81616 | 1.42391 | 43.81389 | 1.50818
43.81712 | 1.12091 | 43.81894 | 1.42322 | 43.81667 | 1.50818
43.8199 | 1.12244 | 43.82172 | 1.42296 | 43.81944 | 1.50848
43.82267 | 1.12244 | 43.8245 | 1.4247 | 43.82222 | 1.50757
43.82545 | 1.12183 | 43.82728 | 1.42391 | 43.825 | 1.50818
43.82823 | 1.12213 | 43.83005 | 1.42367 | 43.82778 | 1.50909
43.83101 | 1.12274 | 43.83283 | 1.42383 | 43.83056 | 1.50879
43.83378 | 1.12244 | 43.83561 | 1.42416 | 43.83333 | 1.50848
43.83656 | 1.12274 | 43.83839 | 1.42281 | 43.83611 | 1.50848
43.83934 | 1.12274 | 43.84116 | 1.42319 | 43.83889 | 1.50818
43.84212 | 1.12152 | 43.84394 | 1.42266 | 43.84167 | 1.50787
43.8449 | 1.12213 | 43.84672 | 1.42173 | 43.84444 | 1.50909
43.84767 | 1.12274 | 43.8495 | 1.42482 | 43.84722 | 1.50757
43.85045 | 1.12213 | 43.85228 | 1.42332 | 43.85 | 1.50818
43.85323 | 1.12244 | 43.85505 | 1.42386 | 43.85278 | 1.50848
43.85601 | 1.12244 | 43.85783 | 1.42516 | 43.85556 | 1.50757
43.85878 | 1.12244 | 43.86061 | 1.42534 | 43.85833 | 1.50696
43.86156 | 1.12183 | 43.86339 | 1.42352 | 43.86111 | 1.50848
43.86434 | 1.12244 | 43.86616 | 1.42493 | 43.86389 | 1.50696
43.86712 | 1.12183 | 43.86894 | 1.4247 | 43.86667 | 1.50818
43.8699 | 1.12274 | 43.87172 | 1.42304 | 43.86944 | 1.50909
43.87267 | 1.12244 | 43.8745 | 1.42437 | 43.87222 | 1.50787
43.87545 | 1.12183 | 43.87728 | 1.42373 | 43.875 | 1.50909
43.87823 | 1.12183 | 43.88005 | 1.42375 | 43.87778 | 1.50909
43.88101 | 1.12274 | 43.88283 | 1.42396 | 43.88056 | 1.50818
43.88378 | 1.12183 | 43.88561 | 1.42391 | 43.88333 | 1.50848
43.88656 | 1.12122 | 43.88839 | 1.42327 | 43.88611 | 1.5094
43.88934 | 1.12274 | 43.89116 | 1.42482 | 43.88889 | 1.50848
43.89212 | 1.12244 | 43.89394 | 1.42495 | 43.89167 | 1.50818
43.8949 | 1.12183 | 43.89672 | 1.42271 | 43.89444 | 1.50879
43.89767 | 1.12244 | 43.8995 | 1.42506 | 43.89722 | 1.50848
43.90045 | 1.12 | 43.90228 | 1.42447 | 43.9 | 1.50818
43.90323 | 1.12183 | 43.90505 | 1.42357 | 43.90278 | 1.51001
43.90601 | 1.12274 | 43.90783 | 1.4247 | 43.90556 | 1.50909
43.90878 | 1.12274 | 43.91061 | 1.42434 | 43.90833 | 1.5094
43.91156 | 1.12274 | 43.91339 | 1.42324 | 43.91111 | 1.50909
43.91434 | 1.12122 | 43.91616 | 1.42605 | 43.91389 | 1.50879
43.91712 | 1.12152 | 43.91894 | 1.42455 | 43.91667 | 1.50879
43.9199 | 1.12122 | 43.92172 | 1.42431 | 43.91944 | 1.5097
43.92267 | 1.12305 | 43.9245 | 1.42475 | 43.92222 | 1.50879
43.92545 | 1.12244 | 43.92728 | 1.42365 | 43.925 | 1.50818
43.92823 | 1.12274 | 43.93005 | 1.42322 | 43.92778 | 1.50909
43.93101 | 1.12244 | 43.93283 | 1.42429 | 43.93056 | 1.50848
43.93378 | 1.12183 | 43.93561 | 1.42359 | 43.93333 | 1.50909
43.93656 | 1.12183 | 43.93839 | 1.42303 | 43.93611 | 1.51062
43.93934 | 1.12152 | 43.94116 | 1.42518 | 43.93889 | 1.50909
43.94212 | 1.12122 | 43.94394 | 1.42479 | 43.94167 | 1.50818
43.9449 | 1.12091 | 43.94672 | 1.42378 | 43.94444 | 1.50848
43.94767 | 1.12274 | 43.9495 | 1.42567 | 43.94722 | 1.50818
43.95045 | 1.12213 | 43.95228 | 1.42447 | 43.95 | 1.50787
43.95323 | 1.12213 | 43.95505 | 1.42388 | 43.95278 | 1.50879
43.95601 | 1.12305 | 43.95783 | 1.42498 | 43.95556 | 1.50818
43.95878 | 1.12183 | 43.96061 | 1.4258 | 43.95833 | 1.50757
43.96156 | 1.12091 | 43.96339 | 1.42378 | 43.96111 | 1.50848
43.96434 | 1.12122 | 43.96616 | 1.4247 | 43.96389 | 1.50726
43.96712 | 1.12091 | 43.96894 | 1.42455 | 43.96667 | 1.50696
43.9699 | 1.12152 | 43.97172 | 1.42306 | 43.96944 | 1.50879
43.97267 | 1.12274 | 43.9745 | 1.42549 | 43.97222 | 1.50726
43.97545 | 1.12152 | 43.97728 | 1.42452 | 43.975 | 1.50818
43.97823 | 1.12183 | 43.98005 | 1.42322 | 43.97778 | 1.50818
43.98101 | 1.12244 | 43.98283 | 1.42472 | 43.98056 | 1.50696
43.98378 | 1.12152 | 43.98561 | 1.42403 | 43.98333 | 1.50848
43.98656 | 1.12213 | 43.98839 | 1.42266 | 43.98611 | 1.5097
43.98934 | 1.12274 | 43.99116 | 1.42498 | 43.98889 | 1.50848
43.99212 | 1.12244 | 43.99394 | 1.4245 | 43.99167 | 1.50879
43.9949 | 1.12213 | 43.99672 | 1.42381 | 43.99444 | 1.50879
43.99767 | 1.12244 | 43.9995 | 1.4245 | 43.99722 | 1.50787
44.00045 | 1.12183 | 44.00228 | 1.42511 | 44 | 1.50757
44.00323 | 1.12183 | 44.00505 | 1.42399 | 44.00278 | 1.50848
44.00601 | 1.12274 | 44.00783 | 1.42551 | 44.00556 | 1.50726
44.00878 | 1.12244 | 44.01061 | 1.4259 | 44.00833 | 1.50818
44.01156 | 1.12183 | 44.01339 | 1.42409 | 44.01111 | 1.50848
44.01434 | 1.12152 | 44.01616 | 1.42516 | 44.01389 | 1.50787
44.01712 | 1.12152 | 44.01894 | 1.42546 | 44.01667 | 1.50696
44.0199 | 1.12152 | 44.02172 | 1.42414 | 44.01944 | 1.50848
44.02267 | 1.12152 | 44.0245 | 1.42526 | 44.02222 | 1.50757
44.02545 | 1.12213 | 44.02728 | 1.42541 | 44.025 | 1.50818
44.02823 | 1.12183 | 44.03005 | 1.4246 | 44.02778 | 1.50879
44.03101 | 1.12244 | 44.03283 | 1.426 | 44.03056 | 1.50909
44.03378 | 1.12244 | 44.03561 | 1.42416 | 44.03333 | 1.50787
44.03656 | 1.12274 | 44.03839 | 1.42373 | 44.03611 | 1.50879
44.03934 | 1.12244 | 44.04116 | 1.42455 | 44.03889 | 1.50848
44.04212 | 1.12213 | 44.04394 | 1.42544 | 44.04167 | 1.50787
44.0449 | 1.12183 | 44.04672 | 1.42482 | 44.04444 | 1.50909
44.04767 | 1.12152 | 44.0495 | 1.42513 | 44.04722 | 1.50818
44.05045 | 1.12152 | 44.05228 | 1.4247 | 44.05 | 1.50879
44.05323 | 1.12152 | 44.05505 | 1.42139 | 44.05278 | 1.50909
44.05601 | 1.12152 | 44.05783 | 1.42531 | 44.05556 | 1.50787
44.05878 | 1.12122 | 44.06061 | 1.42649 | 44.05833 | 1.50818
44.06156 | 1.12213 | 44.06339 | 1.42291 | 44.06111 | 1.50879
44.06434 | 1.12244 | 44.06616 | 1.42458 | 44.06389 | 1.50879
44.06712 | 1.12152 | 44.06894 | 1.42416 | 44.06667 | 1.50818
44.0699 | 1.12213 | 44.07172 | 1.42281 | 44.06944 | 1.50909
44.07267 | 1.12213 | 44.0745 | 1.42467 | 44.07222 | 1.50818
44.07545 | 1.12152 | 44.07728 | 1.42337 | 44.075 | 1.50726
44.07823 | 1.12213 | 44.08005 | 1.42345 | 44.07778 | 1.50879
44.08101 | 1.12213 | 44.08283 | 1.42482 | 44.08056 | 1.50726
44.08378 | 1.12183 | 44.08561 | 1.42421 | 44.08333 | 1.50757
44.08656 | 1.12213 | 44.08839 | 1.42411 | 44.08611 | 1.50879
44.08934 | 1.12122 | 44.09116 | 1.42447 | 44.08889 | 1.50818
44.09212 | 1.12152 | 44.09394 | 1.42431 | 44.09167 | 1.50757
44.0949 | 1.12091 | 44.09672 | 1.42381 | 44.09444 | 1.50848
44.09767 | 1.12213 | 44.0995 | 1.42386 | 44.09722 | 1.50848
44.10045 | 1.12122 | 44.10228 | 1.42467 | 44.1 | 1.50757
44.10323 | 1.12183 | 44.10505 | 1.42293 | 44.10278 | 1.50879
44.10601 | 1.12213 | 44.10783 | 1.42357 | 44.10556 | 1.50848
44.10878 | 1.12183 | 44.11061 | 1.4249 | 44.10833 | 1.50818
44.11156 | 1.12244 | 44.11339 | 1.42278 | 44.11111 | 1.50909
44.11434 | 1.12213 | 44.11616 | 1.42411 | 44.11389 | 1.50818
44.11712 | 1.12061 | 44.11894 | 1.42457 | 44.11667 | 1.50726
44.1199 | 1.12152 | 44.12172 | 1.42347 | 44.11944 | 1.50726
44.12267 | 1.12183 | 44.1245 | 1.4247 | 44.12222 | 1.50818
44.12545 | 1.12152 | 44.12728 | 1.4249 | 44.125 | 1.5094
44.12823 | 1.12213 | 44.13005 | 1.42235 | 44.12778 | 1.50879
44.13101 | 1.12244 | 44.13283 | 1.42396 | 44.13056 | 1.50757
44.13378 | 1.12183 | 44.13561 | 1.42452 | 44.13333 | 1.50665
44.13656 | 1.12244 | 44.13839 | 1.42386 | 44.13611 | 1.50787
44.13934 | 1.12274 | 44.14116 | 1.42401 | 44.13889 | 1.50879
44.14212 | 1.12183 | 44.14394 | 1.42478 | 44.14167 | 1.50787
44.1449 | 1.12213 | 44.14672 | 1.42309 | 44.14444 | 1.50879
44.14767 | 1.12274 | 44.1495 | 1.42357 | 44.14722 | 1.50909
44.15045 | 1.12183 | 44.15228 | 1.42455 | 44.15 | 1.5094
44.15323 | 1.12122 | 44.15505 | 1.4222 | 44.15278 | 1.5097
44.15601 | 1.12213 | 44.15783 | 1.42298 | 44.15556 | 1.50879
44.15878 | 1.12122 | 44.16061 | 1.4238 | 44.15833 | 1.50757
44.16156 | 1.12152 | 44.16339 | 1.42365 | 44.16111 | 1.50848
44.16434 | 1.12152 | 44.16616 | 1.42457 | 44.16389 | 1.50787
44.16712 | 1.12122 | 44.16894 | 1.42477 | 44.16667 | 1.50757
44.1699 | 1.12122 | 44.17172 | 1.42337 | 44.16944 | 1.50879
44.17267 | 1.12183 | 44.1745 | 1.42503 | 44.17222 | 1.50848
44.17545 | 1.12152 | 44.17728 | 1.42516 | 44.175 | 1.50818
44.17823 | 1.12152 | 44.18005 | 1.42296 | 44.17778 | 1.5094
44.18101 | 1.12122 | 44.18283 | 1.42388 | 44.18056 | 1.50879
44.18378 | 1.12183 | 44.18561 | 1.42478 | 44.18333 | 1.50787
44.18656 | 1.12152 | 44.18839 | 1.42352 | 44.18611 | 1.5097
44.18934 | 1.12152 | 44.19116 | 1.42337 | 44.18889 | 1.50879
44.19212 | 1.12183 | 44.19394 | 1.42437 | 44.19167 | 1.50787
44.1949 | 1.12213 | 44.19672 | 1.42344 | 44.19444 | 1.50848
44.19767 | 1.12122 | 44.1995 | 1.42365 | 44.19722 | 1.50787
44.20045 | 1.12213 | 44.20228 | 1.42452 | 44.2 | 1.50787
44.20323 | 1.12122 | 44.20505 | 1.42255 | 44.20278 | 1.50879
44.20601 | 1.12183 | 44.20783 | 1.42268 | 44.20556 | 1.50757
44.20878 | 1.12122 | 44.21061 | 1.42393 | 44.20833 | 1.50696
44.21156 | 1.12183 | 44.21339 | 1.42237 | 44.21111 | 1.50848
44.21434 | 1.12213 | 44.21616 | 1.42332 | 44.21389 | 1.50787
44.21712 | 1.12213 | 44.21894 | 1.42357 | 44.21667 | 1.50818
44.2199 | 1.12183 | 44.22172 | 1.42283 | 44.21944 | 1.50818
44.22267 | 1.12183 | 44.2245 | 1.42204 | 44.22222 | 1.50818
44.22545 | 1.12183 | 44.22728 | 1.4238 | 44.225 | 1.50696
44.22823 | 1.12183 | 44.23005 | 1.42332 | 44.22778 | 1.50848
44.23101 | 1.12213 | 44.23283 | 1.42253 | 44.23056 | 1.50848
44.23378 | 1.12183 | 44.23561 | 1.42444 | 44.23333 | 1.50757
44.23656 | 1.12183 | 44.23839 | 1.42268 | 44.23611 | 1.50818
44.23934 | 1.12213 | 44.24116 | 1.42234 | 44.23889 | 1.50848
44.24212 | 1.12183 | 44.24394 | 1.42365 | 44.24167 | 1.50757
44.2449 | 1.12152 | 44.24672 | 1.42365 | 44.24444 | 1.50818
44.24767 | 1.12152 | 44.2495 | 1.42423 | 44.24722 | 1.50909
44.25045 | 1.12183 | 44.25228 | 1.42492 | 44.25 | 1.50787
44.25323 | 1.12213 | 44.25505 | 1.42306 | 44.25278 | 1.50879
44.25601 | 1.12152 | 44.25783 | 1.42378 | 44.25556 | 1.50818
44.25878 | 1.12152 | 44.26061 | 1.42477 | 44.25833 | 1.50818
44.26156 | 1.12183 | 44.26339 | 1.42191 | 44.26111 | 1.50909
44.26434 | 1.12244 | 44.26616 | 1.42531 | 44.26389 | 1.50848
44.26712 | 1.12213 | 44.26894 | 1.42447 | 44.26667 | 1.5097
44.2699 | 1.12183 | 44.27172 | 1.42354 | 44.26944 | 1.51001
44.27267 | 1.12183 | 44.2745 | 1.42324 | 44.27222 | 1.5094
44.27545 | 1.12122 | 44.27728 | 1.42505 | 44.275 | 1.50818
44.27823 | 1.12122 | 44.28005 | 1.42266 | 44.27778 | 1.5094
44.28101 | 1.12152 | 44.28283 | 1.42442 | 44.28056 | 1.5094
44.28378 | 1.12122 | 44.28561 | 1.42536 | 44.28333 | 1.50818
44.28656 | 1.12183 | 44.28839 | 1.42373 | 44.28611 | 1.5094
44.28934 | 1.12213 | 44.29116 | 1.42549 | 44.28889 | 1.50879
44.29212 | 1.12244 | 44.29394 | 1.42503 | 44.29167 | 1.50879
44.2949 | 1.12152 | 44.29672 | 1.42472 | 44.29444 | 1.50879
44.29767 | 1.12122 | 44.2995 | 1.42519 | 44.29722 | 1.50879
44.30045 | 1.12122 | 44.30228 | 1.42582 | 44.3 | 1.50879
44.30323 | 1.12152 | 44.30505 | 1.42337 | 44.30278 | 1.5097
44.30601 | 1.12122 | 44.30783 | 1.42339 | 44.30556 | 1.51001
44.30878 | 1.12122 | 44.31061 | 1.42561 | 44.30833 | 1.50848
44.31156 | 1.12061 | 44.31339 | 1.42235 | 44.31111 | 1.50848
44.31434 | 1.12183 | 44.31616 | 1.42342 | 44.31389 | 1.50909
44.31712 | 1.12183 | 44.31894 | 1.4248 | 44.31667 | 1.50818
44.3199 | 1.12122 | 44.32172 | 1.42396 | 44.31944 | 1.5094
44.32267 | 1.12213 | 44.3245 | 1.42447 | 44.32222 | 1.5097
44.32545 | 1.12122 | 44.32728 | 1.42429 | 44.325 | 1.5094
44.32823 | 1.12122 | 44.33005 | 1.42467 | 44.32778 | 1.51001
44.33101 | 1.12183 | 44.33283 | 1.42569 | 44.33056 | 1.5094
44.33378 | 1.12183 | 44.33561 | 1.42521 | 44.33333 | 1.50848
44.33656 | 1.12122 | 44.33839 | 1.42429 | 44.33611 | 1.50909
44.33934 | 1.12213 | 44.34116 | 1.42429 | 44.33889 | 1.51031
44.34212 | 1.12122 | 44.34394 | 1.42383 | 44.34167 | 1.50879
44.3449 | 1.12213 | 44.34672 | 1.42301 | 44.34444 | 1.50818
44.34767 | 1.12274 | 44.3495 | 1.42391 | 44.34722 | 1.50879
44.35045 | 1.12335 | 44.35228 | 1.42551 | 44.35 | 1.50787
44.35323 | 1.12183 | 44.35505 | 1.42345 | 44.35278 | 1.50879
44.35601 | 1.12274 | 44.35783 | 1.42381 | 44.35556 | 1.50879
44.35878 | 1.12213 | 44.36061 | 1.42503 | 44.35833 | 1.50757
44.36156 | 1.12152 | 44.36339 | 1.42296 | 44.36111 | 1.50909
44.36434 | 1.12213 | 44.36616 | 1.42375 | 44.36389 | 1.50879
44.36712 | 1.12305 | 44.36894 | 1.42582 | 44.36667 | 1.50818
44.3699 | 1.12244 | 44.37172 | 1.42391 | 44.36944 | 1.50848
44.37267 | 1.12183 | 44.3745 | 1.42344 | 44.37222 | 1.50879
44.37545 | 1.12183 | 44.37728 | 1.42503 | 44.375 | 1.50787
44.37823 | 1.12183 | 44.38005 | 1.42281 | 44.37778 | 1.5094
44.38101 | 1.12213 | 44.38283 | 1.42439 | 44.38056 | 1.50909
44.38378 | 1.12152 | 44.38561 | 1.424 | 44.38333 | 1.50818
44.38656 | 1.12152 | 44.38839 | 1.42403 | 44.38611 | 1.50909
44.38934 | 1.12183 | 44.39116 | 1.42408 | 44.38889 | 1.50787
44.39212 | 1.12183 | 44.39394 | 1.42406 | 44.39167 | 1.50757
44.3949 | 1.12152 | 44.39672 | 1.42439 | 44.39444 | 1.50909
44.39767 | 1.12183 | 44.3995 | 1.42437 | 44.39722 | 1.50848
44.40045 | 1.12213 | 44.40228 | 1.42465 | 44.4 | 1.50818
44.40323 | 1.12152 | 44.40505 | 1.4235 | 44.40278 | 1.50787
44.40601 | 1.12152 | 44.40783 | 1.42332 | 44.40556 | 1.50909
44.40878 | 1.12152 | 44.41061 | 1.42434 | 44.40833 | 1.50818
44.41156 | 1.12122 | 44.41339 | 1.42365 | 44.41111 | 1.50818
44.41434 | 1.12213 | 44.41616 | 1.42442 | 44.41389 | 1.50848
44.41712 | 1.12152 | 44.41894 | 1.4246 | 44.41667 | 1.50726
44.4199 | 1.12122 | 44.42172 | 1.42271 | 44.41944 | 1.50909
44.42267 | 1.12213 | 44.4245 | 1.42406 | 44.42222 | 1.50848
44.42545 | 1.12244 | 44.42728 | 1.42431 | 44.425 | 1.50848
44.42823 | 1.12213 | 44.43005 | 1.42332 | 44.42778 | 1.50909
44.43101 | 1.12244 | 44.43283 | 1.42409 | 44.43056 | 1.50909
44.43378 | 1.12152 | 44.43561 | 1.42431 | 44.43333 | 1.50787
44.43656 | 1.12183 | 44.43839 | 1.42421 | 44.43611 | 1.50818
44.43934 | 1.12305 | 44.44116 | 1.42457 | 44.43889 | 1.50848
44.44212 | 1.12244 | 44.44394 | 1.42554 | 44.44167 | 1.50787
44.4449 | 1.12183 | 44.44672 | 1.42447 | 44.44444 | 1.50787
44.44767 | 1.12213 | 44.4495 | 1.42467 | 44.44722 | 1.50848
44.45045 | 1.12213 | 44.45228 | 1.42536 | 44.45 | 1.50818
44.45323 | 1.12244 | 44.45505 | 1.42314 | 44.45278 | 1.50879
44.45601 | 1.12183 | 44.45783 | 1.42431 | 44.45556 | 1.50848
44.45878 | 1.12122 | 44.46061 | 1.42385 | 44.45833 | 1.50787
44.46156 | 1.12183 | 44.46339 | 1.42403 | 44.46111 | 1.50818
44.46434 | 1.12183 | 44.46616 | 1.42429 | 44.46389 | 1.50848
44.46712 | 1.12183 | 44.46894 | 1.4245 | 44.46667 | 1.50726
44.4699 | 1.12091 | 44.47172 | 1.42399 | 44.46944 | 1.50818
44.47267 | 1.12122 | 44.4745 | 1.42411 | 44.47222 | 1.50909
44.47545 | 1.12152 | 44.47728 | 1.42437 | 44.475 | 1.50787
44.47823 | 1.12152 | 44.48005 | 1.42342 | 44.47778 | 1.50879
44.48101 | 1.12213 | 44.48283 | 1.42394 | 44.48056 | 1.50879
44.48378 | 1.12183 | 44.48561 | 1.42636 | 44.48333 | 1.50818
44.48656 | 1.12152 | 44.48839 | 1.42421 | 44.48611 | 1.50879
44.48934 | 1.12183 | 44.49116 | 1.42434 | 44.48889 | 1.50909
44.49212 | 1.12213 | 44.49394 | 1.42477 | 44.49167 | 1.50787
44.4949 | 1.12183 | 44.49672 | 1.42498 | 44.49444 | 1.50848
44.49767 | 1.12244 | 44.4995 | 1.42519 | 44.49722 | 1.50848
44.50045 | 1.12244 | 44.50228 | 1.42516 | 44.5 | 1.50848
44.50323 | 1.12122 | 44.50505 | 1.42467 | 44.50278 | 1.50848
44.50601 | 1.12244 | 44.50783 | 1.4245 | 44.50556 | 1.50848
44.50878 | 1.12183 | 44.51061 | 1.425 | 44.50833 | 1.50726
44.51156 | 1.12152 | 44.51339 | 1.42506 | 44.51111 | 1.50848
44.51434 | 1.12213 | 44.51616 | 1.42403 | 44.51389 | 1.50818
44.51712 | 1.12183 | 44.51894 | 1.42516 | 44.51667 | 1.50787
44.5199 | 1.12122 | 44.52172 | 1.42465 | 44.51944 | 1.50787
44.52267 | 1.12305 | 44.5245 | 1.42506 | 44.52222 | 1.50879
44.52545 | 1.12152 | 44.52728 | 1.42541 | 44.525 | 1.50757
44.52823 | 1.12213 | 44.53005 | 1.42495 | 44.52778 | 1.50848
44.53101 | 1.12152 | 44.53283 | 1.4249 | 44.53056 | 1.50848
44.53378 | 1.12213 | 44.53561 | 1.42598 | 44.53333 | 1.50787
44.53656 | 1.12122 | 44.53839 | 1.42526 | 44.53611 | 1.50879
44.53934 | 1.12152 | 44.54116 | 1.42539 | 44.53889 | 1.50909
44.54212 | 1.12122 | 44.54394 | 1.4244 | 44.54167 | 1.50726
44.5449 | 1.12213 | 44.54672 | 1.4235 | 44.54444 | 1.50818
44.54767 | 1.12244 | 44.5495 | 1.42498 | 44.54722 | 1.50879
44.55045 | 1.12091 | 44.55228 | 1.42618 | 44.55 | 1.50818
44.55323 | 1.12152 | 44.55505 | 1.42528 | 44.55278 | 1.50818
44.55601 | 1.12244 | 44.55783 | 1.42426 | 44.55556 | 1.50879
44.55878 | 1.12152 | 44.56061 | 1.42485 | 44.55833 | 1.50787
44.56156 | 1.12091 | 44.56339 | 1.42464 | 44.56111 | 1.50818
44.56434 | 1.12122 | 44.56616 | 1.42575 | 44.56389 | 1.50818
44.56712 | 1.12213 | 44.56894 | 1.42659 | 44.56667 | 1.50757
44.5699 | 1.12152 | 44.57172 | 1.42409 | 44.56944 | 1.50757
44.57267 | 1.12183 | 44.5745 | 1.42355 | 44.57222 | 1.50879
44.57545 | 1.12183 | 44.57728 | 1.42536 | 44.575 | 1.50757
44.57823 | 1.12213 | 44.58005 | 1.42501 | 44.57778 | 1.50726
44.58101 | 1.12274 | 44.58283 | 1.4246 | 44.58056 | 1.50818
44.58378 | 1.12213 | 44.58561 | 1.42534 | 44.58333 | 1.50726
44.58656 | 1.12152 | 44.58839 | 1.42406 | 44.58611 | 1.50848
44.58934 | 1.12183 | 44.59116 | 1.4238 | 44.58889 | 1.50848
44.59212 | 1.12122 | 44.59394 | 1.42661 | 44.59167 | 1.50726
44.5949 | 1.12091 | 44.59672 | 1.42538 | 44.59444 | 1.50818
44.59767 | 1.12122 | 44.5995 | 1.42423 | 44.59722 | 1.50848
44.60045 | 1.12183 | 44.60228 | 1.42644 | 44.6 | 1.50879
44.60323 | 1.12061 | 44.60505 | 1.42424 | 44.60278 | 1.50726
44.60601 | 1.12061 | 44.60783 | 1.42319 | 44.60556 | 1.50787
44.60878 | 1.12152 | 44.61061 | 1.42487 | 44.60833 | 1.50696
44.61156 | 1.12122 | 44.61339 | 1.42429 | 44.61111 | 1.50757
44.61434 | 1.12152 | 44.61616 | 1.42399 | 44.61389 | 1.50848
44.61712 | 1.12091 | 44.61894 | 1.42482 | 44.61667 | 1.50757
44.6199 | 1.12061 | 44.62172 | 1.42416 | 44.61944 | 1.50696
44.62267 | 1.12122 | 44.6245 | 1.42391 | 44.62222 | 1.50818
44.62545 | 1.12152 | 44.62728 | 1.42572 | 44.625 | 1.50757
44.62823 | 1.12122 | 44.63005 | 1.42373 | 44.62778 | 1.50787
44.63101 | 1.12183 | 44.63283 | 1.42447 | 44.63056 | 1.50818
44.63378 | 1.12152 | 44.63561 | 1.42567 | 44.63333 | 1.50665
44.63656 | 1.12061 | 44.63839 | 1.42401 | 44.63611 | 1.50757
44.63934 | 1.12091 | 44.64116 | 1.4236 | 44.63889 | 1.50848
44.64212 | 1.12183 | 44.64394 | 1.42536 | 44.64167 | 1.50787
44.6449 | 1.12183 | 44.64672 | 1.42388 | 44.64444 | 1.50757
44.64767 | 1.12152 | 44.6495 | 1.42429 | 44.64722 | 1.50879
44.65045 | 1.12183 | 44.65228 | 1.42497 | 44.65 | 1.50818
44.65323 | 1.12122 | 44.65505 | 1.42455 | 44.65278 | 1.50818
44.65601 | 1.12152 | 44.65783 | 1.42388 | 44.65556 | 1.50909
44.65878 | 1.12152 | 44.66061 | 1.42598 | 44.65833 | 1.50818
44.66156 | 1.12091 | 44.66339 | 1.42455 | 44.66111 | 1.50787
44.66434 | 1.12122 | 44.66616 | 1.42442 | 44.66389 | 1.50818
44.66712 | 1.12183 | 44.66894 | 1.42661 | 44.66667 | 1.50726
44.6699 | 1.12061 | 44.67172 | 1.42516 | 44.66944 | 1.50757
44.67267 | 1.12152 | 44.6745 | 1.4246 | 44.67222 | 1.50879
44.67545 | 1.12152 | 44.67728 | 1.42564 | 44.675 | 1.50726
44.67823 | 1.12152 | 44.68005 | 1.42386 | 44.67778 | 1.50757
44.68101 | 1.12183 | 44.68283 | 1.42327 | 44.68056 | 1.50818
44.68378 | 1.12183 | 44.68561 | 1.42485 | 44.68333 | 1.50726
44.68656 | 1.12152 | 44.68839 | 1.42386 | 44.68611 | 1.50818
44.68934 | 1.12213 | 44.69116 | 1.42383 | 44.68889 | 1.50848
44.69212 | 1.12244 | 44.69394 | 1.42534 | 44.69167 | 1.50757
44.6949 | 1.12183 | 44.69672 | 1.42439 | 44.69444 | 1.50848
44.69767 | 1.12183 | 44.6995 | 1.42454 | 44.69722 | 1.50879
44.70045 | 1.12183 | 44.70228 | 1.42564 | 44.7 | 1.50757
44.70323 | 1.12152 | 44.70505 | 1.42506 | 44.70278 | 1.50848
44.70601 | 1.12213 | 44.70783 | 1.42503 | 44.70556 | 1.50879
44.70878 | 1.12274 | 44.71061 | 1.42605 | 44.70833 | 1.50818
44.71156 | 1.12213 | 44.71339 | 1.42416 | 44.71111 | 1.50879
44.71434 | 1.12183 | 44.71616 | 1.42365 | 44.71389 | 1.5097
44.71712 | 1.12183 | 44.71894 | 1.42383 | 44.71667 | 1.50848
44.7199 | 1.12183 | 44.72172 | 1.42383 | 44.71944 | 1.50848
44.72267 | 1.12183 | 44.7245 | 1.42194 | 44.72222 | 1.50848
44.72545 | 1.12213 | 44.72728 | 1.42455 | 44.725 | 1.50757
44.72823 | 1.12183 | 44.73005 | 1.42329 | 44.72778 | 1.50848
44.73101 | 1.12183 | 44.73283 | 1.42403 | 44.73056 | 1.50879
44.73378 | 1.12213 | 44.73561 | 1.42531 | 44.73333 | 1.50818
44.73656 | 1.12213 | 44.73839 | 1.42475 | 44.73611 | 1.50848
44.73934 | 1.12183 | 44.74116 | 1.42337 | 44.73889 | 1.50879
44.74212 | 1.12244 | 44.74394 | 1.42595 | 44.74167 | 1.50391
44.7449 | 1.12152 | 44.74672 | 1.424 | 44.74444 | 1.51062
44.74767 | 1.12274 | 44.7495 | 1.42378 | 44.74722 | 1.50818
44.75045 | 1.12244 | 44.75228 | 1.42541 | 44.75 | 1.50726
44.75323 | 1.12183 | 44.75505 | 1.4246 | 44.75278 | 1.50818
44.75601 | 1.12244 | 44.75783 | 1.42411 | 44.75556 | 1.5097
44.75878 | 1.12274 | 44.76061 | 1.4249 | 44.75833 | 1.50848
44.76156 | 1.12274 | 44.76339 | 1.42378 | 44.76111 | 1.5097
44.76434 | 1.12274 | 44.76616 | 1.42253 | 44.76389 | 1.5094
44.76712 | 1.12183 | 44.76894 | 1.42411 | 44.76667 | 1.50909
44.7699 | 1.12213 | 44.77172 | 1.42498 | 44.76944 | 1.50848
44.77267 | 1.12274 | 44.7745 | 1.42406 | 44.77222 | 1.50879
44.77545 | 1.12244 | 44.77728 | 1.42524 | 44.775 | 1.50909
44.77823 | 1.12244 | 44.78005 | 1.42388 | 44.77778 | 1.50848
44.78101 | 1.12244 | 44.78283 | 1.42472 | 44.78056 | 1.50879
44.78378 | 1.12213 | 44.78561 | 1.42659 | 44.78333 | 1.50848
44.78656 | 1.12183 | 44.78839 | 1.42462 | 44.78611 | 1.50848
44.78934 | 1.12244 | 44.79116 | 1.42383 | 44.78889 | 1.5097
44.79212 | 1.12274 | 44.79394 | 1.42562 | 44.79167 | 1.50848
44.7949 | 1.12152 | 44.79672 | 1.4247 | 44.79444 | 1.50909
44.79767 | 1.12244 | 44.7995 | 1.42362 | 44.79722 | 1.5097
44.80045 | 1.12213 | 44.80228 | 1.42513 | 44.8 | 1.50848
44.80323 | 1.12152 | 44.80505 | 1.42503 | 44.80278 | 1.50757
44.80601 | 1.12213 | 44.80783 | 1.42406 | 44.80556 | 1.5094
44.80878 | 1.12274 | 44.81061 | 1.42539 | 44.80833 | 1.50787
44.81156 | 1.12244 | 44.81339 | 1.42485 | 44.81111 | 1.50726
44.81434 | 1.12213 | 44.81616 | 1.42416 | 44.81389 | 1.50909
44.81712 | 1.12244 | 44.81894 | 1.42608 | 44.81667 | 1.50818
44.8199 | 1.12213 | 44.82172 | 1.42447 | 44.81944 | 1.50879
44.82267 | 1.12244 | 44.8245 | 1.42411 | 44.82222 | 1.50848
44.82545 | 1.12305 | 44.82728 | 1.42626 | 44.825 | 1.50909
44.82823 | 1.12183 | 44.83005 | 1.42575 | 44.82778 | 1.50818
44.83101 | 1.12244 | 44.83283 | 1.42296 | 44.83056 | 1.5094
44.83378 | 1.12244 | 44.83561 | 1.42556 | 44.83333 | 1.50787
44.83656 | 1.12244 | 44.83839 | 1.42569 | 44.83611 | 1.50818
44.83934 | 1.12213 | 44.84116 | 1.42375 | 44.83889 | 1.50879
44.84212 | 1.12274 | 44.84394 | 1.42465 | 44.84167 | 1.50848
44.8449 | 1.12244 | 44.84672 | 1.42475 | 44.84444 | 1.50818
44.84767 | 1.12213 | 44.8495 | 1.42403 | 44.84722 | 1.50909
44.85045 | 1.12213 | 44.85228 | 1.427 | 44.85 | 1.50818
44.85323 | 1.12183 | 44.85505 | 1.42541 | 44.85278 | 1.50818
44.85601 | 1.12274 | 44.85783 | 1.42475 | 44.85556 | 1.50879
44.85878 | 1.12122 | 44.86061 | 1.42613 | 44.85833 | 1.50787
44.86156 | 1.12244 | 44.86339 | 1.42521 | 44.86111 | 1.50757
44.86434 | 1.12213 | 44.86616 | 1.4246 | 44.86389 | 1.50909
44.86712 | 1.12213 | 44.86894 | 1.42426 | 44.86667 | 1.50848
44.8699 | 1.12183 | 44.87172 | 1.42432 | 44.86944 | 1.50757
44.87267 | 1.12152 | 44.8745 | 1.42419 | 44.87222 | 1.50848
44.87545 | 1.12183 | 44.87728 | 1.42368 | 44.875 | 1.50818
44.87823 | 1.12213 | 44.88005 | 1.42528 | 44.87778 | 1.50848
44.88101 | 1.12152 | 44.88283 | 1.42498 | 44.88056 | 1.50848
44.88378 | 1.12183 | 44.88561 | 1.42524 | 44.88333 | 1.50787
44.88656 | 1.12244 | 44.88839 | 1.42485 | 44.88611 | 1.50787
44.88934 | 1.12213 | 44.89116 | 1.42394 | 44.88889 | 1.50909
44.89212 | 1.12274 | 44.89394 | 1.42488 | 44.89167 | 1.50787
44.8949 | 1.12183 | 44.89672 | 1.4248 | 44.89444 | 1.50787
44.89767 | 1.12213 | 44.8995 | 1.42488 | 44.89722 | 1.50818
44.90045 | 1.12183 | 44.90228 | 1.4261 | 44.9 | 1.50726
44.90323 | 1.12122 | 44.90505 | 1.42408 | 44.90278 | 1.50757
44.90601 | 1.12213 | 44.90783 | 1.42423 | 44.90556 | 1.50848
44.90878 | 1.12213 | 44.91061 | 1.42498 | 44.90833 | 1.50787
44.91156 | 1.12213 | 44.91339 | 1.42585 | 44.91111 | 1.50757
44.91434 | 1.12274 | 44.91616 | 1.42541 | 44.91389 | 1.50879
44.91712 | 1.12122 | 44.91894 | 1.42482 | 44.91667 | 1.50818
44.9199 | 1.12061 | 44.92172 | 1.42549 | 44.91944 | 1.50818
44.92267 | 1.12061 | 44.9245 | 1.42426 | 44.92222 | 1.5094
44.92545 | 1.12183 | 44.92728 | 1.42485 | 44.925 | 1.50787
44.92823 | 1.12152 | 44.93005 | 1.42551 | 44.92778 | 1.50665
44.93101 | 1.12122 | 44.93283 | 1.42477 | 44.93056 | 1.50848
44.93378 | 1.12274 | 44.93561 | 1.42439 | 44.93333 | 1.50787
44.93656 | 1.12091 | 44.93839 | 1.42559 | 44.93611 | 1.50665
44.93934 | 1.12274 | 44.94116 | 1.4236 | 44.93889 | 1.50879
44.94212 | 1.12305 | 44.94394 | 1.42564 | 44.94167 | 1.50848
44.9449 | 1.12183 | 44.94672 | 1.42408 | 44.94444 | 1.50757
44.94767 | 1.12244 | 44.9495 | 1.42439 | 44.94722 | 1.50879
44.95045 | 1.12244 | 44.95228 | 1.42577 | 44.95 | 1.50787
44.95323 | 1.12122 | 44.95505 | 1.42483 | 44.95278 | 1.50757
44.95601 | 1.12091 | 44.95783 | 1.42365 | 44.95556 | 1.50879
44.95878 | 1.12183 | 44.96061 | 1.42531 | 44.95833 | 1.50787
44.96156 | 1.12091 | 44.96339 | 1.42455 | 44.96111 | 1.50757
44.96434 | 1.12152 | 44.96616 | 1.42319 | 44.96389 | 1.50818
44.96712 | 1.12183 | 44.96894 | 1.42469 | 44.96667 | 1.50757
44.9699 | 1.12122 | 44.97172 | 1.42444 | 44.96944 | 1.50757
44.97267 | 1.12213 | 44.9745 | 1.42217 | 44.97222 | 1.50818
44.97545 | 1.12183 | 44.97728 | 1.4236 | 44.975 | 1.50726
44.97823 | 1.12213 | 44.98005 | 1.42457 | 44.97778 | 1.50848
44.98101 | 1.12183 | 44.98283 | 1.42409 | 44.98056 | 1.5094
44.98378 | 1.12274 | 44.98561 | 1.42582 | 44.98333 | 1.50818
44.98656 | 1.12183 | 44.98839 | 1.42475 | 44.98611 | 1.50757
44.98934 | 1.12274 | 44.99116 | 1.4235 | 44.98889 | 1.5094
44.99212 | 1.12335 | 44.99394 | 1.42516 | 44.99167 | 1.50818
44.9949 | 1.12183 | 44.99672 | 1.42365 | 44.99444 | 1.50818
44.99767 | 1.12213 | 44.9995 | 1.42429 | 44.99722 | 1.50818
45.00045 | 1.12213 | 45.00228 | 1.42659 | 45 | 1.50848
45.00323 | 1.12122 | 45.00505 | 1.42551 | 45.00278 | 1.50726
45.00601 | 1.12122 | 45.00783 | 1.42383 | 45.00556 | 1.50879
45.00878 | 1.12213 | 45.01061 | 1.42475 | 45.00833 | 1.50818
45.01156 | 1.12122 | 45.01339 | 1.42506 | 45.01111 | 1.50818
45.01434 | 1.12122 | 45.01616 | 1.42429 | 45.01389 | 1.50848
45.01712 | 1.12213 | 45.01894 | 1.42442 | 45.01667 | 1.50848
45.0199 | 1.12122 | 45.02172 | 1.42467 | 45.01944 | 1.50848
45.02267 | 1.12183 | 45.0245 | 1.42375 | 45.02222 | 1.50879
45.02545 | 1.12213 | 45.02728 | 1.42521 | 45.025 | 1.50879
45.02823 | 1.12183 | 45.03005 | 1.425 | 45.02778 | 1.50848
45.03101 | 1.12122 | 45.03283 | 1.42495 | 45.03056 | 1.50909
45.03378 | 1.12305 | 45.03561 | 1.42567 | 45.03333 | 1.50848
45.03656 | 1.12244 | 45.03839 | 1.42434 | 45.03611 | 1.50848
45.03934 | 1.12274 | 45.04116 | 1.42403 | 45.03889 | 1.50848
45.04212 | 1.12274 | 45.04394 | 1.42572 | 45.04167 | 1.50757
45.0449 | 1.12122 | 45.04672 | 1.4262 | 45.04444 | 1.50848
45.04767 | 1.12244 | 45.0495 | 1.42526 | 45.04722 | 1.5094
45.05045 | 1.12183 | 45.05228 | 1.42534 | 45.05 | 1.50879
45.05323 | 1.12183 | 45.05505 | 1.42434 | 45.05278 | 1.50879
45.05601 | 1.12152 | 45.05783 | 1.42378 | 45.05556 | 1.5094
45.05878 | 1.12244 | 45.06061 | 1.42551 | 45.05833 | 1.50818
45.06156 | 1.12213 | 45.06339 | 1.42516 | 45.06111 | 1.50787
45.06434 | 1.12213 | 45.06616 | 1.42342 | 45.06389 | 1.50909
45.06712 | 1.12244 | 45.06894 | 1.42503 | 45.06667 | 1.50848
45.0699 | 1.12183 | 45.07172 | 1.42493 | 45.06944 | 1.50818
45.07267 | 1.12152 | 45.0745 | 1.42506 | 45.07222 | 1.5097
45.07545 | 1.12244 | 45.07728 | 1.42621 | 45.075 | 1.50848
45.07823 | 1.12213 | 45.08005 | 1.42667 | 45.07778 | 1.50818
45.08101 | 1.12152 | 45.08283 | 1.42444 | 45.08056 | 1.50848
45.08378 | 1.12213 | 45.08561 | 1.42562 | 45.08333 | 1.50848
45.08656 | 1.12213 | 45.08839 | 1.42511 | 45.08611 | 1.50787
45.08934 | 1.12152 | 45.09116 | 1.42498 | 45.08889 | 1.50879
45.09212 | 1.12244 | 45.09394 | 1.42557 | 45.09167 | 1.50848
45.0949 | 1.12244 | 45.09672 | 1.4247 | 45.09444 | 1.50787
45.09767 | 1.12122 | 45.0995 | 1.4237 | 45.09722 | 1.50909
45.10045 | 1.12213 | 45.10228 | 1.42335 | 45.1 | 1.50726
45.10323 | 1.12183 | 45.10505 | 1.42391 | 45.10278 | 1.50757
45.10601 | 1.12244 | 45.10783 | 1.42539 | 45.10556 | 1.50879
45.10878 | 1.12274 | 45.11061 | 1.42659 | 45.10833 | 1.50848
45.11156 | 1.12213 | 45.11339 | 1.42589 | 45.11111 | 1.50818
45.11434 | 1.12183 | 45.11616 | 1.42536 | 45.11389 | 1.50879
45.11712 | 1.12335 | 45.11894 | 1.42521 | 45.11667 | 1.50818
45.1199 | 1.12183 | 45.12172 | 1.42463 | 45.11944 | 1.50787
45.12267 | 1.12244 | 45.1245 | 1.42348 | 45.12222 | 1.50879
45.12545 | 1.12213 | 45.12728 | 1.4257 | 45.125 | 1.5094
45.12823 | 1.12152 | 45.13005 | 1.42575 | 45.12778 | 1.50818
45.13101 | 1.12122 | 45.13283 | 1.42373 | 45.13056 | 1.50879
45.13378 | 1.12305 | 45.13561 | 1.42388 | 45.13333 | 1.50879
45.13656 | 1.12274 | 45.13839 | 1.4262 | 45.13611 | 1.50787
45.13934 | 1.12213 | 45.14116 | 1.42513 | 45.13889 | 1.5094
45.14212 | 1.12244 | 45.14394 | 1.42603 | 45.14167 | 1.50879
45.1449 | 1.12183 | 45.14672 | 1.42636 | 45.14444 | 1.50848
45.14767 | 1.12244 | 45.1495 | 1.42534 | 45.14722 | 1.50848
45.15045 | 1.12244 | 45.15228 | 1.42501 | 45.15 | 1.50787
45.15323 | 1.12244 | 45.15505 | 1.42485 | 45.15278 | 1.50757
45.15601 | 1.12274 | 45.15783 | 1.42383 | 45.15556 | 1.50879
45.15878 | 1.12244 | 45.16061 | 1.42444 | 45.15833 | 1.50818
45.16156 | 1.12152 | 45.16339 | 1.42554 | 45.16111 | 1.50757
45.16434 | 1.12213 | 45.16616 | 1.42437 | 45.16389 | 1.50818
45.16712 | 1.12183 | 45.16894 | 1.42521 | 45.16667 | 1.50818
45.1699 | 1.12244 | 45.17172 | 1.42626 | 45.16944 | 1.50848
45.17267 | 1.12213 | 45.1745 | 1.42482 | 45.17222 | 1.50879
45.17545 | 1.12274 | 45.17728 | 1.42549 | 45.175 | 1.50848
45.17823 | 1.12213 | 45.18005 | 1.42615 | 45.17778 | 1.50818
45.18101 | 1.12152 | 45.18283 | 1.42493 | 45.18056 | 1.50848
45.18378 | 1.12274 | 45.18561 | 1.42478 | 45.18333 | 1.50757
45.18656 | 1.12213 | 45.18839 | 1.42475 | 45.18611 | 1.50787
45.18934 | 1.12213 | 45.19116 | 1.42398 | 45.18889 | 1.50879
45.19212 | 1.12152 | 45.19394 | 1.42477 | 45.19167 | 1.50787
45.1949 | 1.12152 | 45.19672 | 1.425 | 45.19444 | 1.50818
45.19767 | 1.12213 | 45.1995 | 1.42403 | 45.19722 | 1.50818
45.20045 | 1.12274 | 45.20228 | 1.4238 | 45.2 | 1.50726
45.20323 | 1.12213 | 45.20505 | 1.42534 | 45.20278 | 1.50726
45.20601 | 1.12213 | 45.20783 | 1.42444 | 45.20556 | 1.50879
45.20878 | 1.12213 | 45.21061 | 1.42582 | 45.20833 | 1.50787
45.21156 | 1.12213 | 45.21339 | 1.42485 | 45.21111 | 1.50726
45.21434 | 1.12183 | 45.21616 | 1.42286 | 45.21389 | 1.50818
45.21712 | 1.12183 | 45.21894 | 1.42431 | 45.21667 | 1.50757
45.2199 | 1.12244 | 45.22172 | 1.4258 | 45.21944 | 1.50787
45.22267 | 1.12244 | 45.2245 | 1.42365 | 45.22222 | 1.50818
45.22545 | 1.12213 | 45.22728 | 1.42467 | 45.225 | 1.50879
45.22823 | 1.12213 | 45.23005 | 1.42623 | 45.22778 | 1.50787
45.23101 | 1.12213 | 45.23283 | 1.42436 | 45.23056 | 1.50848
45.23378 | 1.12274 | 45.23561 | 1.4246 | 45.23333 | 1.50848
45.23656 | 1.12183 | 45.23839 | 1.42464 | 45.23611 | 1.50757
45.23934 | 1.12183 | 45.24116 | 1.42332 | 45.23889 | 1.5094
45.24212 | 1.12274 | 45.24394 | 1.42557 | 45.24167 | 1.50909
45.2449 | 1.12152 | 45.24672 | 1.42526 | 45.24444 | 1.50848
45.24767 | 1.12213 | 45.2495 | 1.42337 | 45.24722 | 1.50909
45.25045 | 1.12274 | 45.25228 | 1.42455 | 45.25 | 1.50879
45.25323 | 1.12213 | 45.25505 | 1.42513 | 45.25278 | 1.50696
45.25601 | 1.12213 | 45.25783 | 1.42475 | 45.25556 | 1.50818
45.25878 | 1.12213 | 45.26061 | 1.42521 | 45.25833 | 1.50879
45.26156 | 1.12183 | 45.26339 | 1.42575 | 45.26111 | 1.50787
45.26434 | 1.12244 | 45.26616 | 1.42431 | 45.26389 | 1.50879
45.26712 | 1.12213 | 45.26894 | 1.42475 | 45.26667 | 1.50818
45.2699 | 1.12305 | 45.27172 | 1.42607 | 45.26944 | 1.50818
45.27267 | 1.12213 | 45.2745 | 1.42259 | 45.27222 | 1.50879
45.27545 | 1.12244 | 45.27728 | 1.42549 | 45.275 | 1.50879
45.27823 | 1.12213 | 45.28005 | 1.42531 | 45.27778 | 1.50787
45.28101 | 1.12213 | 45.28283 | 1.42429 | 45.28056 | 1.50879
45.28378 | 1.12274 | 45.28561 | 1.42539 | 45.28333 | 1.50818
45.28656 | 1.12244 | 45.28839 | 1.42539 | 45.28611 | 1.50787
45.28934 | 1.12244 | 45.29116 | 1.42423 | 45.28889 | 1.50848
45.29212 | 1.12213 | 45.29394 | 1.42416 | 45.29167 | 1.50879
45.2949 | 1.12183 | 45.29672 | 1.42487 | 45.29444 | 1.50818
45.29767 | 1.12152 | 45.2995 | 1.42455 | 45.29722 | 1.50848
45.30045 | 1.12183 | 45.30228 | 1.42588 | 45.3 | 1.5094
45.30323 | 1.12183 | 45.30505 | 1.42478 | 45.30278 | 1.50818
45.30601 | 1.12152 | 45.30783 | 1.42465 | 45.30556 | 1.50909
45.30878 | 1.12244 | 45.31061 | 1.42406 | 45.30833 | 1.50848
45.31156 | 1.12244 | 45.31339 | 1.42472 | 45.31111 | 1.50696
45.31434 | 1.12213 | 45.31616 | 1.4237 | 45.31389 | 1.50909
45.31712 | 1.12244 | 45.31894 | 1.42478 | 45.31667 | 1.50848
45.3199 | 1.12305 | 45.32172 | 1.42554 | 45.31944 | 1.50757
45.32267 | 1.12244 | 45.3245 | 1.42539 | 45.32222 | 1.50909
45.32545 | 1.12305 | 45.32728 | 1.42539 | 45.325 | 1.50879
45.32823 | 1.12213 | 45.33005 | 1.42595 | 45.32778 | 1.50757
45.33101 | 1.12244 | 45.33283 | 1.42401 | 45.33056 | 1.50909
45.33378 | 1.12274 | 45.33561 | 1.42404 | 45.33333 | 1.50909
45.33656 | 1.12244 | 45.33839 | 1.42478 | 45.33611 | 1.50848
45.33934 | 1.12244 | 45.34116 | 1.4248 | 45.33889 | 1.50879
45.34212 | 1.12305 | 45.34394 | 1.42592 | 45.34167 | 1.50879
45.3449 | 1.12244 | 45.34672 | 1.42615 | 45.34444 | 1.50848
45.34767 | 1.12244 | 45.3495 | 1.42475 | 45.34722 | 1.50818
45.35045 | 1.12244 | 45.35228 | 1.42506 | 45.35 | 1.50818
45.35323 | 1.12244 | 45.35505 | 1.42534 | 45.35278 | 1.50787
45.35601 | 1.12213 | 45.35783 | 1.42375 | 45.35556 | 1.50879
45.35878 | 1.12274 | 45.36061 | 1.4248 | 45.35833 | 1.50848
45.36156 | 1.12274 | 45.36339 | 1.42511 | 45.36111 | 1.50757
45.36434 | 1.12183 | 45.36616 | 1.42437 | 45.36389 | 1.50848
45.36712 | 1.12183 | 45.36894 | 1.42559 | 45.36667 | 1.50879
45.3699 | 1.12244 | 45.37172 | 1.42559 | 45.36944 | 1.50757
45.37267 | 1.12152 | 45.3745 | 1.4236 | 45.37222 | 1.50909
45.37545 | 1.12305 | 45.37728 | 1.42293 | 45.375 | 1.5094
45.37823 | 1.12183 | 45.38005 | 1.42482 | 45.37778 | 1.50848
45.38101 | 1.12122 | 45.38283 | 1.42368 | 45.38056 | 1.50818
45.38378 | 1.12335 | 45.38561 | 1.42501 | 45.38333 | 1.50848
45.38656 | 1.12335 | 45.38839 | 1.42577 | 45.38611 | 1.50818
45.38934 | 1.12213 | 45.39116 | 1.42421 | 45.38889 | 1.50879
45.39212 | 1.12305 | 45.39394 | 1.42418 | 45.39167 | 1.5094
45.3949 | 1.12305 | 45.39672 | 1.42434 | 45.39444 | 1.50818
45.39767 | 1.12213 | 45.3995 | 1.42205 | 45.39722 | 1.50879
45.40045 | 1.12305 | 45.40228 | 1.4246 | 45.4 | 1.5097
45.40323 | 1.12213 | 45.40505 | 1.4248 | 45.40278 | 1.50879
45.40601 | 1.12244 | 45.40783 | 1.42386 | 45.40556 | 1.5094
45.40878 | 1.12244 | 45.41061 | 1.42327 | 45.40833 | 1.50848
45.41156 | 1.12213 | 45.41339 | 1.42495 | 45.41111 | 1.50848
45.41434 | 1.12213 | 45.41616 | 1.42347 | 45.41389 | 1.50909
45.41712 | 1.12274 | 45.41894 | 1.42394 | 45.41667 | 1.5097
45.4199 | 1.12183 | 45.42172 | 1.42585 | 45.41944 | 1.50818
45.42267 | 1.12152 | 45.4245 | 1.42424 | 45.42222 | 1.5094
45.42545 | 1.12274 | 45.42728 | 1.42534 | 45.425 | 1.50879
45.42823 | 1.12274 | 45.43005 | 1.42536 | 45.42778 | 1.50818
45.43101 | 1.12183 | 45.43283 | 1.42467 | 45.43056 | 1.50787
45.43378 | 1.12213 | 45.43561 | 1.42564 | 45.43333 | 1.50879
45.43656 | 1.12244 | 45.43839 | 1.42695 | 45.43611 | 1.50818
45.43934 | 1.1203 | 45.44116 | 1.42414 | 45.43889 | 1.50879
45.44212 | 1.12274 | 45.44394 | 1.42444 | 45.44167 | 1.50909
45.4449 | 1.12244 | 45.44672 | 1.42542 | 45.44444 | 1.50818
45.44767 | 1.12274 | 45.4495 | 1.42383 | 45.44722 | 1.50818
45.45045 | 1.12335 | 45.45228 | 1.42475 | 45.45 | 1.50879
45.45323 | 1.12213 | 45.45505 | 1.42537 | 45.45278 | 1.50818
45.45601 | 1.12091 | 45.45783 | 1.42467 | 45.45556 | 1.50757
45.45878 | 1.12213 | 45.46061 | 1.42409 | 45.45833 | 1.50879
45.46156 | 1.12305 | 45.46339 | 1.42613 | 45.46111 | 1.50787
45.46434 | 1.12305 | 45.46616 | 1.42424 | 45.46389 | 1.50879
45.46712 | 1.12274 | 45.46894 | 1.42416 | 45.46667 | 1.5094
45.4699 | 1.12213 | 45.47172 | 1.42495 | 45.46944 | 1.50787
45.47267 | 1.12213 | 45.4745 | 1.42431 | 45.47222 | 1.5097
45.47545 | 1.12305 | 45.47728 | 1.42493 | 45.475 | 1.50879
45.47823 | 1.12213 | 45.48005 | 1.42626 | 45.47778 | 1.50848
45.48101 | 1.12213 | 45.48283 | 1.42485 | 45.48056 | 1.50909
45.48378 | 1.12244 | 45.48561 | 1.42508 | 45.48333 | 1.50909
45.48656 | 1.12305 | 45.48839 | 1.42557 | 45.48611 | 1.50848
45.48934 | 1.12213 | 45.49116 | 1.42421 | 45.48889 | 1.50909
45.49212 | 1.12213 | 45.49394 | 1.42501 | 45.49167 | 1.50848
45.4949 | 1.12091 | 45.49672 | 1.42541 | 45.49444 | 1.50848
45.49767 | 1.12183 | 45.4995 | 1.42442 | 45.49722 | 1.50818
45.50045 | 1.12183 | 45.50228 | 1.42447 | 45.5 | 1.50879
45.50323 | 1.12274 | 45.50505 | 1.4247 | 45.50278 | 1.50757
45.50601 | 1.12244 | 45.50783 | 1.42338 | 45.50556 | 1.50787
45.50878 | 1.12274 | 45.51061 | 1.42399 | 45.50833 | 1.5094
45.51156 | 1.12274 | 45.51339 | 1.42546 | 45.51111 | 1.50787
45.51434 | 1.12305 | 45.51616 | 1.42524 | 45.51389 | 1.50909
45.51712 | 1.12244 | 45.51894 | 1.42506 | 45.51667 | 1.50848
45.5199 | 1.12274 | 45.52172 | 1.42679 | 45.51944 | 1.50848
45.52267 | 1.12213 | 45.5245 | 1.42447 | 45.52222 | 1.51154
45.52545 | 1.12183 | 45.52728 | 1.42455 | 45.525 | 1.50818
45.52823 | 1.12244 | 45.53005 | 1.42562 | 45.52778 | 1.50696
45.53101 | 1.12152 | 45.53283 | 1.42386 | 45.53056 | 1.50818
45.53378 | 1.12274 | 45.53561 | 1.42482 | 45.53333 | 1.50879
45.53656 | 1.12244 | 45.53839 | 1.42572 | 45.53611 | 1.50879
45.53934 | 1.12152 | 45.54116 | 1.42467 | 45.53889 | 1.50848
45.54212 | 1.12244 | 45.54394 | 1.42503 | 45.54167 | 1.51001
45.5449 | 1.12274 | 45.54672 | 1.42572 | 45.54444 | 1.51031
45.54767 | 1.12183 | 45.5495 | 1.42352 | 45.54722 | 1.50818
45.55045 | 1.12244 | 45.55228 | 1.42426 | 45.55 | 1.50879
45.55323 | 1.12244 | 45.55505 | 1.42546 | 45.55278 | 1.50818
45.55601 | 1.12183 | 45.55783 | 1.42426 | 45.55556 | 1.50818
45.55878 | 1.12244 | 45.56061 | 1.42483 | 45.55833 | 1.5094
45.56156 | 1.12305 | 45.56339 | 1.42591 | 45.56111 | 1.5094
45.56434 | 1.12213 | 45.56616 | 1.42452 | 45.56389 | 1.51062
45.56712 | 1.12213 | 45.56894 | 1.42488 | 45.56667 | 1.5097
45.5699 | 1.12305 | 45.57172 | 1.42644 | 45.56944 | 1.50848
45.57267 | 1.12213 | 45.5745 | 1.42521 | 45.57222 | 1.50848
45.57545 | 1.12183 | 45.57728 | 1.42467 | 45.575 | 1.50848
45.57823 | 1.12274 | 45.58005 | 1.42667 | 45.57778 | 1.50818
45.58101 | 1.12213 | 45.58283 | 1.42465 | 45.58056 | 1.50787
45.58378 | 1.12244 | 45.58561 | 1.42411 | 45.58333 | 1.50879
45.58656 | 1.12213 | 45.58839 | 1.42429 | 45.58611 | 1.50787
45.58934 | 1.12152 | 45.59116 | 1.42378 | 45.58889 | 1.50909
45.59212 | 1.12183 | 45.59394 | 1.42501 | 45.59167 | 1.5094
45.5949 | 1.12213 | 45.59672 | 1.42613 | 45.59444 | 1.5094
45.59767 | 1.12213 | 45.5995 | 1.42411 | 45.59722 | 1.50879
45.60045 | 1.12213 | 45.60228 | 1.42403 | 45.6 | 1.5094
45.60323 | 1.12244 | 45.60505 | 1.42572 | 45.60278 | 1.50818
45.60601 | 1.12122 | 45.60783 | 1.42465 | 45.60556 | 1.5094
45.60878 | 1.12274 | 45.61061 | 1.42447 | 45.60833 | 1.51031
45.61156 | 1.12213 | 45.61339 | 1.42608 | 45.61111 | 1.50848
45.61434 | 1.12244 | 45.61616 | 1.42416 | 45.61389 | 1.5094
45.61712 | 1.12122 | 45.61894 | 1.42426 | 45.61667 | 1.51001
45.6199 | 1.12152 | 45.62172 | 1.42431 | 45.61944 | 1.50848
45.62267 | 1.12152 | 45.6245 | 1.42304 | 45.62222 | 1.50909
45.62545 | 1.12152 | 45.62728 | 1.42297 | 45.625 | 1.51001
45.62823 | 1.12274 | 45.63005 | 1.42575 | 45.62778 | 1.50848
45.63101 | 1.12305 | 45.63283 | 1.42424 | 45.63056 | 1.5094
45.63378 | 1.12274 | 45.63561 | 1.42368 | 45.63333 | 1.50879
45.63656 | 1.12274 | 45.63839 | 1.42572 | 45.63611 | 1.50818
45.63934 | 1.12152 | 45.64116 | 1.42549 | 45.63889 | 1.50879
45.64212 | 1.12152 | 45.64394 | 1.42442 | 45.64167 | 1.5094
45.6449 | 1.12152 | 45.64672 | 1.42524 | 45.64444 | 1.50787
45.64767 | 1.12091 | 45.6495 | 1.42519 | 45.64722 | 1.50848
45.65045 | 1.12183 | 45.65228 | 1.4235 | 45.65 | 1.50879
45.65323 | 1.12366 | 45.65505 | 1.42534 | 45.65278 | 1.50757
45.65601 | 1.12274 | 45.65783 | 1.42559 | 45.65556 | 1.50909
45.65878 | 1.12152 | 45.66061 | 1.42355 | 45.65833 | 1.5094
45.66156 | 1.11908 | 45.66339 | 1.42447 | 45.66111 | 1.50848
45.66434 | 1.12183 | 45.66616 | 1.42381 | 45.66389 | 1.50879
45.66712 | 1.12122 | 45.66894 | 1.42348 | 45.66667 | 1.5094
45.6699 | 1.12244 | 45.67172 | 1.4247 | 45.66944 | 1.50818
45.67267 | 1.12183 | 45.6745 | 1.42404 | 45.67222 | 1.50818
45.67545 | 1.12335 | 45.67728 | 1.42496 | 45.675 | 1.5097
45.67823 | 1.12274 | 45.68005 | 1.4249 | 45.67778 | 1.50818
45.68101 | 1.12183 | 45.68283 | 1.42414 | 45.68056 | 1.50909
45.68378 | 1.12274 | 45.68561 | 1.42437 | 45.68333 | 1.5094
45.68656 | 1.12183 | 45.68839 | 1.42506 | 45.68611 | 1.50879
45.68934 | 1.12213 | 45.69116 | 1.42516 | 45.68889 | 1.50909
45.69212 | 1.12244 | 45.69394 | 1.42529 | 45.69167 | 1.5094
45.6949 | 1.12213 | 45.69672 | 1.42519 | 45.69444 | 1.50879
45.69767 | 1.12213 | 45.6995 | 1.4257 | 45.69722 | 1.50848
45.70045 | 1.12152 | 45.70228 | 1.42391 | 45.7 | 1.50879
45.70323 | 1.12183 | 45.70505 | 1.42514 | 45.70278 | 1.50879
45.70601 | 1.12152 | 45.70783 | 1.42554 | 45.70556 | 1.5094
45.70878 | 1.12152 | 45.71061 | 1.42342 | 45.70833 | 1.5094
45.71156 | 1.12244 | 45.71339 | 1.42421 | 45.71111 | 1.50818
45.71434 | 1.12091 | 45.71616 | 1.42511 | 45.71389 | 1.50879
45.71712 | 1.12213 | 45.71894 | 1.42554 | 45.71667 | 1.5097
45.7199 | 1.12183 | 45.72172 | 1.42667 | 45.71944 | 1.50787
45.72267 | 1.12183 | 45.7245 | 1.42452 | 45.72222 | 1.50848
45.72545 | 1.12183 | 45.72728 | 1.42314 | 45.725 | 1.50909
45.72823 | 1.12244 | 45.73005 | 1.42618 | 45.72778 | 1.50818
45.73101 | 1.12183 | 45.73283 | 1.42381 | 45.73056 | 1.50848
45.73378 | 1.12305 | 45.73561 | 1.42258 | 45.73333 | 1.50909
45.73656 | 1.12274 | 45.73839 | 1.42478 | 45.73611 | 1.50848
45.73934 | 1.12213 | 45.74116 | 1.42403 | 45.73889 | 1.50879
45.74212 | 1.12244 | 45.74394 | 1.42403 | 45.74167 | 1.5094
45.7449 | 1.12122 | 45.74672 | 1.42444 | 45.74444 | 1.50848
45.74767 | 1.12061 | 45.7495 | 1.42482 | 45.74722 | 1.50818
45.75045 | 1.12122 | 45.75228 | 1.42409 | 45.75 | 1.51001
45.75323 | 1.12152 | 45.75505 | 1.42508 | 45.75278 | 1.50818
45.75601 | 1.12213 | 45.75783 | 1.42317 | 45.75556 | 1.50818
45.75878 | 1.12244 | 45.76061 | 1.42274 | 45.75833 | 1.50909
45.76156 | 1.12183 | 45.76339 | 1.42475 | 45.76111 | 1.50818
45.76434 | 1.12183 | 45.76616 | 1.42501 | 45.76389 | 1.50848
45.76712 | 1.12244 | 45.76894 | 1.42506 | 45.76667 | 1.50909
45.7699 | 1.12213 | 45.77172 | 1.4247 | 45.76944 | 1.50818
45.77267 | 1.12122 | 45.7745 | 1.42401 | 45.77222 | 1.50879
45.77545 | 1.12244 | 45.77728 | 1.42352 | 45.775 | 1.5097
45.77823 | 1.12183 | 45.78005 | 1.42557 | 45.77778 | 1.50818
45.78101 | 1.12122 | 45.78283 | 1.4236 | 45.78056 | 1.50879
45.78378 | 1.12183 | 45.78561 | 1.42184 | 45.78333 | 1.5094
45.78656 | 1.12305 | 45.78839 | 1.42531 | 45.78611 | 1.50848
45.78934 | 1.12152 | 45.79116 | 1.42396 | 45.78889 | 1.50757
45.79212 | 1.12183 | 45.79394 | 1.42357 | 45.79167 | 1.50848
45.7949 | 1.12183 | 45.79672 | 1.42585 | 45.79444 | 1.50879
45.79767 | 1.12183 | 45.7995 | 1.42519 | 45.79722 | 1.50787
45.80045 | 1.12183 | 45.80228 | 1.42416 | 45.8 | 1.50879
45.80323 | 1.12213 | 45.80505 | 1.42583 | 45.80278 | 1.50848
45.80601 | 1.12122 | 45.80783 | 1.4248 | 45.80556 | 1.50879
45.80878 | 1.12152 | 45.81061 | 1.4236 | 45.80833 | 1.5094
45.81156 | 1.12152 | 45.81339 | 1.426 | 45.81111 | 1.50909
45.81434 | 1.12091 | 45.81616 | 1.42452 | 45.81389 | 1.50818
45.81712 | 1.12183 | 45.81894 | 1.42432 | 45.81667 | 1.50909
45.8199 | 1.12183 | 45.82172 | 1.42356 | 45.81944 | 1.50818
45.82267 | 1.12122 | 45.8245 | 1.42338 | 45.82222 | 1.50818
45.82545 | 1.12091 | 45.82728 | 1.42463 | 45.825 | 1.50909
45.82823 | 1.12244 | 45.83005 | 1.4259 | 45.82778 | 1.50787
45.83101 | 1.12122 | 45.83283 | 1.42421 | 45.83056 | 1.50848
45.83378 | 1.12183 | 45.83561 | 1.42406 | 45.83333 | 1.50909
45.83656 | 1.12213 | 45.83839 | 1.42539 | 45.83611 | 1.50787
45.83934 | 1.12091 | 45.84116 | 1.42498 | 45.83889 | 1.50848
45.84212 | 1.12152 | 45.84394 | 1.42402 | 45.84167 | 1.50879
45.8449 | 1.12122 | 45.84672 | 1.42442 | 45.84444 | 1.50818
45.84767 | 1.12122 | 45.8495 | 1.4246 | 45.84722 | 1.50879
45.85045 | 1.12213 | 45.85228 | 1.42458 | 45.85 | 1.5097
45.85323 | 1.12305 | 45.85505 | 1.42642 | 45.85278 | 1.50848
45.85601 | 1.12274 | 45.85783 | 1.4257 | 45.85556 | 1.50818
45.85878 | 1.12305 | 45.86061 | 1.42422 | 45.85833 | 1.51001
45.86156 | 1.12244 | 45.86339 | 1.4253 | 45.86111 | 1.5094
45.86434 | 1.12091 | 45.86616 | 1.42511 | 45.86389 | 1.50909
45.86712 | 1.12091 | 45.86894 | 1.4247 | 45.86667 | 1.5094
45.8699 | 1.12122 | 45.87172 | 1.42578 | 45.86944 | 1.50848
45.87267 | 1.12213 | 45.8745 | 1.42516 | 45.87222 | 1.50818
45.87545 | 1.12213 | 45.87728 | 1.42394 | 45.875 | 1.5094
45.87823 | 1.12183 | 45.88005 | 1.4261 | 45.87778 | 1.50879
45.88101 | 1.12152 | 45.88283 | 1.42554 | 45.88056 | 1.51093
45.88378 | 1.12244 | 45.88561 | 1.42421 | 45.88333 | 1.50879
45.88656 | 1.12213 | 45.88839 | 1.42657 | 45.88611 | 1.50757
45.88934 | 1.12122 | 45.89116 | 1.42529 | 45.88889 | 1.50848
45.89212 | 1.12152 | 45.89394 | 1.42463 | 45.89167 | 1.51001
45.8949 | 1.12274 | 45.89672 | 1.42572 | 45.89444 | 1.5097
45.89767 | 1.12274 | 45.8995 | 1.42482 | 45.89722 | 1.5094
45.90045 | 1.12213 | 45.90228 | 1.42429 | 45.9 | 1.5094
45.90323 | 1.12213 | 45.90505 | 1.42575 | 45.90278 | 1.50909
45.90601 | 1.12244 | 45.90783 | 1.42458 | 45.90556 | 1.50879
45.90878 | 1.12213 | 45.91061 | 1.42281 | 45.90833 | 1.5094
45.91156 | 1.12152 | 45.91339 | 1.42402 | 45.91111 | 1.50848
45.91434 | 1.12122 | 45.91616 | 1.42552 | 45.91389 | 1.50818
45.91712 | 1.12152 | 45.91894 | 1.4249 | 45.91667 | 1.50879
45.9199 | 1.12274 | 45.92172 | 1.42465 | 45.91944 | 1.50818
45.92267 | 1.12183 | 45.9245 | 1.42521 | 45.92222 | 1.50909
45.92545 | 1.12183 | 45.92728 | 1.42424 | 45.925 | 1.5094
45.92823 | 1.12213 | 45.93005 | 1.42531 | 45.92778 | 1.50879
45.93101 | 1.12183 | 45.93283 | 1.42482 | 45.93056 | 1.50879
45.93378 | 1.12213 | 45.93561 | 1.4237 | 45.93333 | 1.51001
45.93656 | 1.12122 | 45.93839 | 1.4249 | 45.93611 | 1.50909
45.93934 | 1.12152 | 45.94116 | 1.42516 | 45.93889 | 1.50909
45.94212 | 1.12213 | 45.94394 | 1.42457 | 45.94167 | 1.5094
45.9449 | 1.12274 | 45.94672 | 1.42572 | 45.94444 | 1.50909
45.94767 | 1.12152 | 45.9495 | 1.42432 | 45.94722 | 1.50848
45.95045 | 1.12213 | 45.95228 | 1.4236 | 45.95 | 1.5097
45.95323 | 1.12274 | 45.95505 | 1.42432 | 45.95278 | 1.50879
45.95601 | 1.12183 | 45.95783 | 1.42455 | 45.95556 | 1.50818
45.95878 | 1.12183 | 45.96061 | 1.42386 | 45.95833 | 1.5097
45.96156 | 1.12274 | 45.96339 | 1.425 | 45.96111 | 1.5094
45.96434 | 1.12152 | 45.96616 | 1.42467 | 45.96389 | 1.50879
45.96712 | 1.12091 | 45.96894 | 1.42434 | 45.96667 | 1.5097
45.9699 | 1.12091 | 45.97172 | 1.42424 | 45.96944 | 1.50909
45.97267 | 1.12152 | 45.9745 | 1.42466 | 45.97222 | 1.50818
45.97545 | 1.12091 | 45.97728 | 1.42412 | 45.975 | 1.50818
45.97823 | 1.12122 | 45.98005 | 1.42529 | 45.97778 | 1.50818
45.98101 | 1.12122 | 45.98283 | 1.42652 | 45.98056 | 1.50848
45.98378 | 1.12274 | 45.98561 | 1.42386 | 45.98333 | 1.5094
45.98656 | 1.12274 | 45.98839 | 1.42519 | 45.98611 | 1.50879
45.98934 | 1.12213 | 45.99116 | 1.42495 | 45.98889 | 1.50879
45.99212 | 1.12213 | 45.99394 | 1.42368 | 45.99167 | 1.5094
45.9949 | 1.12244 | 45.99672 | 1.42524 | 45.99444 | 1.50848
45.99767 | 1.12152 | 45.9995 | 1.42442 | 45.99722 | 1.50848
46.00045 | 1.12122 | 46.00228 | 1.42409 | 46 | 1.50909
46.00323 | 1.12152 | 46.00505 | 1.42519 | 46.00278 | 1.50818
46.00601 | 1.12152 | 46.00783 | 1.42394 | 46.00556 | 1.50848
46.00878 | 1.12152 | 46.01061 | 1.42376 | 46.00833 | 1.51001
46.01156 | 1.12183 | 46.01339 | 1.42537 | 46.01111 | 1.50879
46.01434 | 1.12152 | 46.01616 | 1.42411 | 46.01389 | 1.50818
46.01712 | 1.12152 | 46.01894 | 1.42447 | 46.01667 | 1.5094
46.0199 | 1.12274 | 46.02172 | 1.42501 | 46.01944 | 1.50848
46.02267 | 1.12152 | 46.0245 | 1.42598 | 46.02222 | 1.50848
46.02545 | 1.12152 | 46.02728 | 1.42431 | 46.025 | 1.5097
46.02823 | 1.12183 | 46.03005 | 1.42503 | 46.02778 | 1.50879
46.03101 | 1.12091 | 46.03283 | 1.42521 | 46.03056 | 1.50909
46.03378 | 1.12152 | 46.03561 | 1.42402 | 46.03333 | 1.5094
46.03656 | 1.12183 | 46.03839 | 1.42458 | 46.03611 | 1.50879
46.03934 | 1.12183 | 46.04116 | 1.42495 | 46.03889 | 1.50848
46.04212 | 1.12122 | 46.04394 | 1.4237 | 46.04167 | 1.50879
46.0449 | 1.12213 | 46.04672 | 1.42488 | 46.04444 | 1.50879
46.04767 | 1.12213 | 46.0495 | 1.42631 | 46.04722 | 1.50848
46.05045 | 1.12213 | 46.05228 | 1.42519 | 46.05 | 1.51031
46.05323 | 1.12244 | 46.05505 | 1.42626 | 46.05278 | 1.5097
46.05601 | 1.12152 | 46.05783 | 1.42546 | 46.05556 | 1.50879
46.05878 | 1.12213 | 46.06061 | 1.42406 | 46.05833 | 1.5094
46.06156 | 1.12183 | 46.06339 | 1.42565 | 46.06111 | 1.50879
46.06434 | 1.12213 | 46.06616 | 1.42549 | 46.06389 | 1.50787
46.06712 | 1.12274 | 46.06894 | 1.42358 | 46.06667 | 1.50879
46.0699 | 1.12183 | 46.07172 | 1.42458 | 46.06944 | 1.50787
46.07267 | 1.12244 | 46.0745 | 1.42475 | 46.07222 | 1.50818
46.07545 | 1.12244 | 46.07728 | 1.42447 | 46.075 | 1.50848
46.07823 | 1.12274 | 46.08005 | 1.42439 | 46.07778 | 1.50818
46.08101 | 1.12152 | 46.08283 | 1.4261 | 46.08056 | 1.50818
46.08378 | 1.12152 | 46.08561 | 1.4248 | 46.08333 | 1.50879
46.08656 | 1.12152 | 46.08839 | 1.42434 | 46.08611 | 1.50909
46.08934 | 1.12122 | 46.09116 | 1.42424 | 46.08889 | 1.50848
46.09212 | 1.12122 | 46.09394 | 1.42373 | 46.09167 | 1.5097
46.0949 | 1.12244 | 46.09672 | 1.42458 | 46.09444 | 1.50909
46.09767 | 1.12152 | 46.0995 | 1.42578 | 46.09722 | 1.50879
46.10045 | 1.12183 | 46.10228 | 1.42473 | 46.1 | 1.50909
46.10323 | 1.12152 | 46.10505 | 1.42611 | 46.10278 | 1.50879
46.10601 | 1.12183 | 46.10783 | 1.42546 | 46.10556 | 1.50909
46.10878 | 1.12152 | 46.11061 | 1.4246 | 46.10833 | 1.50848
46.11156 | 1.12183 | 46.11339 | 1.42532 | 46.11111 | 1.50879
46.11434 | 1.12183 | 46.11616 | 1.42522 | 46.11389 | 1.50848
46.11712 | 1.12213 | 46.11894 | 1.42503 | 46.11667 | 1.5094
46.1199 | 1.12244 | 46.12172 | 1.42437 | 46.11944 | 1.50879
46.12267 | 1.12274 | 46.1245 | 1.42503 | 46.12222 | 1.50818
46.12545 | 1.12213 | 46.12728 | 1.42496 | 46.125 | 1.5094
46.12823 | 1.12183 | 46.13005 | 1.42493 | 46.12778 | 1.50818
46.13101 | 1.12152 | 46.13283 | 1.42559 | 46.13056 | 1.50787
46.13378 | 1.12183 | 46.13561 | 1.42332 | 46.13333 | 1.5094
46.13656 | 1.12213 | 46.13839 | 1.42437 | 46.13611 | 1.50787
46.13934 | 1.12152 | 46.14116 | 1.42458 | 46.13889 | 1.50879
46.14212 | 1.12183 | 46.14394 | 1.42409 | 46.14167 | 1.5097
46.1449 | 1.12213 | 46.14672 | 1.42455 | 46.14444 | 1.50909
46.14767 | 1.12183 | 46.1495 | 1.42519 | 46.14722 | 1.50879
46.15045 | 1.12213 | 46.15228 | 1.42355 | 46.15 | 1.5094
46.15323 | 1.12244 | 46.15505 | 1.42593 | 46.15278 | 1.5094
46.15601 | 1.12091 | 46.15783 | 1.42674 | 46.15556 | 1.50848
46.15878 | 1.12091 | 46.16061 | 1.42445 | 46.15833 | 1.5097
46.16156 | 1.12183 | 46.16339 | 1.42514 | 46.16111 | 1.50848
46.16434 | 1.12152 | 46.16616 | 1.4247 | 46.16389 | 1.50818
46.16712 | 1.12183 | 46.16894 | 1.42448 | 46.16667 | 1.50879
46.1699 | 1.12213 | 46.17172 | 1.42455 | 46.16944 | 1.50879
46.17267 | 1.12213 | 46.1745 | 1.42601 | 46.17222 | 1.50818
46.17545 | 1.12122 | 46.17728 | 1.42537 | 46.175 | 1.51062
46.17823 | 1.12213 | 46.18005 | 1.42519 | 46.17778 | 1.5097
46.18101 | 1.12213 | 46.18283 | 1.42509 | 46.18056 | 1.50879
46.18378 | 1.12152 | 46.18561 | 1.42325 | 46.18333 | 1.50909
46.18656 | 1.12183 | 46.18839 | 1.42498 | 46.18611 | 1.50909
46.18934 | 1.12183 | 46.19116 | 1.42539 | 46.18889 | 1.50879
46.19212 | 1.12274 | 46.19394 | 1.4237 | 46.19167 | 1.50848
46.1949 | 1.12244 | 46.19672 | 1.42383 | 46.19444 | 1.50879
46.19767 | 1.12244 | 46.1995 | 1.42531 | 46.19722 | 1.50879
46.20045 | 1.12183 | 46.20228 | 1.42485 | 46.2 | 1.50879
46.20323 | 1.12213 | 46.20505 | 1.42511 | 46.20278 | 1.5094
46.20601 | 1.12274 | 46.20783 | 1.42531 | 46.20556 | 1.50818
46.20878 | 1.12213 | 46.21061 | 1.42353 | 46.20833 | 1.5097
46.21156 | 1.12274 | 46.21339 | 1.42468 | 46.21111 | 1.5094
46.21434 | 1.12213 | 46.21616 | 1.42501 | 46.21389 | 1.50757
46.21712 | 1.12183 | 46.21894 | 1.42386 | 46.21667 | 1.50909
46.2199 | 1.12244 | 46.22172 | 1.42353 | 46.21944 | 1.50848
46.22267 | 1.12213 | 46.2245 | 1.42437 | 46.22222 | 1.50879
46.22545 | 1.12183 | 46.22728 | 1.42396 | 46.225 | 1.5094
46.22823 | 1.12244 | 46.23005 | 1.42506 | 46.22778 | 1.51001
46.23101 | 1.12213 | 46.23283 | 1.42482 | 46.23056 | 1.50879
46.23378 | 1.12183 | 46.23561 | 1.4237 | 46.23333 | 1.5097
46.23656 | 1.12244 | 46.23839 | 1.42319 | 46.23611 | 1.5097
46.23934 | 1.12274 | 46.24116 | 1.42516 | 46.23889 | 1.5097
46.24212 | 1.12305 | 46.24394 | 1.42475 | 46.24167 | 1.51031
46.2449 | 1.12335 | 46.24672 | 1.42506 | 46.24444 | 1.5094
46.24767 | 1.12335 | 46.2495 | 1.42498 | 46.24722 | 1.5094
46.25045 | 1.12183 | 46.25228 | 1.42391 | 46.25 | 1.5097
46.25323 | 1.12305 | 46.25505 | 1.42483 | 46.25278 | 1.5094
46.25601 | 1.12244 | 46.25783 | 1.42554 | 46.25556 | 1.50879
46.25878 | 1.12122 | 46.26061 | 1.42442 | 46.25833 | 1.5097
46.26156 | 1.12213 | 46.26339 | 1.42421 | 46.26111 | 1.5094
46.26434 | 1.12183 | 46.26616 | 1.4257 | 46.26389 | 1.50848
46.26712 | 1.12152 | 46.26894 | 1.42478 | 46.26667 | 1.5094
46.2699 | 1.12335 | 46.27172 | 1.42452 | 46.26944 | 1.50909
46.27267 | 1.12152 | 46.2745 | 1.42521 | 46.27222 | 1.50909
46.27545 | 1.12122 | 46.27728 | 1.42404 | 46.275 | 1.51001
46.27823 | 1.12274 | 46.28005 | 1.42325 | 46.27778 | 1.51062
46.28101 | 1.12183 | 46.28283 | 1.42522 | 46.28056 | 1.50909
46.28378 | 1.12213 | 46.28561 | 1.42301 | 46.28333 | 1.51001
46.28656 | 1.12274 | 46.28839 | 1.42447 | 46.28611 | 1.51001
46.28934 | 1.12244 | 46.29116 | 1.4261 | 46.28889 | 1.50909
46.29212 | 1.12213 | 46.29394 | 1.42493 | 46.29167 | 1.5097
46.2949 | 1.12244 | 46.29672 | 1.42539 | 46.29444 | 1.50848
46.29767 | 1.12335 | 46.2995 | 1.4248 | 46.29722 | 1.50848
46.30045 | 1.12305 | 46.30228 | 1.42588 | 46.3 | 1.5094
46.30323 | 1.12305 | 46.30505 | 1.42506 | 46.30278 | 1.51001
46.30601 | 1.12213 | 46.30783 | 1.42595 | 46.30556 | 1.50818
46.30878 | 1.12244 | 46.31061 | 1.42378 | 46.30833 | 1.51062
46.31156 | 1.12213 | 46.31339 | 1.42465 | 46.31111 | 1.51123
46.31434 | 1.12122 | 46.31616 | 1.42591 | 46.31389 | 1.50909
46.31712 | 1.12183 | 46.31894 | 1.4247 | 46.31667 | 1.50787
46.3199 | 1.12213 | 46.32172 | 1.42455 | 46.31944 | 1.50879
46.32267 | 1.12213 | 46.3245 | 1.42534 | 46.32222 | 1.51001
46.32545 | 1.12244 | 46.32728 | 1.42577 | 46.325 | 1.5097
46.32823 | 1.12213 | 46.33005 | 1.4248 | 46.32778 | 1.50848
46.33101 | 1.12152 | 46.33283 | 1.42659 | 46.33056 | 1.50726
46.33378 | 1.12183 | 46.33561 | 1.42317 | 46.33333 | 1.50757
46.33656 | 1.12152 | 46.33839 | 1.42342 | 46.33611 | 1.5097
46.33934 | 1.12152 | 46.34116 | 1.4248 | 46.33889 | 1.50818
46.34212 | 1.12183 | 46.34394 | 1.42455 | 46.34167 | 1.50879
46.3449 | 1.12213 | 46.34672 | 1.42455 | 46.34444 | 1.50879
46.34767 | 1.12152 | 46.3495 | 1.42598 | 46.34722 | 1.50848
46.35045 | 1.12213 | 46.35228 | 1.42419 | 46.35 | 1.50909
46.35323 | 1.12244 | 46.35505 | 1.4245 | 46.35278 | 1.50848
46.35601 | 1.12213 | 46.35783 | 1.42664 | 46.35556 | 1.50848
46.35878 | 1.12244 | 46.36061 | 1.42606 | 46.35833 | 1.50879
46.36156 | 1.12274 | 46.36339 | 1.42452 | 46.36111 | 1.5097
46.36434 | 1.12244 | 46.36616 | 1.42607 | 46.36389 | 1.50757
46.36712 | 1.12122 | 46.36894 | 1.42482 | 46.36667 | 1.50879
46.3699 | 1.12274 | 46.37172 | 1.42493 | 46.36944 | 1.5094
46.37267 | 1.12244 | 46.3745 | 1.42621 | 46.37222 | 1.50818
46.37545 | 1.12122 | 46.37728 | 1.42552 | 46.375 | 1.50879
46.37823 | 1.12244 | 46.38005 | 1.42522 | 46.37778 | 1.5094
46.38101 | 1.12213 | 46.38283 | 1.42644 | 46.38056 | 1.50818
46.38378 | 1.12183 | 46.38561 | 1.42506 | 46.38333 | 1.50879
46.38656 | 1.12305 | 46.38839 | 1.42552 | 46.38611 | 1.5094
46.38934 | 1.12244 | 46.39116 | 1.42419 | 46.38889 | 1.50818
46.39212 | 1.12213 | 46.39394 | 1.4247 | 46.39167 | 1.50848
46.3949 | 1.12274 | 46.39672 | 1.42557 | 46.39444 | 1.5097
46.39767 | 1.12213 | 46.3995 | 1.42628 | 46.39722 | 1.50848
46.40045 | 1.12122 | 46.40228 | 1.42455 | 46.4 | 1.5097
46.40323 | 1.12274 | 46.40505 | 1.42506 | 46.40278 | 1.5097
46.40601 | 1.12244 | 46.40783 | 1.42437 | 46.40556 | 1.50818
46.40878 | 1.12122 | 46.41061 | 1.42365 | 46.40833 | 1.5094
46.41156 | 1.12213 | 46.41339 | 1.42547 | 46.41111 | 1.50909
46.41434 | 1.12183 | 46.41616 | 1.42565 | 46.41389 | 1.50818
46.41712 | 1.12152 | 46.41894 | 1.42501 | 46.41667 | 1.50879
46.4199 | 1.12183 | 46.42172 | 1.42475 | 46.41944 | 1.50879
46.42267 | 1.12305 | 46.4245 | 1.42551 | 46.42222 | 1.50848
46.42545 | 1.12213 | 46.42728 | 1.42437 | 46.425 | 1.50909
46.42823 | 1.12274 | 46.43005 | 1.42514 | 46.42778 | 1.50909
46.43101 | 1.12274 | 46.43283 | 1.42583 | 46.43056 | 1.50818
46.43378 | 1.12183 | 46.43561 | 1.42549 | 46.43333 | 1.5094
46.43656 | 1.12213 | 46.43839 | 1.42546 | 46.43611 | 1.5094
46.43934 | 1.12213 | 46.44116 | 1.42583 | 46.43889 | 1.50818
46.44212 | 1.12183 | 46.44394 | 1.4248 | 46.44167 | 1.50909
46.4449 | 1.12213 | 46.44672 | 1.42527 | 46.44444 | 1.50879
46.44767 | 1.12396 | 46.4495 | 1.42565 | 46.44722 | 1.50818
46.45045 | 1.12305 | 46.45228 | 1.42537 | 46.45 | 1.5094
46.45323 | 1.12366 | 46.45505 | 1.42557 | 46.45278 | 1.5094
46.45601 | 1.12152 | 46.45783 | 1.42595 | 46.45556 | 1.50818
46.45878 | 1.12061 | 46.46061 | 1.42534 | 46.45833 | 1.51001
46.46156 | 1.12122 | 46.46339 | 1.42496 | 46.46111 | 1.51001
46.46434 | 1.12244 | 46.46616 | 1.42514 | 46.46389 | 1.50818
46.46712 | 1.12244 | 46.46894 | 1.42417 | 46.46667 | 1.50909
46.4699 | 1.12335 | 46.47172 | 1.42403 | 46.46944 | 1.5094
46.47267 | 1.12244 | 46.4745 | 1.42539 | 46.47222 | 1.50818
46.47545 | 1.12244 | 46.47728 | 1.42557 | 46.475 | 1.50848
46.47823 | 1.12244 | 46.48005 | 1.42644 | 46.47778 | 1.50909
46.48101 | 1.12183 | 46.48283 | 1.42662 | 46.48056 | 1.50909
46.48378 | 1.12122 | 46.48561 | 1.42414 | 46.48333 | 1.50879
46.48656 | 1.12152 | 46.48839 | 1.42406 | 46.48611 | 1.50879
46.48934 | 1.12122 | 46.49116 | 1.42659 | 46.48889 | 1.50879
46.49212 | 1.12152 | 46.49394 | 1.42488 | 46.49167 | 1.50848
46.4949 | 1.12244 | 46.49672 | 1.42514 | 46.49444 | 1.5094
46.49767 | 1.12274 | 46.4995 | 1.42524 | 46.49722 | 1.50848
46.50045 | 1.12274 | 46.50228 | 1.42511 | 46.5 | 1.5094
46.50323 | 1.12274 | 46.50505 | 1.42506 | 46.50278 | 1.5094
46.50601 | 1.12213 | 46.50783 | 1.426 | 46.50556 | 1.5094
46.50878 | 1.12183 | 46.51061 | 1.42595 | 46.50833 | 1.50879
46.51156 | 1.12274 | 46.51339 | 1.42475 | 46.51111 | 1.50848
46.51434 | 1.12244 | 46.51616 | 1.42506 | 46.51389 | 1.50879
46.51712 | 1.12244 | 46.51894 | 1.42409 | 46.51667 | 1.5094
46.5199 | 1.12244 | 46.52172 | 1.42485 | 46.51944 | 1.51001
46.52267 | 1.12213 | 46.5245 | 1.42677 | 46.52222 | 1.50818
46.52545 | 1.12152 | 46.52728 | 1.4246 | 46.525 | 1.5094
46.52823 | 1.12152 | 46.53005 | 1.42542 | 46.52778 | 1.5097
46.53101 | 1.12183 | 46.53283 | 1.42664 | 46.53056 | 1.5094
46.53378 | 1.12152 | 46.53561 | 1.4244 | 46.53333 | 1.50879
46.53656 | 1.12213 | 46.53839 | 1.42325 | 46.53611 | 1.51031
46.53934 | 1.12183 | 46.54116 | 1.42488 | 46.53889 | 1.50909
46.54212 | 1.12213 | 46.54394 | 1.4249 | 46.54167 | 1.5097
46.5449 | 1.12274 | 46.54672 | 1.42514 | 46.54444 | 1.51031
46.54767 | 1.12183 | 46.5495 | 1.42613 | 46.54722 | 1.50848
46.55045 | 1.12152 | 46.55228 | 1.42595 | 46.55 | 1.51062
46.55323 | 1.12244 | 46.55505 | 1.42455 | 46.55278 | 1.5097
46.55601 | 1.12183 | 46.55783 | 1.42656 | 46.55556 | 1.50909
46.55878 | 1.12183 | 46.56061 | 1.42511 | 46.55833 | 1.5097
46.56156 | 1.12213 | 46.56339 | 1.4257 | 46.56111 | 1.51031
46.56434 | 1.12213 | 46.56616 | 1.42519 | 46.56389 | 1.50909
46.56712 | 1.12183 | 46.56894 | 1.42386 | 46.56667 | 1.50909
46.5699 | 1.12305 | 46.57172 | 1.42381 | 46.56944 | 1.51001
46.57267 | 1.12274 | 46.5745 | 1.42424 | 46.57222 | 1.50787
46.57545 | 1.12152 | 46.57728 | 1.42511 | 46.575 | 1.5094
46.57823 | 1.12183 | 46.58005 | 1.42485 | 46.57778 | 1.5094
46.58101 | 1.12213 | 46.58283 | 1.42639 | 46.58056 | 1.50848
46.58378 | 1.12152 | 46.58561 | 1.42487 | 46.58333 | 1.5097
46.58656 | 1.12183 | 46.58839 | 1.42482 | 46.58611 | 1.5094
46.58934 | 1.12244 | 46.59116 | 1.42564 | 46.58889 | 1.50879
46.59212 | 1.12152 | 46.59394 | 1.42478 | 46.59167 | 1.5097
46.5949 | 1.12213 | 46.59672 | 1.42386 | 46.59444 | 1.5097
46.59767 | 1.12183 | 46.5995 | 1.42595 | 46.59722 | 1.50879
46.60045 | 1.12183 | 46.60228 | 1.42409 | 46.6 | 1.51001
46.60323 | 1.12244 | 46.60505 | 1.42419 | 46.60278 | 1.51001
46.60601 | 1.12244 | 46.60783 | 1.42442 | 46.60556 | 1.50879
46.60878 | 1.12183 | 46.61061 | 1.42399 | 46.60833 | 1.50909
46.61156 | 1.12152 | 46.61339 | 1.42455 | 46.61111 | 1.51001
46.61434 | 1.12274 | 46.61616 | 1.42524 | 46.61389 | 1.50879
46.61712 | 1.12152 | 46.61894 | 1.42465 | 46.61667 | 1.50848
46.6199 | 1.12183 | 46.62172 | 1.42429 | 46.61944 | 1.51031
46.62267 | 1.12244 | 46.6245 | 1.42585 | 46.62222 | 1.5094
46.62545 | 1.12152 | 46.62728 | 1.42554 | 46.625 | 1.5094
46.62823 | 1.12213 | 46.63005 | 1.42447 | 46.62778 | 1.51031
46.63101 | 1.12274 | 46.63283 | 1.4257 | 46.63056 | 1.50909
46.63378 | 1.12183 | 46.63561 | 1.42442 | 46.63333 | 1.50879
46.63656 | 1.12244 | 46.63839 | 1.42424 | 46.63611 | 1.5097
46.63934 | 1.12213 | 46.64116 | 1.4269 | 46.63889 | 1.50909
46.64212 | 1.12183 | 46.64394 | 1.42447 | 46.64167 | 1.5097
46.6449 | 1.12183 | 46.64672 | 1.42524 | 46.64444 | 1.51001
46.64767 | 1.12244 | 46.6495 | 1.42537 | 46.64722 | 1.50879
46.65045 | 1.12091 | 46.65228 | 1.42467 | 46.65 | 1.5097
46.65323 | 1.12183 | 46.65505 | 1.42386 | 46.65278 | 1.51123
46.65601 | 1.12213 | 46.65783 | 1.42557 | 46.65556 | 1.51062
46.65878 | 1.12183 | 46.66061 | 1.4248 | 46.65833 | 1.51062
46.66156 | 1.12274 | 46.66339 | 1.42447 | 46.66111 | 1.51093
46.66434 | 1.12213 | 46.66616 | 1.4249 | 46.66389 | 1.50879
46.66712 | 1.12122 | 46.66894 | 1.42447 | 46.66667 | 1.5094
46.6699 | 1.12213 | 46.67172 | 1.42389 | 46.66944 | 1.5094
46.67267 | 1.12183 | 46.6745 | 1.42458 | 46.67222 | 1.50909
46.67545 | 1.12244 | 46.67728 | 1.42414 | 46.675 | 1.5097
46.67823 | 1.12183 | 46.68005 | 1.42468 | 46.67778 | 1.5094
46.68101 | 1.12244 | 46.68283 | 1.4256 | 46.68056 | 1.51001
46.68378 | 1.12213 | 46.68561 | 1.42437 | 46.68333 | 1.51031
46.68656 | 1.12244 | 46.68839 | 1.42378 | 46.68611 | 1.51031
46.68934 | 1.12183 | 46.69116 | 1.42537 | 46.68889 | 1.5094
46.69212 | 1.12122 | 46.69394 | 1.42434 | 46.69167 | 1.5094
46.6949 | 1.12244 | 46.69672 | 1.42391 | 46.69444 | 1.51001
46.69767 | 1.12274 | 46.6995 | 1.42534 | 46.69722 | 1.50909
46.70045 | 1.12244 | 46.70228 | 1.42478 | 46.7 | 1.5097
46.70323 | 1.12244 | 46.70505 | 1.42506 | 46.70278 | 1.51001
46.70601 | 1.12244 | 46.70783 | 1.42595 | 46.70556 | 1.50909
46.70878 | 1.12213 | 46.71061 | 1.42498 | 46.70833 | 1.51001
46.71156 | 1.12305 | 46.71339 | 1.42468 | 46.71111 | 1.51001
46.71434 | 1.12244 | 46.71616 | 1.42501 | 46.71389 | 1.5094
46.71712 | 1.12183 | 46.71894 | 1.42488 | 46.71667 | 1.5094
46.7199 | 1.12213 | 46.72172 | 1.42432 | 46.71944 | 1.5097
46.72267 | 1.12244 | 46.7245 | 1.42618 | 46.72222 | 1.5094
46.72545 | 1.12274 | 46.72728 | 1.42567 | 46.725 | 1.5094
46.72823 | 1.12183 | 46.73005 | 1.42419 | 46.72778 | 1.51001
46.73101 | 1.11969 | 46.73283 | 1.42631 | 46.73056 | 1.50818
46.73378 | 1.12213 | 46.73561 | 1.42575 | 46.73333 | 1.50879
46.73656 | 1.12335 | 46.73839 | 1.42442 | 46.73611 | 1.5097
46.73934 | 1.12396 | 46.74116 | 1.42608 | 46.73889 | 1.50848
46.74212 | 1.12213 | 46.74394 | 1.42557 | 46.74167 | 1.50848
46.7449 | 1.12183 | 46.74672 | 1.42483 | 46.74444 | 1.50879
46.74767 | 1.12183 | 46.7495 | 1.4248 | 46.74722 | 1.50879
46.75045 | 1.12122 | 46.75228 | 1.42458 | 46.75 | 1.5094
46.75323 | 1.12122 | 46.75505 | 1.42432 | 46.75278 | 1.50909
46.75601 | 1.12335 | 46.75783 | 1.42445 | 46.75556 | 1.50818
46.75878 | 1.12274 | 46.76061 | 1.42531 | 46.75833 | 1.50848
46.76156 | 1.12244 | 46.76339 | 1.4246 | 46.76111 | 1.50879
46.76434 | 1.12274 | 46.76616 | 1.42649 | 46.76389 | 1.50848
46.76712 | 1.12213 | 46.76894 | 1.42544 | 46.76667 | 1.50818
46.7699 | 1.12244 | 46.77172 | 1.42363 | 46.76944 | 1.51001
46.77267 | 1.12183 | 46.7745 | 1.42601 | 46.77222 | 1.50879
46.77545 | 1.12152 | 46.77728 | 1.42503 | 46.775 | 1.50848
46.77823 | 1.12152 | 46.78005 | 1.42427 | 46.77778 | 1.51062
46.78101 | 1.12183 | 46.78283 | 1.42527 | 46.78056 | 1.50879
46.78378 | 1.12183 | 46.78561 | 1.42445 | 46.78333 | 1.50818
46.78656 | 1.12274 | 46.78839 | 1.42421 | 46.78611 | 1.5097
46.78934 | 1.12305 | 46.79116 | 1.42534 | 46.78889 | 1.50909
46.79212 | 1.12244 | 46.79394 | 1.42626 | 46.79167 | 1.50879
46.7949 | 1.12244 | 46.79672 | 1.42503 | 46.79444 | 1.51031
46.79767 | 1.12274 | 46.7995 | 1.42524 | 46.79722 | 1.50909
46.80045 | 1.12122 | 46.80228 | 1.42527 | 46.8 | 1.5094
46.80323 | 1.12213 | 46.80505 | 1.42485 | 46.80278 | 1.5094
46.80601 | 1.12183 | 46.80783 | 1.42529 | 46.80556 | 1.50879
46.80878 | 1.12152 | 46.81061 | 1.42662 | 46.80833 | 1.50909
46.81156 | 1.12213 | 46.81339 | 1.42442 | 46.81111 | 1.50909
46.81434 | 1.12213 | 46.81616 | 1.42503 | 46.81389 | 1.50879
46.81712 | 1.12213 | 46.81894 | 1.42298 | 46.81667 | 1.50879
46.8199 | 1.12274 | 46.82172 | 1.42434 | 46.81944 | 1.50879
46.82267 | 1.12183 | 46.8245 | 1.42723 | 46.82222 | 1.50909
46.82545 | 1.12183 | 46.82728 | 1.42591 | 46.825 | 1.50848
46.82823 | 1.12244 | 46.83005 | 1.42389 | 46.82778 | 1.5094
46.83101 | 1.12213 | 46.83283 | 1.42555 | 46.83056 | 1.50909
46.83378 | 1.12183 | 46.83561 | 1.42509 | 46.83333 | 1.50879
46.83656 | 1.12274 | 46.83839 | 1.42493 | 46.83611 | 1.51001
46.83934 | 1.12274 | 46.84116 | 1.42557 | 46.83889 | 1.50909
46.84212 | 1.12244 | 46.84394 | 1.42659 | 46.84167 | 1.5097
46.8449 | 1.12335 | 46.84672 | 1.42529 | 46.84444 | 1.5097
46.84767 | 1.12244 | 46.8495 | 1.42552 | 46.84722 | 1.50909
46.85045 | 1.12183 | 46.85228 | 1.4234 | 46.85 | 1.50879
46.85323 | 1.12244 | 46.85505 | 1.42417 | 46.85278 | 1.5094
46.85601 | 1.12274 | 46.85783 | 1.42424 | 46.85556 | 1.50818
46.85878 | 1.12152 | 46.86061 | 1.42342 | 46.85833 | 1.50818
46.86156 | 1.12213 | 46.86339 | 1.4234 | 46.86111 | 1.5094
46.86434 | 1.12274 | 46.86616 | 1.42549 | 46.86389 | 1.50879
46.86712 | 1.12244 | 46.86894 | 1.42498 | 46.86667 | 1.50879
46.8699 | 1.12152 | 46.87172 | 1.42354 | 46.86944 | 1.5094
46.87267 | 1.12152 | 46.8745 | 1.42532 | 46.87222 | 1.50909
46.87545 | 1.12183 | 46.87728 | 1.42455 | 46.875 | 1.50848
46.87823 | 1.12183 | 46.88005 | 1.42365 | 46.87778 | 1.50909
46.88101 | 1.12244 | 46.88283 | 1.42483 | 46.88056 | 1.50818
46.88378 | 1.12244 | 46.88561 | 1.42539 | 46.88333 | 1.50879
46.88656 | 1.12244 | 46.88839 | 1.42468 | 46.88611 | 1.50879
46.88934 | 1.12274 | 46.89116 | 1.42534 | 46.88889 | 1.50818
46.89212 | 1.12152 | 46.89394 | 1.4249 | 46.89167 | 1.50818
46.8949 | 1.12213 | 46.89672 | 1.42496 | 46.89444 | 1.50909
46.89767 | 1.12213 | 46.8995 | 1.42583 | 46.89722 | 1.50848
46.90045 | 1.12183 | 46.90228 | 1.42503 | 46.9 | 1.50726
46.90323 | 1.12183 | 46.90505 | 1.42307 | 46.90278 | 1.50879
46.90601 | 1.12274 | 46.90783 | 1.42458 | 46.90556 | 1.50818
46.90878 | 1.12213 | 46.91061 | 1.42559 | 46.90833 | 1.50787
46.91156 | 1.12244 | 46.91339 | 1.42434 | 46.91111 | 1.50848
46.91434 | 1.12274 | 46.91616 | 1.42458 | 46.91389 | 1.50818
46.91712 | 1.12274 | 46.91894 | 1.42491 | 46.91667 | 1.50787
46.9199 | 1.12244 | 46.92172 | 1.42437 | 46.91944 | 1.50848
46.92267 | 1.12274 | 46.9245 | 1.42588 | 46.92222 | 1.50848
46.92545 | 1.12244 | 46.92728 | 1.42542 | 46.925 | 1.50818
46.92823 | 1.12122 | 46.93005 | 1.42554 | 46.92778 | 1.5094
46.93101 | 1.12244 | 46.93283 | 1.42677 | 46.93056 | 1.50787
46.93378 | 1.12183 | 46.93561 | 1.42527 | 46.93333 | 1.50848
46.93656 | 1.12213 | 46.93839 | 1.42434 | 46.93611 | 1.50879
46.93934 | 1.12305 | 46.94116 | 1.42396 | 46.93889 | 1.50909
46.94212 | 1.12183 | 46.94394 | 1.42606 | 46.94167 | 1.50818
46.9449 | 1.12183 | 46.94672 | 1.4248 | 46.94444 | 1.50909
46.94767 | 1.12274 | 46.9495 | 1.42506 | 46.94722 | 1.50879
46.95045 | 1.12274 | 46.95228 | 1.42458 | 46.95 | 1.50787
46.95323 | 1.12183 | 46.95505 | 1.42453 | 46.95278 | 1.5094
46.95601 | 1.12305 | 46.95783 | 1.42573 | 46.95556 | 1.50879
46.95878 | 1.12244 | 46.96061 | 1.4257 | 46.95833 | 1.50818
46.96156 | 1.12213 | 46.96339 | 1.42554 | 46.96111 | 1.51001
46.96434 | 1.12213 | 46.96616 | 1.42623 | 46.96389 | 1.50909
46.96712 | 1.12213 | 46.96894 | 1.42546 | 46.96667 | 1.50848
46.9699 | 1.12213 | 46.97172 | 1.42511 | 46.96944 | 1.50909
46.97267 | 1.12213 | 46.9745 | 1.42445 | 46.97222 | 1.50848
46.97545 | 1.12274 | 46.97728 | 1.42478 | 46.975 | 1.50848
46.97823 | 1.12274 | 46.98005 | 1.42394 | 46.97778 | 1.50909
46.98101 | 1.12274 | 46.98283 | 1.42534 | 46.98056 | 1.50848
46.98378 | 1.12244 | 46.98561 | 1.42465 | 46.98333 | 1.5097
46.98656 | 1.12152 | 46.98839 | 1.42485 | 46.98611 | 1.50909
46.98934 | 1.12183 | 46.99116 | 1.42618 | 46.98889 | 1.50909
46.99212 | 1.12061 | 46.99394 | 1.42536 | 46.99167 | 1.50879
46.9949 | 1.12091 | 46.99672 | 1.42445 | 46.99444 | 1.50909
46.99767 | 1.12274 | 46.9995 | 1.42516 | 46.99722 | 1.50879
47.00045 | 1.12152 | 47.00228 | 1.42498 | 47 | 1.50726
47.00323 | 1.12274 | 47.00505 | 1.42501 | 47.00278 | 1.5094
47.00601 | 1.12305 | 47.00783 | 1.42522 | 47.00556 | 1.50879
47.00878 | 1.12244 | 47.01061 | 1.42498 | 47.00833 | 1.50818
47.01156 | 1.12213 | 47.01339 | 1.42481 | 47.01111 | 1.50909
47.01434 | 1.12274 | 47.01616 | 1.42708 | 47.01389 | 1.5094
47.01712 | 1.12213 | 47.01894 | 1.42616 | 47.01667 | 1.50848
47.0199 | 1.12244 | 47.02172 | 1.4247 | 47.01944 | 1.5097
47.02267 | 1.12183 | 47.0245 | 1.42728 | 47.02222 | 1.50879
47.02545 | 1.12183 | 47.02728 | 1.42593 | 47.025 | 1.50787
47.02823 | 1.12213 | 47.03005 | 1.42598 | 47.02778 | 1.50909
47.03101 | 1.12183 | 47.03283 | 1.42616 | 47.03056 | 1.50879
47.03378 | 1.12122 | 47.03561 | 1.42685 | 47.03333 | 1.50879
47.03656 | 1.12213 | 47.03839 | 1.42427 | 47.03611 | 1.50879
47.03934 | 1.12305 | 47.04116 | 1.42572 | 47.03889 | 1.50879
47.04212 | 1.12274 | 47.04394 | 1.42657 | 47.04167 | 1.50848
47.0449 | 1.12183 | 47.04672 | 1.42506 | 47.04444 | 1.50879
47.04767 | 1.12213 | 47.0495 | 1.42427 | 47.04722 | 1.50879
47.05045 | 1.12244 | 47.05228 | 1.42586 | 47.05 | 1.50818
47.05323 | 1.12213 | 47.05505 | 1.42478 | 47.05278 | 1.50879
47.05601 | 1.12274 | 47.05783 | 1.42552 | 47.05556 | 1.50848
47.05878 | 1.12274 | 47.06061 | 1.42542 | 47.05833 | 1.50879
47.06156 | 1.12244 | 47.06339 | 1.42419 | 47.06111 | 1.50909
47.06434 | 1.12122 | 47.06616 | 1.42501 | 47.06389 | 1.50848
47.06712 | 1.1203 | 47.06894 | 1.42488 | 47.06667 | 1.50879
47.0699 | 1.12183 | 47.07172 | 1.42432 | 47.06944 | 1.50909
47.07267 | 1.12366 | 47.0745 | 1.42626 | 47.07222 | 1.50909
47.07545 | 1.12213 | 47.07728 | 1.42593 | 47.075 | 1.50909
47.07823 | 1.12274 | 47.08005 | 1.42378 | 47.07778 | 1.51031
47.08101 | 1.12335 | 47.08283 | 1.4236 | 47.08056 | 1.50909
47.08378 | 1.12213 | 47.08561 | 1.42403 | 47.08333 | 1.50879
47.08656 | 1.12213 | 47.08839 | 1.42327 | 47.08611 | 1.5097
47.08934 | 1.12305 | 47.09116 | 1.42424 | 47.08889 | 1.5094
47.09212 | 1.12305 | 47.09394 | 1.42519 | 47.09167 | 1.50909
47.0949 | 1.12152 | 47.09672 | 1.42445 | 47.09444 | 1.51031
47.09767 | 1.12305 | 47.0995 | 1.42522 | 47.09722 | 1.5094
47.10045 | 1.12274 | 47.10228 | 1.42565 | 47.1 | 1.50818
47.10323 | 1.12274 | 47.10505 | 1.42353 | 47.10278 | 1.5097
47.10601 | 1.12274 | 47.10783 | 1.42445 | 47.10556 | 1.50909
47.10878 | 1.12213 | 47.11061 | 1.42562 | 47.10833 | 1.5094
47.11156 | 1.12183 | 47.11339 | 1.42409 | 47.11111 | 1.5094
47.11434 | 1.12213 | 47.11616 | 1.42465 | 47.11389 | 1.50909
47.11712 | 1.12213 | 47.11894 | 1.42662 | 47.11667 | 1.5094
47.1199 | 1.12183 | 47.12172 | 1.42378 | 47.11944 | 1.5097
47.12267 | 1.12213 | 47.1245 | 1.42402 | 47.12222 | 1.5094
47.12545 | 1.12244 | 47.12728 | 1.42516 | 47.125 | 1.50879
47.12823 | 1.12183 | 47.13005 | 1.42424 | 47.12778 | 1.5097
47.13101 | 1.12274 | 47.13283 | 1.42567 | 47.13056 | 1.50909
47.13378 | 1.12213 | 47.13561 | 1.42519 | 47.13333 | 1.50909
47.13656 | 1.12183 | 47.13839 | 1.42468 | 47.13611 | 1.5097
47.13934 | 1.12213 | 47.14116 | 1.42554 | 47.13889 | 1.51001
47.14212 | 1.12213 | 47.14394 | 1.42539 | 47.14167 | 1.50909
47.1449 | 1.12183 | 47.14672 | 1.42448 | 47.14444 | 1.51001
47.14767 | 1.12244 | 47.1495 | 1.42365 | 47.14722 | 1.5094
47.15045 | 1.12244 | 47.15228 | 1.42565 | 47.15 | 1.5094
47.15323 | 1.12183 | 47.15505 | 1.42488 | 47.15278 | 1.5094
47.15601 | 1.12213 | 47.15783 | 1.42522 | 47.15556 | 1.50909
47.15878 | 1.12152 | 47.16061 | 1.42634 | 47.15833 | 1.5097
47.16156 | 1.12274 | 47.16339 | 1.42458 | 47.16111 | 1.5097
47.16434 | 1.12274 | 47.16616 | 1.42496 | 47.16389 | 1.50879
47.16712 | 1.12183 | 47.16894 | 1.42537 | 47.16667 | 1.50879
47.1699 | 1.12274 | 47.17172 | 1.42496 | 47.16944 | 1.5097
47.17267 | 1.12244 | 47.1745 | 1.42549 | 47.17222 | 1.50909
47.17545 | 1.12152 | 47.17728 | 1.42527 | 47.175 | 1.50879
47.17823 | 1.12244 | 47.18005 | 1.42552 | 47.17778 | 1.51001
47.18101 | 1.12122 | 47.18283 | 1.42565 | 47.18056 | 1.51001
47.18378 | 1.12152 | 47.18561 | 1.42695 | 47.18333 | 1.50909
47.18656 | 1.12274 | 47.18839 | 1.42465 | 47.18611 | 1.5097
47.18934 | 1.12244 | 47.19116 | 1.42542 | 47.18889 | 1.51001
47.19212 | 1.12152 | 47.19394 | 1.42573 | 47.19167 | 1.50879
47.1949 | 1.12061 | 47.19672 | 1.42511 | 47.19444 | 1.51031
47.19767 | 1.12244 | 47.1995 | 1.42562 | 47.19722 | 1.5097
47.20045 | 1.12213 | 47.20228 | 1.42414 | 47.2 | 1.50909
47.20323 | 1.12183 | 47.20505 | 1.42233 | 47.20278 | 1.5097
47.20601 | 1.12183 | 47.20783 | 1.42522 | 47.20556 | 1.50909
47.20878 | 1.12122 | 47.21061 | 1.42572 | 47.20833 | 1.5097
47.21156 | 1.12213 | 47.21339 | 1.42551 | 47.21111 | 1.50909
47.21434 | 1.12244 | 47.21616 | 1.42516 | 47.21389 | 1.51001
47.21712 | 1.12244 | 47.21894 | 1.42542 | 47.21667 | 1.50879
47.2199 | 1.12122 | 47.22172 | 1.42424 | 47.21944 | 1.50879
47.22267 | 1.12183 | 47.2245 | 1.42514 | 47.22222 | 1.5094
47.22545 | 1.12213 | 47.22728 | 1.42478 | 47.225 | 1.50909
47.22823 | 1.12122 | 47.23005 | 1.42355 | 47.22778 | 1.5097
47.23101 | 1.12213 | 47.23283 | 1.42488 | 47.23056 | 1.51001
47.23378 | 1.12152 | 47.23561 | 1.42593 | 47.23333 | 1.50848
47.23656 | 1.12122 | 47.23839 | 1.42549 | 47.23611 | 1.5094
47.23934 | 1.12213 | 47.24116 | 1.42522 | 47.23889 | 1.5097
47.24212 | 1.12183 | 47.24394 | 1.42532 | 47.24167 | 1.50848
47.2449 | 1.12152 | 47.24672 | 1.42481 | 47.24444 | 1.5094
47.24767 | 1.12244 | 47.2495 | 1.4246 | 47.24722 | 1.5094
47.25045 | 1.12152 | 47.25228 | 1.42662 | 47.25 | 1.50848
47.25323 | 1.12183 | 47.25505 | 1.42516 | 47.25278 | 1.50879
47.25601 | 1.12274 | 47.25783 | 1.4249 | 47.25556 | 1.50909
47.25878 | 1.12244 | 47.26061 | 1.42639 | 47.25833 | 1.50879
47.26156 | 1.12274 | 47.26339 | 1.42391 | 47.26111 | 1.5094
47.26434 | 1.12274 | 47.26616 | 1.42503 | 47.26389 | 1.50879
47.26712 | 1.12152 | 47.26894 | 1.42547 | 47.26667 | 1.50818
47.2699 | 1.12183 | 47.27172 | 1.42404 | 47.26944 | 1.5097
47.27267 | 1.12183 | 47.2745 | 1.42483 | 47.27222 | 1.5097
47.27545 | 1.12122 | 47.27728 | 1.42593 | 47.275 | 1.50879
47.27823 | 1.12152 | 47.28005 | 1.42519 | 47.27778 | 1.50909
47.28101 | 1.12183 | 47.28283 | 1.42475 | 47.28056 | 1.5097
47.28378 | 1.12213 | 47.28561 | 1.42509 | 47.28333 | 1.50879
47.28656 | 1.12091 | 47.28839 | 1.42473 | 47.28611 | 1.5097
47.28934 | 1.12152 | 47.29116 | 1.42554 | 47.28889 | 1.50909
47.29212 | 1.12122 | 47.29394 | 1.42583 | 47.29167 | 1.50848
47.2949 | 1.12122 | 47.29672 | 1.4245 | 47.29444 | 1.5094
47.29767 | 1.12213 | 47.2995 | 1.42453 | 47.29722 | 1.5094
47.30045 | 1.12213 | 47.30228 | 1.42485 | 47.3 | 1.50879
47.30323 | 1.12152 | 47.30505 | 1.42458 | 47.30278 | 1.5094
47.30601 | 1.12244 | 47.30783 | 1.42314 | 47.30556 | 1.50909
47.30878 | 1.12305 | 47.31061 | 1.4256 | 47.30833 | 1.5094
47.31156 | 1.12305 | 47.31339 | 1.42483 | 47.31111 | 1.50879
47.31434 | 1.12244 | 47.31616 | 1.42544 | 47.31389 | 1.50909
47.31712 | 1.12183 | 47.31894 | 1.4261 | 47.31667 | 1.50848
47.3199 | 1.12183 | 47.32172 | 1.42524 | 47.31944 | 1.51154
47.32267 | 1.12213 | 47.3245 | 1.42498 | 47.32222 | 1.50635
47.32545 | 1.12183 | 47.32728 | 1.42652 | 47.325 | 1.50879
47.32823 | 1.12213 | 47.33005 | 1.42562 | 47.32778 | 1.51001
47.33101 | 1.12183 | 47.33283 | 1.42593 | 47.33056 | 1.50726
47.33378 | 1.12213 | 47.33561 | 1.42647 | 47.33333 | 1.50757
47.33656 | 1.12183 | 47.33839 | 1.42424 | 47.33611 | 1.50879
47.33934 | 1.12244 | 47.34116 | 1.42453 | 47.33889 | 1.50879
47.34212 | 1.12183 | 47.34394 | 1.42618 | 47.34167 | 1.50879
47.3449 | 1.12183 | 47.34672 | 1.42485 | 47.34444 | 1.5094
47.34767 | 1.12213 | 47.3495 | 1.42511 | 47.34722 | 1.50909
47.35045 | 1.12213 | 47.35228 | 1.42547 | 47.35 | 1.50757
47.35323 | 1.12183 | 47.35505 | 1.42453 | 47.35278 | 1.50879
47.35601 | 1.12274 | 47.35783 | 1.42386 | 47.35556 | 1.50909
47.35878 | 1.12274 | 47.36061 | 1.42609 | 47.35833 | 1.50818
47.36156 | 1.12213 | 47.36339 | 1.42442 | 47.36111 | 1.50879
47.36434 | 1.12274 | 47.36616 | 1.42509 | 47.36389 | 1.50848
47.36712 | 1.12183 | 47.36894 | 1.42529 | 47.36667 | 1.50726
47.3699 | 1.12183 | 47.37172 | 1.42363 | 47.36944 | 1.50848
47.37267 | 1.12244 | 47.3745 | 1.42406 | 47.37222 | 1.50848
47.37545 | 1.12274 | 47.37728 | 1.42463 | 47.375 | 1.50787
47.37823 | 1.12183 | 47.38005 | 1.4237 | 47.37778 | 1.50818
47.38101 | 1.12183 | 47.38283 | 1.42445 | 47.38056 | 1.50787
47.38378 | 1.12244 | 47.38561 | 1.42544 | 47.38333 | 1.50818
47.38656 | 1.12213 | 47.38839 | 1.42445 | 47.38611 | 1.50848
47.38934 | 1.12213 | 47.39116 | 1.42524 | 47.38889 | 1.50909
47.39212 | 1.12213 | 47.39394 | 1.42575 | 47.39167 | 1.50757
47.3949 | 1.12152 | 47.39672 | 1.42559 | 47.39444 | 1.50879
47.39767 | 1.12183 | 47.3995 | 1.42404 | 47.39722 | 1.50879
47.40045 | 1.12274 | 47.40228 | 1.42417 | 47.4 | 1.50848
47.40323 | 1.12183 | 47.40505 | 1.42284 | 47.40278 | 1.50879
47.40601 | 1.12274 | 47.40783 | 1.42442 | 47.40556 | 1.5094
47.40878 | 1.12244 | 47.41061 | 1.42565 | 47.40833 | 1.50818
47.41156 | 1.12244 | 47.41339 | 1.42417 | 47.41111 | 1.50879
47.41434 | 1.12244 | 47.41616 | 1.42417 | 47.41389 | 1.5097
47.41712 | 1.12183 | 47.41894 | 1.42542 | 47.41667 | 1.50909
47.4199 | 1.12244 | 47.42172 | 1.42396 | 47.41944 | 1.5097
47.42267 | 1.12213 | 47.4245 | 1.42445 | 47.42222 | 1.50879
47.42545 | 1.12244 | 47.42728 | 1.42552 | 47.425 | 1.50818
47.42823 | 1.12274 | 47.43005 | 1.42524 | 47.42778 | 1.50879
47.43101 | 1.12274 | 47.43283 | 1.42514 | 47.43056 | 1.5094
47.43378 | 1.12305 | 47.43561 | 1.42687 | 47.43333 | 1.50818
47.43656 | 1.12213 | 47.43839 | 1.42508 | 47.43611 | 1.50879
47.43934 | 1.12213 | 47.44116 | 1.42522 | 47.43889 | 1.5097
47.44212 | 1.12244 | 47.44394 | 1.42721 | 47.44167 | 1.50757
47.4449 | 1.12244 | 47.44672 | 1.42473 | 47.44444 | 1.50909
47.44767 | 1.12274 | 47.4495 | 1.42557 | 47.44722 | 1.50909
47.45045 | 1.12244 | 47.45228 | 1.42494 | 47.45 | 1.50848
47.45323 | 1.12244 | 47.45505 | 1.42537 | 47.45278 | 1.5097
47.45601 | 1.12274 | 47.45783 | 1.42467 | 47.45556 | 1.50909
47.45878 | 1.12213 | 47.46061 | 1.42626 | 47.45833 | 1.50818
47.46156 | 1.12213 | 47.46339 | 1.42549 | 47.46111 | 1.5097
47.46434 | 1.12274 | 47.46616 | 1.42429 | 47.46389 | 1.51001
47.46712 | 1.12274 | 47.46894 | 1.42647 | 47.46667 | 1.50848
47.4699 | 1.12244 | 47.47172 | 1.42478 | 47.46944 | 1.50909
47.47267 | 1.12305 | 47.4745 | 1.4244 | 47.47222 | 1.50909
47.47545 | 1.12183 | 47.47728 | 1.42458 | 47.475 | 1.50757
47.47823 | 1.1203 | 47.48005 | 1.42573 | 47.47778 | 1.50848
47.48101 | 1.12122 | 47.48283 | 1.42531 | 47.48056 | 1.50879
47.48378 | 1.12244 | 47.48561 | 1.42623 | 47.48333 | 1.50818
47.48656 | 1.12183 | 47.48839 | 1.42383 | 47.48611 | 1.5097
47.48934 | 1.12274 | 47.49116 | 1.42429 | 47.48889 | 1.50879
47.49212 | 1.12335 | 47.49394 | 1.42623 | 47.49167 | 1.50879
47.4949 | 1.12274 | 47.49672 | 1.42429 | 47.49444 | 1.50909
47.49767 | 1.12244 | 47.4995 | 1.4245 | 47.49722 | 1.50909
47.50045 | 1.12122 | 47.50228 | 1.42565 | 47.5 | 1.50818
47.50323 | 1.12152 | 47.50505 | 1.42488 | 47.50278 | 1.5094
47.50601 | 1.12122 | 47.50783 | 1.42424 | 47.50556 | 1.50848
47.50878 | 1.12183 | 47.51061 | 1.42557 | 47.50833 | 1.50787
47.51156 | 1.12183 | 47.51339 | 1.42496 | 47.51111 | 1.5094
47.51434 | 1.12183 | 47.51616 | 1.42514 | 47.51389 | 1.50909
47.51712 | 1.12213 | 47.51894 | 1.426 | 47.51667 | 1.50787
47.5199 | 1.12122 | 47.52172 | 1.42419 | 47.51944 | 1.5094
47.52267 | 1.12244 | 47.5245 | 1.42539 | 47.52222 | 1.5094
47.52545 | 1.12244 | 47.52728 | 1.42677 | 47.525 | 1.50848
47.52823 | 1.12244 | 47.53005 | 1.42422 | 47.52778 | 1.5094
47.53101 | 1.12305 | 47.53283 | 1.42456 | 47.53056 | 1.51001
47.53378 | 1.12213 | 47.53561 | 1.4244 | 47.53333 | 1.50879
47.53656 | 1.12213 | 47.53839 | 1.42445 | 47.53611 | 1.5094
47.53934 | 1.12244 | 47.54116 | 1.42406 | 47.53889 | 1.51001
47.54212 | 1.12244 | 47.54394 | 1.42593 | 47.54167 | 1.50848
47.5449 | 1.12122 | 47.54672 | 1.42475 | 47.54444 | 1.50909
47.54767 | 1.12244 | 47.5495 | 1.42394 | 47.54722 | 1.51062
47.55045 | 1.12152 | 47.55228 | 1.42565 | 47.55 | 1.50879
47.55323 | 1.12152 | 47.55505 | 1.42583 | 47.55278 | 1.5094
47.55601 | 1.12152 | 47.55783 | 1.42475 | 47.55556 | 1.5094
47.55878 | 1.12213 | 47.56061 | 1.42519 | 47.55833 | 1.50879
47.56156 | 1.12183 | 47.56339 | 1.4248 | 47.56111 | 1.50879
47.56434 | 1.12152 | 47.56616 | 1.42501 | 47.56389 | 1.5097
47.56712 | 1.12213 | 47.56894 | 1.42659 | 47.56667 | 1.5094
47.5699 | 1.12152 | 47.57172 | 1.42531 | 47.56944 | 1.50909
47.57267 | 1.12244 | 47.5745 | 1.42478 | 47.57222 | 1.51001
47.57545 | 1.12213 | 47.57728 | 1.42601 | 47.575 | 1.50879
47.57823 | 1.12152 | 47.58005 | 1.42481 | 47.57778 | 1.50848
47.58101 | 1.12335 | 47.58283 | 1.42537 | 47.58056 | 1.50909
47.58378 | 1.12183 | 47.58561 | 1.42692 | 47.58333 | 1.50909
47.58656 | 1.12122 | 47.58839 | 1.42493 | 47.58611 | 1.51001
47.58934 | 1.12213 | 47.59116 | 1.42514 | 47.58889 | 1.51031
47.59212 | 1.12183 | 47.59394 | 1.42598 | 47.59167 | 1.50848
47.5949 | 1.12213 | 47.59672 | 1.42483 | 47.59444 | 1.5094
47.59767 | 1.12274 | 47.5995 | 1.42358 | 47.59722 | 1.5097
47.60045 | 1.12183 | 47.60228 | 1.42429 | 47.6 | 1.50848
47.60323 | 1.12183 | 47.60505 | 1.42455 | 47.60278 | 1.50909
47.60601 | 1.12213 | 47.60783 | 1.42376 | 47.60556 | 1.50879
47.60878 | 1.12244 | 47.61061 | 1.42557 | 47.60833 | 1.50848
47.61156 | 1.12213 | 47.61339 | 1.42432 | 47.61111 | 1.50879
47.61434 | 1.12244 | 47.61616 | 1.4236 | 47.61389 | 1.50879
47.61712 | 1.12213 | 47.61894 | 1.42575 | 47.61667 | 1.50848
47.6199 | 1.12213 | 47.62172 | 1.42453 | 47.61944 | 1.50909
47.62267 | 1.12274 | 47.6245 | 1.42506 | 47.62222 | 1.5097
47.62545 | 1.12244 | 47.62728 | 1.42608 | 47.625 | 1.50848
47.62823 | 1.12183 | 47.63005 | 1.42481 | 47.62778 | 1.50909
47.63101 | 1.12244 | 47.63283 | 1.42511 | 47.63056 | 1.50879
47.63378 | 1.12213 | 47.63561 | 1.42603 | 47.63333 | 1.50787
47.63656 | 1.12213 | 47.63839 | 1.42552 | 47.63611 | 1.50909
47.63934 | 1.12183 | 47.64116 | 1.42493 | 47.63889 | 1.50909
47.64212 | 1.12213 | 47.64394 | 1.42665 | 47.64167 | 1.50818
47.6449 | 1.12244 | 47.64672 | 1.42642 | 47.64444 | 1.50879
47.64767 | 1.12244 | 47.6495 | 1.42506 | 47.64722 | 1.5097
47.65045 | 1.12244 | 47.65228 | 1.4258 | 47.65 | 1.50848
47.65323 | 1.12183 | 47.65505 | 1.42524 | 47.65278 | 1.5094
47.65601 | 1.12183 | 47.65783 | 1.42478 | 47.65556 | 1.51062
47.65878 | 1.12274 | 47.66061 | 1.42637 | 47.65833 | 1.50879
47.66156 | 1.12213 | 47.66339 | 1.42421 | 47.66111 | 1.5094
47.66434 | 1.12244 | 47.66616 | 1.42458 | 47.66389 | 1.51062
47.66712 | 1.12305 | 47.66894 | 1.42624 | 47.66667 | 1.50909
47.6699 | 1.12244 | 47.67172 | 1.42473 | 47.66944 | 1.5097
47.67267 | 1.12244 | 47.6745 | 1.42491 | 47.67222 | 1.5094
47.67545 | 1.12244 | 47.67728 | 1.42601 | 47.675 | 1.50879
47.67823 | 1.12213 | 47.68005 | 1.42506 | 47.67778 | 1.50909
47.68101 | 1.12213 | 47.68283 | 1.42363 | 47.68056 | 1.51093
47.68378 | 1.12244 | 47.68561 | 1.42562 | 47.68333 | 1.5094
47.68656 | 1.12213 | 47.68839 | 1.42447 | 47.68611 | 1.51031
47.68934 | 1.12274 | 47.69116 | 1.42406 | 47.68889 | 1.51062
47.69212 | 1.12183 | 47.69394 | 1.42626 | 47.69167 | 1.50909
47.6949 | 1.12183 | 47.69672 | 1.42516 | 47.69444 | 1.5097
47.69767 | 1.12183 | 47.6995 | 1.42365 | 47.69722 | 1.5097
47.70045 | 1.12274 | 47.70228 | 1.42529 | 47.7 | 1.5094
47.70323 | 1.12213 | 47.70505 | 1.42559 | 47.70278 | 1.5097
47.70601 | 1.12183 | 47.70783 | 1.4247 | 47.70556 | 1.51093
47.70878 | 1.12213 | 47.71061 | 1.42634 | 47.70833 | 1.5094
47.71156 | 1.12183 | 47.71339 | 1.42539 | 47.71111 | 1.5094
47.71434 | 1.12244 | 47.71616 | 1.42434 | 47.71389 | 1.51031
47.71712 | 1.12244 | 47.71894 | 1.42516 | 47.71667 | 1.50879
47.7199 | 1.12183 | 47.72172 | 1.42583 | 47.71944 | 1.50909
47.72267 | 1.12213 | 47.7245 | 1.42409 | 47.72222 | 1.5097
47.72545 | 1.12213 | 47.72728 | 1.42463 | 47.725 | 1.50787
47.72823 | 1.12183 | 47.73005 | 1.42567 | 47.72778 | 1.50909
47.73101 | 1.12183 | 47.73283 | 1.42381 | 47.73056 | 1.5094
47.73378 | 1.12213 | 47.73561 | 1.42573 | 47.73333 | 1.50909
47.73656 | 1.12244 | 47.73839 | 1.42501 | 47.73611 | 1.5097
47.73934 | 1.12183 | 47.74116 | 1.42343 | 47.73889 | 1.5097
47.74212 | 1.12305 | 47.74394 | 1.42381 | 47.74167 | 1.50909
47.7449 | 1.12183 | 47.74672 | 1.42396 | 47.74444 | 1.5094
47.74767 | 1.12213 | 47.7495 | 1.42309 | 47.74722 | 1.51031
47.75045 | 1.12244 | 47.75228 | 1.42475 | 47.75 | 1.50909
47.75323 | 1.12152 | 47.75505 | 1.42572 | 47.75278 | 1.50879
47.75601 | 1.12213 | 47.75783 | 1.42557 | 47.75556 | 1.5097
47.75878 | 1.12305 | 47.76061 | 1.42606 | 47.75833 | 1.50848
47.76156 | 1.12244 | 47.76339 | 1.42501 | 47.76111 | 1.50818
47.76434 | 1.12183 | 47.76616 | 1.42473 | 47.76389 | 1.51001
47.76712 | 1.12244 | 47.76894 | 1.42629 | 47.76667 | 1.50848
47.7699 | 1.12183 | 47.77172 | 1.4244 | 47.76944 | 1.50848
47.77267 | 1.12244 | 47.7745 | 1.42445 | 47.77222 | 1.5094
47.77545 | 1.12213 | 47.77728 | 1.42501 | 47.775 | 1.50879
47.77823 | 1.12152 | 47.78005 | 1.42559 | 47.77778 | 1.50848
47.78101 | 1.12244 | 47.78283 | 1.42289 | 47.78056 | 1.51001
47.78378 | 1.12274 | 47.78561 | 1.42485 | 47.78333 | 1.5094
47.78656 | 1.12152 | 47.78839 | 1.42404 | 47.78611 | 1.5094
47.78934 | 1.12274 | 47.79116 | 1.42442 | 47.78889 | 1.51031
47.79212 | 1.12396 | 47.79394 | 1.42608 | 47.79167 | 1.50909
47.7949 | 1.12122 | 47.79672 | 1.42529 | 47.79444 | 1.5094
47.79767 | 1.12152 | 47.7995 | 1.42485 | 47.79722 | 1.51001
47.80045 | 1.12152 | 47.80228 | 1.4247 | 47.8 | 1.50879
47.80323 | 1.12091 | 47.80505 | 1.42567 | 47.80278 | 1.50848
47.80601 | 1.12213 | 47.80783 | 1.42463 | 47.80556 | 1.5094
47.80878 | 1.12274 | 47.81061 | 1.42626 | 47.80833 | 1.50879
47.81156 | 1.12244 | 47.81339 | 1.42588 | 47.81111 | 1.50909
47.81434 | 1.12305 | 47.81616 | 1.42527 | 47.81389 | 1.51001
47.81712 | 1.12244 | 47.81894 | 1.42738 | 47.81667 | 1.50909
47.8199 | 1.12244 | 47.82172 | 1.42608 | 47.81944 | 1.5094
47.82267 | 1.12213 | 47.8245 | 1.4247 | 47.82222 | 1.50879
47.82545 | 1.12213 | 47.82728 | 1.42621 | 47.825 | 1.50879
47.82823 | 1.12183 | 47.83005 | 1.42549 | 47.82778 | 1.50879
47.83101 | 1.12213 | 47.83283 | 1.42397 | 47.83056 | 1.5097
47.83378 | 1.12152 | 47.83561 | 1.42409 | 47.83333 | 1.5094
47.83656 | 1.12122 | 47.83839 | 1.42521 | 47.83611 | 1.5097
47.83934 | 1.12274 | 47.84116 | 1.42396 | 47.83889 | 1.51001
47.84212 | 1.12274 | 47.84394 | 1.42391 | 47.84167 | 1.5094
47.8449 | 1.12244 | 47.84672 | 1.42478 | 47.84444 | 1.50909
47.84767 | 1.12244 | 47.8495 | 1.42332 | 47.84722 | 1.50909
47.85045 | 1.12213 | 47.85228 | 1.42644 | 47.85 | 1.5097
47.85323 | 1.12183 | 47.85505 | 1.42554 | 47.85278 | 1.50879
47.85601 | 1.12152 | 47.85783 | 1.42437 | 47.85556 | 1.51001
47.85878 | 1.12213 | 47.86061 | 1.4269 | 47.85833 | 1.50848
47.86156 | 1.12183 | 47.86339 | 1.42613 | 47.86111 | 1.50879
47.86434 | 1.12183 | 47.86616 | 1.42342 | 47.86389 | 1.5097
47.86712 | 1.12213 | 47.86894 | 1.42616 | 47.86667 | 1.5094
47.8699 | 1.12152 | 47.87172 | 1.42516 | 47.86944 | 1.50848
47.87267 | 1.12213 | 47.8745 | 1.42429 | 47.87222 | 1.51001
47.87545 | 1.12152 | 47.87728 | 1.42578 | 47.875 | 1.5097
47.87823 | 1.12183 | 47.88005 | 1.42606 | 47.87778 | 1.5094
47.88101 | 1.12213 | 47.88283 | 1.4257 | 47.88056 | 1.51031
47.88378 | 1.12274 | 47.88561 | 1.42624 | 47.88333 | 1.50848
47.88656 | 1.12213 | 47.88839 | 1.42511 | 47.88611 | 1.50879
47.88934 | 1.12244 | 47.89116 | 1.4247 | 47.88889 | 1.51031
47.89212 | 1.12305 | 47.89394 | 1.42547 | 47.89167 | 1.50879
47.8949 | 1.12305 | 47.89672 | 1.42521 | 47.89444 | 1.50909
47.89767 | 1.12244 | 47.8995 | 1.42488 | 47.89722 | 1.51001
47.90045 | 1.12244 | 47.90228 | 1.42578 | 47.9 | 1.5094
47.90323 | 1.12122 | 47.90505 | 1.42557 | 47.90278 | 1.50909
47.90601 | 1.12152 | 47.90783 | 1.42478 | 47.90556 | 1.5094
47.90878 | 1.12244 | 47.91061 | 1.42563 | 47.90833 | 1.50909
47.91156 | 1.12152 | 47.91339 | 1.42547 | 47.91111 | 1.5094
47.91434 | 1.12213 | 47.91616 | 1.42485 | 47.91389 | 1.5094
47.91712 | 1.12244 | 47.91894 | 1.42665 | 47.91667 | 1.50909
47.9199 | 1.12152 | 47.92172 | 1.42613 | 47.91944 | 1.5094
47.92267 | 1.12213 | 47.9245 | 1.42442 | 47.92222 | 1.51062
47.92545 | 1.12213 | 47.92728 | 1.42583 | 47.925 | 1.50879
47.92823 | 1.12213 | 47.93005 | 1.42434 | 47.92778 | 1.50909
47.93101 | 1.12213 | 47.93283 | 1.42544 | 47.93056 | 1.5097
47.93378 | 1.12183 | 47.93561 | 1.42679 | 47.93333 | 1.50848
47.93656 | 1.12152 | 47.93839 | 1.42636 | 47.93611 | 1.50879
47.93934 | 1.12274 | 47.94116 | 1.42506 | 47.93889 | 1.5094
47.94212 | 1.12305 | 47.94394 | 1.42394 | 47.94167 | 1.50879
47.9449 | 1.12244 | 47.94672 | 1.42581 | 47.94444 | 1.50848
47.94767 | 1.12305 | 47.9495 | 1.42486 | 47.94722 | 1.50909
47.95045 | 1.12305 | 47.95228 | 1.42565 | 47.95 | 1.50848
47.95323 | 1.12274 | 47.95505 | 1.42591 | 47.95278 | 1.50848
47.95601 | 1.12183 | 47.95783 | 1.42378 | 47.95556 | 1.5094
47.95878 | 1.12305 | 47.96061 | 1.42496 | 47.95833 | 1.50879
47.96156 | 1.12213 | 47.96339 | 1.42488 | 47.96111 | 1.50879
47.96434 | 1.12213 | 47.96616 | 1.42402 | 47.96389 | 1.5094
47.96712 | 1.12213 | 47.96894 | 1.42481 | 47.96667 | 1.50879
47.9699 | 1.12244 | 47.97172 | 1.42501 | 47.96944 | 1.5094
47.97267 | 1.12183 | 47.9745 | 1.42483 | 47.97222 | 1.51001
47.97545 | 1.12244 | 47.97728 | 1.42642 | 47.975 | 1.50879
47.97823 | 1.12305 | 47.98005 | 1.42591 | 47.97778 | 1.50848
47.98101 | 1.12244 | 47.98283 | 1.42509 | 47.98056 | 1.5094
47.98378 | 1.12244 | 47.98561 | 1.42591 | 47.98333 | 1.50879
47.98656 | 1.12244 | 47.98839 | 1.42596 | 47.98611 | 1.50848
47.98934 | 1.12213 | 47.99116 | 1.42485 | 47.98889 | 1.5097
47.99212 | 1.12274 | 47.99394 | 1.42562 | 47.99167 | 1.50848
47.9949 | 1.12213 | 47.99672 | 1.42659 | 47.99444 | 1.50879
47.99767 | 1.12274 | 47.9995 | 1.42432 | 47.99722 | 1.5094
48.00045 | 1.12335 | 48.00228 | 1.42496 | 48 | 1.50909
48.00323 | 1.12213 | 48.00505 | 1.42549 | 48.00278 | 1.5094
48.00601 | 1.12274 | 48.00783 | 1.42534 | 48.00556 | 1.5097
48.00878 | 1.12244 | 48.01061 | 1.42606 | 48.00833 | 1.50879
48.01156 | 1.12183 | 48.01339 | 1.42644 | 48.01111 | 1.50879
48.01434 | 1.12183 | 48.01616 | 1.42595 | 48.01389 | 1.51001
48.01712 | 1.12183 | 48.01894 | 1.42552 | 48.01667 | 1.50879
48.0199 | 1.12335 | 48.02172 | 1.42493 | 48.01944 | 1.50879
48.02267 | 1.12396 | 48.0245 | 1.42368 | 48.02222 | 1.50879
48.02545 | 1.12335 | 48.02728 | 1.42476 | 48.025 | 1.50909
48.02823 | 1.12183 | 48.03005 | 1.42593 | 48.02778 | 1.50848
48.03101 | 1.12244 | 48.03283 | 1.42409 | 48.03056 | 1.5094
48.03378 | 1.12183 | 48.03561 | 1.42595 | 48.03333 | 1.50879
48.03656 | 1.12183 | 48.03839 | 1.42606 | 48.03611 | 1.50848
48.03934 | 1.12274 | 48.04116 | 1.42427 | 48.03889 | 1.5094
48.04212 | 1.12213 | 48.04394 | 1.42488 | 48.04167 | 1.5097
48.0449 | 1.12152 | 48.04672 | 1.42631 | 48.04444 | 1.50909
48.04767 | 1.12213 | 48.0495 | 1.42588 | 48.04722 | 1.50879
48.05045 | 1.12244 | 48.05228 | 1.42684 | 48.05 | 1.50909
48.05323 | 1.12152 | 48.05505 | 1.42672 | 48.05278 | 1.50879
48.05601 | 1.12244 | 48.05783 | 1.4244 | 48.05556 | 1.5097
48.05878 | 1.12244 | 48.06061 | 1.4253 | 48.05833 | 1.50879
48.06156 | 1.12183 | 48.06339 | 1.42637 | 48.06111 | 1.50909
48.06434 | 1.12213 | 48.06616 | 1.42453 | 48.06389 | 1.5094
48.06712 | 1.12305 | 48.06894 | 1.42549 | 48.06667 | 1.50909
48.0699 | 1.12183 | 48.07172 | 1.42615 | 48.06944 | 1.50818
48.07267 | 1.12183 | 48.0745 | 1.42414 | 48.07222 | 1.50909
48.07545 | 1.12305 | 48.07728 | 1.42583 | 48.075 | 1.50879
48.07823 | 1.12274 | 48.08005 | 1.42588 | 48.07778 | 1.50818
48.08101 | 1.12213 | 48.08283 | 1.42422 | 48.08056 | 1.50879
48.08378 | 1.12274 | 48.08561 | 1.42586 | 48.08333 | 1.50848
48.08656 | 1.12274 | 48.08839 | 1.42554 | 48.08611 | 1.50818
48.08934 | 1.12274 | 48.09116 | 1.42104 | 48.08889 | 1.50879
48.09212 | 1.12305 | 48.09394 | 1.42272 | 48.09167 | 1.50848
48.0949 | 1.12274 | 48.09672 | 1.42423 | 48.09444 | 1.50848
48.09767 | 1.12213 | 48.0995 | 1.42549 | 48.09722 | 1.5094
48.10045 | 1.12274 | 48.10228 | 1.42773 | 48.1 | 1.50848
48.10323 | 1.12213 | 48.10505 | 1.42744 | 48.10278 | 1.50787
48.10601 | 1.12091 | 48.10783 | 1.42563 | 48.10556 | 1.50909
48.10878 | 1.12183 | 48.11061 | 1.42626 | 48.10833 | 1.50909
48.11156 | 1.12183 | 48.11339 | 1.42708 | 48.11111 | 1.50818
48.11434 | 1.12274 | 48.11616 | 1.42524 | 48.11389 | 1.50909
48.11712 | 1.12305 | 48.11894 | 1.42621 | 48.11667 | 1.50818
48.1199 | 1.12335 | 48.12172 | 1.42634 | 48.11944 | 1.50787
48.12267 | 1.12274 | 48.1245 | 1.42539 | 48.12222 | 1.5094
48.12545 | 1.12335 | 48.12728 | 1.42546 | 48.125 | 1.50909
48.12823 | 1.12213 | 48.13005 | 1.42743 | 48.12778 | 1.50818
48.13101 | 1.12183 | 48.13283 | 1.42536 | 48.13056 | 1.50909
48.13378 | 1.12183 | 48.13561 | 1.42621 | 48.13333 | 1.50879
48.13656 | 1.12152 | 48.13839 | 1.42591 | 48.13611 | 1.50879
48.13934 | 1.12183 | 48.14116 | 1.42409 | 48.13889 | 1.50879
48.14212 | 1.12183 | 48.14394 | 1.42583 | 48.14167 | 1.50879
48.1449 | 1.12274 | 48.14672 | 1.42575 | 48.14444 | 1.50818
48.14767 | 1.12274 | 48.1495 | 1.42353 | 48.14722 | 1.50879
48.15045 | 1.12274 | 48.15228 | 1.42419 | 48.15 | 1.5094
48.15323 | 1.12305 | 48.15505 | 1.42608 | 48.15278 | 1.50818
48.15601 | 1.12183 | 48.15783 | 1.42452 | 48.15556 | 1.51031
48.15878 | 1.12274 | 48.16061 | 1.42667 | 48.15833 | 1.5094
48.16156 | 1.12152 | 48.16339 | 1.42692 | 48.16111 | 1.50818
48.16434 | 1.12213 | 48.16616 | 1.42527 | 48.16389 | 1.5094
48.16712 | 1.12274 | 48.16894 | 1.42593 | 48.16667 | 1.50818
48.1699 | 1.12244 | 48.17172 | 1.42672 | 48.16944 | 1.50879
48.17267 | 1.12183 | 48.1745 | 1.42358 | 48.17222 | 1.51001
48.17545 | 1.12213 | 48.17728 | 1.42557 | 48.175 | 1.50909
48.17823 | 1.12183 | 48.18005 | 1.42575 | 48.17778 | 1.50818
48.18101 | 1.12183 | 48.18283 | 1.42506 | 48.18056 | 1.5097
48.18378 | 1.12274 | 48.18561 | 1.42597 | 48.18333 | 1.50909
48.18656 | 1.12244 | 48.18839 | 1.42626 | 48.18611 | 1.50818
48.18934 | 1.12183 | 48.19116 | 1.42424 | 48.18889 | 1.50909
48.19212 | 1.12152 | 48.19394 | 1.42583 | 48.19167 | 1.50879
48.1949 | 1.12274 | 48.19672 | 1.42531 | 48.19444 | 1.50787
48.19767 | 1.12274 | 48.1995 | 1.4247 | 48.19722 | 1.50879
48.20045 | 1.12183 | 48.20228 | 1.42458 | 48.2 | 1.50848
48.20323 | 1.12213 | 48.20505 | 1.42713 | 48.20278 | 1.50787
48.20601 | 1.12244 | 48.20783 | 1.42447 | 48.20556 | 1.51001
48.20878 | 1.12274 | 48.21061 | 1.42488 | 48.20833 | 1.50879
48.21156 | 1.12305 | 48.21339 | 1.42623 | 48.21111 | 1.50818
48.21434 | 1.12183 | 48.21616 | 1.42409 | 48.21389 | 1.50879
48.21712 | 1.12335 | 48.21894 | 1.42511 | 48.21667 | 1.5094
48.2199 | 1.12152 | 48.22172 | 1.42667 | 48.21944 | 1.50848
48.22267 | 1.12152 | 48.2245 | 1.42498 | 48.22222 | 1.5097
48.22545 | 1.12305 | 48.22728 | 1.42537 | 48.225 | 1.50879
48.22823 | 1.12183 | 48.23005 | 1.42629 | 48.22778 | 1.50879
48.23101 | 1.12213 | 48.23283 | 1.42411 | 48.23056 | 1.5094
48.23378 | 1.12274 | 48.23561 | 1.42531 | 48.23333 | 1.50909
48.23656 | 1.12244 | 48.23839 | 1.42748 | 48.23611 | 1.50909
48.23934 | 1.12213 | 48.24116 | 1.42559 | 48.23889 | 1.5097
48.24212 | 1.12244 | 48.24394 | 1.42514 | 48.24167 | 1.51031
48.2449 | 1.12244 | 48.24672 | 1.42552 | 48.24444 | 1.5094
48.24767 | 1.12213 | 48.2495 | 1.42442 | 48.24722 | 1.5094
48.25045 | 1.12274 | 48.25228 | 1.42547 | 48.25 | 1.5094
48.25323 | 1.12213 | 48.25505 | 1.42687 | 48.25278 | 1.50909
48.25601 | 1.12244 | 48.25783 | 1.42529 | 48.25556 | 1.5097
48.25878 | 1.12335 | 48.26061 | 1.42595 | 48.25833 | 1.5097
48.26156 | 1.12274 | 48.26339 | 1.42759 | 48.26111 | 1.5094
48.26434 | 1.12335 | 48.26616 | 1.42544 | 48.26389 | 1.5097
48.26712 | 1.12244 | 48.26894 | 1.42514 | 48.26667 | 1.5094
48.2699 | 1.12213 | 48.27172 | 1.42567 | 48.26944 | 1.5097
48.27267 | 1.12274 | 48.2745 | 1.42429 | 48.27222 | 1.51031
48.27545 | 1.12274 | 48.27728 | 1.42534 | 48.275 | 1.51123
48.27823 | 1.12152 | 48.28005 | 1.42575 | 48.27778 | 1.5094
48.28101 | 1.12152 | 48.28283 | 1.42554 | 48.28056 | 1.51062
48.28378 | 1.12335 | 48.28561 | 1.42601 | 48.28333 | 1.5094
48.28656 | 1.12213 | 48.28839 | 1.42516 | 48.28611 | 1.50879
48.28934 | 1.12213 | 48.29116 | 1.42478 | 48.28889 | 1.50879
48.29212 | 1.12305 | 48.29394 | 1.42508 | 48.29167 | 1.5097
48.2949 | 1.12244 | 48.29672 | 1.42711 | 48.29444 | 1.50879
48.29767 | 1.12244 | 48.2995 | 1.42565 | 48.29722 | 1.51031
48.30045 | 1.12213 | 48.30228 | 1.42659 | 48.3 | 1.5094
48.30323 | 1.12152 | 48.30505 | 1.42639 | 48.30278 | 1.5094
48.30601 | 1.12183 | 48.30783 | 1.42508 | 48.30556 | 1.51031
48.30878 | 1.12213 | 48.31061 | 1.42503 | 48.30833 | 1.51001
48.31156 | 1.12183 | 48.31339 | 1.42608 | 48.31111 | 1.5094
48.31434 | 1.12305 | 48.31616 | 1.42595 | 48.31389 | 1.5094
48.31712 | 1.12366 | 48.31894 | 1.42606 | 48.31667 | 1.51001
48.3199 | 1.12274 | 48.32172 | 1.42649 | 48.31944 | 1.5094
48.32267 | 1.12274 | 48.3245 | 1.42414 | 48.32222 | 1.5097
48.32545 | 1.12274 | 48.32728 | 1.42437 | 48.325 | 1.5094
48.32823 | 1.12183 | 48.33005 | 1.42603 | 48.32778 | 1.50909
48.33101 | 1.12213 | 48.33283 | 1.42636 | 48.33056 | 1.51001
48.33378 | 1.12213 | 48.33561 | 1.42598 | 48.33333 | 1.5097
48.33656 | 1.12274 | 48.33839 | 1.42583 | 48.33611 | 1.50909
48.33934 | 1.12213 | 48.34116 | 1.42539 | 48.33889 | 1.5094
48.34212 | 1.12305 | 48.34394 | 1.42567 | 48.34167 | 1.51001
48.3449 | 1.12244 | 48.34672 | 1.42671 | 48.34444 | 1.50909
48.34767 | 1.12244 | 48.3495 | 1.42667 | 48.34722 | 1.51001
48.35045 | 1.12213 | 48.35228 | 1.42583 | 48.35 | 1.5094
48.35323 | 1.12183 | 48.35505 | 1.42607 | 48.35278 | 1.50879
48.35601 | 1.12213 | 48.35783 | 1.42567 | 48.35556 | 1.5097
48.35878 | 1.12244 | 48.36061 | 1.42496 | 48.35833 | 1.51001
48.36156 | 1.12152 | 48.36339 | 1.42552 | 48.36111 | 1.50879
48.36434 | 1.12183 | 48.36616 | 1.42537 | 48.36389 | 1.50879
48.36712 | 1.12213 | 48.36894 | 1.42424 | 48.36667 | 1.5097
48.3699 | 1.12152 | 48.37172 | 1.42751 | 48.36944 | 1.50879
48.37267 | 1.12152 | 48.3745 | 1.42488 | 48.37222 | 1.5094
48.37545 | 1.12152 | 48.37728 | 1.42529 | 48.375 | 1.51001
48.37823 | 1.12152 | 48.38005 | 1.42652 | 48.37778 | 1.50879
48.38101 | 1.12213 | 48.38283 | 1.42554 | 48.38056 | 1.5094
48.38378 | 1.12244 | 48.38561 | 1.42539 | 48.38333 | 1.5094
48.38656 | 1.12244 | 48.38839 | 1.42743 | 48.38611 | 1.5094
48.38934 | 1.12213 | 48.39116 | 1.4248 | 48.38889 | 1.50909
48.39212 | 1.12274 | 48.39394 | 1.42634 | 48.39167 | 1.5094
48.3949 | 1.12244 | 48.39672 | 1.42623 | 48.39444 | 1.50909
48.39767 | 1.12122 | 48.3995 | 1.42478 | 48.39722 | 1.51031
48.40045 | 1.12213 | 48.40228 | 1.42557 | 48.4 | 1.5097
48.40323 | 1.12183 | 48.40505 | 1.42649 | 48.40278 | 1.50909
48.40601 | 1.12152 | 48.40783 | 1.42478 | 48.40556 | 1.5094
48.40878 | 1.12213 | 48.41061 | 1.42595 | 48.40833 | 1.51001
48.41156 | 1.12244 | 48.41339 | 1.42659 | 48.41111 | 1.50909
48.41434 | 1.12122 | 48.41616 | 1.42495 | 48.41389 | 1.5097
48.41712 | 1.12213 | 48.41894 | 1.4248 | 48.41667 | 1.50909
48.4199 | 1.12152 | 48.42172 | 1.4269 | 48.41944 | 1.50879
48.42267 | 1.12213 | 48.4245 | 1.42585 | 48.42222 | 1.5094
48.42545 | 1.12274 | 48.42728 | 1.4247 | 48.425 | 1.51001
48.42823 | 1.12213 | 48.43005 | 1.42631 | 48.42778 | 1.5094
48.43101 | 1.12213 | 48.43283 | 1.42485 | 48.43056 | 1.5094
48.43378 | 1.12244 | 48.43561 | 1.42542 | 48.43333 | 1.51001
48.43656 | 1.12213 | 48.43839 | 1.42567 | 48.43611 | 1.50818
48.43934 | 1.12213 | 48.44116 | 1.42383 | 48.43889 | 1.5094
48.44212 | 1.12244 | 48.44394 | 1.42483 | 48.44167 | 1.51001
48.4449 | 1.12244 | 48.44672 | 1.42591 | 48.44444 | 1.50879
48.44767 | 1.12213 | 48.4495 | 1.4249 | 48.44722 | 1.5094
48.45045 | 1.12244 | 48.45228 | 1.42546 | 48.45 | 1.50848
48.45323 | 1.12213 | 48.45505 | 1.42669 | 48.45278 | 1.50818
48.45601 | 1.12244 | 48.45783 | 1.42562 | 48.45556 | 1.50909
48.45878 | 1.12274 | 48.46061 | 1.4247 | 48.45833 | 1.5094
48.46156 | 1.12244 | 48.46339 | 1.426 | 48.46111 | 1.50879
48.46434 | 1.12213 | 48.46616 | 1.42572 | 48.46389 | 1.50909
48.46712 | 1.12213 | 48.46894 | 1.42621 | 48.46667 | 1.5097
48.4699 | 1.12274 | 48.47172 | 1.42603 | 48.46944 | 1.50909
48.47267 | 1.12244 | 48.4745 | 1.42514 | 48.47222 | 1.5094
48.47545 | 1.12274 | 48.47728 | 1.42667 | 48.475 | 1.5094
48.47823 | 1.12244 | 48.48005 | 1.427 | 48.47778 | 1.50848
48.48101 | 1.12213 | 48.48283 | 1.42575 | 48.48056 | 1.50879
48.48378 | 1.12244 | 48.48561 | 1.42529 | 48.48333 | 1.5097
48.48656 | 1.12244 | 48.48839 | 1.42583 | 48.48611 | 1.5094
48.48934 | 1.12244 | 48.49116 | 1.42501 | 48.48889 | 1.50909
48.49212 | 1.12213 | 48.49394 | 1.4248 | 48.49167 | 1.51031
48.4949 | 1.12213 | 48.49672 | 1.42679 | 48.49444 | 1.50879
48.49767 | 1.12183 | 48.4995 | 1.42626 | 48.49722 | 1.5094
48.50045 | 1.12183 | 48.50228 | 1.42527 | 48.5 | 1.5097
48.50323 | 1.12274 | 48.50505 | 1.426 | 48.50278 | 1.5094
48.50601 | 1.12183 | 48.50783 | 1.42542 | 48.50556 | 1.51001
48.50878 | 1.12244 | 48.51061 | 1.42634 | 48.50833 | 1.51001
48.51156 | 1.12244 | 48.51339 | 1.42607 | 48.51111 | 1.50909
48.51434 | 1.12183 | 48.51616 | 1.42495 | 48.51389 | 1.50818
48.51712 | 1.12183 | 48.51894 | 1.42613 | 48.51667 | 1.50787
48.5199 | 1.12274 | 48.52172 | 1.42659 | 48.51944 | 1.5097
48.52267 | 1.12183 | 48.5245 | 1.42455 | 48.52222 | 1.5097
48.52545 | 1.12274 | 48.52728 | 1.4257 | 48.525 | 1.51031
48.52823 | 1.12305 | 48.53005 | 1.42682 | 48.52778 | 1.50909
48.53101 | 1.12244 | 48.53283 | 1.42565 | 48.53056 | 1.50909
48.53378 | 1.12305 | 48.53561 | 1.42529 | 48.53333 | 1.50909
48.53656 | 1.12274 | 48.53839 | 1.42649 | 48.53611 | 1.50818
48.53934 | 1.12122 | 48.54116 | 1.42544 | 48.53889 | 1.50848
48.54212 | 1.12183 | 48.54394 | 1.42424 | 48.54167 | 1.5097
48.5449 | 1.12274 | 48.54672 | 1.42557 | 48.54444 | 1.50818
48.54767 | 1.12152 | 48.5495 | 1.42483 | 48.54722 | 1.50879
48.55045 | 1.12305 | 48.55228 | 1.42557 | 48.55 | 1.5097
48.55323 | 1.12244 | 48.55505 | 1.42669 | 48.55278 | 1.5094
48.55601 | 1.12183 | 48.55783 | 1.42557 | 48.55556 | 1.5094
48.55878 | 1.12244 | 48.56061 | 1.42536 | 48.55833 | 1.51001
48.56156 | 1.12305 | 48.56339 | 1.42728 | 48.56111 | 1.50879
48.56434 | 1.12305 | 48.56616 | 1.42521 | 48.56389 | 1.50909
48.56712 | 1.12213 | 48.56894 | 1.4249 | 48.56667 | 1.51001
48.5699 | 1.12305 | 48.57172 | 1.42698 | 48.56944 | 1.50818
48.57267 | 1.12152 | 48.5745 | 1.42649 | 48.57222 | 1.51001
48.57545 | 1.12244 | 48.57728 | 1.42629 | 48.575 | 1.51001
48.57823 | 1.12244 | 48.58005 | 1.42807 | 48.57778 | 1.50909
48.58101 | 1.12213 | 48.58283 | 1.42463 | 48.58056 | 1.50909
48.58378 | 1.12274 | 48.58561 | 1.42404 | 48.58333 | 1.5094
48.58656 | 1.12274 | 48.58839 | 1.42674 | 48.58611 | 1.50909
48.58934 | 1.12213 | 48.59116 | 1.42656 | 48.58889 | 1.50909
48.59212 | 1.12213 | 48.59394 | 1.4247 | 48.59167 | 1.51001
48.5949 | 1.12305 | 48.59672 | 1.42545 | 48.59444 | 1.50909
48.59767 | 1.12213 | 48.5995 | 1.42565 | 48.59722 | 1.50909
48.60045 | 1.12244 | 48.60228 | 1.42603 | 48.6 | 1.51001
48.60323 | 1.12274 | 48.60505 | 1.42748 | 48.60278 | 1.50909
48.60601 | 1.12213 | 48.60783 | 1.42628 | 48.60556 | 1.5094
48.60878 | 1.12396 | 48.61061 | 1.42672 | 48.60833 | 1.51001
48.61156 | 1.12366 | 48.61339 | 1.42772 | 48.61111 | 1.50909
48.61434 | 1.12244 | 48.61616 | 1.42621 | 48.61389 | 1.5094
48.61712 | 1.12274 | 48.61894 | 1.42662 | 48.61667 | 1.51031
48.6199 | 1.12305 | 48.62172 | 1.42703 | 48.61944 | 1.5094
48.62267 | 1.12274 | 48.6245 | 1.4248 | 48.62222 | 1.5097
48.62545 | 1.12244 | 48.62728 | 1.42554 | 48.625 | 1.5094
48.62823 | 1.12244 | 48.63005 | 1.42664 | 48.62778 | 1.50848
48.63101 | 1.12183 | 48.63283 | 1.42593 | 48.63056 | 1.50848
48.63378 | 1.12244 | 48.63561 | 1.42478 | 48.63333 | 1.5097
48.63656 | 1.12274 | 48.63839 | 1.42748 | 48.63611 | 1.50848
48.63934 | 1.12274 | 48.64116 | 1.42684 | 48.63889 | 1.50879
48.64212 | 1.12244 | 48.64394 | 1.42521 | 48.64167 | 1.5097
48.6449 | 1.12274 | 48.64672 | 1.42698 | 48.64444 | 1.50848
48.64767 | 1.12274 | 48.6495 | 1.42692 | 48.64722 | 1.5094
48.65045 | 1.12244 | 48.65228 | 1.42549 | 48.65 | 1.50909
48.65323 | 1.12274 | 48.65505 | 1.4269 | 48.65278 | 1.50848
48.65601 | 1.12213 | 48.65783 | 1.42572 | 48.65556 | 1.50879
48.65878 | 1.12244 | 48.66061 | 1.42506 | 48.65833 | 1.5097
48.66156 | 1.12274 | 48.66339 | 1.42606 | 48.66111 | 1.50818
48.66434 | 1.12183 | 48.66616 | 1.42565 | 48.66389 | 1.50848
48.66712 | 1.12305 | 48.66894 | 1.42606 | 48.66667 | 1.5094
48.6699 | 1.12335 | 48.67172 | 1.42784 | 48.66944 | 1.50879
48.67267 | 1.12213 | 48.6745 | 1.42644 | 48.67222 | 1.5097
48.67545 | 1.12274 | 48.67728 | 1.42554 | 48.675 | 1.50879
48.67823 | 1.12305 | 48.68005 | 1.42695 | 48.67778 | 1.50787
48.68101 | 1.12213 | 48.68283 | 1.42613 | 48.68056 | 1.50909
48.68378 | 1.12305 | 48.68561 | 1.42613 | 48.68333 | 1.5094
48.68656 | 1.12335 | 48.68839 | 1.42652 | 48.68611 | 1.50879
48.68934 | 1.12244 | 48.69116 | 1.42524 | 48.68889 | 1.5094
48.69212 | 1.12305 | 48.69394 | 1.42434 | 48.69167 | 1.50879
48.6949 | 1.12274 | 48.69672 | 1.42679 | 48.69444 | 1.50848
48.69767 | 1.12274 | 48.6995 | 1.42628 | 48.69722 | 1.50848
48.70045 | 1.12244 | 48.70228 | 1.42615 | 48.7 | 1.5097
48.70323 | 1.12152 | 48.70505 | 1.42756 | 48.70278 | 1.50909
48.70601 | 1.12183 | 48.70783 | 1.42738 | 48.70556 | 1.50909
48.70878 | 1.12183 | 48.71061 | 1.42549 | 48.70833 | 1.5094
48.71156 | 1.12274 | 48.71339 | 1.42667 | 48.71111 | 1.50848
48.71434 | 1.12274 | 48.71616 | 1.42585 | 48.71389 | 1.50909
48.71712 | 1.12305 | 48.71894 | 1.42488 | 48.71667 | 1.51001
48.7199 | 1.12335 | 48.72172 | 1.42639 | 48.71944 | 1.50909
48.72267 | 1.12213 | 48.7245 | 1.42559 | 48.72222 | 1.50909
48.72545 | 1.12305 | 48.72728 | 1.42396 | 48.725 | 1.51001
48.72823 | 1.12366 | 48.73005 | 1.426 | 48.72778 | 1.50909
48.73101 | 1.12213 | 48.73283 | 1.42618 | 48.73056 | 1.50879
48.73378 | 1.12244 | 48.73561 | 1.42689 | 48.73333 | 1.5094
48.73656 | 1.12244 | 48.73839 | 1.4274 | 48.73611 | 1.50909
48.73934 | 1.12183 | 48.74116 | 1.42495 | 48.73889 | 1.50909
48.74212 | 1.12183 | 48.74394 | 1.42519 | 48.74167 | 1.5094
48.7449 | 1.12213 | 48.74672 | 1.42698 | 48.74444 | 1.50879
48.74767 | 1.12183 | 48.7495 | 1.42485 | 48.74722 | 1.50848
48.75045 | 1.12274 | 48.75228 | 1.42531 | 48.75 | 1.5094
48.75323 | 1.12305 | 48.75505 | 1.42733 | 48.75278 | 1.50879
48.75601 | 1.12213 | 48.75783 | 1.42554 | 48.75556 | 1.50879
48.75878 | 1.12213 | 48.76061 | 1.42615 | 48.75833 | 1.50879
48.76156 | 1.12183 | 48.76339 | 1.42684 | 48.76111 | 1.50818
48.76434 | 1.12152 | 48.76616 | 1.42628 | 48.76389 | 1.50848
48.76712 | 1.12244 | 48.76894 | 1.42598 | 48.76667 | 1.50909
48.7699 | 1.12274 | 48.77172 | 1.42656 | 48.76944 | 1.50818
48.77267 | 1.12213 | 48.7745 | 1.42585 | 48.77222 | 1.50818
48.77545 | 1.12244 | 48.77728 | 1.42572 | 48.775 | 1.50879
48.77823 | 1.12274 | 48.78005 | 1.42631 | 48.77778 | 1.50818
48.78101 | 1.12244 | 48.78283 | 1.42661 | 48.78056 | 1.50879
48.78378 | 1.12244 | 48.78561 | 1.42423 | 48.78333 | 1.50909
48.78656 | 1.12244 | 48.78839 | 1.42723 | 48.78611 | 1.50848
48.78934 | 1.12244 | 48.79116 | 1.42615 | 48.78889 | 1.50818
48.79212 | 1.12213 | 48.79394 | 1.42508 | 48.79167 | 1.5094
48.7949 | 1.12244 | 48.79672 | 1.42705 | 48.79444 | 1.50818
48.79767 | 1.12152 | 48.7995 | 1.4249 | 48.79722 | 1.50818
48.80045 | 1.12274 | 48.80228 | 1.42375 | 48.8 | 1.51001
48.80323 | 1.12213 | 48.80505 | 1.42539 | 48.80278 | 1.50879
48.80601 | 1.12244 | 48.80783 | 1.42529 | 48.80556 | 1.5094
48.80878 | 1.12213 | 48.81061 | 1.42475 | 48.80833 | 1.51001
48.81156 | 1.12244 | 48.81339 | 1.42654 | 48.81111 | 1.50909
48.81434 | 1.12244 | 48.81616 | 1.427 | 48.81389 | 1.50879
48.81712 | 1.12152 | 48.81894 | 1.42536 | 48.81667 | 1.5094
48.8199 | 1.12183 | 48.82172 | 1.42641 | 48.81944 | 1.50879
48.82267 | 1.12244 | 48.8245 | 1.42554 | 48.82222 | 1.50879
48.82545 | 1.12274 | 48.82728 | 1.4246 | 48.825 | 1.5094
48.82823 | 1.12244 | 48.83005 | 1.4257 | 48.82778 | 1.50879
48.83101 | 1.12213 | 48.83283 | 1.42641 | 48.83056 | 1.5094
48.83378 | 1.12213 | 48.83561 | 1.42687 | 48.83333 | 1.5094
48.83656 | 1.12274 | 48.83839 | 1.42649 | 48.83611 | 1.5094
48.83934 | 1.12183 | 48.84116 | 1.42551 | 48.83889 | 1.5094
48.84212 | 1.12183 | 48.84394 | 1.4248 | 48.84167 | 1.51031
48.8449 | 1.12274 | 48.84672 | 1.42623 | 48.84444 | 1.50879
48.84767 | 1.12244 | 48.8495 | 1.42656 | 48.84722 | 1.5097
48.85045 | 1.12213 | 48.85228 | 1.42432 | 48.85 | 1.51001
48.85323 | 1.12213 | 48.85505 | 1.4269 | 48.85278 | 1.50879
48.85601 | 1.12152 | 48.85783 | 1.4269 | 48.85556 | 1.50848
48.85878 | 1.12122 | 48.86061 | 1.42485 | 48.85833 | 1.51031
48.86156 | 1.12213 | 48.86339 | 1.42784 | 48.86111 | 1.50879
48.86434 | 1.12183 | 48.86616 | 1.42777 | 48.86389 | 1.50848
48.86712 | 1.12305 | 48.86894 | 1.42626 | 48.86667 | 1.5097
48.8699 | 1.12305 | 48.87172 | 1.42764 | 48.86944 | 1.5094
48.87267 | 1.12305 | 48.8745 | 1.42679 | 48.87222 | 1.5094
48.87545 | 1.12244 | 48.87728 | 1.4261 | 48.875 | 1.51001
48.87823 | 1.12274 | 48.88005 | 1.427 | 48.87778 | 1.51001
48.88101 | 1.12183 | 48.88283 | 1.42592 | 48.88056 | 1.50909
48.88378 | 1.12213 | 48.88561 | 1.42514 | 48.88333 | 1.51062
48.88656 | 1.12244 | 48.88839 | 1.42629 | 48.88611 | 1.5097
48.88934 | 1.12183 | 48.89116 | 1.42565 | 48.88889 | 1.5094
48.89212 | 1.12183 | 48.89394 | 1.42527 | 48.89167 | 1.51031
48.8949 | 1.12213 | 48.89672 | 1.4271 | 48.89444 | 1.51001
48.89767 | 1.12213 | 48.8995 | 1.42687 | 48.89722 | 1.50909
48.90045 | 1.12213 | 48.90228 | 1.42539 | 48.9 | 1.51001
48.90323 | 1.12213 | 48.90505 | 1.42649 | 48.90278 | 1.5094
48.90601 | 1.12244 | 48.90783 | 1.42618 | 48.90556 | 1.5094
48.90878 | 1.12274 | 48.91061 | 1.42472 | 48.90833 | 1.51031
48.91156 | 1.12366 | 48.91339 | 1.42705 | 48.91111 | 1.50879
48.91434 | 1.12213 | 48.91616 | 1.42664 | 48.91389 | 1.5094
48.91712 | 1.12396 | 48.91894 | 1.42516 | 48.91667 | 1.5094
48.9199 | 1.12274 | 48.92172 | 1.42759 | 48.91944 | 1.50909
48.92267 | 1.12244 | 48.9245 | 1.42664 | 48.92222 | 1.5094
48.92545 | 1.12244 | 48.92728 | 1.42467 | 48.925 | 1.5097
48.92823 | 1.12274 | 48.93005 | 1.42664 | 48.92778 | 1.5097
48.93101 | 1.12213 | 48.93283 | 1.42649 | 48.93056 | 1.5097
48.93378 | 1.12213 | 48.93561 | 1.42493 | 48.93333 | 1.51031
48.93656 | 1.12244 | 48.93839 | 1.42631 | 48.93611 | 1.51001
48.93934 | 1.12183 | 48.94116 | 1.42508 | 48.93889 | 1.50909
48.94212 | 1.12274 | 48.94394 | 1.42514 | 48.94167 | 1.5097
48.9449 | 1.12274 | 48.94672 | 1.42656 | 48.94444 | 1.5094
48.94767 | 1.12213 | 48.9495 | 1.42669 | 48.94722 | 1.50909
48.95045 | 1.12244 | 48.95228 | 1.42598 | 48.95 | 1.5097
48.95323 | 1.12274 | 48.95505 | 1.42615 | 48.95278 | 1.5094
48.95601 | 1.12305 | 48.95783 | 1.427 | 48.95556 | 1.50879
48.95878 | 1.12274 | 48.96061 | 1.42662 | 48.95833 | 1.51001
48.96156 | 1.12274 | 48.96339 | 1.42578 | 48.96111 | 1.50879
48.96434 | 1.12091 | 48.96616 | 1.426 | 48.96389 | 1.50879
48.96712 | 1.12061 | 48.96894 | 1.42559 | 48.96667 | 1.51001
48.9699 | 1.12427 | 48.97172 | 1.42536 | 48.96944 | 1.50909
48.97267 | 1.12488 | 48.9745 | 1.42751 | 48.97222 | 1.50909
48.97545 | 1.12244 | 48.97728 | 1.42524 | 48.975 | 1.5097
48.97823 | 1.12244 | 48.98005 | 1.42764 | 48.97778 | 1.50848
48.98101 | 1.12183 | 48.98283 | 1.427 | 48.98056 | 1.50909
48.98378 | 1.12183 | 48.98561 | 1.42572 | 48.98333 | 1.5097
48.98656 | 1.12274 | 48.98839 | 1.42682 | 48.98611 | 1.5097
48.98934 | 1.12244 | 48.99116 | 1.42613 | 48.98889 | 1.50909
48.99212 | 1.12305 | 48.99394 | 1.42572 | 48.99167 | 1.51001
48.9949 | 1.12305 | 48.99672 | 1.42679 | 48.99444 | 1.5097
48.99767 | 1.12244 | 48.9995 | 1.42769 | 48.99722 | 1.50879
49.00045 | 1.12244 | 49.00228 | 1.42478 | 49 | 1.51001
49.00323 | 1.12244 | 49.00505 | 1.42634 | 49.00278 | 1.5094
49.00601 | 1.12152 | 49.00783 | 1.42674 | 49.00556 | 1.50879
49.00878 | 1.12244 | 49.01061 | 1.42467 | 49.00833 | 1.50909
49.01156 | 1.12183 | 49.01339 | 1.42639 | 49.01111 | 1.50879
49.01434 | 1.12305 | 49.01616 | 1.42631 | 49.01389 | 1.50818
49.01712 | 1.12335 | 49.01894 | 1.42559 | 49.01667 | 1.5097
49.0199 | 1.12335 | 49.02172 | 1.42779 | 49.01944 | 1.50909
49.02267 | 1.12274 | 49.0245 | 1.42638 | 49.02222 | 1.50909
49.02545 | 1.12274 | 49.02728 | 1.42557 | 49.025 | 1.5094
49.02823 | 1.12274 | 49.03005 | 1.42674 | 49.02778 | 1.50848
49.03101 | 1.12183 | 49.03283 | 1.4269 | 49.03056 | 1.50879
49.03378 | 1.12213 | 49.03561 | 1.42544 | 49.03333 | 1.5094
49.03656 | 1.12183 | 49.03839 | 1.42674 | 49.03611 | 1.50909
49.03934 | 1.12183 | 49.04116 | 1.42764 | 49.03889 | 1.50848
49.04212 | 1.12213 | 49.04394 | 1.42521 | 49.04167 | 1.5097
49.0449 | 1.12244 | 49.04672 | 1.42735 | 49.04444 | 1.50909
49.04767 | 1.12183 | 49.0495 | 1.42725 | 49.04722 | 1.5094
49.05045 | 1.12213 | 49.05228 | 1.42669 | 49.05 | 1.5094
49.05323 | 1.12244 | 49.05505 | 1.42746 | 49.05278 | 1.51001
49.05601 | 1.12213 | 49.05783 | 1.42761 | 49.05556 | 1.50909
49.05878 | 1.12244 | 49.06061 | 1.42639 | 49.05833 | 1.5097
49.06156 | 1.12335 | 49.06339 | 1.42687 | 49.06111 | 1.50909
49.06434 | 1.12244 | 49.06616 | 1.42654 | 49.06389 | 1.50818
49.06712 | 1.12213 | 49.06894 | 1.42519 | 49.06667 | 1.50909
49.0699 | 1.12152 | 49.07172 | 1.42642 | 49.06944 | 1.50879
49.07267 | 1.12183 | 49.0745 | 1.4274 | 49.07222 | 1.50818
49.07545 | 1.12122 | 49.07728 | 1.42697 | 49.075 | 1.5094
49.07823 | 1.12244 | 49.08005 | 1.42665 | 49.07778 | 1.50909
49.08101 | 1.12274 | 49.08283 | 1.42593 | 49.08056 | 1.50848
49.08378 | 1.12183 | 49.08561 | 1.42557 | 49.08333 | 1.5097
49.08656 | 1.12305 | 49.08839 | 1.42598 | 49.08611 | 1.50909
49.08934 | 1.12183 | 49.09116 | 1.4281 | 49.08889 | 1.50909
49.09212 | 1.12213 | 49.09394 | 1.42572 | 49.09167 | 1.5097
49.0949 | 1.12274 | 49.09672 | 1.42631 | 49.09444 | 1.50879
49.09767 | 1.12244 | 49.0995 | 1.42633 | 49.09722 | 1.50879
49.10045 | 1.12244 | 49.10228 | 1.42562 | 49.1 | 1.51001
49.10323 | 1.12244 | 49.10505 | 1.42697 | 49.10278 | 1.50909
49.10601 | 1.12244 | 49.10783 | 1.42738 | 49.10556 | 1.50879
49.10878 | 1.12244 | 49.11061 | 1.42618 | 49.10833 | 1.5097
49.11156 | 1.12244 | 49.11339 | 1.42682 | 49.11111 | 1.5097
49.11434 | 1.12244 | 49.11616 | 1.4262 | 49.11389 | 1.50848
49.11712 | 1.12152 | 49.11894 | 1.42488 | 49.11667 | 1.5097
49.1199 | 1.12274 | 49.12172 | 1.42562 | 49.11944 | 1.5097
49.12267 | 1.12183 | 49.1245 | 1.42692 | 49.12222 | 1.5094
49.12545 | 1.12213 | 49.12728 | 1.42455 | 49.125 | 1.51001
49.12823 | 1.12213 | 49.13005 | 1.42598 | 49.12778 | 1.5097
49.13101 | 1.12183 | 49.13283 | 1.42641 | 49.13056 | 1.50879
49.13378 | 1.12213 | 49.13561 | 1.42562 | 49.13333 | 1.50909
49.13656 | 1.12213 | 49.13839 | 1.42608 | 49.13611 | 1.5094
49.13934 | 1.12274 | 49.14116 | 1.42751 | 49.13889 | 1.50879
49.14212 | 1.12213 | 49.14394 | 1.42482 | 49.14167 | 1.5097
49.1449 | 1.12213 | 49.14672 | 1.42804 | 49.14444 | 1.5097
49.14767 | 1.12244 | 49.1495 | 1.42843 | 49.14722 | 1.5097
49.15045 | 1.12183 | 49.15228 | 1.42649 | 49.15 | 1.5097
49.15323 | 1.12213 | 49.15505 | 1.42705 | 49.15278 | 1.51001
49.15601 | 1.12244 | 49.15783 | 1.42725 | 49.15556 | 1.5097
49.15878 | 1.12213 | 49.16061 | 1.42493 | 49.15833 | 1.51001
49.16156 | 1.12274 | 49.16339 | 1.42738 | 49.16111 | 1.5097
49.16434 | 1.12244 | 49.16616 | 1.42746 | 49.16389 | 1.5094
49.16712 | 1.12244 | 49.16894 | 1.42588 | 49.16667 | 1.51001
49.1699 | 1.12305 | 49.17172 | 1.42741 | 49.16944 | 1.51031
49.17267 | 1.12213 | 49.1745 | 1.42751 | 49.17222 | 1.5097
49.17545 | 1.12244 | 49.17728 | 1.42628 | 49.175 | 1.51001
49.17823 | 1.12305 | 49.18005 | 1.42682 | 49.17778 | 1.5097
49.18101 | 1.12122 | 49.18283 | 1.4262 | 49.18056 | 1.5097
49.18378 | 1.12213 | 49.18561 | 1.42603 | 49.18333 | 1.5097
49.18656 | 1.12152 | 49.18839 | 1.427 | 49.18611 | 1.51001
49.18934 | 1.12183 | 49.19116 | 1.42754 | 49.18889 | 1.50909
49.19212 | 1.12213 | 49.19394 | 1.42562 | 49.19167 | 1.51093
49.1949 | 1.12305 | 49.19672 | 1.42743 | 49.19444 | 1.51093
49.19767 | 1.12183 | 49.1995 | 1.42838 | 49.19722 | 1.5094
49.20045 | 1.12274 | 49.20228 | 1.4281 | 49.2 | 1.51093
49.20323 | 1.12213 | 49.20505 | 1.42746 | 49.20278 | 1.51123
49.20601 | 1.12213 | 49.20783 | 1.42664 | 49.20556 | 1.51001
49.20878 | 1.12244 | 49.21061 | 1.42495 | 49.20833 | 1.51062
49.21156 | 1.12274 | 49.21339 | 1.42679 | 49.21111 | 1.51123
49.21434 | 1.12244 | 49.21616 | 1.42607 | 49.21389 | 1.51001
49.21712 | 1.12152 | 49.21894 | 1.42567 | 49.21667 | 1.51123
49.2199 | 1.12213 | 49.22172 | 1.42674 | 49.21944 | 1.5097
49.22267 | 1.12183 | 49.2245 | 1.42715 | 49.22222 | 1.50909
49.22545 | 1.12152 | 49.22728 | 1.42656 | 49.225 | 1.51001
49.22823 | 1.12213 | 49.23005 | 1.42649 | 49.22778 | 1.51031
49.23101 | 1.12183 | 49.23283 | 1.42723 | 49.23056 | 1.50909
49.23378 | 1.12244 | 49.23561 | 1.42652 | 49.23333 | 1.51123
49.23656 | 1.12213 | 49.23839 | 1.42753 | 49.23611 | 1.51031
49.23934 | 1.12183 | 49.24116 | 1.42751 | 49.23889 | 1.5097
49.24212 | 1.12183 | 49.24394 | 1.42654 | 49.24167 | 1.51001
49.2449 | 1.12244 | 49.24672 | 1.42777 | 49.24444 | 1.51031
49.24767 | 1.12274 | 49.2495 | 1.42669 | 49.24722 | 1.5094
49.25045 | 1.12183 | 49.25228 | 1.42455 | 49.25 | 1.51001
49.25323 | 1.12213 | 49.25505 | 1.42655 | 49.25278 | 1.51001
49.25601 | 1.12091 | 49.25783 | 1.42726 | 49.25556 | 1.51001
49.25878 | 1.12183 | 49.26061 | 1.42506 | 49.25833 | 1.51001
49.26156 | 1.12213 | 49.26339 | 1.42644 | 49.26111 | 1.5097
49.26434 | 1.12305 | 49.26616 | 1.42853 | 49.26389 | 1.5097
49.26712 | 1.12213 | 49.26894 | 1.42623 | 49.26667 | 1.51001
49.2699 | 1.12244 | 49.27172 | 1.42684 | 49.26944 | 1.51031
49.27267 | 1.12213 | 49.2745 | 1.42666 | 49.27222 | 1.5094
49.27545 | 1.12244 | 49.27728 | 1.42674 | 49.275 | 1.5097
49.27823 | 1.12274 | 49.28005 | 1.42618 | 49.27778 | 1.5097
49.28101 | 1.12305 | 49.28283 | 1.42654 | 49.28056 | 1.5094
49.28378 | 1.12183 | 49.28561 | 1.42583 | 49.28333 | 1.5094
49.28656 | 1.12213 | 49.28839 | 1.42636 | 49.28611 | 1.51001
49.28934 | 1.12152 | 49.29116 | 1.42669 | 49.28889 | 1.5097
49.29212 | 1.12183 | 49.29394 | 1.42485 | 49.29167 | 1.51031
49.2949 | 1.12244 | 49.29672 | 1.42628 | 49.29444 | 1.51031
49.29767 | 1.12274 | 49.2995 | 1.42659 | 49.29722 | 1.50909
49.30045 | 1.12183 | 49.30228 | 1.42652 | 49.3 | 1.51001
49.30323 | 1.12305 | 49.30505 | 1.42725 | 49.30278 | 1.51031
49.30601 | 1.12213 | 49.30783 | 1.42777 | 49.30556 | 1.50879
49.30878 | 1.12244 | 49.31061 | 1.42659 | 49.30833 | 1.51062
49.31156 | 1.12244 | 49.31339 | 1.42702 | 49.31111 | 1.51001
49.31434 | 1.12213 | 49.31616 | 1.4274 | 49.31389 | 1.5094
49.31712 | 1.12061 | 49.31894 | 1.4261 | 49.31667 | 1.5094
49.3199 | 1.12183 | 49.32172 | 1.42654 | 49.31944 | 1.5097
49.32267 | 1.12122 | 49.3245 | 1.42738 | 49.32222 | 1.50848
49.32545 | 1.12122 | 49.32728 | 1.42708 | 49.325 | 1.5097
49.32823 | 1.12244 | 49.33005 | 1.42713 | 49.32778 | 1.51001
49.33101 | 1.12183 | 49.33283 | 1.42846 | 49.33056 | 1.5094
49.33378 | 1.12213 | 49.33561 | 1.42685 | 49.33333 | 1.51031
49.33656 | 1.12274 | 49.33839 | 1.42832 | 49.33611 | 1.51001
49.33934 | 1.12213 | 49.34116 | 1.42689 | 49.33889 | 1.50879
49.34212 | 1.12244 | 49.34394 | 1.4259 | 49.34167 | 1.5097
49.3449 | 1.12244 | 49.34672 | 1.426 | 49.34444 | 1.51001
49.34767 | 1.12183 | 49.3495 | 1.42733 | 49.34722 | 1.50848
49.35045 | 1.12213 | 49.35228 | 1.42546 | 49.35 | 1.50909
49.35323 | 1.12152 | 49.35505 | 1.42598 | 49.35278 | 1.51031
49.35601 | 1.12244 | 49.35783 | 1.42735 | 49.35556 | 1.50879
49.35878 | 1.12152 | 49.36061 | 1.42536 | 49.35833 | 1.5097
49.36156 | 1.12244 | 49.36339 | 1.42708 | 49.36111 | 1.51031
49.36434 | 1.12305 | 49.36616 | 1.42802 | 49.36389 | 1.50879
49.36712 | 1.12183 | 49.36894 | 1.42738 | 49.36667 | 1.51001
49.3699 | 1.12274 | 49.37172 | 1.42713 | 49.36944 | 1.5097
49.37267 | 1.12213 | 49.3745 | 1.42748 | 49.37222 | 1.50879
49.37545 | 1.12122 | 49.37728 | 1.42669 | 49.375 | 1.51001
49.37823 | 1.12244 | 49.38005 | 1.42735 | 49.37778 | 1.50909
49.38101 | 1.12244 | 49.38283 | 1.42708 | 49.38056 | 1.50879
49.38378 | 1.12152 | 49.38561 | 1.42606 | 49.38333 | 1.50909
49.38656 | 1.12183 | 49.38839 | 1.4268 | 49.38611 | 1.5097
49.38934 | 1.12183 | 49.39116 | 1.42743 | 49.38889 | 1.5094
49.39212 | 1.12152 | 49.39394 | 1.42748 | 49.39167 | 1.50879
49.3949 | 1.12244 | 49.39672 | 1.4261 | 49.39444 | 1.51001
49.39767 | 1.12213 | 49.3995 | 1.42845 | 49.39722 | 1.50848
49.40045 | 1.12244 | 49.40228 | 1.42653 | 49.4 | 1.5094
49.40323 | 1.12183 | 49.40505 | 1.4273 | 49.40278 | 1.5094
49.40601 | 1.12122 | 49.40783 | 1.42756 | 49.40556 | 1.5094
49.40878 | 1.12152 | 49.41061 | 1.42567 | 49.40833 | 1.51001
49.41156 | 1.12274 | 49.41339 | 1.42636 | 49.41111 | 1.51093
49.41434 | 1.12244 | 49.41616 | 1.42784 | 49.41389 | 1.5094
49.41712 | 1.12244 | 49.41894 | 1.427 | 49.41667 | 1.5094
49.4199 | 1.12213 | 49.42172 | 1.4272 | 49.41944 | 1.51001
49.42267 | 1.12244 | 49.4245 | 1.42787 | 49.42222 | 1.50879
49.42545 | 1.12244 | 49.42728 | 1.42674 | 49.425 | 1.51001
49.42823 | 1.12213 | 49.43005 | 1.42595 | 49.42778 | 1.51093
49.43101 | 1.12213 | 49.43283 | 1.42743 | 49.43056 | 1.5094
49.43378 | 1.12183 | 49.43561 | 1.42603 | 49.43333 | 1.5097
49.43656 | 1.12274 | 49.43839 | 1.427 | 49.43611 | 1.51001
49.43934 | 1.12274 | 49.44116 | 1.42858 | 49.43889 | 1.50909
49.44212 | 1.12122 | 49.44394 | 1.42682 | 49.44167 | 1.5097
49.4449 | 1.12213 | 49.44672 | 1.42697 | 49.44444 | 1.5097
49.44767 | 1.12213 | 49.4495 | 1.42674 | 49.44722 | 1.50879
49.45045 | 1.12152 | 49.45228 | 1.4259 | 49.45 | 1.51001
49.45323 | 1.12213 | 49.45505 | 1.42649 | 49.45278 | 1.51001
49.45601 | 1.12274 | 49.45783 | 1.4271 | 49.45556 | 1.5097
49.45878 | 1.12183 | 49.46061 | 1.42715 | 49.45833 | 1.5094
49.46156 | 1.12274 | 49.46339 | 1.42661 | 49.46111 | 1.5097
49.46434 | 1.12274 | 49.46616 | 1.42924 | 49.46389 | 1.50909
49.46712 | 1.12244 | 49.46894 | 1.42841 | 49.46667 | 1.5094
49.4699 | 1.12335 | 49.47172 | 1.42723 | 49.46944 | 1.51001
49.47267 | 1.12244 | 49.4745 | 1.42879 | 49.47222 | 1.50879
49.47545 | 1.12213 | 49.47728 | 1.42738 | 49.475 | 1.51031
49.47823 | 1.12305 | 49.48005 | 1.42731 | 49.47778 | 1.51031
49.48101 | 1.12244 | 49.48283 | 1.42879 | 49.48056 | 1.50879
49.48378 | 1.12244 | 49.48561 | 1.42654 | 49.48333 | 1.5097
49.48656 | 1.12244 | 49.48839 | 1.42662 | 49.48611 | 1.51062
49.48934 | 1.12305 | 49.49116 | 1.42784 | 49.48889 | 1.5097
49.49212 | 1.12244 | 49.49394 | 1.42639 | 49.49167 | 1.5094
49.4949 | 1.12305 | 49.49672 | 1.42641 | 49.49444 | 1.51093
49.49767 | 1.12274 | 49.4995 | 1.42751 | 49.49722 | 1.50909
49.50045 | 1.12335 | 49.50228 | 1.42644 | 49.5 | 1.51001
49.50323 | 1.11938 | 49.50505 | 1.42661 | 49.50278 | 1.51031
49.50601 | 1.12488 | 49.50783 | 1.42828 | 49.50556 | 1.5094
49.50878 | 1.12244 | 49.51061 | 1.42623 | 49.50833 | 1.5094
49.51156 | 1.12305 | 49.51339 | 1.42646 | 49.51111 | 1.51031
49.51434 | 1.12183 | 49.51616 | 1.42697 | 49.51389 | 1.50909
49.51712 | 1.12152 | 49.51894 | 1.42559 | 49.51667 | 1.51062
49.5199 | 1.12213 | 49.52172 | 1.42623 | 49.51944 | 1.51062
49.52267 | 1.12396 | 49.5245 | 1.42822 | 49.52222 | 1.5094
49.52545 | 1.12305 | 49.52728 | 1.42615 | 49.525 | 1.50909
49.52823 | 1.12396 | 49.53005 | 1.42597 | 49.52778 | 1.51001
49.53101 | 1.12274 | 49.53283 | 1.42774 | 49.53056 | 1.50909
49.53378 | 1.12213 | 49.53561 | 1.42692 | 49.53333 | 1.51031
49.53656 | 1.12244 | 49.53839 | 1.42603 | 49.53611 | 1.5097
49.53934 | 1.12335 | 49.54116 | 1.4272 | 49.53889 | 1.50848
49.54212 | 1.12244 | 49.54394 | 1.42585 | 49.54167 | 1.51001
49.5449 | 1.12274 | 49.54672 | 1.42613 | 49.54444 | 1.51031
49.54767 | 1.12305 | 49.5495 | 1.42799 | 49.54722 | 1.5097
49.55045 | 1.12244 | 49.55228 | 1.42524 | 49.55 | 1.51001
49.55323 | 1.12335 | 49.55505 | 1.42676 | 49.55278 | 1.51123
49.55601 | 1.12305 | 49.55783 | 1.42825 | 49.55556 | 1.5097
49.55878 | 1.12244 | 49.56061 | 1.42804 | 49.55833 | 1.51001
49.56156 | 1.12274 | 49.56339 | 1.4259 | 49.56111 | 1.51001
49.56434 | 1.12274 | 49.56616 | 1.42667 | 49.56389 | 1.5097
49.56712 | 1.12213 | 49.56894 | 1.42656 | 49.56667 | 1.51062
49.5699 | 1.12274 | 49.57172 | 1.42628 | 49.56944 | 1.51093
49.57267 | 1.12305 | 49.5745 | 1.42654 | 49.57222 | 1.5097
49.57545 | 1.12183 | 49.57728 | 1.42764 | 49.575 | 1.51001
49.57823 | 1.12335 | 49.58005 | 1.42511 | 49.57778 | 1.51062
49.58101 | 1.12213 | 49.58283 | 1.42695 | 49.58056 | 1.50909
49.58378 | 1.12213 | 49.58561 | 1.42728 | 49.58333 | 1.51001
49.58656 | 1.12244 | 49.58839 | 1.42669 | 49.58611 | 1.51062
49.58934 | 1.12274 | 49.59116 | 1.42647 | 49.58889 | 1.50909
49.59212 | 1.12244 | 49.59394 | 1.42728 | 49.59167 | 1.50909
49.5949 | 1.12244 | 49.59672 | 1.42735 | 49.59444 | 1.5097
49.59767 | 1.12183 | 49.5995 | 1.42774 | 49.59722 | 1.5097
49.60045 | 1.12152 | 49.60228 | 1.42633 | 49.6 | 1.5097
49.60323 | 1.12274 | 49.60505 | 1.42715 | 49.60278 | 1.51001
49.60601 | 1.12274 | 49.60783 | 1.42761 | 49.60556 | 1.50879
49.60878 | 1.12213 | 49.61061 | 1.42787 | 49.60833 | 1.51001
49.61156 | 1.12335 | 49.61339 | 1.42751 | 49.61111 | 1.5097
49.61434 | 1.12274 | 49.61616 | 1.4281 | 49.61389 | 1.50879
49.61712 | 1.12213 | 49.61894 | 1.4273 | 49.61667 | 1.5094
49.6199 | 1.12213 | 49.62172 | 1.42654 | 49.61944 | 1.51031
49.62267 | 1.12274 | 49.6245 | 1.42725 | 49.62222 | 1.5094
49.62545 | 1.12213 | 49.62728 | 1.42748 | 49.625 | 1.5094
49.62823 | 1.12274 | 49.63005 | 1.42695 | 49.62778 | 1.51062
49.63101 | 1.12244 | 49.63283 | 1.42731 | 49.63056 | 1.50909
49.63378 | 1.12213 | 49.63561 | 1.42759 | 49.63333 | 1.5094
49.63656 | 1.12335 | 49.63839 | 1.4261 | 49.63611 | 1.51062
49.63934 | 1.12244 | 49.64116 | 1.42841 | 49.63889 | 1.5094
49.64212 | 1.12244 | 49.64394 | 1.42626 | 49.64167 | 1.5097
49.6449 | 1.12274 | 49.64672 | 1.42654 | 49.64444 | 1.51062
49.64767 | 1.12244 | 49.6495 | 1.42833 | 49.64722 | 1.5094
49.65045 | 1.12274 | 49.65228 | 1.42731 | 49.65 | 1.5097
49.65323 | 1.12335 | 49.65505 | 1.42657 | 49.65278 | 1.51062
49.65601 | 1.12305 | 49.65783 | 1.42695 | 49.65556 | 1.51001
49.65878 | 1.12183 | 49.66061 | 1.42705 | 49.65833 | 1.51031
49.66156 | 1.12213 | 49.66339 | 1.42659 | 49.66111 | 1.51001
49.66434 | 1.12152 | 49.66616 | 1.42792 | 49.66389 | 1.50909
49.66712 | 1.12122 | 49.66894 | 1.42684 | 49.66667 | 1.5097
49.6699 | 1.12305 | 49.67172 | 1.42797 | 49.66944 | 1.51031
49.67267 | 1.12244 | 49.6745 | 1.42817 | 49.67222 | 1.50879
49.67545 | 1.12183 | 49.67728 | 1.42725 | 49.675 | 1.5094
49.67823 | 1.12244 | 49.68005 | 1.42677 | 49.67778 | 1.51001
49.68101 | 1.12305 | 49.68283 | 1.42866 | 49.68056 | 1.5097
49.68378 | 1.12213 | 49.68561 | 1.42751 | 49.68333 | 1.51001
49.68656 | 1.12274 | 49.68839 | 1.4271 | 49.68611 | 1.51031
49.68934 | 1.12335 | 49.69116 | 1.42764 | 49.68889 | 1.5094
49.69212 | 1.12213 | 49.69394 | 1.4274 | 49.69167 | 1.5094
49.6949 | 1.12213 | 49.69672 | 1.42705 | 49.69444 | 1.5097
49.69767 | 1.12274 | 49.6995 | 1.42799 | 49.69722 | 1.5094
49.70045 | 1.12152 | 49.70228 | 1.42843 | 49.7 | 1.51062
49.70323 | 1.12274 | 49.70505 | 1.42634 | 49.70278 | 1.51001
49.70601 | 1.12305 | 49.70783 | 1.42644 | 49.70556 | 1.51001
49.70878 | 1.12213 | 49.71061 | 1.42787 | 49.70833 | 1.5094
49.71156 | 1.12305 | 49.71339 | 1.42623 | 49.71111 | 1.51001
49.71434 | 1.12274 | 49.71616 | 1.42792 | 49.71389 | 1.5094
49.71712 | 1.12213 | 49.71894 | 1.42735 | 49.71667 | 1.51001
49.7199 | 1.12244 | 49.72172 | 1.42633 | 49.71944 | 1.51062
49.72267 | 1.12213 | 49.7245 | 1.42777 | 49.72222 | 1.5094
49.72545 | 1.12213 | 49.72728 | 1.42631 | 49.725 | 1.5097
49.72823 | 1.12244 | 49.73005 | 1.42621 | 49.72778 | 1.51062
49.73101 | 1.12274 | 49.73283 | 1.42726 | 49.73056 | 1.5097
49.73378 | 1.12152 | 49.73561 | 1.42759 | 49.73333 | 1.5094
49.73656 | 1.12213 | 49.73839 | 1.42572 | 49.73611 | 1.51031
49.73934 | 1.12305 | 49.74116 | 1.42761 | 49.73889 | 1.5097
49.74212 | 1.12213 | 49.74394 | 1.42623 | 49.74167 | 1.51001
49.7449 | 1.12244 | 49.74672 | 1.42623 | 49.74444 | 1.51093
49.74767 | 1.12183 | 49.7495 | 1.42875 | 49.74722 | 1.5094
49.75045 | 1.12152 | 49.75228 | 1.42703 | 49.75 | 1.5097
49.75323 | 1.12213 | 49.75505 | 1.42429 | 49.75278 | 1.51093
49.75601 | 1.12213 | 49.75783 | 1.42655 | 49.75556 | 1.50909
49.75878 | 1.12213 | 49.76061 | 1.42684 | 49.75833 | 1.50879
49.76156 | 1.12274 | 49.76339 | 1.42702 | 49.76111 | 1.51001
49.76434 | 1.12274 | 49.76616 | 1.42819 | 49.76389 | 1.5094
49.76712 | 1.12213 | 49.76894 | 1.4272 | 49.76667 | 1.5094
49.7699 | 1.12335 | 49.77172 | 1.42677 | 49.76944 | 1.51062
49.77267 | 1.12244 | 49.7745 | 1.42785 | 49.77222 | 1.51001
49.77545 | 1.12244 | 49.77728 | 1.42623 | 49.775 | 1.51001
49.77823 | 1.12274 | 49.78005 | 1.42679 | 49.77778 | 1.51001
49.78101 | 1.12244 | 49.78283 | 1.42756 | 49.78056 | 1.5097
49.78378 | 1.12274 | 49.78561 | 1.42644 | 49.78333 | 1.5097
49.78656 | 1.12244 | 49.78839 | 1.42671 | 49.78611 | 1.5097
49.78934 | 1.12305 | 49.79116 | 1.42708 | 49.78889 | 1.50909
49.79212 | 1.12213 | 49.79394 | 1.42703 | 49.79167 | 1.5094
49.7949 | 1.12244 | 49.79672 | 1.42534 | 49.79444 | 1.51001
49.79767 | 1.12305 | 49.7995 | 1.42787 | 49.79722 | 1.50879
49.80045 | 1.12213 | 49.80228 | 1.42756 | 49.8 | 1.50909
49.80323 | 1.12213 | 49.80505 | 1.42662 | 49.80278 | 1.51062
49.80601 | 1.12305 | 49.80783 | 1.42809 | 49.80556 | 1.5097
49.80878 | 1.12213 | 49.81061 | 1.42741 | 49.80833 | 1.51001
49.81156 | 1.12213 | 49.81339 | 1.42621 | 49.81111 | 1.51062
49.81434 | 1.12305 | 49.81616 | 1.4273 | 49.81389 | 1.51062
49.81712 | 1.12244 | 49.81894 | 1.4272 | 49.81667 | 1.51031
49.8199 | 1.12244 | 49.82172 | 1.42623 | 49.81944 | 1.51062
49.82267 | 1.12244 | 49.8245 | 1.42656 | 49.82222 | 1.51001
49.82545 | 1.12244 | 49.82728 | 1.42682 | 49.825 | 1.51062
49.82823 | 1.12274 | 49.83005 | 1.42652 | 49.82778 | 1.51031
49.83101 | 1.12305 | 49.83283 | 1.42764 | 49.83056 | 1.5094
49.83378 | 1.12274 | 49.83561 | 1.42753 | 49.83333 | 1.5094
49.83656 | 1.12274 | 49.83839 | 1.4274 | 49.83611 | 1.51001
49.83934 | 1.12244 | 49.84116 | 1.42743 | 49.83889 | 1.5097
49.84212 | 1.12213 | 49.84394 | 1.42845 | 49.84167 | 1.50909
49.8449 | 1.12274 | 49.84672 | 1.42723 | 49.84444 | 1.51062
49.84767 | 1.12305 | 49.8495 | 1.42649 | 49.84722 | 1.51031
49.85045 | 1.12183 | 49.85228 | 1.42756 | 49.85 | 1.50879
49.85323 | 1.12183 | 49.85505 | 1.42669 | 49.85278 | 1.51062
49.85601 | 1.12274 | 49.85783 | 1.42679 | 49.85556 | 1.50879
49.85878 | 1.12244 | 49.86061 | 1.42807 | 49.85833 | 1.50879
49.86156 | 1.12335 | 49.86339 | 1.42608 | 49.86111 | 1.5094
49.86434 | 1.12335 | 49.86616 | 1.42782 | 49.86389 | 1.50909
49.86712 | 1.12183 | 49.86894 | 1.42841 | 49.86667 | 1.5094
49.8699 | 1.12244 | 49.87172 | 1.42735 | 49.86944 | 1.51031
49.87267 | 1.12213 | 49.8745 | 1.42718 | 49.87222 | 1.51001
49.87545 | 1.12244 | 49.87728 | 1.42753 | 49.875 | 1.50909
49.87823 | 1.12274 | 49.88005 | 1.42623 | 49.87778 | 1.51398
49.88101 | 1.12396 | 49.88283 | 1.42764 | 49.88056 | 1.50696
49.88378 | 1.12244 | 49.88561 | 1.42669 | 49.88333 | 1.5094
49.88656 | 1.12183 | 49.88839 | 1.42661 | 49.88611 | 1.51154
49.88934 | 1.12305 | 49.89116 | 1.42804 | 49.88889 | 1.50757
49.89212 | 1.12213 | 49.89394 | 1.42759 | 49.89167 | 1.50757
49.8949 | 1.12213 | 49.89672 | 1.426 | 49.89444 | 1.51001
49.89767 | 1.12274 | 49.8995 | 1.42718 | 49.89722 | 1.51062
49.90045 | 1.12183 | 49.90228 | 1.42595 | 49.9 | 1.51093
49.90323 | 1.12183 | 49.90505 | 1.42475 | 49.90278 | 1.51031
49.90601 | 1.12274 | 49.90783 | 1.4274 | 49.90556 | 1.50909
49.90878 | 1.12274 | 49.91061 | 1.42682 | 49.90833 | 1.50909
49.91156 | 1.12274 | 49.91339 | 1.42728 | 49.91111 | 1.50909
49.91434 | 1.12274 | 49.91616 | 1.42825 | 49.91389 | 1.50879
49.91712 | 1.12183 | 49.91894 | 1.42774 | 49.91667 | 1.50818
49.9199 | 1.12244 | 49.92172 | 1.42812 | 49.91944 | 1.5094
49.92267 | 1.12244 | 49.9245 | 1.42792 | 49.92222 | 1.5094
49.92545 | 1.12274 | 49.92728 | 1.42652 | 49.925 | 1.5097
49.92823 | 1.12274 | 49.93005 | 1.42516 | 49.92778 | 1.51031
49.93101 | 1.12244 | 49.93283 | 1.4282 | 49.93056 | 1.5097
49.93378 | 1.12274 | 49.93561 | 1.42771 | 49.93333 | 1.51001
49.93656 | 1.12274 | 49.93839 | 1.42715 | 49.93611 | 1.51062
49.93934 | 1.12213 | 49.94116 | 1.42827 | 49.93889 | 1.51062
49.94212 | 1.12213 | 49.94394 | 1.42815 | 49.94167 | 1.50879
49.9449 | 1.12274 | 49.94672 | 1.4261 | 49.94444 | 1.51031
49.94767 | 1.12274 | 49.9495 | 1.42677 | 49.94722 | 1.5094
49.95045 | 1.12274 | 49.95228 | 1.42664 | 49.95 | 1.50909
49.95323 | 1.12183 | 49.95505 | 1.42652 | 49.95278 | 1.51001
49.95601 | 1.12305 | 49.95783 | 1.42687 | 49.95556 | 1.51001
49.95878 | 1.12213 | 49.96061 | 1.42815 | 49.95833 | 1.5097
49.96156 | 1.12244 | 49.96339 | 1.42551 | 49.96111 | 1.51062
49.96434 | 1.12213 | 49.96616 | 1.42858 | 49.96389 | 1.5097
49.96712 | 1.12213 | 49.96894 | 1.42897 | 49.96667 | 1.5094
49.9699 | 1.12305 | 49.97172 | 1.42556 | 49.96944 | 1.50909
49.97267 | 1.12305 | 49.9745 | 1.42756 | 49.97222 | 1.51001
49.97545 | 1.12274 | 49.97728 | 1.42848 | 49.975 | 1.5094
49.97823 | 1.12244 | 49.98005 | 1.42718 | 49.97778 | 1.51001
49.98101 | 1.12244 | 49.98283 | 1.42789 | 49.98056 | 1.5097
49.98378 | 1.12183 | 49.98561 | 1.42892 | 49.98333 | 1.50848
49.98656 | 1.12274 | 49.98839 | 1.42716 | 49.98611 | 1.50909
49.98934 | 1.12305 | 49.99116 | 1.42822 | 49.98889 | 1.50879
49.99212 | 1.12213 | 49.99394 | 1.42845 | 49.99167 | 1.50848
49.9949 | 1.12183 | 49.99672 | 1.42817 | 49.99444 | 1.51031
49.99767 | 1.12274 | 49.9995 | 1.42738 | 49.99722 | 1.5097
50.00045 | 1.12183 | 50.00228 | 1.42761 | 50 | 1.51001
50.00323 | 1.12305 | 50.00505 | 1.42674 | 50.00278 | 1.51001
50.00601 | 1.12244 | 50.00783 | 1.4269 | 50.00556 | 1.51001
50.00878 | 1.12274 | 50.01061 | 1.42723 | 50.00833 | 1.5094
50.01156 | 1.1203 | 50.01339 | 1.42679 | 50.01111 | 1.5097
50.01434 | 1.12457 | 50.01616 | 1.42774 | 50.01389 | 1.50848
50.01712 | 1.12335 | 50.01894 | 1.42833 | 50.01667 | 1.5094
50.0199 | 1.12091 | 50.02172 | 1.42656 | 50.01944 | 1.51062
50.02267 | 1.12274 | 50.0245 | 1.42674 | 50.02222 | 1.5094
50.02545 | 1.12122 | 50.02728 | 1.42715 | 50.025 | 1.50818
50.02823 | 1.12152 | 50.03005 | 1.42695 | 50.02778 | 1.5097
50.03101 | 1.12335 | 50.03283 | 1.4281 | 50.03056 | 1.5097
50.03378 | 1.12335 | 50.03561 | 1.42734 | 50.03333 | 1.5094
50.03656 | 1.12305 | 50.03839 | 1.42647 | 50.03611 | 1.5094
50.03934 | 1.12213 | 50.04116 | 1.42915 | 50.03889 | 1.51062
50.04212 | 1.12122 | 50.04394 | 1.42863 | 50.04167 | 1.5094
50.0449 | 1.12244 | 50.04672 | 1.42797 | 50.04444 | 1.50909
50.04767 | 1.12457 | 50.0495 | 1.42713 | 50.04722 | 1.5097
50.05045 | 1.12274 | 50.05228 | 1.4282 | 50.05 | 1.50909
50.05323 | 1.12152 | 50.05505 | 1.42815 | 50.05278 | 1.5097
50.05601 | 1.12183 | 50.05783 | 1.42812 | 50.05556 | 1.50909
50.05878 | 1.12091 | 50.06061 | 1.42792 | 50.05833 | 1.5094
50.06156 | 1.12183 | 50.06339 | 1.42735 | 50.06111 | 1.51062
50.06434 | 1.12274 | 50.06616 | 1.42789 | 50.06389 | 1.5094
50.06712 | 1.12427 | 50.06894 | 1.42815 | 50.06667 | 1.50909
50.0699 | 1.12305 | 50.07172 | 1.42588 | 50.06944 | 1.51001
50.07267 | 1.12274 | 50.0745 | 1.42789 | 50.07222 | 1.50848
50.07545 | 1.12305 | 50.07728 | 1.42902 | 50.075 | 1.5094
50.07823 | 1.12213 | 50.08005 | 1.42628 | 50.07778 | 1.51031
50.08101 | 1.12244 | 50.08283 | 1.42705 | 50.08056 | 1.51001
50.08378 | 1.12274 | 50.08561 | 1.42684 | 50.08333 | 1.5097
50.08656 | 1.12213 | 50.08839 | 1.42626 | 50.08611 | 1.51062
50.08934 | 1.12244 | 50.09116 | 1.42628 | 50.08889 | 1.51031
50.09212 | 1.12213 | 50.09394 | 1.42748 | 50.09167 | 1.5097
50.0949 | 1.12244 | 50.09672 | 1.42605 | 50.09444 | 1.51001
50.09767 | 1.12274 | 50.0995 | 1.42743 | 50.09722 | 1.5094
50.10045 | 1.12244 | 50.10228 | 1.42868 | 50.1 | 1.50909
50.10323 | 1.12274 | 50.10505 | 1.42664 | 50.10278 | 1.51001
50.10601 | 1.12274 | 50.10783 | 1.42718 | 50.10556 | 1.51001
50.10878 | 1.12244 | 50.11061 | 1.42848 | 50.10833 | 1.5097
50.11156 | 1.12305 | 50.11339 | 1.42646 | 50.11111 | 1.51031
50.11434 | 1.12274 | 50.11616 | 1.42687 | 50.11389 | 1.51001
50.11712 | 1.12213 | 50.11894 | 1.42817 | 50.11667 | 1.51001
50.1199 | 1.12244 | 50.12172 | 1.4258 | 50.11944 | 1.51062
50.12267 | 1.12244 | 50.1245 | 1.42725 | 50.12222 | 1.51001
50.12545 | 1.12305 | 50.12728 | 1.42707 | 50.125 | 1.50909
50.12823 | 1.12213 | 50.13005 | 1.42717 | 50.12778 | 1.51062
50.13101 | 1.12244 | 50.13283 | 1.42838 | 50.13056 | 1.51093
50.13378 | 1.12213 | 50.13561 | 1.42756 | 50.13333 | 1.5094
50.13656 | 1.12244 | 50.13839 | 1.426 | 50.13611 | 1.51093
50.13934 | 1.12274 | 50.14116 | 1.42731 | 50.13889 | 1.51031
50.14212 | 1.12213 | 50.14394 | 1.4274 | 50.14167 | 1.51001
50.1449 | 1.12305 | 50.14672 | 1.42684 | 50.14444 | 1.51001
50.14767 | 1.12335 | 50.1495 | 1.42766 | 50.14722 | 1.51001
50.15045 | 1.12183 | 50.15228 | 1.4274 | 50.15 | 1.5094
50.15323 | 1.12152 | 50.15505 | 1.42559 | 50.15278 | 1.51001
50.15601 | 1.12244 | 50.15783 | 1.42662 | 50.15556 | 1.51001
50.15878 | 1.12213 | 50.16061 | 1.42679 | 50.15833 | 1.51001
50.16156 | 1.12152 | 50.16339 | 1.42562 | 50.16111 | 1.51031
50.16434 | 1.12183 | 50.16616 | 1.42612 | 50.16389 | 1.51001
50.16712 | 1.12183 | 50.16894 | 1.42835 | 50.16667 | 1.50909
50.1699 | 1.12183 | 50.17172 | 1.42646 | 50.16944 | 1.51001
50.17267 | 1.12305 | 50.1745 | 1.42715 | 50.17222 | 1.51001
50.17545 | 1.12274 | 50.17728 | 1.42697 | 50.175 | 1.50879
50.17823 | 1.12244 | 50.18005 | 1.42654 | 50.17778 | 1.51001
50.18101 | 1.12244 | 50.18283 | 1.42738 | 50.18056 | 1.5097
50.18378 | 1.12244 | 50.18561 | 1.42771 | 50.18333 | 1.5094
50.18656 | 1.12213 | 50.18839 | 1.42674 | 50.18611 | 1.51031
50.18934 | 1.12274 | 50.19116 | 1.42784 | 50.18889 | 1.5094
50.19212 | 1.12305 | 50.19394 | 1.42743 | 50.19167 | 1.50879
50.1949 | 1.12213 | 50.19672 | 1.42546 | 50.19444 | 1.51001
50.19767 | 1.12213 | 50.1995 | 1.42674 | 50.19722 | 1.51062
50.20045 | 1.12213 | 50.20228 | 1.42764 | 50.2 | 1.50909
50.20323 | 1.12274 | 50.20505 | 1.42592 | 50.20278 | 1.5094
50.20601 | 1.12274 | 50.20783 | 1.4261 | 50.20556 | 1.5097
50.20878 | 1.12213 | 50.21061 | 1.42738 | 50.20833 | 1.50909
50.21156 | 1.12213 | 50.21339 | 1.42681 | 50.21111 | 1.5094
50.21434 | 1.12244 | 50.21616 | 1.42796 | 50.21389 | 1.5094
50.21712 | 1.12244 | 50.21894 | 1.426 | 50.21667 | 1.5097
50.2199 | 1.12213 | 50.22172 | 1.42746 | 50.21944 | 1.5094
50.22267 | 1.12244 | 50.2245 | 1.42746 | 50.22222 | 1.5094
50.22545 | 1.12274 | 50.22728 | 1.4272 | 50.225 | 1.50879
50.22823 | 1.12244 | 50.23005 | 1.42623 | 50.22778 | 1.5097
50.23101 | 1.12244 | 50.23283 | 1.42789 | 50.23056 | 1.50909
50.23378 | 1.12305 | 50.23561 | 1.42817 | 50.23333 | 1.50848
50.23656 | 1.12183 | 50.23839 | 1.42605 | 50.23611 | 1.51031
50.23934 | 1.12213 | 50.24116 | 1.42575 | 50.23889 | 1.50909
50.24212 | 1.12244 | 50.24394 | 1.42687 | 50.24167 | 1.50848
50.2449 | 1.12274 | 50.24672 | 1.42615 | 50.24444 | 1.5094
50.24767 | 1.12244 | 50.2495 | 1.42736 | 50.24722 | 1.51001
50.25045 | 1.12274 | 50.25228 | 1.42881 | 50.25 | 1.50909
50.25323 | 1.12213 | 50.25505 | 1.42646 | 50.25278 | 1.5097
50.25601 | 1.12305 | 50.25783 | 1.42679 | 50.25556 | 1.51031
50.25878 | 1.12244 | 50.26061 | 1.42802 | 50.25833 | 1.51031
50.26156 | 1.12213 | 50.26339 | 1.42603 | 50.26111 | 1.51031
50.26434 | 1.12274 | 50.26616 | 1.42713 | 50.26389 | 1.51001
50.26712 | 1.12152 | 50.26894 | 1.42897 | 50.26667 | 1.50879
50.2699 | 1.12274 | 50.27172 | 1.42676 | 50.26944 | 1.5097
50.27267 | 1.12244 | 50.2745 | 1.42845 | 50.27222 | 1.51031
50.27545 | 1.12274 | 50.27728 | 1.42835 | 50.275 | 1.5097
50.27823 | 1.12244 | 50.28005 | 1.42541 | 50.27778 | 1.5094
50.28101 | 1.12305 | 50.28283 | 1.42692 | 50.28056 | 1.51031
50.28378 | 1.12213 | 50.28561 | 1.42761 | 50.28333 | 1.5094
50.28656 | 1.12152 | 50.28839 | 1.42756 | 50.28611 | 1.5097
50.28934 | 1.12305 | 50.29116 | 1.42684 | 50.28889 | 1.51031
50.29212 | 1.12274 | 50.29394 | 1.42781 | 50.29167 | 1.50848
50.2949 | 1.12274 | 50.29672 | 1.42738 | 50.29444 | 1.51001
50.29767 | 1.12274 | 50.2995 | 1.42784 | 50.29722 | 1.5094
50.30045 | 1.12335 | 50.30228 | 1.42822 | 50.3 | 1.50909
50.30323 | 1.12213 | 50.30505 | 1.42761 | 50.30278 | 1.51031
50.30601 | 1.12305 | 50.30783 | 1.42764 | 50.30556 | 1.5097
50.30878 | 1.12274 | 50.31061 | 1.42924 | 50.30833 | 1.5094
50.31156 | 1.12183 | 50.31339 | 1.42674 | 50.31111 | 1.51031
50.31434 | 1.12305 | 50.31616 | 1.42651 | 50.31389 | 1.51031
50.31712 | 1.12213 | 50.31894 | 1.42725 | 50.31667 | 1.5094
50.3199 | 1.12244 | 50.32172 | 1.42511 | 50.31944 | 1.5094
50.32267 | 1.12335 | 50.3245 | 1.42644 | 50.32222 | 1.5094
50.32545 | 1.12305 | 50.32728 | 1.42835 | 50.325 | 1.50909
50.32823 | 1.12305 | 50.33005 | 1.42708 | 50.32778 | 1.5094
50.33101 | 1.12366 | 50.33283 | 1.42774 | 50.33056 | 1.5097
50.33378 | 1.12305 | 50.33561 | 1.4274 | 50.33333 | 1.50879
50.33656 | 1.12244 | 50.33839 | 1.42705 | 50.33611 | 1.5097
50.33934 | 1.12244 | 50.34116 | 1.42621 | 50.33889 | 1.51031
50.34212 | 1.12274 | 50.34394 | 1.42615 | 50.34167 | 1.50879
50.3449 | 1.12213 | 50.34672 | 1.42639 | 50.34444 | 1.51001
50.34767 | 1.12305 | 50.3495 | 1.42789 | 50.34722 | 1.51001
50.35045 | 1.12213 | 50.35228 | 1.42866 | 50.35 | 1.50848
50.35323 | 1.12213 | 50.35505 | 1.42731 | 50.35278 | 1.5094
50.35601 | 1.12335 | 50.35783 | 1.42713 | 50.35556 | 1.5094
50.35878 | 1.12274 | 50.36061 | 1.4283 | 50.35833 | 1.50848
50.36156 | 1.12274 | 50.36339 | 1.4283 | 50.36111 | 1.50909
50.36434 | 1.12335 | 50.36616 | 1.42748 | 50.36389 | 1.5097
50.36712 | 1.12335 | 50.36894 | 1.42695 | 50.36667 | 1.50909
50.3699 | 1.12244 | 50.37172 | 1.42633 | 50.36944 | 1.50909
50.37267 | 1.12274 | 50.3745 | 1.42753 | 50.37222 | 1.5094
50.37545 | 1.12244 | 50.37728 | 1.42886 | 50.375 | 1.50879
50.37823 | 1.12183 | 50.38005 | 1.42753 | 50.37778 | 1.5094
50.38101 | 1.12213 | 50.38283 | 1.42679 | 50.38056 | 1.5097
50.38378 | 1.12152 | 50.38561 | 1.42761 | 50.38333 | 1.50818
50.38656 | 1.12244 | 50.38839 | 1.42769 | 50.38611 | 1.5097
50.38934 | 1.12396 | 50.39116 | 1.42771 | 50.38889 | 1.5094
50.39212 | 1.12335 | 50.39394 | 1.42766 | 50.39167 | 1.50879
50.3949 | 1.12274 | 50.39672 | 1.42789 | 50.39444 | 1.5097
50.39767 | 1.12244 | 50.3995 | 1.427 | 50.39722 | 1.5097
50.40045 | 1.12244 | 50.40228 | 1.42809 | 50.4 | 1.50848
50.40323 | 1.12213 | 50.40505 | 1.42756 | 50.40278 | 1.5094
50.40601 | 1.12244 | 50.40783 | 1.42738 | 50.40556 | 1.51001
50.40878 | 1.12213 | 50.41061 | 1.42766 | 50.40833 | 1.50909
50.41156 | 1.12244 | 50.41339 | 1.42664 | 50.41111 | 1.50909
50.41434 | 1.12213 | 50.41616 | 1.42608 | 50.41389 | 1.51062
50.41712 | 1.12274 | 50.41894 | 1.42659 | 50.41667 | 1.5097
50.4199 | 1.12213 | 50.42172 | 1.4271 | 50.41944 | 1.5097
50.42267 | 1.12244 | 50.4245 | 1.42735 | 50.42222 | 1.5097
50.42545 | 1.12244 | 50.42728 | 1.42843 | 50.425 | 1.5094
50.42823 | 1.12183 | 50.43005 | 1.42667 | 50.42778 | 1.5097
50.43101 | 1.12305 | 50.43283 | 1.42682 | 50.43056 | 1.51001
50.43378 | 1.12335 | 50.43561 | 1.42884 | 50.43333 | 1.5097
50.43656 | 1.12274 | 50.43839 | 1.42705 | 50.43611 | 1.51001
50.43934 | 1.12305 | 50.44116 | 1.4274 | 50.43889 | 1.51093
50.44212 | 1.12305 | 50.44394 | 1.42899 | 50.44167 | 1.50879
50.4449 | 1.12213 | 50.44672 | 1.42723 | 50.44444 | 1.5097
50.44767 | 1.12244 | 50.4495 | 1.42636 | 50.44722 | 1.51001
50.45045 | 1.12213 | 50.45228 | 1.42695 | 50.45 | 1.5094
50.45323 | 1.12274 | 50.45505 | 1.42857 | 50.45278 | 1.51001
50.45601 | 1.12274 | 50.45783 | 1.42618 | 50.45556 | 1.5094
50.45878 | 1.12213 | 50.46061 | 1.42698 | 50.45833 | 1.50879
50.46156 | 1.12183 | 50.46339 | 1.42608 | 50.46111 | 1.5094
50.46434 | 1.12305 | 50.46616 | 1.42638 | 50.46389 | 1.5097
50.46712 | 1.12274 | 50.46894 | 1.42912 | 50.46667 | 1.5094
50.4699 | 1.12305 | 50.47172 | 1.42615 | 50.46944 | 1.51031
50.47267 | 1.12274 | 50.4745 | 1.42682 | 50.47222 | 1.5097
50.47545 | 1.12274 | 50.47728 | 1.42717 | 50.475 | 1.50879
50.47823 | 1.12244 | 50.48005 | 1.42702 | 50.47778 | 1.5097
50.48101 | 1.12335 | 50.48283 | 1.42799 | 50.48056 | 1.5097
50.48378 | 1.12213 | 50.48561 | 1.42748 | 50.48333 | 1.50909
50.48656 | 1.12274 | 50.48839 | 1.42702 | 50.48611 | 1.51001
50.48934 | 1.12335 | 50.49116 | 1.4259 | 50.48889 | 1.51031
50.49212 | 1.12305 | 50.49394 | 1.42725 | 50.49167 | 1.51001
50.4949 | 1.12274 | 50.49672 | 1.42738 | 50.49444 | 1.51001
50.49767 | 1.12244 | 50.4995 | 1.42607 | 50.49722 | 1.51062
50.50045 | 1.12244 | 50.50228 | 1.42886 | 50.5 | 1.5097
50.50323 | 1.12244 | 50.50505 | 1.42715 | 50.50278 | 1.5094
50.50601 | 1.12305 | 50.50783 | 1.42684 | 50.50556 | 1.51031
50.50878 | 1.12274 | 50.51061 | 1.42958 | 50.50833 | 1.5094
50.51156 | 1.12396 | 50.51339 | 1.42715 | 50.51111 | 1.5094
50.51434 | 1.12274 | 50.51616 | 1.42853 | 50.51389 | 1.51031
50.51712 | 1.12213 | 50.51894 | 1.42986 | 50.51667 | 1.50909
50.5199 | 1.12335 | 50.52172 | 1.42705 | 50.51944 | 1.5094
50.52267 | 1.12244 | 50.5245 | 1.42723 | 50.52222 | 1.51031
50.52545 | 1.12244 | 50.52728 | 1.42779 | 50.525 | 1.50909
50.52823 | 1.12244 | 50.53005 | 1.42641 | 50.52778 | 1.5097
50.53101 | 1.12335 | 50.53283 | 1.42605 | 50.53056 | 1.51031
50.53378 | 1.12274 | 50.53561 | 1.42835 | 50.53333 | 1.5094
50.53656 | 1.12213 | 50.53839 | 1.42656 | 50.53611 | 1.5094
50.53934 | 1.12152 | 50.54116 | 1.42715 | 50.53889 | 1.51001
50.54212 | 1.12183 | 50.54394 | 1.4285 | 50.54167 | 1.5094
50.5449 | 1.12183 | 50.54672 | 1.4271 | 50.54444 | 1.51001
50.54767 | 1.12244 | 50.5495 | 1.4271 | 50.54722 | 1.5097
50.55045 | 1.12244 | 50.55228 | 1.42746 | 50.55 | 1.50879
50.55323 | 1.12183 | 50.55505 | 1.42766 | 50.55278 | 1.51001
50.55601 | 1.12274 | 50.55783 | 1.42723 | 50.55556 | 1.51031
50.55878 | 1.12213 | 50.56061 | 1.42802 | 50.55833 | 1.50909
50.56156 | 1.12213 | 50.56339 | 1.42809 | 50.56111 | 1.50909
50.56434 | 1.12213 | 50.56616 | 1.42676 | 50.56389 | 1.51031
50.56712 | 1.12274 | 50.56894 | 1.42792 | 50.56667 | 1.50909
50.5699 | 1.12244 | 50.57172 | 1.42569 | 50.56944 | 1.5097
50.57267 | 1.12335 | 50.5745 | 1.42667 | 50.57222 | 1.5094
50.57545 | 1.12244 | 50.57728 | 1.42841 | 50.575 | 1.5094
50.57823 | 1.12213 | 50.58005 | 1.42772 | 50.57778 | 1.51031
50.58101 | 1.12274 | 50.58283 | 1.42697 | 50.58056 | 1.51062
50.58378 | 1.12335 | 50.58561 | 1.42825 | 50.58333 | 1.50909
50.58656 | 1.12244 | 50.58839 | 1.42651 | 50.58611 | 1.5094
50.58934 | 1.12305 | 50.59116 | 1.42751 | 50.58889 | 1.51062
50.59212 | 1.12274 | 50.59394 | 1.42814 | 50.59167 | 1.5094
50.5949 | 1.12213 | 50.59672 | 1.42728 | 50.59444 | 1.5094
50.59767 | 1.12244 | 50.5995 | 1.42708 | 50.59722 | 1.51062
50.60045 | 1.12274 | 50.60228 | 1.42795 | 50.6 | 1.50909
50.60323 | 1.12244 | 50.60505 | 1.42748 | 50.60278 | 1.51001
50.60601 | 1.12213 | 50.60783 | 1.42605 | 50.60556 | 1.5094
50.60878 | 1.12274 | 50.61061 | 1.42756 | 50.60833 | 1.51031
50.61156 | 1.12183 | 50.61339 | 1.42636 | 50.61111 | 1.51031
50.61434 | 1.12244 | 50.61616 | 1.42592 | 50.61389 | 1.51093
50.61712 | 1.12305 | 50.61894 | 1.42876 | 50.61667 | 1.51001
50.6199 | 1.12152 | 50.62172 | 1.42738 | 50.61944 | 1.51031
50.62267 | 1.12213 | 50.6245 | 1.42689 | 50.62222 | 1.51001
50.62545 | 1.12244 | 50.62728 | 1.42825 | 50.625 | 1.50848
50.62823 | 1.12244 | 50.63005 | 1.42674 | 50.62778 | 1.5094
50.63101 | 1.12335 | 50.63283 | 1.42646 | 50.63056 | 1.51001
50.63378 | 1.12274 | 50.63561 | 1.42838 | 50.63333 | 1.5097
50.63656 | 1.12244 | 50.63839 | 1.42628 | 50.63611 | 1.5094
50.63934 | 1.12274 | 50.64116 | 1.42705 | 50.63889 | 1.51093
50.64212 | 1.12244 | 50.64394 | 1.42779 | 50.64167 | 1.50909
50.6449 | 1.12183 | 50.64672 | 1.4282 | 50.64444 | 1.5094
50.64767 | 1.12213 | 50.6495 | 1.42738 | 50.64722 | 1.51062
50.65045 | 1.12183 | 50.65228 | 1.42784 | 50.65 | 1.5094
50.65323 | 1.12244 | 50.65505 | 1.42728 | 50.65278 | 1.51001
50.65601 | 1.12244 | 50.65783 | 1.42697 | 50.65556 | 1.5094
50.65878 | 1.12213 | 50.66061 | 1.42884 | 50.65833 | 1.50879
50.66156 | 1.12183 | 50.66339 | 1.42781 | 50.66111 | 1.5094
50.66434 | 1.12244 | 50.66616 | 1.42717 | 50.66389 | 1.5097
50.66712 | 1.12244 | 50.66894 | 1.42858 | 50.66667 | 1.50909
50.6699 | 1.12244 | 50.67172 | 1.42697 | 50.66944 | 1.51001
50.67267 | 1.12183 | 50.6745 | 1.42772 | 50.67222 | 1.50909
50.67545 | 1.12244 | 50.67728 | 1.42966 | 50.675 | 1.5094
50.67823 | 1.12213 | 50.68005 | 1.42753 | 50.67778 | 1.50879
50.68101 | 1.12244 | 50.68283 | 1.42685 | 50.68056 | 1.51031
50.68378 | 1.12457 | 50.68561 | 1.42807 | 50.68333 | 1.5094
50.68656 | 1.12244 | 50.68839 | 1.42708 | 50.68611 | 1.51001
50.68934 | 1.12183 | 50.69116 | 1.42728 | 50.68889 | 1.51062
50.69212 | 1.12274 | 50.69394 | 1.42833 | 50.69167 | 1.50879
50.6949 | 1.12213 | 50.69672 | 1.42801 | 50.69444 | 1.50879
50.69767 | 1.12213 | 50.6995 | 1.42799 | 50.69722 | 1.5097
50.70045 | 1.12244 | 50.70228 | 1.4294 | 50.7 | 1.5094
50.70323 | 1.12213 | 50.70505 | 1.42825 | 50.70278 | 1.50848
50.70601 | 1.12244 | 50.70783 | 1.42713 | 50.70556 | 1.51062
50.70878 | 1.12244 | 50.71061 | 1.42879 | 50.70833 | 1.5097
50.71156 | 1.12213 | 50.71339 | 1.42716 | 50.71111 | 1.5094
50.71434 | 1.12366 | 50.71616 | 1.42723 | 50.71389 | 1.51062
50.71712 | 1.12335 | 50.71894 | 1.42919 | 50.71667 | 1.5097
50.7199 | 1.12335 | 50.72172 | 1.42804 | 50.71944 | 1.50909
50.72267 | 1.12274 | 50.7245 | 1.42697 | 50.72222 | 1.51001
50.72545 | 1.12274 | 50.72728 | 1.42879 | 50.725 | 1.50848
50.72823 | 1.12244 | 50.73005 | 1.4281 | 50.72778 | 1.50879
50.73101 | 1.12213 | 50.73283 | 1.42728 | 50.73056 | 1.5097
50.73378 | 1.12274 | 50.73561 | 1.42841 | 50.73333 | 1.51001
50.73656 | 1.12213 | 50.73839 | 1.42878 | 50.73611 | 1.50909
50.73934 | 1.12213 | 50.74116 | 1.42726 | 50.73889 | 1.51001
50.74212 | 1.12213 | 50.74394 | 1.42777 | 50.74167 | 1.50818
50.7449 | 1.12244 | 50.74672 | 1.42723 | 50.74444 | 1.50848
50.74767 | 1.12213 | 50.7495 | 1.42603 | 50.74722 | 1.51001
50.75045 | 1.12274 | 50.75228 | 1.42886 | 50.75 | 1.5094
50.75323 | 1.12244 | 50.75505 | 1.42725 | 50.75278 | 1.51001
50.75601 | 1.12213 | 50.75783 | 1.42779 | 50.75556 | 1.51001
50.75878 | 1.12274 | 50.76061 | 1.42789 | 50.75833 | 1.51031
50.76156 | 1.12244 | 50.76339 | 1.42679 | 50.76111 | 1.5094
50.76434 | 1.12244 | 50.76616 | 1.42702 | 50.76389 | 1.51062
50.76712 | 1.12213 | 50.76894 | 1.42884 | 50.76667 | 1.51001
50.7699 | 1.12274 | 50.77172 | 1.4283 | 50.76944 | 1.50879
50.77267 | 1.12244 | 50.7745 | 1.42692 | 50.77222 | 1.5097
50.77545 | 1.12366 | 50.77728 | 1.42833 | 50.775 | 1.50909
50.77823 | 1.12183 | 50.78005 | 1.4273 | 50.77778 | 1.50879
50.78101 | 1.12244 | 50.78283 | 1.42732 | 50.78056 | 1.51031
50.78378 | 1.12274 | 50.78561 | 1.42804 | 50.78333 | 1.50909
50.78656 | 1.12213 | 50.78839 | 1.42769 | 50.78611 | 1.5097
50.78934 | 1.12244 | 50.79116 | 1.42715 | 50.78889 | 1.51031
50.79212 | 1.12274 | 50.79394 | 1.42856 | 50.79167 | 1.5097
50.7949 | 1.12213 | 50.79672 | 1.4261 | 50.79444 | 1.51031
50.79767 | 1.12183 | 50.7995 | 1.42671 | 50.79722 | 1.51031
50.80045 | 1.12335 | 50.80228 | 1.42774 | 50.8 | 1.5094
50.80323 | 1.12244 | 50.80505 | 1.42725 | 50.80278 | 1.51001
50.80601 | 1.12244 | 50.80783 | 1.42625 | 50.80556 | 1.51062
50.80878 | 1.12305 | 50.81061 | 1.42764 | 50.80833 | 1.51001
50.81156 | 1.12213 | 50.81339 | 1.42646 | 50.81111 | 1.5094
50.81434 | 1.12274 | 50.81616 | 1.42567 | 50.81389 | 1.51062
50.81712 | 1.12274 | 50.81894 | 1.42717 | 50.81667 | 1.5097
50.8199 | 1.12366 | 50.82172 | 1.42664 | 50.81944 | 1.50909
50.82267 | 1.12305 | 50.8245 | 1.42631 | 50.82222 | 1.51031
50.82545 | 1.12274 | 50.82728 | 1.42676 | 50.825 | 1.5094
50.82823 | 1.12061 | 50.83005 | 1.42643 | 50.82778 | 1.5094
50.83101 | 1.12152 | 50.83283 | 1.42664 | 50.83056 | 1.51062
50.83378 | 1.12518 | 50.83561 | 1.42904 | 50.83333 | 1.5094
50.83656 | 1.12274 | 50.83839 | 1.42807 | 50.83611 | 1.5094
50.83934 | 1.12183 | 50.84116 | 1.42671 | 50.83889 | 1.51062
50.84212 | 1.12122 | 50.84394 | 1.42769 | 50.84167 | 1.51001
50.8449 | 1.12213 | 50.84672 | 1.42779 | 50.84444 | 1.5097
50.84767 | 1.12427 | 50.8495 | 1.42592 | 50.84722 | 1.51062
50.85045 | 1.12305 | 50.85228 | 1.42774 | 50.85 | 1.51031
50.85323 | 1.12274 | 50.85505 | 1.42733 | 50.85278 | 1.5094
50.85601 | 1.12274 | 50.85783 | 1.42723 | 50.85556 | 1.51062
50.85878 | 1.12274 | 50.86061 | 1.42955 | 50.85833 | 1.5094
50.86156 | 1.12274 | 50.86339 | 1.42812 | 50.86111 | 1.5094
50.86434 | 1.12213 | 50.86616 | 1.42766 | 50.86389 | 1.51093
50.86712 | 1.12274 | 50.86894 | 1.4293 | 50.86667 | 1.5094
50.8699 | 1.12122 | 50.87172 | 1.42833 | 50.86944 | 1.50848
50.87267 | 1.12122 | 50.8745 | 1.42769 | 50.87222 | 1.51031
50.87545 | 1.12762 | 50.87728 | 1.42873 | 50.875 | 1.51001
50.87823 | 1.12122 | 50.88005 | 1.42725 | 50.87778 | 1.51031
50.88101 | 1.12335 | 50.88283 | 1.42487 | 50.88056 | 1.51001
50.88378 | 1.12518 | 50.88561 | 1.42828 | 50.88333 | 1.5097
50.88656 | 1.12061 | 50.88839 | 1.4292 | 50.88611 | 1.50909
50.88934 | 1.12305 | 50.89116 | 1.42684 | 50.88889 | 1.51001
50.89212 | 1.12396 | 50.89394 | 1.42835 | 50.89167 | 1.50909
50.8949 | 1.12335 | 50.89672 | 1.42909 | 50.89444 | 1.5097
50.89767 | 1.12274 | 50.8995 | 1.42817 | 50.89722 | 1.51031
50.90045 | 1.12213 | 50.90228 | 1.42796 | 50.9 | 1.50909
50.90323 | 1.12183 | 50.90505 | 1.42756 | 50.90278 | 1.5094
50.90601 | 1.12183 | 50.90783 | 1.42715 | 50.90556 | 1.51031
50.90878 | 1.12305 | 50.91061 | 1.42991 | 50.90833 | 1.51001
50.91156 | 1.12274 | 50.91339 | 1.42809 | 50.91111 | 1.50879
50.91434 | 1.12427 | 50.91616 | 1.42738 | 50.91389 | 1.51031
50.91712 | 1.12305 | 50.91894 | 1.42817 | 50.91667 | 1.51001
50.9199 | 1.12244 | 50.92172 | 1.42769 | 50.91944 | 1.5094
50.92267 | 1.12274 | 50.9245 | 1.42672 | 50.92222 | 1.51031
50.92545 | 1.12305 | 50.92728 | 1.42863 | 50.925 | 1.51001
50.92823 | 1.12274 | 50.93005 | 1.42909 | 50.92778 | 1.5094
50.93101 | 1.12244 | 50.93283 | 1.42633 | 50.93056 | 1.51062
50.93378 | 1.12335 | 50.93561 | 1.42756 | 50.93333 | 1.51001
50.93656 | 1.12244 | 50.93839 | 1.42874 | 50.93611 | 1.5097
50.93934 | 1.12213 | 50.94116 | 1.42654 | 50.93889 | 1.51001
50.94212 | 1.12305 | 50.94394 | 1.42884 | 50.94167 | 1.51062
50.9449 | 1.12335 | 50.94672 | 1.42809 | 50.94444 | 1.5097
50.94767 | 1.12213 | 50.9495 | 1.42676 | 50.94722 | 1.51093
50.95045 | 1.12366 | 50.95228 | 1.42717 | 50.95 | 1.5097
50.95323 | 1.12274 | 50.95505 | 1.42825 | 50.95278 | 1.5094
50.95601 | 1.12213 | 50.95783 | 1.42662 | 50.95556 | 1.51093
50.95878 | 1.12244 | 50.96061 | 1.42697 | 50.95833 | 1.51031
50.96156 | 1.12183 | 50.96339 | 1.42774 | 50.96111 | 1.51001
50.96434 | 1.12183 | 50.96616 | 1.42716 | 50.96389 | 1.51062
50.96712 | 1.12244 | 50.96894 | 1.42863 | 50.96667 | 1.5097
50.9699 | 1.12183 | 50.97172 | 1.42865 | 50.96944 | 1.5094
50.97267 | 1.12274 | 50.9745 | 1.42758 | 50.97222 | 1.51001
50.97545 | 1.12213 | 50.97728 | 1.42833 | 50.975 | 1.51031
50.97823 | 1.12183 | 50.98005 | 1.42746 | 50.97778 | 1.51001
50.98101 | 1.12274 | 50.98283 | 1.42708 | 50.98056 | 1.51001
50.98378 | 1.12305 | 50.98561 | 1.42782 | 50.98333 | 1.5094
50.98656 | 1.12213 | 50.98839 | 1.42799 | 50.98611 | 1.50909
50.98934 | 1.12244 | 50.99116 | 1.42598 | 50.98889 | 1.5097
50.99212 | 1.12274 | 50.99394 | 1.42797 | 50.99167 | 1.5097
50.9949 | 1.12244 | 50.99672 | 1.42782 | 50.99444 | 1.5094
50.99767 | 1.12274 | 50.9995 | 1.42588 | 50.99722 | 1.51001
51.00045 | 1.12274 | 51.00228 | 1.4273 | 51 | 1.51031
51.00323 | 1.12244 | 51.00505 | 1.42804 | 51.00278 | 1.51001
51.00601 | 1.12213 | 51.00783 | 1.4273 | 51.00556 | 1.51062
51.00878 | 1.12305 | 51.01061 | 1.42804 | 51.00833 | 1.5097
51.01156 | 1.12152 | 51.01339 | 1.42807 | 51.01111 | 1.5094
51.01434 | 1.12274 | 51.01616 | 1.42845 | 51.01389 | 1.51031
51.01712 | 1.12305 | 51.01894 | 1.42873 | 51.01667 | 1.5097
51.0199 | 1.12244 | 51.02172 | 1.42804 | 51.01944 | 1.5097
51.02267 | 1.12335 | 51.0245 | 1.42713 | 51.02222 | 1.51062
51.02545 | 1.12244 | 51.02728 | 1.42787 | 51.025 | 1.51031
51.02823 | 1.12244 | 51.03005 | 1.4283 | 51.02778 | 1.5094
51.03101 | 1.12213 | 51.03283 | 1.42702 | 51.03056 | 1.51062
51.03378 | 1.12305 | 51.03561 | 1.42779 | 51.03333 | 1.50909
51.03656 | 1.12335 | 51.03839 | 1.42794 | 51.03611 | 1.5094
51.03934 | 1.12274 | 51.04116 | 1.42659 | 51.03889 | 1.51031
51.04212 | 1.12244 | 51.04394 | 1.4274 | 51.04167 | 1.51001
51.0449 | 1.12213 | 51.04672 | 1.42827 | 51.04444 | 1.5094
51.04767 | 1.12213 | 51.0495 | 1.42671 | 51.04722 | 1.51062
51.05045 | 1.12335 | 51.05228 | 1.42838 | 51.05 | 1.5097
51.05323 | 1.12244 | 51.05505 | 1.42856 | 51.05278 | 1.50909
51.05601 | 1.12335 | 51.05783 | 1.42713 | 51.05556 | 1.51001
51.05878 | 1.12305 | 51.06061 | 1.42743 | 51.05833 | 1.51031
51.06156 | 1.12244 | 51.06339 | 1.42804 | 51.06111 | 1.5094
51.06434 | 1.12183 | 51.06616 | 1.42633 | 51.06389 | 1.51031
51.06712 | 1.12305 | 51.06894 | 1.42804 | 51.06667 | 1.51001
51.0699 | 1.12244 | 51.07172 | 1.42695 | 51.06944 | 1.5094
51.07267 | 1.12244 | 51.0745 | 1.42748 | 51.07222 | 1.51031
51.07545 | 1.12183 | 51.07728 | 1.42866 | 51.075 | 1.51001
51.07823 | 1.12244 | 51.08005 | 1.42689 | 51.07778 | 1.5097
51.08101 | 1.12244 | 51.08283 | 1.42728 | 51.08056 | 1.51001
51.08378 | 1.12335 | 51.08561 | 1.42756 | 51.08333 | 1.5094
51.08656 | 1.12335 | 51.08839 | 1.42871 | 51.08611 | 1.50909
51.08934 | 1.12305 | 51.09116 | 1.42858 | 51.08889 | 1.51062
51.09212 | 1.12274 | 51.09394 | 1.42904 | 51.09167 | 1.51062
51.0949 | 1.12122 | 51.09672 | 1.42848 | 51.09444 | 1.50879
51.09767 | 1.12152 | 51.0995 | 1.42759 | 51.09722 | 1.51031
51.10045 | 1.12274 | 51.10228 | 1.42784 | 51.1 | 1.5097
51.10323 | 1.12213 | 51.10505 | 1.42828 | 51.10278 | 1.51001
51.10601 | 1.12213 | 51.10783 | 1.42735 | 51.10556 | 1.51031
51.10878 | 1.12274 | 51.11061 | 1.42884 | 51.10833 | 1.51001
51.11156 | 1.12274 | 51.11339 | 1.42919 | 51.11111 | 1.50909
51.11434 | 1.12366 | 51.11616 | 1.42759 | 51.11389 | 1.51093
51.11712 | 1.12396 | 51.11894 | 1.42759 | 51.11667 | 1.51001
51.1199 | 1.12152 | 51.12172 | 1.42789 | 51.11944 | 1.51062
51.12267 | 1.12152 | 51.1245 | 1.42733 | 51.12222 | 1.51062
51.12545 | 1.12244 | 51.12728 | 1.42809 | 51.125 | 1.51001
51.12823 | 1.12366 | 51.13005 | 1.42807 | 51.12778 | 1.51031
51.13101 | 1.12244 | 51.13283 | 1.42679 | 51.13056 | 1.51062
51.13378 | 1.12335 | 51.13561 | 1.42769 | 51.13333 | 1.51031
51.13656 | 1.12274 | 51.13839 | 1.4286 | 51.13611 | 1.51031
51.13934 | 1.12183 | 51.14116 | 1.42728 | 51.13889 | 1.51093
51.14212 | 1.12244 | 51.14394 | 1.42703 | 51.14167 | 1.51062
51.1449 | 1.12213 | 51.14672 | 1.42838 | 51.14444 | 1.5097
51.14767 | 1.12152 | 51.1495 | 1.42682 | 51.14722 | 1.51062
51.15045 | 1.12305 | 51.15228 | 1.42812 | 51.15 | 1.51123
51.15323 | 1.12213 | 51.15505 | 1.42784 | 51.15278 | 1.51001
51.15601 | 1.12213 | 51.15783 | 1.42759 | 51.15556 | 1.51062
51.15878 | 1.12274 | 51.16061 | 1.42845 | 51.15833 | 1.51001
51.16156 | 1.12305 | 51.16339 | 1.42695 | 51.16111 | 1.51001
51.16434 | 1.12152 | 51.16616 | 1.4269 | 51.16389 | 1.5097
51.16712 | 1.12335 | 51.16894 | 1.4282 | 51.16667 | 1.5097
51.1699 | 1.12305 | 51.17172 | 1.42756 | 51.16944 | 1.51001
51.17267 | 1.12274 | 51.1745 | 1.42799 | 51.17222 | 1.51062
51.17545 | 1.12305 | 51.17728 | 1.42828 | 51.175 | 1.51062
51.17823 | 1.12366 | 51.18005 | 1.42838 | 51.17778 | 1.5094
51.18101 | 1.12213 | 51.18283 | 1.42613 | 51.18056 | 1.51062
51.18378 | 1.12305 | 51.18561 | 1.42777 | 51.18333 | 1.51093
51.18656 | 1.12274 | 51.18839 | 1.42807 | 51.18611 | 1.5097
51.18934 | 1.12274 | 51.19116 | 1.42713 | 51.18889 | 1.51093
51.19212 | 1.12183 | 51.19394 | 1.42713 | 51.19167 | 1.51001
51.1949 | 1.12152 | 51.19672 | 1.42894 | 51.19444 | 1.5097
51.19767 | 1.12213 | 51.1995 | 1.4269 | 51.19722 | 1.50879
51.20045 | 1.12183 | 51.20228 | 1.42915 | 51.2 | 1.50909
51.20323 | 1.12244 | 51.20505 | 1.42978 | 51.20278 | 1.51062
51.20601 | 1.12244 | 51.20783 | 1.42769 | 51.20556 | 1.51123
51.20878 | 1.12274 | 51.21061 | 1.42809 | 51.20833 | 1.50909
51.21156 | 1.12244 | 51.21339 | 1.42812 | 51.21111 | 1.50909
51.21434 | 1.12244 | 51.21616 | 1.42639 | 51.21389 | 1.5097
51.21712 | 1.12305 | 51.21894 | 1.42856 | 51.21667 | 1.5094
51.2199 | 1.12305 | 51.22172 | 1.42756 | 51.21944 | 1.50909
51.22267 | 1.12274 | 51.2245 | 1.42743 | 51.22222 | 1.51123
51.22545 | 1.12274 | 51.22728 | 1.42789 | 51.225 | 1.51123
51.22823 | 1.12244 | 51.23005 | 1.42907 | 51.22778 | 1.50879
51.23101 | 1.12274 | 51.23283 | 1.42779 | 51.23056 | 1.51001
51.23378 | 1.12305 | 51.23561 | 1.42799 | 51.23333 | 1.5094
51.23656 | 1.12305 | 51.23839 | 1.42848 | 51.23611 | 1.50879
51.23934 | 1.12244 | 51.24116 | 1.4269 | 51.23889 | 1.5094
51.24212 | 1.12335 | 51.24394 | 1.42868 | 51.24167 | 1.51062
51.2449 | 1.12213 | 51.24672 | 1.42881 | 51.24444 | 1.5094
51.24767 | 1.12213 | 51.2495 | 1.42585 | 51.24722 | 1.51001
51.25045 | 1.12305 | 51.25228 | 1.42764 | 51.25 | 1.51062
51.25323 | 1.12244 | 51.25505 | 1.42976 | 51.25278 | 1.5094
51.25601 | 1.12183 | 51.25783 | 1.42812 | 51.25556 | 1.51001
51.25878 | 1.12274 | 51.26061 | 1.42842 | 51.25833 | 1.51001
51.26156 | 1.12244 | 51.26339 | 1.42884 | 51.26111 | 1.50848
51.26434 | 1.12213 | 51.26616 | 1.42795 | 51.26389 | 1.5097
51.26712 | 1.12305 | 51.26894 | 1.42644 | 51.26667 | 1.5097
51.2699 | 1.12305 | 51.27172 | 1.42912 | 51.26944 | 1.50909
51.27267 | 1.12213 | 51.2745 | 1.42725 | 51.27222 | 1.5097
51.27545 | 1.12396 | 51.27728 | 1.427 | 51.275 | 1.51062
51.27823 | 1.12396 | 51.28005 | 1.42871 | 51.27778 | 1.5094
51.28101 | 1.12213 | 51.28283 | 1.42631 | 51.28056 | 1.5097
51.28378 | 1.12274 | 51.28561 | 1.42674 | 51.28333 | 1.5094
51.28656 | 1.12244 | 51.28839 | 1.42912 | 51.28611 | 1.5094
51.28934 | 1.12274 | 51.29116 | 1.42695 | 51.28889 | 1.50879
51.29212 | 1.12305 | 51.29394 | 1.42692 | 51.29167 | 1.5094
51.2949 | 1.12366 | 51.29672 | 1.42983 | 51.29444 | 1.50909
51.29767 | 1.12366 | 51.2995 | 1.42812 | 51.29722 | 1.5094
51.30045 | 1.12274 | 51.30228 | 1.42759 | 51.3 | 1.5097
51.30323 | 1.12274 | 51.30505 | 1.42914 | 51.30278 | 1.5094
51.30601 | 1.12183 | 51.30783 | 1.42676 | 51.30556 | 1.5094
51.30878 | 1.12213 | 51.31061 | 1.42838 | 51.30833 | 1.5097
51.31156 | 1.12183 | 51.31339 | 1.42897 | 51.31111 | 1.50848
51.31434 | 1.12244 | 51.31616 | 1.42735 | 51.31389 | 1.51001
51.31712 | 1.12244 | 51.31894 | 1.42659 | 51.31667 | 1.5097
51.3199 | 1.12213 | 51.32172 | 1.42748 | 51.31944 | 1.5094
51.32267 | 1.12213 | 51.3245 | 1.42746 | 51.32222 | 1.5094
51.32545 | 1.12274 | 51.32728 | 1.42907 | 51.325 | 1.51062
51.32823 | 1.12274 | 51.33005 | 1.42948 | 51.32778 | 1.50909
51.33101 | 1.12305 | 51.33283 | 1.42881 | 51.33056 | 1.5097
51.33378 | 1.12274 | 51.33561 | 1.42873 | 51.33333 | 1.51031
51.33656 | 1.12274 | 51.33839 | 1.42932 | 51.33611 | 1.5094
51.33934 | 1.12335 | 51.34116 | 1.42784 | 51.33889 | 1.51001
51.34212 | 1.12427 | 51.34394 | 1.42679 | 51.34167 | 1.51001
51.3449 | 1.12274 | 51.34672 | 1.42845 | 51.34444 | 1.5094
51.34767 | 1.12274 | 51.3495 | 1.42735 | 51.34722 | 1.51062
51.35045 | 1.12274 | 51.35228 | 1.42787 | 51.35 | 1.51031
51.35323 | 1.12152 | 51.35505 | 1.42792 | 51.35278 | 1.5097
51.35601 | 1.12183 | 51.35783 | 1.42764 | 51.35556 | 1.5097
51.35878 | 1.12244 | 51.36061 | 1.42779 | 51.35833 | 1.51093
51.36156 | 1.12213 | 51.36339 | 1.42891 | 51.36111 | 1.5097
51.36434 | 1.12244 | 51.36616 | 1.42771 | 51.36389 | 1.51031
51.36712 | 1.12213 | 51.36894 | 1.42713 | 51.36667 | 1.51062
51.3699 | 1.12213 | 51.37172 | 1.42881 | 51.36944 | 1.5094
51.37267 | 1.12213 | 51.3745 | 1.4271 | 51.37222 | 1.5097
51.37545 | 1.12274 | 51.37728 | 1.42751 | 51.375 | 1.51062
51.37823 | 1.12305 | 51.38005 | 1.42792 | 51.37778 | 1.51001
51.38101 | 1.12244 | 51.38283 | 1.42674 | 51.38056 | 1.51031
51.38378 | 1.12244 | 51.38561 | 1.42705 | 51.38333 | 1.51031
51.38656 | 1.12244 | 51.38839 | 1.42756 | 51.38611 | 1.5094
51.38934 | 1.12183 | 51.39116 | 1.42717 | 51.38889 | 1.51062
51.39212 | 1.12183 | 51.39394 | 1.42707 | 51.39167 | 1.51154
51.3949 | 1.12244 | 51.39672 | 1.42789 | 51.39444 | 1.51031
51.39767 | 1.12213 | 51.3995 | 1.427 | 51.39722 | 1.51062
51.40045 | 1.12335 | 51.40228 | 1.42687 | 51.4 | 1.51062
51.40323 | 1.12244 | 51.40505 | 1.42838 | 51.40278 | 1.50909
51.40601 | 1.12244 | 51.40783 | 1.42666 | 51.40556 | 1.51031
51.40878 | 1.12274 | 51.41061 | 1.42756 | 51.40833 | 1.51062
51.41156 | 1.12274 | 51.41339 | 1.42835 | 51.41111 | 1.5094
51.41434 | 1.12183 | 51.41616 | 1.42845 | 51.41389 | 1.51001
51.41712 | 1.12335 | 51.41894 | 1.42748 | 51.41667 | 1.51001
51.4199 | 1.12213 | 51.42172 | 1.42884 | 51.41944 | 1.51031
51.42267 | 1.12183 | 51.4245 | 1.42713 | 51.42222 | 1.51031
51.42545 | 1.12305 | 51.42728 | 1.42731 | 51.425 | 1.51001
51.42823 | 1.12305 | 51.43005 | 1.42924 | 51.42778 | 1.50909
51.43101 | 1.12244 | 51.43283 | 1.42817 | 51.43056 | 1.51001
51.43378 | 1.12244 | 51.43561 | 1.4271 | 51.43333 | 1.51093
51.43656 | 1.12305 | 51.43839 | 1.42758 | 51.43611 | 1.51031
51.43934 | 1.12244 | 51.44116 | 1.42735 | 51.43889 | 1.51062
51.44212 | 1.12274 | 51.44394 | 1.42879 | 51.44167 | 1.51062
51.4449 | 1.12305 | 51.44672 | 1.42955 | 51.44444 | 1.51001
51.44767 | 1.12335 | 51.4495 | 1.42817 | 51.44722 | 1.5097
51.45045 | 1.12335 | 51.45228 | 1.42733 | 51.45 | 1.51093
51.45323 | 1.12213 | 51.45505 | 1.42932 | 51.45278 | 1.50909
51.45601 | 1.12244 | 51.45783 | 1.42802 | 51.45556 | 1.50909
51.45878 | 1.12274 | 51.46061 | 1.42781 | 51.45833 | 1.51031
51.46156 | 1.12244 | 51.46339 | 1.42927 | 51.46111 | 1.51031
51.46434 | 1.12213 | 51.46616 | 1.42807 | 51.46389 | 1.51001
51.46712 | 1.12213 | 51.46894 | 1.42838 | 51.46667 | 1.51062
51.4699 | 1.12366 | 51.47172 | 1.42945 | 51.46944 | 1.51001
51.47267 | 1.12183 | 51.4745 | 1.42889 | 51.47222 | 1.51062
51.47545 | 1.12305 | 51.47728 | 1.4282 | 51.475 | 1.51001
51.47823 | 1.12244 | 51.48005 | 1.42981 | 51.47778 | 1.5094
51.48101 | 1.12213 | 51.48283 | 1.42741 | 51.48056 | 1.50909
51.48378 | 1.12244 | 51.48561 | 1.42787 | 51.48333 | 1.51001
51.48656 | 1.12305 | 51.48839 | 1.4296 | 51.48611 | 1.5097
51.48934 | 1.12244 | 51.49116 | 1.427 | 51.48889 | 1.5094
51.49212 | 1.12213 | 51.49394 | 1.42746 | 51.49167 | 1.51062
51.4949 | 1.12305 | 51.49672 | 1.42902 | 51.49444 | 1.5097
51.49767 | 1.12213 | 51.4995 | 1.42725 | 51.49722 | 1.5097
51.50045 | 1.12213 | 51.50228 | 1.42717 | 51.5 | 1.51123
51.50323 | 1.12213 | 51.50505 | 1.43049 | 51.50278 | 1.51001
51.50601 | 1.12244 | 51.50783 | 1.42799 | 51.50556 | 1.51062
51.50878 | 1.12213 | 51.51061 | 1.42966 | 51.50833 | 1.51154
51.51156 | 1.12335 | 51.51339 | 1.4286 | 51.51111 | 1.51093
51.51434 | 1.12244 | 51.51616 | 1.42873 | 51.51389 | 1.51062
51.51712 | 1.12335 | 51.51894 | 1.42784 | 51.51667 | 1.51123
51.5199 | 1.12274 | 51.52172 | 1.42835 | 51.51944 | 1.5094
51.52267 | 1.12183 | 51.5245 | 1.42858 | 51.52222 | 1.51001
51.52545 | 1.12244 | 51.52728 | 1.42751 | 51.525 | 1.51093
51.52823 | 1.12213 | 51.53005 | 1.42764 | 51.52778 | 1.51062
51.53101 | 1.12244 | 51.53283 | 1.42713 | 51.53056 | 1.51062
51.53378 | 1.12213 | 51.53561 | 1.42684 | 51.53333 | 1.51062
51.53656 | 1.12274 | 51.53839 | 1.42833 | 51.53611 | 1.51001
51.53934 | 1.12305 | 51.54116 | 1.427 | 51.53889 | 1.51001
51.54212 | 1.12305 | 51.54394 | 1.42697 | 51.54167 | 1.51093
51.5449 | 1.12274 | 51.54672 | 1.42897 | 51.54444 | 1.5097
51.54767 | 1.12152 | 51.5495 | 1.42676 | 51.54722 | 1.51001
51.55045 | 1.12274 | 51.55228 | 1.42735 | 51.55 | 1.51093
51.55323 | 1.12274 | 51.55505 | 1.42909 | 51.55278 | 1.5097
51.55601 | 1.12244 | 51.55783 | 1.42807 | 51.55556 | 1.51031
51.55878 | 1.12244 | 51.56061 | 1.4271 | 51.55833 | 1.51123
51.56156 | 1.12305 | 51.56339 | 1.42927 | 51.56111 | 1.5097
51.56434 | 1.12183 | 51.56616 | 1.42899 | 51.56389 | 1.51093
51.56712 | 1.12213 | 51.56894 | 1.42781 | 51.56667 | 1.51093
51.5699 | 1.12244 | 51.57172 | 1.42909 | 51.56944 | 1.51001
51.57267 | 1.12183 | 51.5745 | 1.42817 | 51.57222 | 1.5094
51.57545 | 1.12244 | 51.57728 | 1.42702 | 51.575 | 1.51062
51.57823 | 1.12244 | 51.58005 | 1.42856 | 51.57778 | 1.5097
51.58101 | 1.12244 | 51.58283 | 1.4282 | 51.58056 | 1.51001
51.58378 | 1.12335 | 51.58561 | 1.42835 | 51.58333 | 1.51062
51.58656 | 1.12213 | 51.58839 | 1.42948 | 51.58611 | 1.50909
51.58934 | 1.12244 | 51.59116 | 1.42904 | 51.58889 | 1.5094
51.59212 | 1.12274 | 51.59394 | 1.42817 | 51.59167 | 1.51093
51.5949 | 1.12213 | 51.59672 | 1.42879 | 51.59444 | 1.5097
51.59767 | 1.12244 | 51.5995 | 1.42769 | 51.59722 | 1.5097
51.60045 | 1.12274 | 51.60228 | 1.42799 | 51.6 | 1.51001
51.60323 | 1.12305 | 51.60505 | 1.42894 | 51.60278 | 1.5094
51.60601 | 1.12274 | 51.60783 | 1.42801 | 51.60556 | 1.5097
51.60878 | 1.12305 | 51.61061 | 1.42697 | 51.60833 | 1.5097
51.61156 | 1.12335 | 51.61339 | 1.42932 | 51.61111 | 1.51001
51.61434 | 1.12244 | 51.61616 | 1.42807 | 51.61389 | 1.51031
51.61712 | 1.12305 | 51.61894 | 1.42725 | 51.61667 | 1.51031
51.6199 | 1.12244 | 51.62172 | 1.42868 | 51.61944 | 1.51031
51.62267 | 1.12213 | 51.6245 | 1.42883 | 51.62222 | 1.51001
51.62545 | 1.12305 | 51.62728 | 1.42807 | 51.625 | 1.51093
51.62823 | 1.12244 | 51.63005 | 1.4286 | 51.62778 | 1.50879
51.63101 | 1.12152 | 51.63283 | 1.42723 | 51.63056 | 1.5097
51.63378 | 1.12244 | 51.63561 | 1.42631 | 51.63333 | 1.51093
51.63656 | 1.12274 | 51.63839 | 1.42853 | 51.63611 | 1.5094
51.63934 | 1.12183 | 51.64116 | 1.42781 | 51.63889 | 1.51031
51.64212 | 1.12274 | 51.64394 | 1.4273 | 51.64167 | 1.51123
51.6449 | 1.12366 | 51.64672 | 1.4282 | 51.64444 | 1.51031
51.64767 | 1.12244 | 51.6495 | 1.42738 | 51.64722 | 1.51001
51.65045 | 1.12305 | 51.65228 | 1.4274 | 51.65 | 1.51031
51.65323 | 1.12305 | 51.65505 | 1.42927 | 51.65278 | 1.51001
51.65601 | 1.12122 | 51.65783 | 1.42802 | 51.65556 | 1.51001
51.65878 | 1.12091 | 51.66061 | 1.427 | 51.65833 | 1.51062
51.66156 | 1.12457 | 51.66339 | 1.4297 | 51.66111 | 1.51001
51.66434 | 1.12213 | 51.66616 | 1.42804 | 51.66389 | 1.51001
51.66712 | 1.12091 | 51.66894 | 1.42745 | 51.66667 | 1.51123
51.6699 | 1.12274 | 51.67172 | 1.42886 | 51.66944 | 1.51062
51.67267 | 1.12213 | 51.6745 | 1.42756 | 51.67222 | 1.51031
51.67545 | 1.12335 | 51.67728 | 1.42697 | 51.675 | 1.51123
51.67823 | 1.12335 | 51.68005 | 1.42851 | 51.67778 | 1.51031
51.68101 | 1.12305 | 51.68283 | 1.42817 | 51.68056 | 1.51001
51.68378 | 1.12244 | 51.68561 | 1.42764 | 51.68333 | 1.51031
51.68656 | 1.12244 | 51.68839 | 1.4283 | 51.68611 | 1.5097
51.68934 | 1.12183 | 51.69116 | 1.42845 | 51.68889 | 1.51001
51.69212 | 1.12244 | 51.69394 | 1.427 | 51.69167 | 1.51062
51.6949 | 1.12183 | 51.69672 | 1.42777 | 51.69444 | 1.5097
51.69767 | 1.12274 | 51.6995 | 1.42781 | 51.69722 | 1.51001
51.70045 | 1.12305 | 51.70228 | 1.4272 | 51.7 | 1.51031
51.70323 | 1.12183 | 51.70505 | 1.42978 | 51.70278 | 1.51001
51.70601 | 1.12244 | 51.70783 | 1.42892 | 51.70556 | 1.51031
51.70878 | 1.12244 | 51.71061 | 1.42841 | 51.70833 | 1.51123
51.71156 | 1.12244 | 51.71339 | 1.42863 | 51.71111 | 1.51062
51.71434 | 1.12152 | 51.71616 | 1.4286 | 51.71389 | 1.51062
51.71712 | 1.12152 | 51.71894 | 1.42774 | 51.71667 | 1.51123
51.7199 | 1.12244 | 51.72172 | 1.42966 | 51.71944 | 1.51031
51.72267 | 1.12244 | 51.7245 | 1.42774 | 51.72222 | 1.51001
51.72545 | 1.12213 | 51.72728 | 1.42774 | 51.725 | 1.51093
51.72823 | 1.12244 | 51.73005 | 1.42881 | 51.72778 | 1.51062
51.73101 | 1.12152 | 51.73283 | 1.42761 | 51.73056 | 1.51001
51.73378 | 1.12305 | 51.73561 | 1.42723 | 51.73333 | 1.51062
51.73656 | 1.12244 | 51.73839 | 1.42856 | 51.73611 | 1.51093
51.73934 | 1.12305 | 51.74116 | 1.42906 | 51.73889 | 1.51031
51.74212 | 1.12457 | 51.74394 | 1.42796 | 51.74167 | 1.51093
51.7449 | 1.12335 | 51.74672 | 1.43037 | 51.74444 | 1.5097
51.74767 | 1.12213 | 51.7495 | 1.42825 | 51.74722 | 1.51001
51.75045 | 1.12244 | 51.75228 | 1.42723 | 51.75 | 1.51062
51.75323 | 1.12274 | 51.75505 | 1.42973 | 51.75278 | 1.51031
51.75601 | 1.12183 | 51.75783 | 1.42868 | 51.75556 | 1.5097
51.75878 | 1.12244 | 51.76061 | 1.42731 | 51.75833 | 1.51093
51.76156 | 1.12244 | 51.76339 | 1.42889 | 51.76111 | 1.51001
51.76434 | 1.12244 | 51.76616 | 1.42845 | 51.76389 | 1.5097
51.76712 | 1.12244 | 51.76894 | 1.42735 | 51.76667 | 1.51062
51.7699 | 1.12213 | 51.77172 | 1.42792 | 51.76944 | 1.51031
51.77267 | 1.12183 | 51.7745 | 1.42817 | 51.77222 | 1.51031
51.77545 | 1.12274 | 51.77728 | 1.4274 | 51.775 | 1.51062
51.77823 | 1.12213 | 51.78005 | 1.42897 | 51.77778 | 1.5097
51.78101 | 1.12305 | 51.78283 | 1.4285 | 51.78056 | 1.51001
51.78378 | 1.12305 | 51.78561 | 1.42687 | 51.78333 | 1.51123
51.78656 | 1.12244 | 51.78839 | 1.42896 | 51.78611 | 1.51031
51.78934 | 1.12244 | 51.79116 | 1.42904 | 51.78889 | 1.51001
51.79212 | 1.12274 | 51.79394 | 1.42786 | 51.79167 | 1.51154
51.7949 | 1.12122 | 51.79672 | 1.42868 | 51.79444 | 1.51001
51.79767 | 1.12091 | 51.7995 | 1.42886 | 51.79722 | 1.5094
51.80045 | 1.12305 | 51.80228 | 1.42836 | 51.8 | 1.51031
51.80323 | 1.12457 | 51.80505 | 1.42924 | 51.80278 | 1.51001
51.80601 | 1.12213 | 51.80783 | 1.42769 | 51.80556 | 1.51001
51.80878 | 1.12213 | 51.81061 | 1.42838 | 51.80833 | 1.51062
51.81156 | 1.12244 | 51.81339 | 1.42917 | 51.81111 | 1.5097
51.81434 | 1.12122 | 51.81616 | 1.4282 | 51.81389 | 1.51031
51.81712 | 1.12244 | 51.81894 | 1.42725 | 51.81667 | 1.51062
51.8199 | 1.12305 | 51.82172 | 1.42815 | 51.81944 | 1.51062
51.82267 | 1.12213 | 51.8245 | 1.42774 | 51.82222 | 1.51001
51.82545 | 1.12213 | 51.82728 | 1.42695 | 51.825 | 1.51123
51.82823 | 1.12244 | 51.83005 | 1.42766 | 51.82778 | 1.51001
51.83101 | 1.12213 | 51.83283 | 1.42863 | 51.83056 | 1.51001
51.83378 | 1.12244 | 51.83561 | 1.42497 | 51.83333 | 1.51093
51.83656 | 1.12274 | 51.83839 | 1.42678 | 51.83611 | 1.51001
51.83934 | 1.12213 | 51.84116 | 1.4274 | 51.83889 | 1.51062
51.84212 | 1.12274 | 51.84394 | 1.42694 | 51.84167 | 1.51093
51.8449 | 1.12305 | 51.84672 | 1.42796 | 51.84444 | 1.5097
51.84767 | 1.12213 | 51.8495 | 1.427 | 51.84722 | 1.51031
51.85045 | 1.12183 | 51.85228 | 1.4272 | 51.85 | 1.51123
51.85323 | 1.12305 | 51.85505 | 1.42902 | 51.85278 | 1.51062
51.85601 | 1.12274 | 51.85783 | 1.42787 | 51.85556 | 1.50909
51.85878 | 1.12244 | 51.86061 | 1.42761 | 51.85833 | 1.51031
51.86156 | 1.12213 | 51.86339 | 1.42884 | 51.86111 | 1.5097
51.86434 | 1.12183 | 51.86616 | 1.42934 | 51.86389 | 1.5094
51.86712 | 1.12213 | 51.86894 | 1.42774 | 51.86667 | 1.51001
51.8699 | 1.12244 | 51.87172 | 1.42865 | 51.86944 | 1.51001
51.87267 | 1.12183 | 51.8745 | 1.42764 | 51.87222 | 1.51001
51.87545 | 1.12213 | 51.87728 | 1.42702 | 51.875 | 1.51093
51.87823 | 1.12305 | 51.88005 | 1.42809 | 51.87778 | 1.51031
51.88101 | 1.12152 | 51.88283 | 1.4273 | 51.88056 | 1.51001
51.88378 | 1.12183 | 51.88561 | 1.4262 | 51.88333 | 1.51062
51.88656 | 1.12305 | 51.88839 | 1.42876 | 51.88611 | 1.51001
51.88934 | 1.12244 | 51.89116 | 1.42833 | 51.88889 | 1.51062
51.89212 | 1.12274 | 51.89394 | 1.42687 | 51.89167 | 1.51093
51.8949 | 1.12244 | 51.89672 | 1.42889 | 51.89444 | 1.51031
51.89767 | 1.12213 | 51.8995 | 1.42828 | 51.89722 | 1.51001
51.90045 | 1.12274 | 51.90228 | 1.42713 | 51.9 | 1.51154
51.90323 | 1.12366 | 51.90505 | 1.42848 | 51.90278 | 1.51031
51.90601 | 1.12244 | 51.90783 | 1.42822 | 51.90556 | 1.5097
51.90878 | 1.12244 | 51.91061 | 1.42769 | 51.90833 | 1.51154
51.91156 | 1.12244 | 51.91339 | 1.4292 | 51.91111 | 1.51031
51.91434 | 1.12274 | 51.91616 | 1.42899 | 51.91389 | 1.51001
51.91712 | 1.12152 | 51.91894 | 1.42682 | 51.91667 | 1.51093
51.9199 | 1.12244 | 51.92172 | 1.42779 | 51.91944 | 1.51031
51.92267 | 1.12244 | 51.9245 | 1.42823 | 51.92222 | 1.51001
51.92545 | 1.12244 | 51.92728 | 1.427 | 51.925 | 1.51093
51.92823 | 1.12183 | 51.93005 | 1.42718 | 51.92778 | 1.51062
51.93101 | 1.12244 | 51.93283 | 1.42774 | 51.93056 | 1.51062
51.93378 | 1.12244 | 51.93561 | 1.42723 | 51.93333 | 1.51062
51.93656 | 1.12274 | 51.93839 | 1.4292 | 51.93611 | 1.51031
51.93934 | 1.12183 | 51.94116 | 1.42883 | 51.93889 | 1.51031
51.94212 | 1.12183 | 51.94394 | 1.42705 | 51.94167 | 1.51062
51.9449 | 1.12305 | 51.94672 | 1.42822 | 51.94444 | 1.51031
51.94767 | 1.12244 | 51.9495 | 1.4285 | 51.94722 | 1.50909
51.95045 | 1.12244 | 51.95228 | 1.42644 | 51.95 | 1.51123
51.95323 | 1.12183 | 51.95505 | 1.42827 | 51.95278 | 1.51062
51.95601 | 1.12122 | 51.95783 | 1.4284 | 51.95556 | 1.51001
51.95878 | 1.12183 | 51.96061 | 1.42792 | 51.95833 | 1.51093
51.96156 | 1.12213 | 51.96339 | 1.42833 | 51.96111 | 1.51062
51.96434 | 1.12213 | 51.96616 | 1.42845 | 51.96389 | 1.5097
51.96712 | 1.12213 | 51.96894 | 1.42794 | 51.96667 | 1.51154
51.9699 | 1.12274 | 51.97172 | 1.42781 | 51.96944 | 1.51062
51.97267 | 1.12183 | 51.9745 | 1.42804 | 51.97222 | 1.50909
51.97545 | 1.12244 | 51.97728 | 1.42705 | 51.975 | 1.51062
51.97823 | 1.12244 | 51.98005 | 1.4293 | 51.97778 | 1.51062
51.98101 | 1.12213 | 51.98283 | 1.42956 | 51.98056 | 1.51001
51.98378 | 1.12183 | 51.98561 | 1.42746 | 51.98333 | 1.51031
51.98656 | 1.12335 | 51.98839 | 1.4283 | 51.98611 | 1.5097
51.98934 | 1.12213 | 51.99116 | 1.42909 | 51.98889 | 1.5094
51.99212 | 1.12183 | 51.99394 | 1.42794 | 51.99167 | 1.51031
51.9949 | 1.12305 | 51.99672 | 1.42833 | 51.99444 | 1.51031
51.99767 | 1.12244 | 51.9995 | 1.42801 | 51.99722 | 1.5097
52.00045 | 1.12335 | 52.00228 | 1.42753 | 52 | 1.51093
52.00323 | 1.12183 | 52.00505 | 1.42884 | 52.00278 | 1.51001
52.00601 | 1.12213 | 52.00783 | 1.42899 | 52.00556 | 1.51031
52.00878 | 1.12122 | 52.01061 | 1.42792 | 52.00833 | 1.51062
52.01156 | 1.12305 | 52.01339 | 1.4273 | 52.01111 | 1.51001
52.01434 | 1.12152 | 52.01616 | 1.42827 | 52.01389 | 1.51001
52.01712 | 1.12183 | 52.01894 | 1.42668 | 52.01667 | 1.51031
52.0199 | 1.12274 | 52.02172 | 1.4275 | 52.01944 | 1.51031
52.02267 | 1.12244 | 52.0245 | 1.42914 | 52.02222 | 1.5097
52.02545 | 1.12213 | 52.02728 | 1.42725 | 52.025 | 1.51031
52.02823 | 1.12274 | 52.03005 | 1.42801 | 52.02778 | 1.51093
52.03101 | 1.12274 | 52.03283 | 1.42902 | 52.03056 | 1.5097
52.03378 | 1.12213 | 52.03561 | 1.42661 | 52.03333 | 1.51031
52.03656 | 1.12213 | 52.03839 | 1.42674 | 52.03611 | 1.51062
52.03934 | 1.12183 | 52.04116 | 1.42827 | 52.03889 | 1.51001
52.04212 | 1.12244 | 52.04394 | 1.4263 | 52.04167 | 1.51093
52.0449 | 1.12213 | 52.04672 | 1.42838 | 52.04444 | 1.51001
52.04767 | 1.12244 | 52.0495 | 1.42945 | 52.04722 | 1.5094
52.05045 | 1.12305 | 52.05228 | 1.42865 | 52.05 | 1.51001
52.05323 | 1.12366 | 52.05505 | 1.42873 | 52.05278 | 1.51062
52.05601 | 1.12274 | 52.05783 | 1.42771 | 52.05556 | 1.51001
52.05878 | 1.12183 | 52.06061 | 1.42697 | 52.05833 | 1.51154
52.06156 | 1.12183 | 52.06339 | 1.4282 | 52.06111 | 1.51062
52.06434 | 1.12183 | 52.06616 | 1.42909 | 52.06389 | 1.51031
52.06712 | 1.12152 | 52.06894 | 1.42756 | 52.06667 | 1.51123
52.0699 | 1.12244 | 52.07172 | 1.4286 | 52.06944 | 1.51001
52.07267 | 1.12152 | 52.0745 | 1.42866 | 52.07222 | 1.5097
52.07545 | 1.12183 | 52.07728 | 1.42605 | 52.075 | 1.51031
52.07823 | 1.12244 | 52.08005 | 1.42868 | 52.07778 | 1.5097
52.08101 | 1.12213 | 52.08283 | 1.42848 | 52.08056 | 1.5097
52.08378 | 1.12213 | 52.08561 | 1.42756 | 52.08333 | 1.51184
52.08656 | 1.12274 | 52.08839 | 1.42878 | 52.08611 | 1.51031
52.08934 | 1.12244 | 52.09116 | 1.42919 | 52.08889 | 1.51001
52.09212 | 1.12213 | 52.09394 | 1.42838 | 52.09167 | 1.51062
52.0949 | 1.12274 | 52.09672 | 1.42801 | 52.09444 | 1.51123
52.09767 | 1.12152 | 52.0995 | 1.42835 | 52.09722 | 1.51001
52.10045 | 1.12152 | 52.10228 | 1.42653 | 52.1 | 1.51123
52.10323 | 1.12274 | 52.10505 | 1.42717 | 52.10278 | 1.51123
52.10601 | 1.12244 | 52.10783 | 1.42934 | 52.10556 | 1.51001
52.10878 | 1.12213 | 52.11061 | 1.42753 | 52.10833 | 1.51123
52.11156 | 1.12274 | 52.11339 | 1.42873 | 52.11111 | 1.51154
52.11434 | 1.12183 | 52.11616 | 1.42817 | 52.11389 | 1.51123
52.11712 | 1.12183 | 52.11894 | 1.42756 | 52.11667 | 1.51123
52.1199 | 1.12244 | 52.12172 | 1.42865 | 52.11944 | 1.51184
52.12267 | 1.12244 | 52.1245 | 1.4297 | 52.12222 | 1.51093
52.12545 | 1.12213 | 52.12728 | 1.42906 | 52.125 | 1.51123
52.12823 | 1.12274 | 52.13005 | 1.42827 | 52.12778 | 1.51062
52.13101 | 1.12183 | 52.13283 | 1.42891 | 52.13056 | 1.51031
52.13378 | 1.12152 | 52.13561 | 1.42746 | 52.13333 | 1.51123
52.13656 | 1.12213 | 52.13839 | 1.42772 | 52.13611 | 1.51062
52.13934 | 1.12122 | 52.14116 | 1.42909 | 52.13889 | 1.51093
52.14212 | 1.12061 | 52.14394 | 1.42807 | 52.14167 | 1.51093
52.1449 | 1.12213 | 52.14672 | 1.42927 | 52.14444 | 1.51062
52.14767 | 1.12305 | 52.1495 | 1.42976 | 52.14722 | 1.51001
52.15045 | 1.12366 | 52.15228 | 1.42758 | 52.15 | 1.51123
52.15323 | 1.12244 | 52.15505 | 1.42804 | 52.15278 | 1.51093
52.15601 | 1.12183 | 52.15783 | 1.4285 | 52.15556 | 1.51001
52.15878 | 1.12152 | 52.16061 | 1.42822 | 52.15833 | 1.51093
52.16156 | 1.12213 | 52.16339 | 1.42945 | 52.16111 | 1.51031
52.16434 | 1.12183 | 52.16616 | 1.4295 | 52.16389 | 1.5097
52.16712 | 1.12183 | 52.16894 | 1.42792 | 52.16667 | 1.5094
52.1699 | 1.12274 | 52.17172 | 1.42804 | 52.16944 | 1.51093
52.17267 | 1.12305 | 52.1745 | 1.4285 | 52.17222 | 1.51062
52.17545 | 1.12274 | 52.17728 | 1.42692 | 52.175 | 1.51062
52.17823 | 1.12274 | 52.18005 | 1.42807 | 52.17778 | 1.51062
52.18101 | 1.12305 | 52.18283 | 1.43024 | 52.18056 | 1.51001
52.18378 | 1.12183 | 52.18561 | 1.42825 | 52.18333 | 1.51031
52.18656 | 1.12213 | 52.18839 | 1.42873 | 52.18611 | 1.51062
52.18934 | 1.12152 | 52.19116 | 1.42884 | 52.18889 | 1.50909
52.19212 | 1.12183 | 52.19394 | 1.42738 | 52.19167 | 1.51062
52.1949 | 1.12274 | 52.19672 | 1.42856 | 52.19444 | 1.51031
52.19767 | 1.12213 | 52.1995 | 1.43001 | 52.19722 | 1.51001
52.20045 | 1.12152 | 52.20228 | 1.42809 | 52.2 | 1.51062
52.20323 | 1.12305 | 52.20505 | 1.42881 | 52.20278 | 1.51062
52.20601 | 1.12244 | 52.20783 | 1.42924 | 52.20556 | 1.5094
52.20878 | 1.12366 | 52.21061 | 1.42795 | 52.20833 | 1.51062
52.21156 | 1.12305 | 52.21339 | 1.42871 | 52.21111 | 1.51093
52.21434 | 1.12305 | 52.21616 | 1.42917 | 52.21389 | 1.5097
52.21712 | 1.12213 | 52.21894 | 1.4272 | 52.21667 | 1.51001
52.2199 | 1.12244 | 52.22172 | 1.42812 | 52.21944 | 1.51093
52.22267 | 1.12274 | 52.2245 | 1.42871 | 52.22222 | 1.5097
52.22545 | 1.12213 | 52.22728 | 1.42702 | 52.225 | 1.51001
52.22823 | 1.12274 | 52.23005 | 1.42695 | 52.22778 | 1.5094
52.23101 | 1.12152 | 52.23283 | 1.4285 | 52.23056 | 1.5094
52.23378 | 1.12183 | 52.23561 | 1.4284 | 52.23333 | 1.51062
52.23656 | 1.12274 | 52.23839 | 1.4273 | 52.23611 | 1.51001
52.23934 | 1.12244 | 52.24116 | 1.42878 | 52.23889 | 1.5094
52.24212 | 1.12244 | 52.24394 | 1.42792 | 52.24167 | 1.51001
52.2449 | 1.12244 | 52.24672 | 1.42833 | 52.24444 | 1.51001
52.24767 | 1.12274 | 52.2495 | 1.42812 | 52.24722 | 1.5097
52.25045 | 1.12213 | 52.25228 | 1.42651 | 52.25 | 1.51062
52.25323 | 1.12305 | 52.25505 | 1.42735 | 52.25278 | 1.51093
52.25601 | 1.12213 | 52.25783 | 1.42843 | 52.25556 | 1.5097
52.25878 | 1.12183 | 52.26061 | 1.42659 | 52.25833 | 1.51031
52.26156 | 1.12274 | 52.26339 | 1.42881 | 52.26111 | 1.51001
52.26434 | 1.12305 | 52.26616 | 1.42884 | 52.26389 | 1.51001
52.26712 | 1.12213 | 52.26894 | 1.42823 | 52.26667 | 1.51001
52.2699 | 1.12274 | 52.27172 | 1.42695 | 52.26944 | 1.51031
52.27267 | 1.12274 | 52.2745 | 1.42753 | 52.27222 | 1.51031
52.27545 | 1.12274 | 52.27728 | 1.42769 | 52.275 | 1.51123
52.27823 | 1.12305 | 52.28005 | 1.42728 | 52.27778 | 1.51062
52.28101 | 1.12244 | 52.28283 | 1.42876 | 52.28056 | 1.51062
52.28378 | 1.12152 | 52.28561 | 1.42577 | 52.28333 | 1.51093
52.28656 | 1.12213 | 52.28839 | 1.42654 | 52.28611 | 1.51123
52.28934 | 1.12305 | 52.29116 | 1.42825 | 52.28889 | 1.5097
52.29212 | 1.12183 | 52.29394 | 1.4274 | 52.29167 | 1.51154
52.2949 | 1.12244 | 52.29672 | 1.42825 | 52.29444 | 1.51062
52.29767 | 1.12244 | 52.2995 | 1.4283 | 52.29722 | 1.51031
52.30045 | 1.12274 | 52.30228 | 1.42841 | 52.3 | 1.51062
52.30323 | 1.12335 | 52.30505 | 1.42817 | 52.30278 | 1.51062
52.30601 | 1.12244 | 52.30783 | 1.42935 | 52.30556 | 1.5094
52.30878 | 1.12183 | 52.31061 | 1.42761 | 52.30833 | 1.51093
52.31156 | 1.12213 | 52.31339 | 1.42766 | 52.31111 | 1.51031
52.31434 | 1.12244 | 52.31616 | 1.42884 | 52.31389 | 1.5097
52.31712 | 1.12183 | 52.31894 | 1.4274 | 52.31667 | 1.51031
52.3199 | 1.12183 | 52.32172 | 1.42764 | 52.31944 | 1.51031
52.32267 | 1.12305 | 52.3245 | 1.42914 | 52.32222 | 1.51031
52.32545 | 1.12152 | 52.32728 | 1.42666 | 52.325 | 1.51093
52.32823 | 1.12335 | 52.33005 | 1.42774 | 52.32778 | 1.51062
52.33101 | 1.12274 | 52.33283 | 1.42868 | 52.33056 | 1.51031
52.33378 | 1.12244 | 52.33561 | 1.42733 | 52.33333 | 1.51062
52.33656 | 1.12335 | 52.33839 | 1.42738 | 52.33611 | 1.51093
52.33934 | 1.12274 | 52.34116 | 1.4281 | 52.33889 | 1.5097
52.34212 | 1.12213 | 52.34394 | 1.42735 | 52.34167 | 1.51154
52.3449 | 1.12244 | 52.34672 | 1.42738 | 52.34444 | 1.51123
52.34767 | 1.12213 | 52.3495 | 1.42958 | 52.34722 | 1.51031
52.35045 | 1.12152 | 52.35228 | 1.42761 | 52.35 | 1.51093
52.35323 | 1.12213 | 52.35505 | 1.42738 | 52.35278 | 1.51123
52.35601 | 1.12213 | 52.35783 | 1.42887 | 52.35556 | 1.5097
52.35878 | 1.12244 | 52.36061 | 1.42738 | 52.35833 | 1.51062
52.36156 | 1.12274 | 52.36339 | 1.42868 | 52.36111 | 1.51062
52.36434 | 1.12335 | 52.36616 | 1.42973 | 52.36389 | 1.51031
52.36712 | 1.12213 | 52.36894 | 1.42794 | 52.36667 | 1.51062
52.3699 | 1.12244 | 52.37172 | 1.42902 | 52.36944 | 1.51123
52.37267 | 1.12244 | 52.3745 | 1.42996 | 52.37222 | 1.5094
52.37545 | 1.12213 | 52.37728 | 1.42825 | 52.375 | 1.51154
52.37823 | 1.12305 | 52.38005 | 1.42917 | 52.37778 | 1.51123
52.38101 | 1.12244 | 52.38283 | 1.43047 | 52.38056 | 1.51062
52.38378 | 1.12213 | 52.38561 | 1.42756 | 52.38333 | 1.51093
52.38656 | 1.12274 | 52.38839 | 1.42772 | 52.38611 | 1.51184
52.38934 | 1.12244 | 52.39116 | 1.43065 | 52.38889 | 1.51031
52.39212 | 1.12152 | 52.39394 | 1.42841 | 52.39167 | 1.51031
52.3949 | 1.12183 | 52.39672 | 1.42845 | 52.39444 | 1.51123
52.39767 | 1.12152 | 52.3995 | 1.4295 | 52.39722 | 1.5094
52.40045 | 1.12183 | 52.40228 | 1.42718 | 52.4 | 1.51093
52.40323 | 1.12244 | 52.40505 | 1.42823 | 52.40278 | 1.51062
52.40601 | 1.12213 | 52.40783 | 1.42884 | 52.40556 | 1.51031
52.40878 | 1.12152 | 52.41061 | 1.42812 | 52.40833 | 1.51093
52.41156 | 1.12244 | 52.41339 | 1.42708 | 52.41111 | 1.51093
52.41434 | 1.12335 | 52.41616 | 1.4307 | 52.41389 | 1.51031
52.41712 | 1.12274 | 52.41894 | 1.4285 | 52.41667 | 1.51062
52.4199 | 1.12335 | 52.42172 | 1.42891 | 52.41944 | 1.51184
52.42267 | 1.12305 | 52.4245 | 1.43047 | 52.42222 | 1.51062
52.42545 | 1.12213 | 52.42728 | 1.42886 | 52.425 | 1.51062
52.42823 | 1.12244 | 52.43005 | 1.42799 | 52.42778 | 1.51123
52.43101 | 1.12213 | 52.43283 | 1.42909 | 52.43056 | 1.51001
52.43378 | 1.12213 | 52.43561 | 1.42806 | 52.43333 | 1.51123
52.43656 | 1.12305 | 52.43839 | 1.42843 | 52.43611 | 1.51154
52.43934 | 1.12183 | 52.44116 | 1.42891 | 52.43889 | 1.5097
52.44212 | 1.12183 | 52.44394 | 1.42841 | 52.44167 | 1.51093
52.4449 | 1.12244 | 52.44672 | 1.42843 | 52.44444 | 1.51154
52.44767 | 1.12244 | 52.4495 | 1.42942 | 52.44722 | 1.51001
52.45045 | 1.12244 | 52.45228 | 1.42865 | 52.45 | 1.51093
52.45323 | 1.12244 | 52.45505 | 1.42794 | 52.45278 | 1.51031
52.45601 | 1.12213 | 52.45783 | 1.42677 | 52.45556 | 1.5097
52.45878 | 1.12305 | 52.46061 | 1.42845 | 52.45833 | 1.51093
52.46156 | 1.12274 | 52.46339 | 1.43047 | 52.46111 | 1.51123
52.46434 | 1.12183 | 52.46616 | 1.43067 | 52.46389 | 1.51001
52.46712 | 1.12183 | 52.46894 | 1.42784 | 52.46667 | 1.51001
52.4699 | 1.12274 | 52.47172 | 1.42774 | 52.46944 | 1.51123
52.47267 | 1.12213 | 52.4745 | 1.42884 | 52.47222 | 1.51031
52.47545 | 1.12213 | 52.47728 | 1.42731 | 52.475 | 1.51001
52.47823 | 1.12274 | 52.48005 | 1.42753 | 52.47778 | 1.51062
52.48101 | 1.12366 | 52.48283 | 1.42968 | 52.48056 | 1.50787
52.48378 | 1.12274 | 52.48561 | 1.42723 | 52.48333 | 1.5094
52.48656 | 1.12335 | 52.48839 | 1.42817 | 52.48611 | 1.51093
52.48934 | 1.12305 | 52.49116 | 1.43019 | 52.48889 | 1.51093
52.49212 | 1.12274 | 52.49394 | 1.42917 | 52.49167 | 1.51215
52.4949 | 1.12213 | 52.49672 | 1.42883 | 52.49444 | 1.51062
52.49767 | 1.12305 | 52.4995 | 1.42903 | 52.49722 | 1.5094
52.50045 | 1.12183 | 52.50228 | 1.42937 | 52.5 | 1.51001
52.50323 | 1.12244 | 52.50505 | 1.42845 | 52.50278 | 1.51093
52.50601 | 1.12274 | 52.50783 | 1.42743 | 52.50556 | 1.51031
52.50878 | 1.12183 | 52.51061 | 1.42746 | 52.50833 | 1.5097
52.51156 | 1.12244 | 52.51339 | 1.42817 | 52.51111 | 1.51093
52.51434 | 1.12183 | 52.51616 | 1.43014 | 52.51389 | 1.5094
52.51712 | 1.12213 | 52.51894 | 1.42791 | 52.51667 | 1.51001
52.5199 | 1.12244 | 52.52172 | 1.42743 | 52.51944 | 1.51001
52.52267 | 1.12274 | 52.5245 | 1.42845 | 52.52222 | 1.51001
52.52545 | 1.12244 | 52.52728 | 1.42769 | 52.525 | 1.51123
52.52823 | 1.12213 | 52.53005 | 1.42756 | 52.52778 | 1.51062
52.53101 | 1.12274 | 52.53283 | 1.42899 | 52.53056 | 1.51031
52.53378 | 1.12274 | 52.53561 | 1.42835 | 52.53333 | 1.51062
52.53656 | 1.12213 | 52.53839 | 1.42876 | 52.53611 | 1.51031
52.53934 | 1.12305 | 52.54116 | 1.42961 | 52.53889 | 1.51031
52.54212 | 1.12274 | 52.54394 | 1.42756 | 52.54167 | 1.51093
52.5449 | 1.12274 | 52.54672 | 1.4285 | 52.54444 | 1.51093
52.54767 | 1.12305 | 52.5495 | 1.42909 | 52.54722 | 1.5094
52.55045 | 1.12244 | 52.55228 | 1.4283 | 52.55 | 1.51031
52.55323 | 1.12183 | 52.55505 | 1.42807 | 52.55278 | 1.51123
52.55601 | 1.12366 | 52.55783 | 1.42968 | 52.55556 | 1.51031
52.55878 | 1.12244 | 52.56061 | 1.42779 | 52.55833 | 1.51001
52.56156 | 1.12274 | 52.56339 | 1.42667 | 52.56111 | 1.51062
52.56434 | 1.12305 | 52.56616 | 1.42799 | 52.56389 | 1.51001
52.56712 | 1.12183 | 52.56894 | 1.42863 | 52.56667 | 1.51062
52.5699 | 1.12274 | 52.57172 | 1.42682 | 52.56944 | 1.51062
52.57267 | 1.12244 | 52.5745 | 1.42772 | 52.57222 | 1.51001
52.57545 | 1.12183 | 52.57728 | 1.4271 | 52.575 | 1.51001
52.57823 | 1.12244 | 52.58005 | 1.42731 | 52.57778 | 1.51093
52.58101 | 1.12305 | 52.58283 | 1.42851 | 52.58056 | 1.51031
52.58378 | 1.12213 | 52.58561 | 1.42761 | 52.58333 | 1.51001
52.58656 | 1.12274 | 52.58839 | 1.42873 | 52.58611 | 1.51093
52.58934 | 1.12305 | 52.59116 | 1.42812 | 52.58889 | 1.51001
52.59212 | 1.12183 | 52.59394 | 1.42851 | 52.59167 | 1.51093
52.5949 | 1.12152 | 52.59672 | 1.42856 | 52.59444 | 1.51184
52.59767 | 1.12183 | 52.5995 | 1.42942 | 52.59722 | 1.51031
52.60045 | 1.12183 | 52.60228 | 1.42774 | 52.6 | 1.51031
52.60323 | 1.12183 | 52.60505 | 1.42743 | 52.60278 | 1.51062
52.60601 | 1.12183 | 52.60783 | 1.42986 | 52.60556 | 1.5097
52.60878 | 1.12213 | 52.61061 | 1.42781 | 52.60833 | 1.51031
52.61156 | 1.12213 | 52.61339 | 1.42835 | 52.61111 | 1.51001
52.61434 | 1.12305 | 52.61616 | 1.43065 | 52.61389 | 1.5097
52.61712 | 1.12244 | 52.61894 | 1.42815 | 52.61667 | 1.5097
52.6199 | 1.12274 | 52.62172 | 1.42818 | 52.61944 | 1.51093
52.62267 | 1.12213 | 52.6245 | 1.4292 | 52.62222 | 1.5097
52.62545 | 1.12183 | 52.62728 | 1.4282 | 52.625 | 1.51062
52.62823 | 1.12274 | 52.63005 | 1.42786 | 52.62778 | 1.51093
52.63101 | 1.12305 | 52.63283 | 1.42914 | 52.63056 | 1.51001
52.63378 | 1.12274 | 52.63561 | 1.42717 | 52.63333 | 1.51031
52.63656 | 1.12335 | 52.63839 | 1.4294 | 52.63611 | 1.51093
52.63934 | 1.12305 | 52.64116 | 1.42858 | 52.63889 | 1.51001
52.64212 | 1.12305 | 52.64394 | 1.42892 | 52.64167 | 1.51001
52.6449 | 1.12305 | 52.64672 | 1.42784 | 52.64444 | 1.51154
52.64767 | 1.12305 | 52.6495 | 1.42993 | 52.64722 | 1.51001
52.65045 | 1.12213 | 52.65228 | 1.42911 | 52.65 | 1.51001
52.65323 | 1.12274 | 52.65505 | 1.42899 | 52.65278 | 1.51123
52.65601 | 1.12274 | 52.65783 | 1.42871 | 52.65556 | 1.5097
52.65878 | 1.12274 | 52.66061 | 1.42904 | 52.65833 | 1.51001
52.66156 | 1.12244 | 52.66339 | 1.4285 | 52.66111 | 1.51093
52.66434 | 1.12213 | 52.66616 | 1.42966 | 52.66389 | 1.51031
52.66712 | 1.12244 | 52.66894 | 1.42932 | 52.66667 | 1.5097
52.6699 | 1.12213 | 52.67172 | 1.42792 | 52.66944 | 1.51062
52.67267 | 1.12274 | 52.6745 | 1.42884 | 52.67222 | 1.5097
52.67545 | 1.12274 | 52.67728 | 1.42899 | 52.675 | 1.51001
52.67823 | 1.12213 | 52.68005 | 1.4283 | 52.67778 | 1.51062
52.68101 | 1.12244 | 52.68283 | 1.43083 | 52.68056 | 1.51093
52.68378 | 1.12244 | 52.68561 | 1.42802 | 52.68333 | 1.5097
52.68656 | 1.12305 | 52.68839 | 1.42807 | 52.68611 | 1.51154
52.68934 | 1.12305 | 52.69116 | 1.42938 | 52.68889 | 1.5097
52.69212 | 1.12183 | 52.69394 | 1.42932 | 52.69167 | 1.5097
52.6949 | 1.12213 | 52.69672 | 1.42743 | 52.69444 | 1.51093
52.69767 | 1.12305 | 52.6995 | 1.42973 | 52.69722 | 1.5097
52.70045 | 1.12213 | 52.70228 | 1.42856 | 52.7 | 1.5094
52.70323 | 1.12274 | 52.70505 | 1.42746 | 52.70278 | 1.51031
52.70601 | 1.12335 | 52.70783 | 1.43001 | 52.70556 | 1.51031
52.70878 | 1.12274 | 52.71061 | 1.42993 | 52.70833 | 1.5097
52.71156 | 1.12366 | 52.71339 | 1.42812 | 52.71111 | 1.51093
52.71434 | 1.12335 | 52.71616 | 1.42991 | 52.71389 | 1.51001
52.71712 | 1.12335 | 52.71894 | 1.4284 | 52.71667 | 1.5097
52.7199 | 1.12305 | 52.72172 | 1.42909 | 52.71944 | 1.51093
52.72267 | 1.12305 | 52.7245 | 1.42973 | 52.72222 | 1.51031
52.72545 | 1.12244 | 52.72728 | 1.42794 | 52.725 | 1.51062
52.72823 | 1.12305 | 52.73005 | 1.42805 | 52.72778 | 1.51123
52.73101 | 1.12244 | 52.73283 | 1.429 | 52.73056 | 1.51031
52.73378 | 1.12701 | 52.73561 | 1.42845 | 52.73333 | 1.51001
52.73656 | 1.12152 | 52.73839 | 1.4282 | 52.73611 | 1.51062
52.73934 | 1.12213 | 52.74116 | 1.42927 | 52.73889 | 1.51031
52.74212 | 1.12305 | 52.74394 | 1.42884 | 52.74167 | 1.51001
52.7449 | 1.12213 | 52.74672 | 1.42772 | 52.74444 | 1.51154
52.74767 | 1.12274 | 52.7495 | 1.4292 | 52.74722 | 1.51001
52.75045 | 1.12213 | 52.75228 | 1.42881 | 52.75 | 1.51031
52.75323 | 1.12213 | 52.75505 | 1.42853 | 52.75278 | 1.51093
52.75601 | 1.12366 | 52.75783 | 1.42891 | 52.75556 | 1.5097
52.75878 | 1.12335 | 52.76061 | 1.42804 | 52.75833 | 1.51062
52.76156 | 1.12305 | 52.76339 | 1.42794 | 52.76111 | 1.51184
52.76434 | 1.12335 | 52.76616 | 1.4292 | 52.76389 | 1.51001
52.76712 | 1.12244 | 52.76894 | 1.42899 | 52.76667 | 1.51062
52.7699 | 1.12305 | 52.77172 | 1.42787 | 52.76944 | 1.51093
52.77267 | 1.12274 | 52.7745 | 1.42981 | 52.77222 | 1.5097
52.77545 | 1.12213 | 52.77728 | 1.42953 | 52.775 | 1.51001
52.77823 | 1.12274 | 52.78005 | 1.4286 | 52.77778 | 1.51154
52.78101 | 1.12305 | 52.78283 | 1.42876 | 52.78056 | 1.51062
52.78378 | 1.12305 | 52.78561 | 1.42955 | 52.78333 | 1.51031
52.78656 | 1.12335 | 52.78839 | 1.42725 | 52.78611 | 1.51031
52.78934 | 1.12335 | 52.79116 | 1.42912 | 52.78889 | 1.51062
52.79212 | 1.12274 | 52.79394 | 1.4283 | 52.79167 | 1.51062
52.7949 | 1.12244 | 52.79672 | 1.42823 | 52.79444 | 1.51123
52.79767 | 1.12305 | 52.7995 | 1.42865 | 52.79722 | 1.51093
52.80045 | 1.12152 | 52.80228 | 1.42993 | 52.8 | 1.51031
52.80323 | 1.12244 | 52.80505 | 1.42651 | 52.80278 | 1.51123
52.80601 | 1.12274 | 52.80783 | 1.43032 | 52.80556 | 1.5097
52.80878 | 1.12213 | 52.81061 | 1.42904 | 52.80833 | 1.51001
52.81156 | 1.12274 | 52.81339 | 1.42802 | 52.81111 | 1.51062
52.81434 | 1.12335 | 52.81616 | 1.42771 | 52.81389 | 1.51062
52.81712 | 1.12274 | 52.81894 | 1.42807 | 52.81667 | 1.51001
52.8199 | 1.12335 | 52.82172 | 1.42779 | 52.81944 | 1.51062
52.82267 | 1.12305 | 52.8245 | 1.42981 | 52.82222 | 1.51093
52.82545 | 1.12213 | 52.82728 | 1.42848 | 52.825 | 1.5097
52.82823 | 1.12244 | 52.83005 | 1.42738 | 52.82778 | 1.51093
52.83101 | 1.12274 | 52.83283 | 1.42804 | 52.83056 | 1.5094
52.83378 | 1.12244 | 52.83561 | 1.42897 | 52.83333 | 1.51001
52.83656 | 1.12274 | 52.83839 | 1.42789 | 52.83611 | 1.51093
52.83934 | 1.12366 | 52.84116 | 1.42912 | 52.83889 | 1.51062
52.84212 | 1.12213 | 52.84394 | 1.42937 | 52.84167 | 1.51093
52.8449 | 1.12305 | 52.84672 | 1.42945 | 52.84444 | 1.51154
52.84767 | 1.12274 | 52.8495 | 1.42914 | 52.84722 | 1.51093
52.85045 | 1.12305 | 52.85228 | 1.42868 | 52.85 | 1.51031
52.85323 | 1.12213 | 52.85505 | 1.42733 | 52.85278 | 1.51123
52.85601 | 1.12244 | 52.85783 | 1.42945 | 52.85556 | 1.51031
52.85878 | 1.12213 | 52.86061 | 1.42907 | 52.85833 | 1.51093
52.86156 | 1.12244 | 52.86339 | 1.42723 | 52.86111 | 1.51123
52.86434 | 1.12213 | 52.86616 | 1.4305 | 52.86389 | 1.51093
52.86712 | 1.12183 | 52.86894 | 1.43001 | 52.86667 | 1.5097
52.8699 | 1.12305 | 52.87172 | 1.42942 | 52.86944 | 1.51123
52.87267 | 1.12244 | 52.8745 | 1.42993 | 52.87222 | 1.51123
52.87545 | 1.12213 | 52.87728 | 1.42934 | 52.875 | 1.51062
52.87823 | 1.12244 | 52.88005 | 1.42881 | 52.87778 | 1.51093
52.88101 | 1.12305 | 52.88283 | 1.43019 | 52.88056 | 1.51093
52.88378 | 1.12183 | 52.88561 | 1.43011 | 52.88333 | 1.51123
52.88656 | 1.12244 | 52.88839 | 1.42932 | 52.88611 | 1.51123
52.88934 | 1.12244 | 52.89116 | 1.43032 | 52.88889 | 1.51093
52.89212 | 1.12274 | 52.89394 | 1.42968 | 52.89167 | 1.51062
52.8949 | 1.12213 | 52.89672 | 1.42772 | 52.89444 | 1.51093
52.89767 | 1.12244 | 52.8995 | 1.42868 | 52.89722 | 1.51062
52.90045 | 1.12244 | 52.90228 | 1.42863 | 52.9 | 1.51062
52.90323 | 1.12305 | 52.90505 | 1.42735 | 52.90278 | 1.51123
52.90601 | 1.12335 | 52.90783 | 1.42919 | 52.90556 | 1.51062
52.90878 | 1.12305 | 52.91061 | 1.42963 | 52.90833 | 1.51001
52.91156 | 1.12274 | 52.91339 | 1.42838 | 52.91111 | 1.51093
52.91434 | 1.12274 | 52.91616 | 1.42843 | 52.91389 | 1.51031
52.91712 | 1.12244 | 52.91894 | 1.42899 | 52.91667 | 1.51001
52.9199 | 1.12274 | 52.92172 | 1.42789 | 52.91944 | 1.51062
52.92267 | 1.12305 | 52.9245 | 1.42955 | 52.92222 | 1.51062
52.92545 | 1.12183 | 52.92728 | 1.4285 | 52.925 | 1.5097
52.92823 | 1.12244 | 52.93005 | 1.42794 | 52.92778 | 1.51093
52.93101 | 1.12274 | 52.93283 | 1.42886 | 52.93056 | 1.51031
52.93378 | 1.12274 | 52.93561 | 1.4285 | 52.93333 | 1.51031
52.93656 | 1.12244 | 52.93839 | 1.42751 | 52.93611 | 1.51154
52.93934 | 1.12335 | 52.94116 | 1.42927 | 52.93889 | 1.51093
52.94212 | 1.12244 | 52.94394 | 1.42843 | 52.94167 | 1.5094
52.9449 | 1.12183 | 52.94672 | 1.42822 | 52.94444 | 1.51062
52.94767 | 1.12244 | 52.9495 | 1.42909 | 52.94722 | 1.51062
52.95045 | 1.12213 | 52.95228 | 1.4286 | 52.95 | 1.5094
52.95323 | 1.12152 | 52.95505 | 1.42761 | 52.95278 | 1.51093
52.95601 | 1.12274 | 52.95783 | 1.42902 | 52.95556 | 1.51031
52.95878 | 1.12244 | 52.96061 | 1.42971 | 52.95833 | 1.51062
52.96156 | 1.12213 | 52.96339 | 1.4273 | 52.96111 | 1.51093
52.96434 | 1.12244 | 52.96616 | 1.42993 | 52.96389 | 1.51062
52.96712 | 1.12244 | 52.96894 | 1.4294 | 52.96667 | 1.51031
52.9699 | 1.12244 | 52.97172 | 1.42868 | 52.96944 | 1.51093
52.97267 | 1.12335 | 52.9745 | 1.42924 | 52.97222 | 1.51062
52.97545 | 1.12244 | 52.97728 | 1.42845 | 52.975 | 1.51001
52.97823 | 1.12213 | 52.98005 | 1.42692 | 52.97778 | 1.51154
52.98101 | 1.12305 | 52.98283 | 1.42973 | 52.98056 | 1.51001
52.98378 | 1.12274 | 52.98561 | 1.42905 | 52.98333 | 1.51062
52.98656 | 1.12213 | 52.98839 | 1.42846 | 52.98611 | 1.51062
52.98934 | 1.12305 | 52.99116 | 1.42958 | 52.98889 | 1.51093
52.99212 | 1.12152 | 52.99394 | 1.42955 | 52.99167 | 1.51001
52.9949 | 1.12213 | 52.99672 | 1.42766 | 52.99444 | 1.51093
52.99767 | 1.12274 | 52.9995 | 1.42917 | 52.99722 | 1.5094
53.00045 | 1.12244 | 53.00228 | 1.42919 | 53 | 1.51001
53.00323 | 1.12305 | 53.00505 | 1.42784 | 53.00278 | 1.51031
53.00601 | 1.12244 | 53.00783 | 1.42914 | 53.00556 | 1.51062
53.00878 | 1.12244 | 53.01061 | 1.42966 | 53.00833 | 1.51001
53.01156 | 1.12305 | 53.01339 | 1.42822 | 53.01111 | 1.51062
53.01434 | 1.12335 | 53.01616 | 1.42976 | 53.01389 | 1.51001
53.01712 | 1.12335 | 53.01894 | 1.42863 | 53.01667 | 1.50879
53.0199 | 1.12274 | 53.02172 | 1.42848 | 53.01944 | 1.51031
53.02267 | 1.12305 | 53.0245 | 1.42878 | 53.02222 | 1.5097
53.02545 | 1.12305 | 53.02728 | 1.42927 | 53.025 | 1.50848
53.02823 | 1.12152 | 53.03005 | 1.42708 | 53.02778 | 1.51093
53.03101 | 1.12244 | 53.03283 | 1.42866 | 53.03056 | 1.51001
53.03378 | 1.12366 | 53.03561 | 1.42874 | 53.03333 | 1.5097
53.03656 | 1.12396 | 53.03839 | 1.42807 | 53.03611 | 1.51093
53.03934 | 1.12244 | 53.04116 | 1.42858 | 53.03889 | 1.51062
53.04212 | 1.12122 | 53.04394 | 1.42966 | 53.04167 | 1.5094
53.0449 | 1.12183 | 53.04672 | 1.42794 | 53.04444 | 1.51001
53.04767 | 1.12274 | 53.0495 | 1.4304 | 53.04722 | 1.51031
53.05045 | 1.12335 | 53.05228 | 1.43017 | 53.05 | 1.5094
53.05323 | 1.12213 | 53.05505 | 1.42838 | 53.05278 | 1.51062
53.05601 | 1.12335 | 53.05783 | 1.42961 | 53.05556 | 1.51062
53.05878 | 1.12244 | 53.06061 | 1.42996 | 53.05833 | 1.5097
53.06156 | 1.12274 | 53.06339 | 1.42858 | 53.06111 | 1.51062
53.06434 | 1.12305 | 53.06616 | 1.42886 | 53.06389 | 1.51031
53.06712 | 1.12305 | 53.06894 | 1.42833 | 53.06667 | 1.5097
53.0699 | 1.12122 | 53.07172 | 1.42797 | 53.06944 | 1.51123
53.07267 | 1.12335 | 53.0745 | 1.42799 | 53.07222 | 1.5097
53.07545 | 1.12244 | 53.07728 | 1.42955 | 53.075 | 1.51001
53.07823 | 1.12213 | 53.08005 | 1.42841 | 53.07778 | 1.51001
53.08101 | 1.12213 | 53.08283 | 1.42961 | 53.08056 | 1.50909
53.08378 | 1.12305 | 53.08561 | 1.42894 | 53.08333 | 1.5097
53.08656 | 1.12213 | 53.08839 | 1.42659 | 53.08611 | 1.51062
53.08934 | 1.12366 | 53.09116 | 1.42807 | 53.08889 | 1.51031
53.09212 | 1.12274 | 53.09394 | 1.42988 | 53.09167 | 1.51031
53.0949 | 1.12213 | 53.09672 | 1.42833 | 53.09444 | 1.51123
53.09767 | 1.12274 | 53.0995 | 1.42924 | 53.09722 | 1.51093
53.10045 | 1.12274 | 53.10228 | 1.42973 | 53.1 | 1.51031
53.10323 | 1.12335 | 53.10505 | 1.42713 | 53.10278 | 1.51031
53.10601 | 1.12305 | 53.10783 | 1.4282 | 53.10556 | 1.51062
53.10878 | 1.12274 | 53.11061 | 1.42865 | 53.10833 | 1.51031
53.11156 | 1.12274 | 53.11339 | 1.42792 | 53.11111 | 1.51001
53.11434 | 1.12274 | 53.11616 | 1.42853 | 53.11389 | 1.51062
53.11712 | 1.12305 | 53.11894 | 1.42865 | 53.11667 | 1.5097
53.1199 | 1.12274 | 53.12172 | 1.4271 | 53.11944 | 1.51031
53.12267 | 1.12305 | 53.1245 | 1.42878 | 53.12222 | 1.5094
53.12545 | 1.12335 | 53.12728 | 1.42899 | 53.125 | 1.5097
53.12823 | 1.12274 | 53.13005 | 1.42833 | 53.12778 | 1.51093
53.13101 | 1.12366 | 53.13283 | 1.42779 | 53.13056 | 1.5097
53.13378 | 1.12366 | 53.13561 | 1.42858 | 53.13333 | 1.5094
53.13656 | 1.12274 | 53.13839 | 1.427 | 53.13611 | 1.51031
53.13934 | 1.12274 | 53.14116 | 1.42874 | 53.13889 | 1.51031
53.14212 | 1.12244 | 53.14394 | 1.42787 | 53.14167 | 1.51031
53.1449 | 1.12274 | 53.14672 | 1.42695 | 53.14444 | 1.51062
53.14767 | 1.12305 | 53.1495 | 1.42929 | 53.14722 | 1.51031
53.15045 | 1.12213 | 53.15228 | 1.43116 | 53.15 | 1.5094
53.15323 | 1.12335 | 53.15505 | 1.42766 | 53.15278 | 1.51001
53.15601 | 1.12274 | 53.15783 | 1.42774 | 53.15556 | 1.51062
53.15878 | 1.12244 | 53.16061 | 1.42873 | 53.15833 | 1.5094
53.16156 | 1.12335 | 53.16339 | 1.42804 | 53.16111 | 1.51062
53.16434 | 1.12335 | 53.16616 | 1.42697 | 53.16389 | 1.51031
53.16712 | 1.12274 | 53.16894 | 1.42886 | 53.16667 | 1.50879
53.1699 | 1.12183 | 53.17172 | 1.42879 | 53.16944 | 1.51062
53.17267 | 1.12244 | 53.1745 | 1.42761 | 53.17222 | 1.51031
53.17545 | 1.12244 | 53.17728 | 1.42912 | 53.175 | 1.5094
53.17823 | 1.12305 | 53.18005 | 1.42917 | 53.17778 | 1.51001
53.18101 | 1.12305 | 53.18283 | 1.42945 | 53.18056 | 1.51093
53.18378 | 1.12274 | 53.18561 | 1.4295 | 53.18333 | 1.51001
53.18656 | 1.12274 | 53.18839 | 1.42825 | 53.18611 | 1.51062
53.18934 | 1.12274 | 53.19116 | 1.42912 | 53.18889 | 1.51031
53.19212 | 1.12274 | 53.19394 | 1.42999 | 53.19167 | 1.5097
53.1949 | 1.12274 | 53.19672 | 1.4283 | 53.19444 | 1.51062
53.19767 | 1.12335 | 53.1995 | 1.42825 | 53.19722 | 1.51093
53.20045 | 1.12274 | 53.20228 | 1.43049 | 53.2 | 1.51001
53.20323 | 1.12274 | 53.20505 | 1.42769 | 53.20278 | 1.51093
53.20601 | 1.12244 | 53.20783 | 1.42966 | 53.20556 | 1.51123
53.20878 | 1.12244 | 53.21061 | 1.43047 | 53.20833 | 1.51062
53.21156 | 1.12213 | 53.21339 | 1.42732 | 53.21111 | 1.51123
53.21434 | 1.12244 | 53.21616 | 1.42927 | 53.21389 | 1.51062
53.21712 | 1.12244 | 53.21894 | 1.42871 | 53.21667 | 1.5097
53.2199 | 1.12305 | 53.22172 | 1.42858 | 53.21944 | 1.51062
53.22267 | 1.12305 | 53.2245 | 1.42856 | 53.22222 | 1.51062
53.22545 | 1.12274 | 53.22728 | 1.42981 | 53.225 | 1.51031
53.22823 | 1.12152 | 53.23005 | 1.42782 | 53.22778 | 1.51001
53.23101 | 1.12396 | 53.23283 | 1.42868 | 53.23056 | 1.51154
53.23378 | 1.12274 | 53.23561 | 1.42984 | 53.23333 | 1.51001
53.23656 | 1.12213 | 53.23839 | 1.42761 | 53.23611 | 1.51031
53.23934 | 1.12396 | 53.24116 | 1.42897 | 53.23889 | 1.51001
53.24212 | 1.12305 | 53.24394 | 1.42902 | 53.24167 | 1.5097
53.2449 | 1.12274 | 53.24672 | 1.42884 | 53.24444 | 1.51093
53.24767 | 1.12274 | 53.2495 | 1.4287 | 53.24722 | 1.51123
53.25045 | 1.12244 | 53.25228 | 1.4297 | 53.25 | 1.51031
53.25323 | 1.12213 | 53.25505 | 1.42976 | 53.25278 | 1.51093
53.25601 | 1.12244 | 53.25783 | 1.42894 | 53.25556 | 1.51093
53.25878 | 1.12244 | 53.26061 | 1.43017 | 53.25833 | 1.51031
53.26156 | 1.12213 | 53.26339 | 1.4294 | 53.26111 | 1.51093
53.26434 | 1.12274 | 53.26616 | 1.42996 | 53.26389 | 1.51062
53.26712 | 1.12244 | 53.26894 | 1.43094 | 53.26667 | 1.50909
53.2699 | 1.12244 | 53.27172 | 1.42866 | 53.26944 | 1.51031
53.27267 | 1.12335 | 53.2745 | 1.42802 | 53.27222 | 1.51031
53.27545 | 1.12244 | 53.27728 | 1.42953 | 53.275 | 1.5094
53.27823 | 1.12244 | 53.28005 | 1.42789 | 53.27778 | 1.5097
53.28101 | 1.12396 | 53.28283 | 1.42871 | 53.28056 | 1.51062
53.28378 | 1.12274 | 53.28561 | 1.42976 | 53.28333 | 1.5094
53.28656 | 1.12274 | 53.28839 | 1.42695 | 53.28611 | 1.51001
53.28934 | 1.12335 | 53.29116 | 1.42894 | 53.28889 | 1.51093
53.29212 | 1.12274 | 53.29394 | 1.43047 | 53.29167 | 1.5097
53.2949 | 1.12274 | 53.29672 | 1.42934 | 53.29444 | 1.51001
53.29767 | 1.12335 | 53.2995 | 1.42975 | 53.29722 | 1.51031
53.30045 | 1.12274 | 53.30228 | 1.43037 | 53.3 | 1.50909
53.30323 | 1.12274 | 53.30505 | 1.42924 | 53.30278 | 1.51093
53.30601 | 1.12335 | 53.30783 | 1.42917 | 53.30556 | 1.51031
53.30878 | 1.12244 | 53.31061 | 1.4306 | 53.30833 | 1.5094
53.31156 | 1.12244 | 53.31339 | 1.42856 | 53.31111 | 1.51123
53.31434 | 1.12274 | 53.31616 | 1.42738 | 53.31389 | 1.51062
53.31712 | 1.12305 | 53.31894 | 1.42948 | 53.31667 | 1.5094
53.3199 | 1.12244 | 53.32172 | 1.42794 | 53.31944 | 1.51062
53.32267 | 1.12274 | 53.3245 | 1.42858 | 53.32222 | 1.51093
53.32545 | 1.12213 | 53.32728 | 1.43057 | 53.325 | 1.51001
53.32823 | 1.12244 | 53.33005 | 1.42881 | 53.32778 | 1.51062
53.33101 | 1.12183 | 53.33283 | 1.42781 | 53.33056 | 1.51062
53.33378 | 1.12213 | 53.33561 | 1.42855 | 53.33333 | 1.51001
53.33656 | 1.12274 | 53.33839 | 1.42838 | 53.33611 | 1.51031
53.33934 | 1.12274 | 53.34116 | 1.42715 | 53.33889 | 1.51031
53.34212 | 1.12305 | 53.34394 | 1.43037 | 53.34167 | 1.51001
53.3449 | 1.12335 | 53.34672 | 1.42781 | 53.34444 | 1.51062
53.34767 | 1.12457 | 53.3495 | 1.42746 | 53.34722 | 1.51062
53.35045 | 1.12366 | 53.35228 | 1.42905 | 53.35 | 1.5097
53.35323 | 1.12335 | 53.35505 | 1.42866 | 53.35278 | 1.51001
53.35601 | 1.12274 | 53.35783 | 1.42835 | 53.35556 | 1.51093
53.35878 | 1.12274 | 53.36061 | 1.43011 | 53.35833 | 1.51001
53.36156 | 1.12183 | 53.36339 | 1.42927 | 53.36111 | 1.51062
53.36434 | 1.12274 | 53.36616 | 1.42927 | 53.36389 | 1.51062
53.36712 | 1.12274 | 53.36894 | 1.43006 | 53.36667 | 1.51001
53.3699 | 1.12244 | 53.37172 | 1.42868 | 53.36944 | 1.51001
53.37267 | 1.12305 | 53.3745 | 1.42833 | 53.37222 | 1.51062
53.37545 | 1.12274 | 53.37728 | 1.42871 | 53.375 | 1.51001
53.37823 | 1.12244 | 53.38005 | 1.42758 | 53.37778 | 1.51062
53.38101 | 1.12274 | 53.38283 | 1.42817 | 53.38056 | 1.51123
53.38378 | 1.12305 | 53.38561 | 1.43024 | 53.38333 | 1.5094
53.38656 | 1.12244 | 53.38839 | 1.4282 | 53.38611 | 1.51031
53.38934 | 1.12366 | 53.39116 | 1.42809 | 53.38889 | 1.51123
53.39212 | 1.12305 | 53.39394 | 1.42996 | 53.39167 | 1.50909
53.3949 | 1.12274 | 53.39672 | 1.42748 | 53.39444 | 1.5094
53.39767 | 1.12335 | 53.3995 | 1.42802 | 53.39722 | 1.51062
53.40045 | 1.12274 | 53.40228 | 1.42924 | 53.4 | 1.50909
53.40323 | 1.12274 | 53.40505 | 1.42792 | 53.40278 | 1.51093
53.40601 | 1.12335 | 53.40783 | 1.4286 | 53.40556 | 1.51062
53.40878 | 1.12274 | 53.41061 | 1.43037 | 53.40833 | 1.51001
53.41156 | 1.12305 | 53.41339 | 1.42876 | 53.41111 | 1.51093
53.41434 | 1.12335 | 53.41616 | 1.43012 | 53.41389 | 1.51184
53.41712 | 1.12244 | 53.41894 | 1.43057 | 53.41667 | 1.51031
53.4199 | 1.12335 | 53.42172 | 1.42845 | 53.41944 | 1.51062
53.42267 | 1.12274 | 53.4245 | 1.42917 | 53.42222 | 1.51093
53.42545 | 1.12335 | 53.42728 | 1.43118 | 53.425 | 1.51001
53.42823 | 1.12335 | 53.43005 | 1.4283 | 53.42778 | 1.51093
53.43101 | 1.12274 | 53.43283 | 1.42863 | 53.43056 | 1.51123
53.43378 | 1.12244 | 53.43561 | 1.42958 | 53.43333 | 1.5097
53.43656 | 1.12335 | 53.43839 | 1.42835 | 53.43611 | 1.51123
53.43934 | 1.12244 | 53.44116 | 1.4274 | 53.43889 | 1.51062
53.44212 | 1.12213 | 53.44394 | 1.42935 | 53.44167 | 1.51001
53.4449 | 1.12274 | 53.44672 | 1.42845 | 53.44444 | 1.51093
53.44767 | 1.12335 | 53.4495 | 1.42927 | 53.44722 | 1.51154
53.45045 | 1.12305 | 53.45228 | 1.42914 | 53.45 | 1.51031
53.45323 | 1.12244 | 53.45505 | 1.42802 | 53.45278 | 1.51093
53.45601 | 1.12335 | 53.45783 | 1.42792 | 53.45556 | 1.51123
53.45878 | 1.12305 | 53.46061 | 1.42991 | 53.45833 | 1.5097
53.46156 | 1.12213 | 53.46339 | 1.42807 | 53.46111 | 1.51062
53.46434 | 1.12305 | 53.46616 | 1.42881 | 53.46389 | 1.51154
53.46712 | 1.12274 | 53.46894 | 1.42942 | 53.46667 | 1.51062
53.4699 | 1.12152 | 53.47172 | 1.4294 | 53.46944 | 1.51062
53.47267 | 1.12274 | 53.4745 | 1.43049 | 53.47222 | 1.51184
53.47545 | 1.12274 | 53.47728 | 1.43411 | 53.475 | 1.5094
53.47823 | 1.12244 | 53.48005 | 1.43112 | 53.47778 | 1.51093
53.48101 | 1.12305 | 53.48283 | 1.43091 | 53.48056 | 1.51062
53.48378 | 1.12335 | 53.48561 | 1.43037 | 53.48333 | 1.5097
53.48656 | 1.12244 | 53.48839 | 1.42697 | 53.48611 | 1.51031
53.48934 | 1.12366 | 53.49116 | 1.4271 | 53.48889 | 1.51093
53.49212 | 1.12366 | 53.49394 | 1.42899 | 53.49167 | 1.51031
53.4949 | 1.12183 | 53.49672 | 1.42735 | 53.49444 | 1.51031
53.49767 | 1.12274 | 53.4995 | 1.4284 | 53.49722 | 1.51123
53.50045 | 1.12183 | 53.50228 | 1.42906 | 53.5 | 1.51031
53.50323 | 1.12305 | 53.50505 | 1.42835 | 53.50278 | 1.51062
53.50601 | 1.12457 | 53.50783 | 1.42735 | 53.50556 | 1.51093
53.50878 | 1.12305 | 53.51061 | 1.4296 | 53.50833 | 1.51093
53.51156 | 1.12244 | 53.51339 | 1.42945 | 53.51111 | 1.51154
53.51434 | 1.12274 | 53.51616 | 1.42988 | 53.51389 | 1.51154
53.51712 | 1.12274 | 53.51894 | 1.43073 | 53.51667 | 1.51001
53.5199 | 1.12213 | 53.52172 | 1.42779 | 53.51944 | 1.51062
53.52267 | 1.12274 | 53.5245 | 1.42797 | 53.52222 | 1.51154
53.52545 | 1.12305 | 53.52728 | 1.42863 | 53.525 | 1.51062
53.52823 | 1.12274 | 53.53005 | 1.4294 | 53.52778 | 1.51031
53.53101 | 1.12366 | 53.53283 | 1.42777 | 53.53056 | 1.51062
53.53378 | 1.12305 | 53.53561 | 1.42993 | 53.53333 | 1.5094
53.53656 | 1.12244 | 53.53839 | 1.42871 | 53.53611 | 1.51031
53.53934 | 1.12335 | 53.54116 | 1.42841 | 53.53889 | 1.51062
53.54212 | 1.12335 | 53.54394 | 1.42891 | 53.54167 | 1.51093
53.5449 | 1.12244 | 53.54672 | 1.42871 | 53.54444 | 1.51062
53.54767 | 1.12244 | 53.5495 | 1.42863 | 53.54722 | 1.51093
53.55045 | 1.12244 | 53.55228 | 1.42912 | 53.55 | 1.51093
53.55323 | 1.12305 | 53.55505 | 1.43024 | 53.55278 | 1.51062
53.55601 | 1.12305 | 53.55783 | 1.43011 | 53.55556 | 1.51093
53.55878 | 1.12244 | 53.56061 | 1.42968 | 53.55833 | 1.51062
53.56156 | 1.12213 | 53.56339 | 1.42827 | 53.56111 | 1.51062
53.56434 | 1.12274 | 53.56616 | 1.42932 | 53.56389 | 1.51123
53.56712 | 1.12335 | 53.56894 | 1.43047 | 53.56667 | 1.51062
53.5699 | 1.12305 | 53.57172 | 1.4285 | 53.56944 | 1.51123
53.57267 | 1.12335 | 53.5745 | 1.42897 | 53.57222 | 1.51123
53.57545 | 1.12274 | 53.57728 | 1.4306 | 53.575 | 1.51093
53.57823 | 1.12183 | 53.58005 | 1.42973 | 53.57778 | 1.51062
53.58101 | 1.12274 | 53.58283 | 1.42809 | 53.58056 | 1.51123
53.58378 | 1.12274 | 53.58561 | 1.42983 | 53.58333 | 1.51031
53.58656 | 1.12213 | 53.58839 | 1.42914 | 53.58611 | 1.51062
53.58934 | 1.12274 | 53.59116 | 1.42863 | 53.58889 | 1.51154
53.59212 | 1.12335 | 53.59394 | 1.4294 | 53.59167 | 1.51123
53.5949 | 1.12213 | 53.59672 | 1.42991 | 53.59444 | 1.51001
53.59767 | 1.12274 | 53.5995 | 1.42945 | 53.59722 | 1.51154
53.60045 | 1.12305 | 53.60228 | 1.4294 | 53.6 | 1.51062
53.60323 | 1.12213 | 53.60505 | 1.42866 | 53.60278 | 1.51062
53.60601 | 1.12274 | 53.60783 | 1.42828 | 53.60556 | 1.51123
53.60878 | 1.12274 | 53.61061 | 1.42953 | 53.60833 | 1.5097
53.61156 | 1.12274 | 53.61339 | 1.42953 | 53.61111 | 1.51093
53.61434 | 1.12335 | 53.61616 | 1.42758 | 53.61389 | 1.51154
53.61712 | 1.12213 | 53.61894 | 1.42978 | 53.61667 | 1.51123
53.6199 | 1.12213 | 53.62172 | 1.42922 | 53.61944 | 1.51031
53.62267 | 1.12213 | 53.6245 | 1.4292 | 53.62222 | 1.51215
53.62545 | 1.12305 | 53.62728 | 1.42932 | 53.625 | 1.51093
53.62823 | 1.12274 | 53.63005 | 1.42892 | 53.62778 | 1.51154
53.63101 | 1.12244 | 53.63283 | 1.42797 | 53.63056 | 1.51184
53.63378 | 1.12213 | 53.63561 | 1.43032 | 53.63333 | 1.51123
53.63656 | 1.12274 | 53.63839 | 1.43022 | 53.63611 | 1.51123
53.63934 | 1.12213 | 53.64116 | 1.42853 | 53.63889 | 1.51154
53.64212 | 1.12244 | 53.64394 | 1.4306 | 53.64167 | 1.51031
53.6449 | 1.12274 | 53.64672 | 1.42963 | 53.64444 | 1.51031
53.64767 | 1.12305 | 53.6495 | 1.42841 | 53.64722 | 1.51093
53.65045 | 1.12335 | 53.65228 | 1.42996 | 53.65 | 1.51001
53.65323 | 1.12244 | 53.65505 | 1.43049 | 53.65278 | 1.51062
53.65601 | 1.12305 | 53.65783 | 1.42935 | 53.65556 | 1.51184
53.65878 | 1.12274 | 53.66061 | 1.43017 | 53.65833 | 1.51093
53.66156 | 1.12244 | 53.66339 | 1.42953 | 53.66111 | 1.51123
53.66434 | 1.12366 | 53.66616 | 1.4282 | 53.66389 | 1.51184
53.66712 | 1.12305 | 53.66894 | 1.43001 | 53.66667 | 1.51062
53.6699 | 1.12244 | 53.67172 | 1.42988 | 53.66944 | 1.51031
53.67267 | 1.12213 | 53.6745 | 1.42774 | 53.67222 | 1.51154
53.67545 | 1.12213 | 53.67728 | 1.43014 | 53.675 | 1.51062
53.67823 | 1.12183 | 53.68005 | 1.42838 | 53.67778 | 1.51062
53.68101 | 1.12213 | 53.68283 | 1.42932 | 53.68056 | 1.51154
53.68378 | 1.12244 | 53.68561 | 1.43093 | 53.68333 | 1.51154
53.68656 | 1.12305 | 53.68839 | 1.43039 | 53.68611 | 1.51031
53.68934 | 1.12274 | 53.69116 | 1.4295 | 53.68889 | 1.51123
53.69212 | 1.12305 | 53.69394 | 1.42948 | 53.69167 | 1.51031
53.6949 | 1.12244 | 53.69672 | 1.42868 | 53.69444 | 1.51093
53.69767 | 1.12274 | 53.6995 | 1.4286 | 53.69722 | 1.51062
53.70045 | 1.12274 | 53.70228 | 1.43081 | 53.7 | 1.51031
53.70323 | 1.12305 | 53.70505 | 1.42973 | 53.70278 | 1.51001
53.70601 | 1.12305 | 53.70783 | 1.42871 | 53.70556 | 1.51123
53.70878 | 1.12274 | 53.71061 | 1.42981 | 53.70833 | 1.51001
53.71156 | 1.12213 | 53.71339 | 1.42822 | 53.71111 | 1.5097
53.71434 | 1.12244 | 53.71616 | 1.42881 | 53.71389 | 1.51093
53.71712 | 1.12213 | 53.71894 | 1.43001 | 53.71667 | 1.51001
53.7199 | 1.12213 | 53.72172 | 1.42917 | 53.71944 | 1.51001
53.72267 | 1.12213 | 53.7245 | 1.42838 | 53.72222 | 1.51123
53.72545 | 1.12274 | 53.72728 | 1.42937 | 53.725 | 1.51001
53.72823 | 1.12244 | 53.73005 | 1.42909 | 53.72778 | 1.51062
53.73101 | 1.12244 | 53.73283 | 1.42759 | 53.73056 | 1.51123
53.73378 | 1.12274 | 53.73561 | 1.42999 | 53.73333 | 1.5097
53.73656 | 1.12183 | 53.73839 | 1.42971 | 53.73611 | 1.5094
53.73934 | 1.12274 | 53.74116 | 1.42956 | 53.73889 | 1.51031
53.74212 | 1.12244 | 53.74394 | 1.43121 | 53.74167 | 1.51031
53.7449 | 1.12213 | 53.74672 | 1.43009 | 53.74444 | 1.51001
53.74767 | 1.12244 | 53.7495 | 1.4283 | 53.74722 | 1.51154
53.75045 | 1.12305 | 53.75228 | 1.43001 | 53.75 | 1.51031
53.75323 | 1.12244 | 53.75505 | 1.43052 | 53.75278 | 1.51031
53.75601 | 1.12335 | 53.75783 | 1.42743 | 53.75556 | 1.51184
53.75878 | 1.12396 | 53.76061 | 1.42976 | 53.75833 | 1.51093
53.76156 | 1.12305 | 53.76339 | 1.42963 | 53.76111 | 1.51062
53.76434 | 1.12335 | 53.76616 | 1.42976 | 53.76389 | 1.51123
53.76712 | 1.12244 | 53.76894 | 1.42981 | 53.76667 | 1.51062
53.7699 | 1.12244 | 53.77172 | 1.4289 | 53.76944 | 1.51093
53.77267 | 1.12244 | 53.7745 | 1.42831 | 53.77222 | 1.51184
53.77545 | 1.12274 | 53.77728 | 1.43078 | 53.775 | 1.51062
53.77823 | 1.12213 | 53.78005 | 1.43065 | 53.77778 | 1.5097
53.78101 | 1.12213 | 53.78283 | 1.42891 | 53.78056 | 1.51062
53.78378 | 1.12274 | 53.78561 | 1.42963 | 53.78333 | 1.51062
53.78656 | 1.12244 | 53.78839 | 1.42915 | 53.78611 | 1.51001
53.78934 | 1.12244 | 53.79116 | 1.42932 | 53.78889 | 1.51062
53.79212 | 1.12305 | 53.79394 | 1.42986 | 53.79167 | 1.51093
53.7949 | 1.12183 | 53.79672 | 1.4304 | 53.79444 | 1.51001
53.79767 | 1.12274 | 53.7995 | 1.42879 | 53.79722 | 1.51093
53.80045 | 1.12305 | 53.80228 | 1.42897 | 53.8 | 1.51062
53.80323 | 1.12244 | 53.80505 | 1.42988 | 53.80278 | 1.5097
53.80601 | 1.12244 | 53.80783 | 1.42907 | 53.80556 | 1.51123
53.80878 | 1.12305 | 53.81061 | 1.43012 | 53.80833 | 1.51093
53.81156 | 1.12183 | 53.81339 | 1.42889 | 53.81111 | 1.51062
53.81434 | 1.12305 | 53.81616 | 1.42924 | 53.81389 | 1.51123
53.81712 | 1.12305 | 53.81894 | 1.42865 | 53.81667 | 1.51093
53.8199 | 1.12274 | 53.82172 | 1.42932 | 53.81944 | 1.51154
53.82267 | 1.12305 | 53.8245 | 1.42845 | 53.82222 | 1.51184
53.82545 | 1.12335 | 53.82728 | 1.42963 | 53.825 | 1.51123
53.82823 | 1.12244 | 53.83005 | 1.42833 | 53.82778 | 1.51062
53.83101 | 1.12213 | 53.83283 | 1.42863 | 53.83056 | 1.51154
53.83378 | 1.12274 | 53.83561 | 1.4295 | 53.83333 | 1.51123
53.83656 | 1.12213 | 53.83839 | 1.42861 | 53.83611 | 1.5097
53.83934 | 1.12244 | 53.84116 | 1.42889 | 53.83889 | 1.51123
53.84212 | 1.12335 | 53.84394 | 1.42871 | 53.84167 | 1.51031
53.8449 | 1.12213 | 53.84672 | 1.43048 | 53.84444 | 1.51001
53.84767 | 1.12213 | 53.8495 | 1.42848 | 53.84722 | 1.51154
53.85045 | 1.12244 | 53.85228 | 1.42963 | 53.85 | 1.51062
53.85323 | 1.12244 | 53.85505 | 1.43096 | 53.85278 | 1.51062
53.85601 | 1.12244 | 53.85783 | 1.42922 | 53.85556 | 1.51062
53.85878 | 1.12274 | 53.86061 | 1.43134 | 53.85833 | 1.51001
53.86156 | 1.12213 | 53.86339 | 1.42986 | 53.86111 | 1.51001
53.86434 | 1.12213 | 53.86616 | 1.42873 | 53.86389 | 1.51154
53.86712 | 1.12274 | 53.86894 | 1.43019 | 53.86667 | 1.51062
53.8699 | 1.12305 | 53.87172 | 1.43057 | 53.86944 | 1.51031
53.87267 | 1.12213 | 53.8745 | 1.42884 | 53.87222 | 1.51123
53.87545 | 1.12274 | 53.87728 | 1.42966 | 53.875 | 1.51062
53.87823 | 1.12183 | 53.88005 | 1.42994 | 53.87778 | 1.51062
53.88101 | 1.12152 | 53.88283 | 1.42879 | 53.88056 | 1.51184
53.88378 | 1.12274 | 53.88561 | 1.43032 | 53.88333 | 1.51031
53.88656 | 1.12213 | 53.88839 | 1.42996 | 53.88611 | 1.51062
53.88934 | 1.12305 | 53.89116 | 1.42833 | 53.88889 | 1.51276
53.89212 | 1.12274 | 53.89394 | 1.42902 | 53.89167 | 1.51154
53.8949 | 1.12274 | 53.89672 | 1.43024 | 53.89444 | 1.51093
53.89767 | 1.12213 | 53.8995 | 1.42751 | 53.89722 | 1.51062
53.90045 | 1.12244 | 53.90228 | 1.4296 | 53.9 | 1.51062
53.90323 | 1.12183 | 53.90505 | 1.42921 | 53.90278 | 1.51031
53.90601 | 1.12305 | 53.90783 | 1.42786 | 53.90556 | 1.51184
53.90878 | 1.12274 | 53.91061 | 1.42914 | 53.90833 | 1.51123
53.91156 | 1.12213 | 53.91339 | 1.42914 | 53.91111 | 1.5097
53.91434 | 1.12335 | 53.91616 | 1.4274 | 53.91389 | 1.51123
53.91712 | 1.12305 | 53.91894 | 1.42912 | 53.91667 | 1.51001
53.9199 | 1.12244 | 53.92172 | 1.42912 | 53.91944 | 1.51001
53.92267 | 1.12244 | 53.9245 | 1.42695 | 53.92222 | 1.51154
53.92545 | 1.12335 | 53.92728 | 1.42894 | 53.925 | 1.51062
53.92823 | 1.12183 | 53.93005 | 1.42889 | 53.92778 | 1.51093
53.93101 | 1.12244 | 53.93283 | 1.42728 | 53.93056 | 1.51184
53.93378 | 1.12305 | 53.93561 | 1.42841 | 53.93333 | 1.51154
53.93656 | 1.12244 | 53.93839 | 1.4294 | 53.93611 | 1.51001
53.93934 | 1.12274 | 53.94116 | 1.4273 | 53.93889 | 1.51154
53.94212 | 1.12274 | 53.94394 | 1.42835 | 53.94167 | 1.51093
53.9449 | 1.12244 | 53.94672 | 1.42927 | 53.94444 | 1.51001
53.94767 | 1.12244 | 53.9495 | 1.42761 | 53.94722 | 1.51062
53.95045 | 1.12274 | 53.95228 | 1.42881 | 53.95 | 1.51062
53.95323 | 1.12274 | 53.95505 | 1.42878 | 53.95278 | 1.51031
53.95601 | 1.12305 | 53.95783 | 1.42676 | 53.95556 | 1.51123
53.95878 | 1.12274 | 53.96061 | 1.42924 | 53.95833 | 1.51093
53.96156 | 1.12335 | 53.96339 | 1.42866 | 53.96111 | 1.51062
53.96434 | 1.12213 | 53.96616 | 1.42894 | 53.96389 | 1.51184
53.96712 | 1.12366 | 53.96894 | 1.42991 | 53.96667 | 1.51123
53.9699 | 1.12244 | 53.97172 | 1.42932 | 53.96944 | 1.51031
53.97267 | 1.12244 | 53.9745 | 1.42769 | 53.97222 | 1.51062
53.97545 | 1.12274 | 53.97728 | 1.42761 | 53.975 | 1.51001
53.97823 | 1.12213 | 53.98005 | 1.42906 | 53.97778 | 1.50909
53.98101 | 1.12274 | 53.98283 | 1.4274 | 53.98056 | 1.51001
53.98378 | 1.12335 | 53.98561 | 1.43022 | 53.98333 | 1.51001
53.98656 | 1.12274 | 53.98839 | 1.43009 | 53.98611 | 1.5097
53.98934 | 1.12274 | 53.99116 | 1.42815 | 53.98889 | 1.51062
53.99212 | 1.12274 | 53.99394 | 1.42942 | 53.99167 | 1.51031
53.9949 | 1.12274 | 53.99672 | 1.4296 | 53.99444 | 1.51001
53.99767 | 1.12335 | 53.9995 | 1.42963 | 53.99722 | 1.51031
54.00045 | 1.12305 | 54.00228 | 1.43001 | 54 | 1.51093
54.00323 | 1.12244 | 54.00505 | 1.42843 | 54.00278 | 1.5097
54.00601 | 1.12244 | 54.00783 | 1.42789 | 54.00556 | 1.51001
54.00878 | 1.12274 | 54.01061 | 1.42991 | 54.00833 | 1.51031
54.01156 | 1.12244 | 54.01339 | 1.43098 | 54.01111 | 1.51062
54.01434 | 1.12274 | 54.01616 | 1.42942 | 54.01389 | 1.51123
54.01712 | 1.12274 | 54.01894 | 1.42853 | 54.01667 | 1.51093
54.0199 | 1.12244 | 54.02172 | 1.4294 | 54.01944 | 1.51062
54.02267 | 1.12183 | 54.0245 | 1.4284 | 54.02222 | 1.51062
54.02545 | 1.12213 | 54.02728 | 1.42921 | 54.025 | 1.51154
54.02823 | 1.12213 | 54.03005 | 1.42934 | 54.02778 | 1.51093
54.03101 | 1.12244 | 54.03283 | 1.42825 | 54.03056 | 1.51093
54.03378 | 1.12244 | 54.03561 | 1.4284 | 54.03333 | 1.51123
54.03656 | 1.12274 | 54.03839 | 1.42932 | 54.03611 | 1.51062
54.03934 | 1.12274 | 54.04116 | 1.42756 | 54.03889 | 1.51154
54.04212 | 1.12274 | 54.04394 | 1.42886 | 54.04167 | 1.51154
54.0449 | 1.12274 | 54.04672 | 1.42998 | 54.04444 | 1.51093
54.04767 | 1.12213 | 54.0495 | 1.42794 | 54.04722 | 1.51123
54.05045 | 1.12274 | 54.05228 | 1.42894 | 54.05 | 1.51123
54.05323 | 1.12274 | 54.05505 | 1.42973 | 54.05278 | 1.51031
54.05601 | 1.12244 | 54.05783 | 1.42873 | 54.05556 | 1.51154
54.05878 | 1.12335 | 54.06061 | 1.42912 | 54.05833 | 1.51062
54.06156 | 1.12183 | 54.06339 | 1.43011 | 54.06111 | 1.51093
54.06434 | 1.12244 | 54.06616 | 1.42906 | 54.06389 | 1.51154
54.06712 | 1.12244 | 54.06894 | 1.42794 | 54.06667 | 1.51154
54.0699 | 1.12183 | 54.07172 | 1.42914 | 54.06944 | 1.51062
54.07267 | 1.12213 | 54.0745 | 1.42804 | 54.07222 | 1.51184
54.07545 | 1.12274 | 54.07728 | 1.42868 | 54.075 | 1.51154
54.07823 | 1.12305 | 54.08005 | 1.42929 | 54.07778 | 1.51093
54.08101 | 1.12305 | 54.08283 | 1.4282 | 54.08056 | 1.51154
54.08378 | 1.12366 | 54.08561 | 1.42958 | 54.08333 | 1.51093
54.08656 | 1.12335 | 54.08839 | 1.43031 | 54.08611 | 1.51062
54.08934 | 1.12274 | 54.09116 | 1.42817 | 54.08889 | 1.51184
54.09212 | 1.12244 | 54.09394 | 1.42917 | 54.09167 | 1.51154
54.0949 | 1.12213 | 54.09672 | 1.42934 | 54.09444 | 1.51062
54.09767 | 1.12305 | 54.0995 | 1.42909 | 54.09722 | 1.51123
54.10045 | 1.12274 | 54.10228 | 1.42961 | 54.1 | 1.51154
54.10323 | 1.12244 | 54.10505 | 1.43078 | 54.10278 | 1.51062
54.10601 | 1.12244 | 54.10783 | 1.42815 | 54.10556 | 1.51123
54.10878 | 1.12244 | 54.11061 | 1.42958 | 54.10833 | 1.51123
54.11156 | 1.12183 | 54.11339 | 1.42988 | 54.11111 | 1.5094
54.11434 | 1.12244 | 54.11616 | 1.42909 | 54.11389 | 1.51093
54.11712 | 1.12213 | 54.11894 | 1.42764 | 54.11667 | 1.51001
54.1199 | 1.12213 | 54.12172 | 1.42886 | 54.11944 | 1.51031
54.12267 | 1.12274 | 54.1245 | 1.42922 | 54.12222 | 1.51245
54.12545 | 1.12274 | 54.12728 | 1.42958 | 54.125 | 1.51184
54.12823 | 1.12274 | 54.13005 | 1.43006 | 54.12778 | 1.51123
54.13101 | 1.12183 | 54.13283 | 1.43014 | 54.13056 | 1.51184
54.13378 | 1.12305 | 54.13561 | 1.42953 | 54.13333 | 1.51123
54.13656 | 1.12274 | 54.13839 | 1.42894 | 54.13611 | 1.51154
54.13934 | 1.12183 | 54.14116 | 1.42828 | 54.13889 | 1.51154
54.14212 | 1.12244 | 54.14394 | 1.4292 | 54.14167 | 1.51123
54.1449 | 1.12244 | 54.14672 | 1.42973 | 54.14444 | 1.51062
54.14767 | 1.12183 | 54.1495 | 1.42836 | 54.14722 | 1.51123
54.15045 | 1.12274 | 54.15228 | 1.42897 | 54.15 | 1.51154
54.15323 | 1.12213 | 54.15505 | 1.4295 | 54.15278 | 1.51031
54.15601 | 1.12274 | 54.15783 | 1.42764 | 54.15556 | 1.51093
54.15878 | 1.12213 | 54.16061 | 1.42945 | 54.15833 | 1.51093
54.16156 | 1.12274 | 54.16339 | 1.42878 | 54.16111 | 1.5097
54.16434 | 1.12305 | 54.16616 | 1.42919 | 54.16389 | 1.51062
54.16712 | 1.12274 | 54.16894 | 1.42919 | 54.16667 | 1.51093
54.1699 | 1.12244 | 54.17172 | 1.43103 | 54.16944 | 1.51001
54.17267 | 1.12244 | 54.1745 | 1.42922 | 54.17222 | 1.51031
54.17545 | 1.12335 | 54.17728 | 1.42878 | 54.175 | 1.51062
54.17823 | 1.12244 | 54.18005 | 1.43042 | 54.17778 | 1.5097
54.18101 | 1.12305 | 54.18283 | 1.42924 | 54.18056 | 1.51123
54.18378 | 1.12305 | 54.18561 | 1.42902 | 54.18333 | 1.51123
54.18656 | 1.12274 | 54.18839 | 1.42904 | 54.18611 | 1.51062
54.18934 | 1.12213 | 54.19116 | 1.42935 | 54.18889 | 1.51031
54.19212 | 1.12305 | 54.19394 | 1.4297 | 54.19167 | 1.51123
54.1949 | 1.12244 | 54.19672 | 1.43014 | 54.19444 | 1.5097
54.19767 | 1.12274 | 54.1995 | 1.42843 | 54.19722 | 1.51062
54.20045 | 1.12305 | 54.20228 | 1.42897 | 54.2 | 1.51154
54.20323 | 1.12244 | 54.20505 | 1.43001 | 54.20278 | 1.51001
54.20601 | 1.12305 | 54.20783 | 1.42945 | 54.20556 | 1.51123
54.20878 | 1.12305 | 54.21061 | 1.42971 | 54.20833 | 1.51093
54.21156 | 1.12274 | 54.21339 | 1.42948 | 54.21111 | 1.51062
54.21434 | 1.12274 | 54.21616 | 1.43004 | 54.21389 | 1.51093
54.21712 | 1.12274 | 54.21894 | 1.42924 | 54.21667 | 1.51184
54.2199 | 1.12274 | 54.22172 | 1.42863 | 54.21944 | 1.51031
54.22267 | 1.12244 | 54.2245 | 1.42937 | 54.22222 | 1.51062
54.22545 | 1.12335 | 54.22728 | 1.42871 | 54.225 | 1.51062
54.22823 | 1.12244 | 54.23005 | 1.43001 | 54.22778 | 1.51062
54.23101 | 1.12213 | 54.23283 | 1.4294 | 54.23056 | 1.51062
54.23378 | 1.12396 | 54.23561 | 1.42894 | 54.23333 | 1.51123
54.23656 | 1.12274 | 54.23839 | 1.43076 | 54.23611 | 1.51001
54.23934 | 1.12183 | 54.24116 | 1.42848 | 54.23889 | 1.51123
54.24212 | 1.12305 | 54.24394 | 1.4294 | 54.24167 | 1.51184
54.2449 | 1.12335 | 54.24672 | 1.42932 | 54.24444 | 1.51093
54.24767 | 1.12274 | 54.2495 | 1.42825 | 54.24722 | 1.51123
54.25045 | 1.12366 | 54.25228 | 1.42897 | 54.25 | 1.51154
54.25323 | 1.12274 | 54.25505 | 1.43052 | 54.25278 | 1.51123
54.25601 | 1.12244 | 54.25783 | 1.42866 | 54.25556 | 1.51123
54.25878 | 1.12274 | 54.26061 | 1.42917 | 54.25833 | 1.51184
54.26156 | 1.12213 | 54.26339 | 1.42993 | 54.26111 | 1.51123
54.26434 | 1.12274 | 54.26616 | 1.42838 | 54.26389 | 1.51093
54.26712 | 1.12274 | 54.26894 | 1.43009 | 54.26667 | 1.51184
54.2699 | 1.12244 | 54.27172 | 1.43045 | 54.26944 | 1.51062
54.27267 | 1.12244 | 54.2745 | 1.42792 | 54.27222 | 1.51154
54.27545 | 1.12335 | 54.27728 | 1.42961 | 54.275 | 1.51276
54.27823 | 1.12366 | 54.28005 | 1.43009 | 54.27778 | 1.51093
54.28101 | 1.12244 | 54.28283 | 1.43027 | 54.28056 | 1.51184
54.28378 | 1.12274 | 54.28561 | 1.4295 | 54.28333 | 1.51215
54.28656 | 1.12305 | 54.28839 | 1.42988 | 54.28611 | 1.51093
54.28934 | 1.12213 | 54.29116 | 1.42927 | 54.28889 | 1.51184
54.29212 | 1.12335 | 54.29394 | 1.4295 | 54.29167 | 1.51184
54.2949 | 1.12335 | 54.29672 | 1.43032 | 54.29444 | 1.51093
54.29767 | 1.12274 | 54.2995 | 1.42861 | 54.29722 | 1.51154
54.30045 | 1.12244 | 54.30228 | 1.42848 | 54.3 | 1.51245
54.30323 | 1.12122 | 54.30505 | 1.43106 | 54.30278 | 1.51154
54.30601 | 1.12152 | 54.30783 | 1.42978 | 54.30556 | 1.51184
54.30878 | 1.12244 | 54.31061 | 1.42985 | 54.30833 | 1.51184
54.31156 | 1.12427 | 54.31339 | 1.43004 | 54.31111 | 1.51062
54.31434 | 1.12396 | 54.31616 | 1.42883 | 54.31389 | 1.51184
54.31712 | 1.12335 | 54.31894 | 1.42958 | 54.31667 | 1.51154
54.3199 | 1.12183 | 54.32172 | 1.4307 | 54.31944 | 1.51062
54.32267 | 1.12152 | 54.3245 | 1.42929 | 54.32222 | 1.51123
54.32545 | 1.12244 | 54.32728 | 1.42871 | 54.325 | 1.51093
54.32823 | 1.12274 | 54.33005 | 1.42973 | 54.32778 | 1.51031
54.33101 | 1.12274 | 54.33283 | 1.4283 | 54.33056 | 1.51184
54.33378 | 1.12213 | 54.33561 | 1.42892 | 54.33333 | 1.51123
54.33656 | 1.12305 | 54.33839 | 1.43012 | 54.33611 | 1.51031
54.33934 | 1.12274 | 54.34116 | 1.42937 | 54.33889 | 1.51123
54.34212 | 1.12274 | 54.34394 | 1.42921 | 54.34167 | 1.51184
54.3449 | 1.12335 | 54.34672 | 1.42966 | 54.34444 | 1.51062
54.34767 | 1.12274 | 54.3495 | 1.42909 | 54.34722 | 1.51154
54.35045 | 1.12274 | 54.35228 | 1.42735 | 54.35 | 1.51184
54.35323 | 1.12274 | 54.35505 | 1.42897 | 54.35278 | 1.51154
54.35601 | 1.12274 | 54.35783 | 1.42843 | 54.35556 | 1.51154
54.35878 | 1.12396 | 54.36061 | 1.4283 | 54.35833 | 1.51154
54.36156 | 1.12305 | 54.36339 | 1.43055 | 54.36111 | 1.51093
54.36434 | 1.12274 | 54.36616 | 1.42833 | 54.36389 | 1.51062
54.36712 | 1.12335 | 54.36894 | 1.42909 | 54.36667 | 1.51123
54.3699 | 1.12335 | 54.37172 | 1.43193 | 54.36944 | 1.51093
54.37267 | 1.12305 | 54.3745 | 1.42914 | 54.37222 | 1.51062
54.37545 | 1.12305 | 54.37728 | 1.42897 | 54.375 | 1.51123
54.37823 | 1.12305 | 54.38005 | 1.4297 | 54.37778 | 1.5097
54.38101 | 1.12244 | 54.38283 | 1.42789 | 54.38056 | 1.51123
54.38378 | 1.12244 | 54.38561 | 1.42998 | 54.38333 | 1.51093
54.38656 | 1.12274 | 54.38839 | 1.42853 | 54.38611 | 1.51123
54.38934 | 1.12335 | 54.39116 | 1.42853 | 54.38889 | 1.51154
54.39212 | 1.12335 | 54.39394 | 1.42873 | 54.39167 | 1.51184
54.3949 | 1.12305 | 54.39672 | 1.43025 | 54.39444 | 1.51062
54.39767 | 1.12305 | 54.3995 | 1.42978 | 54.39722 | 1.51093
54.40045 | 1.12305 | 54.40228 | 1.42853 | 54.4 | 1.51123
54.40323 | 1.12213 | 54.40505 | 1.4296 | 54.40278 | 1.5097
54.40601 | 1.12213 | 54.40783 | 1.42917 | 54.40556 | 1.51031
54.40878 | 1.12213 | 54.41061 | 1.42856 | 54.40833 | 1.51093
54.41156 | 1.12274 | 54.41339 | 1.43078 | 54.41111 | 1.51031
54.41434 | 1.12305 | 54.41616 | 1.42961 | 54.41389 | 1.51062
54.41712 | 1.12366 | 54.41894 | 1.42879 | 54.41667 | 1.51123
54.4199 | 1.12305 | 54.42172 | 1.43004 | 54.41944 | 1.51001
54.42267 | 1.12213 | 54.4245 | 1.42897 | 54.42222 | 1.51031
54.42545 | 1.12305 | 54.42728 | 1.42794 | 54.425 | 1.51062
54.42823 | 1.12244 | 54.43005 | 1.43004 | 54.42778 | 1.51001
54.43101 | 1.12244 | 54.43283 | 1.42991 | 54.43056 | 1.51062
54.43378 | 1.12274 | 54.43561 | 1.42955 | 54.43333 | 1.51154
54.43656 | 1.12305 | 54.43839 | 1.43014 | 54.43611 | 1.51062
54.43934 | 1.12244 | 54.44116 | 1.42904 | 54.43889 | 1.51062
54.44212 | 1.12274 | 54.44394 | 1.4294 | 54.44167 | 1.51093
54.4449 | 1.12213 | 54.44672 | 1.43012 | 54.44444 | 1.51123
54.44767 | 1.12183 | 54.4495 | 1.4292 | 54.44722 | 1.51154
54.45045 | 1.12305 | 54.45228 | 1.42876 | 54.45 | 1.51123
54.45323 | 1.12305 | 54.45505 | 1.42937 | 54.45278 | 1.51001
54.45601 | 1.12274 | 54.45783 | 1.42986 | 54.45556 | 1.51001
54.45878 | 1.12305 | 54.46061 | 1.42911 | 54.45833 | 1.51062
54.46156 | 1.12366 | 54.46339 | 1.42991 | 54.46111 | 1.51123
54.46434 | 1.12244 | 54.46616 | 1.42907 | 54.46389 | 1.51062
54.46712 | 1.12244 | 54.46894 | 1.42948 | 54.46667 | 1.51093
54.4699 | 1.12274 | 54.47172 | 1.43027 | 54.46944 | 1.5097
54.47267 | 1.12274 | 54.4745 | 1.42924 | 54.47222 | 1.5097
54.47545 | 1.12305 | 54.47728 | 1.43067 | 54.475 | 1.51001
54.47823 | 1.12305 | 54.48005 | 1.43085 | 54.47778 | 1.5094
54.48101 | 1.12213 | 54.48283 | 1.42961 | 54.48056 | 1.5094
54.48378 | 1.12335 | 54.48561 | 1.42994 | 54.48333 | 1.51093
54.48656 | 1.12274 | 54.48839 | 1.42935 | 54.48611 | 1.51031
54.48934 | 1.12244 | 54.49116 | 1.4294 | 54.48889 | 1.51062
54.49212 | 1.12366 | 54.49394 | 1.42958 | 54.49167 | 1.51184
54.4949 | 1.12396 | 54.49672 | 1.43113 | 54.49444 | 1.51001
54.49767 | 1.12274 | 54.4995 | 1.42981 | 54.49722 | 1.51062
54.50045 | 1.12396 | 54.50228 | 1.42873 | 54.5 | 1.51184
54.50323 | 1.12366 | 54.50505 | 1.4306 | 54.50278 | 1.51062
54.50601 | 1.12244 | 54.50783 | 1.43052 | 54.50556 | 1.51031
54.50878 | 1.12396 | 54.51061 | 1.42909 | 54.50833 | 1.51154
54.51156 | 1.12366 | 54.51339 | 1.43009 | 54.51111 | 1.51001
54.51434 | 1.12244 | 54.51616 | 1.42796 | 54.51389 | 1.51031
54.51712 | 1.12274 | 54.51894 | 1.42924 | 54.51667 | 1.51062
54.5199 | 1.12274 | 54.52172 | 1.42991 | 54.51944 | 1.51031
54.52267 | 1.12244 | 54.5245 | 1.42955 | 54.52222 | 1.51062
54.52545 | 1.12244 | 54.52728 | 1.42881 | 54.525 | 1.51154
54.52823 | 1.12244 | 54.53005 | 1.42922 | 54.52778 | 1.51031
54.53101 | 1.12244 | 54.53283 | 1.42884 | 54.53056 | 1.51154
54.53378 | 1.12213 | 54.53561 | 1.43022 | 54.53333 | 1.51154
54.53656 | 1.12274 | 54.53839 | 1.43086 | 54.53611 | 1.51062
54.53934 | 1.12274 | 54.54116 | 1.43011 | 54.53889 | 1.51031
54.54212 | 1.12305 | 54.54394 | 1.42827 | 54.54167 | 1.51062
54.5449 | 1.12366 | 54.54672 | 1.42927 | 54.54444 | 1.51062
54.54767 | 1.12335 | 54.5495 | 1.42935 | 54.54722 | 1.51031
54.55045 | 1.12305 | 54.55228 | 1.42779 | 54.55 | 1.51123
54.55323 | 1.12335 | 54.55505 | 1.4306 | 54.55278 | 1.51031
54.55601 | 1.12183 | 54.55783 | 1.42948 | 54.55556 | 1.51093
54.55878 | 1.12274 | 54.56061 | 1.42876 | 54.55833 | 1.51154
54.56156 | 1.12244 | 54.56339 | 1.4308 | 54.56111 | 1.51062
54.56434 | 1.12274 | 54.56616 | 1.42963 | 54.56389 | 1.51001
54.56712 | 1.12305 | 54.56894 | 1.42917 | 54.56667 | 1.51184
54.5699 | 1.12244 | 54.57172 | 1.43052 | 54.56944 | 1.51093
54.57267 | 1.12244 | 54.5745 | 1.42929 | 54.57222 | 1.51154
54.57545 | 1.12305 | 54.57728 | 1.42897 | 54.575 | 1.51154
54.57823 | 1.12213 | 54.58005 | 1.42993 | 54.57778 | 1.51123
54.58101 | 1.12244 | 54.58283 | 1.42942 | 54.58056 | 1.51062
54.58378 | 1.12366 | 54.58561 | 1.42876 | 54.58333 | 1.51123
54.58656 | 1.12335 | 54.58839 | 1.42973 | 54.58611 | 1.51093
54.58934 | 1.12366 | 54.59116 | 1.42868 | 54.58889 | 1.51123
54.59212 | 1.12274 | 54.59394 | 1.43011 | 54.59167 | 1.51184
54.5949 | 1.12305 | 54.59672 | 1.42934 | 54.59444 | 1.51123
54.59767 | 1.12274 | 54.5995 | 1.42838 | 54.59722 | 1.51093
54.60045 | 1.12244 | 54.60228 | 1.43017 | 54.6 | 1.51215
54.60323 | 1.12305 | 54.60505 | 1.4308 | 54.60278 | 1.51123
54.60601 | 1.12274 | 54.60783 | 1.42842 | 54.60556 | 1.51062
54.60878 | 1.12396 | 54.61061 | 1.42771 | 54.60833 | 1.51154
54.61156 | 1.12396 | 54.61339 | 1.43032 | 54.61111 | 1.51031
54.61434 | 1.12305 | 54.61616 | 1.4297 | 54.61389 | 1.51093
54.61712 | 1.12274 | 54.61894 | 1.42899 | 54.61667 | 1.51062
54.6199 | 1.12335 | 54.62172 | 1.42929 | 54.61944 | 1.51031
54.62267 | 1.12335 | 54.6245 | 1.42919 | 54.62222 | 1.51031
54.62545 | 1.12305 | 54.62728 | 1.42866 | 54.625 | 1.51123
54.62823 | 1.12305 | 54.63005 | 1.42909 | 54.62778 | 1.51154
54.63101 | 1.12274 | 54.63283 | 1.42809 | 54.63056 | 1.51123
54.63378 | 1.12335 | 54.63561 | 1.42653 | 54.63333 | 1.51154
54.63656 | 1.12396 | 54.63839 | 1.42845 | 54.63611 | 1.51031
54.63934 | 1.12305 | 54.64116 | 1.42902 | 54.63889 | 1.51123
54.64212 | 1.12427 | 54.64394 | 1.42942 | 54.64167 | 1.51093
54.6449 | 1.12366 | 54.64672 | 1.43039 | 54.64444 | 1.51093
54.64767 | 1.12274 | 54.6495 | 1.4308 | 54.64722 | 1.51093
54.65045 | 1.12366 | 54.65228 | 1.42791 | 54.65 | 1.51123
54.65323 | 1.12305 | 54.65505 | 1.42924 | 54.65278 | 1.51093
54.65601 | 1.12305 | 54.65783 | 1.42758 | 54.65556 | 1.51184
54.65878 | 1.12244 | 54.66061 | 1.42723 | 54.65833 | 1.51184
54.66156 | 1.12244 | 54.66339 | 1.42973 | 54.66111 | 1.51123
54.66434 | 1.12244 | 54.66616 | 1.42886 | 54.66389 | 1.51062
54.66712 | 1.12274 | 54.66894 | 1.42955 | 54.66667 | 1.51123
54.6699 | 1.12366 | 54.67172 | 1.43029 | 54.66944 | 1.51062
54.67267 | 1.12305 | 54.6745 | 1.42914 | 54.67222 | 1.51031
54.67545 | 1.12396 | 54.67728 | 1.4282 | 54.675 | 1.51215
54.67823 | 1.12335 | 54.68005 | 1.42914 | 54.67778 | 1.51093
54.68101 | 1.12366 | 54.68283 | 1.42766 | 54.68056 | 1.51154
54.68378 | 1.12335 | 54.68561 | 1.4274 | 54.68333 | 1.51276
54.68656 | 1.12305 | 54.68839 | 1.43006 | 54.68611 | 1.51123
54.68934 | 1.12335 | 54.69116 | 1.42932 | 54.68889 | 1.51062
54.69212 | 1.12244 | 54.69394 | 1.42884 | 54.69167 | 1.51245
54.6949 | 1.12305 | 54.69672 | 1.43009 | 54.69444 | 1.51123
54.69767 | 1.12244 | 54.6995 | 1.4286 | 54.69722 | 1.51001
54.70045 | 1.12305 | 54.70228 | 1.42897 | 54.7 | 1.51093
54.70323 | 1.12335 | 54.70505 | 1.43004 | 54.70278 | 1.5094
54.70601 | 1.12274 | 54.70783 | 1.43004 | 54.70556 | 1.51001
54.70878 | 1.12335 | 54.71061 | 1.42858 | 54.70833 | 1.51184
54.71156 | 1.12366 | 54.71339 | 1.43073 | 54.71111 | 1.51093
54.71434 | 1.12274 | 54.71616 | 1.42902 | 54.71389 | 1.51215
54.71712 | 1.12244 | 54.71894 | 1.42981 | 54.71667 | 1.51306
54.7199 | 1.12335 | 54.72172 | 1.43093 | 54.71944 | 1.51093
54.72267 | 1.12274 | 54.7245 | 1.42975 | 54.72222 | 1.51093
54.72545 | 1.12305 | 54.72728 | 1.42884 | 54.725 | 1.51154
54.72823 | 1.12305 | 54.73005 | 1.43052 | 54.72778 | 1.51123
54.73101 | 1.12274 | 54.73283 | 1.43047 | 54.73056 | 1.51031
54.73378 | 1.12274 | 54.73561 | 1.42927 | 54.73333 | 1.51123
54.73656 | 1.12366 | 54.73839 | 1.42855 | 54.73611 | 1.51062
54.73934 | 1.12274 | 54.74116 | 1.4273 | 54.73889 | 1.51031
54.74212 | 1.12366 | 54.74394 | 1.42771 | 54.74167 | 1.51215
54.7449 | 1.12427 | 54.74672 | 1.42937 | 54.74444 | 1.51184
54.74767 | 1.12274 | 54.7495 | 1.42886 | 54.74722 | 1.51093
54.75045 | 1.12305 | 54.75228 | 1.42751 | 54.75 | 1.51184
54.75323 | 1.12305 | 54.75505 | 1.42955 | 54.75278 | 1.51062
54.75601 | 1.12335 | 54.75783 | 1.42978 | 54.75556 | 1.51154
54.75878 | 1.12274 | 54.76061 | 1.42789 | 54.75833 | 1.51215
54.76156 | 1.12335 | 54.76339 | 1.42937 | 54.76111 | 1.51123
54.76434 | 1.12305 | 54.76616 | 1.42828 | 54.76389 | 1.51154
54.76712 | 1.12366 | 54.76894 | 1.42756 | 54.76667 | 1.51215
54.7699 | 1.12396 | 54.77172 | 1.42878 | 54.76944 | 1.51154
54.77267 | 1.12305 | 54.7745 | 1.42917 | 54.77222 | 1.51123
54.77545 | 1.12305 | 54.77728 | 1.42981 | 54.775 | 1.51245
54.77823 | 1.12396 | 54.78005 | 1.42855 | 54.77778 | 1.51123
54.78101 | 1.12305 | 54.78283 | 1.42947 | 54.78056 | 1.51184
54.78378 | 1.12335 | 54.78561 | 1.42807 | 54.78333 | 1.51184
54.78656 | 1.12427 | 54.78839 | 1.42902 | 54.78611 | 1.51184
54.78934 | 1.12366 | 54.79116 | 1.42871 | 54.78889 | 1.51062
54.79212 | 1.12305 | 54.79394 | 1.42807 | 54.79167 | 1.51245
54.7949 | 1.12335 | 54.79672 | 1.42937 | 54.79444 | 1.51123
54.79767 | 1.12366 | 54.7995 | 1.4294 | 54.79722 | 1.51062
54.80045 | 1.12335 | 54.80228 | 1.42902 | 54.8 | 1.51215
54.80323 | 1.12305 | 54.80505 | 1.42993 | 54.80278 | 1.51093
54.80601 | 1.12244 | 54.80783 | 1.4306 | 54.80556 | 1.51031
54.80878 | 1.12274 | 54.81061 | 1.42804 | 54.80833 | 1.51123
54.81156 | 1.12396 | 54.81339 | 1.43009 | 54.81111 | 1.51123
54.81434 | 1.12274 | 54.81616 | 1.42996 | 54.81389 | 1.51123
54.81712 | 1.12244 | 54.81894 | 1.42932 | 54.81667 | 1.51154
54.8199 | 1.12274 | 54.82172 | 1.42912 | 54.81944 | 1.51123
54.82267 | 1.12213 | 54.8245 | 1.43022 | 54.82222 | 1.51093
54.82545 | 1.12335 | 54.82728 | 1.42856 | 54.825 | 1.51245
54.82823 | 1.12335 | 54.83005 | 1.43003 | 54.82778 | 1.51093
54.83101 | 1.12366 | 54.83283 | 1.42978 | 54.83056 | 1.51062
54.83378 | 1.12366 | 54.83561 | 1.42942 | 54.83333 | 1.51184
54.83656 | 1.12335 | 54.83839 | 1.43109 | 54.83611 | 1.51123
54.83934 | 1.12244 | 54.84116 | 1.43034 | 54.83889 | 1.51062
54.84212 | 1.12305 | 54.84394 | 1.42738 | 54.84167 | 1.51184
54.8449 | 1.12335 | 54.84672 | 1.42981 | 54.84444 | 1.51123
54.84767 | 1.12305 | 54.8495 | 1.42983 | 54.84722 | 1.51062
54.85045 | 1.12366 | 54.85228 | 1.42906 | 54.85 | 1.51154
54.85323 | 1.12335 | 54.85505 | 1.42917 | 54.85278 | 1.51093
54.85601 | 1.12305 | 54.85783 | 1.42899 | 54.85556 | 1.51123
54.85878 | 1.12213 | 54.86061 | 1.42935 | 54.85833 | 1.51123
54.86156 | 1.12244 | 54.86339 | 1.42937 | 54.86111 | 1.51154
54.86434 | 1.12183 | 54.86616 | 1.43045 | 54.86389 | 1.51001
54.86712 | 1.12244 | 54.86894 | 1.4282 | 54.86667 | 1.51093
54.8699 | 1.12213 | 54.87172 | 1.43014 | 54.86944 | 1.51123
54.87267 | 1.12213 | 54.8745 | 1.43081 | 54.87222 | 1.51001
54.87545 | 1.12274 | 54.87728 | 1.4292 | 54.875 | 1.51123
54.87823 | 1.12335 | 54.88005 | 1.42998 | 54.87778 | 1.51062
54.88101 | 1.12274 | 54.88283 | 1.42978 | 54.88056 | 1.51154
54.88378 | 1.12274 | 54.88561 | 1.42899 | 54.88333 | 1.51154
54.88656 | 1.12274 | 54.88839 | 1.42978 | 54.88611 | 1.51093
54.88934 | 1.12274 | 54.89116 | 1.42932 | 54.88889 | 1.51123
54.89212 | 1.12274 | 54.89394 | 1.42914 | 54.89167 | 1.51184
54.8949 | 1.12335 | 54.89672 | 1.43021 | 54.89444 | 1.51123
54.89767 | 1.12274 | 54.8995 | 1.42988 | 54.89722 | 1.51093
54.90045 | 1.12335 | 54.90228 | 1.42876 | 54.9 | 1.51123
54.90323 | 1.12335 | 54.90505 | 1.42914 | 54.90278 | 1.51154
54.90601 | 1.12213 | 54.90783 | 1.42879 | 54.90556 | 1.51093
54.90878 | 1.12274 | 54.91061 | 1.42774 | 54.90833 | 1.51245
54.91156 | 1.12396 | 54.91339 | 1.42899 | 54.91111 | 1.51154
54.91434 | 1.12335 | 54.91616 | 1.42942 | 54.91389 | 1.51154
54.91712 | 1.12213 | 54.91894 | 1.42942 | 54.91667 | 1.51245
54.9199 | 1.12366 | 54.92172 | 1.42968 | 54.91944 | 1.51154
54.92267 | 1.12244 | 54.9245 | 1.42894 | 54.92222 | 1.51123
54.92545 | 1.12305 | 54.92728 | 1.42825 | 54.925 | 1.51184
54.92823 | 1.12305 | 54.93005 | 1.43045 | 54.92778 | 1.51062
54.93101 | 1.12244 | 54.93283 | 1.43047 | 54.93056 | 1.51154
54.93378 | 1.12244 | 54.93561 | 1.42858 | 54.93333 | 1.51215
54.93656 | 1.12366 | 54.93839 | 1.42955 | 54.93611 | 1.51184
54.93934 | 1.12274 | 54.94116 | 1.42876 | 54.93889 | 1.51154
54.94212 | 1.12213 | 54.94394 | 1.42777 | 54.94167 | 1.51276
54.9449 | 1.12366 | 54.94672 | 1.42953 | 54.94444 | 1.51184
54.94767 | 1.12244 | 54.9495 | 1.42907 | 54.94722 | 1.51123
54.95045 | 1.12274 | 54.95228 | 1.42751 | 54.95 | 1.51215
54.95323 | 1.12366 | 54.95505 | 1.42991 | 54.95278 | 1.51062
54.95601 | 1.12274 | 54.95783 | 1.42958 | 54.95556 | 1.51001
54.95878 | 1.12335 | 54.96061 | 1.42794 | 54.95833 | 1.51123
54.96156 | 1.12396 | 54.96339 | 1.43022 | 54.96111 | 1.51093
54.96434 | 1.12305 | 54.96616 | 1.42855 | 54.96389 | 1.51123
54.96712 | 1.12244 | 54.96894 | 1.42728 | 54.96667 | 1.51154
54.9699 | 1.12305 | 54.97172 | 1.42876 | 54.96944 | 1.51093
54.97267 | 1.12274 | 54.9745 | 1.4303 | 54.97222 | 1.51062
54.97545 | 1.12274 | 54.97728 | 1.42777 | 54.975 | 1.51154
54.97823 | 1.12274 | 54.98005 | 1.42927 | 54.97778 | 1.51093
54.98101 | 1.12213 | 54.98283 | 1.43047 | 54.98056 | 1.51062
54.98378 | 1.12274 | 54.98561 | 1.42692 | 54.98333 | 1.51215
54.98656 | 1.12274 | 54.98839 | 1.42909 | 54.98611 | 1.51123
54.98934 | 1.12213 | 54.99116 | 1.42889 | 54.98889 | 1.51123
54.99212 | 1.12305 | 54.99394 | 1.42794 | 54.99167 | 1.51184
54.9949 | 1.12305 | 54.99672 | 1.43004 | 54.99444 | 1.51062
54.99767 | 1.12274 | 54.9995 | 1.42945 | 54.99722 | 1.51154
55.00045 | 1.12366 | 55.00228 | 1.42881 | 55 | 1.51154
55.00323 | 1.12335 | 55.00505 | 1.42873 | 55.00278 | 1.51123
55.00601 | 1.12274 | 55.00783 | 1.42991 | 55.00556 | 1.51093
55.00878 | 1.12244 | 55.01061 | 1.42817 | 55.00833 | 1.51215
55.01156 | 1.12366 | 55.01339 | 1.42976 | 55.01111 | 1.51093
55.01434 | 1.12366 | 55.01616 | 1.4253 | 55.01389 | 1.51093
55.01712 | 1.12396 | 55.01894 | 1.42423 | 55.01667 | 1.51184
55.0199 | 1.12335 | 55.02172 | 1.42863 | 55.01944 | 1.51093
55.02267 | 1.12274 | 55.0245 | 1.43014 | 55.02222 | 1.51062
55.02545 | 1.12244 | 55.02728 | 1.43014 | 55.025 | 1.51123
55.02823 | 1.12305 | 55.03005 | 1.4307 | 55.02778 | 1.51093
55.03101 | 1.12274 | 55.03283 | 1.43039 | 55.03056 | 1.51154
55.03378 | 1.12274 | 55.03561 | 1.42807 | 55.03333 | 1.51184
55.03656 | 1.12305 | 55.03839 | 1.42988 | 55.03611 | 1.51154
55.03934 | 1.12274 | 55.04116 | 1.42973 | 55.03889 | 1.51123
55.04212 | 1.12305 | 55.04394 | 1.42863 | 55.04167 | 1.51184
55.0449 | 1.12366 | 55.04672 | 1.42899 | 55.04444 | 1.51154
55.04767 | 1.12274 | 55.0495 | 1.42988 | 55.04722 | 1.51062
55.05045 | 1.12305 | 55.05228 | 1.42855 | 55.05 | 1.51184
55.05323 | 1.12396 | 55.05505 | 1.42937 | 55.05278 | 1.51184
55.05601 | 1.12305 | 55.05783 | 1.42881 | 55.05556 | 1.51093
55.05878 | 1.12274 | 55.06061 | 1.4271 | 55.05833 | 1.51215
55.06156 | 1.12335 | 55.06339 | 1.42948 | 55.06111 | 1.51184
55.06434 | 1.12274 | 55.06616 | 1.42809 | 55.06389 | 1.51093
55.06712 | 1.12274 | 55.06894 | 1.42766 | 55.06667 | 1.51276
55.0699 | 1.12305 | 55.07172 | 1.43009 | 55.06944 | 1.51154
55.07267 | 1.12366 | 55.0745 | 1.43027 | 55.07222 | 1.51093
55.07545 | 1.12244 | 55.07728 | 1.42814 | 55.075 | 1.51154
55.07823 | 1.12274 | 55.08005 | 1.42858 | 55.07778 | 1.51184
55.08101 | 1.12183 | 55.08283 | 1.42899 | 55.08056 | 1.51031
55.08378 | 1.12244 | 55.08561 | 1.42761 | 55.08333 | 1.51154
55.08656 | 1.12274 | 55.08839 | 1.42912 | 55.08611 | 1.51154
55.08934 | 1.12274 | 55.09116 | 1.43088 | 55.08889 | 1.51093
55.09212 | 1.12274 | 55.09394 | 1.42843 | 55.09167 | 1.51215
55.0949 | 1.12335 | 55.09672 | 1.42715 | 55.09444 | 1.51184
55.09767 | 1.12305 | 55.0995 | 1.42812 | 55.09722 | 1.51123
55.10045 | 1.12305 | 55.10228 | 1.42756 | 55.1 | 1.51123
55.10323 | 1.12335 | 55.10505 | 1.42981 | 55.10278 | 1.51184
55.10601 | 1.12305 | 55.10783 | 1.42945 | 55.10556 | 1.51093
55.10878 | 1.12335 | 55.11061 | 1.42848 | 55.10833 | 1.51123
55.11156 | 1.12366 | 55.11339 | 1.4286 | 55.11111 | 1.51123
55.11434 | 1.12244 | 55.11616 | 1.42955 | 55.11389 | 1.51062
55.11712 | 1.12305 | 55.11894 | 1.42924 | 55.11667 | 1.51123
55.1199 | 1.12305 | 55.12172 | 1.43065 | 55.11944 | 1.51123
55.12267 | 1.12274 | 55.1245 | 1.4304 | 55.12222 | 1.51062
55.12545 | 1.12213 | 55.12728 | 1.4295 | 55.125 | 1.51215
55.12823 | 1.12335 | 55.13005 | 1.43025 | 55.12778 | 1.51123
55.13101 | 1.12274 | 55.13283 | 1.42996 | 55.13056 | 1.51062
55.13378 | 1.12427 | 55.13561 | 1.4294 | 55.13333 | 1.51093
55.13656 | 1.12396 | 55.13839 | 1.42978 | 55.13611 | 1.51093
55.13934 | 1.12335 | 55.14116 | 1.4306 | 55.13889 | 1.51001
55.14212 | 1.12274 | 55.14394 | 1.42873 | 55.14167 | 1.51093
55.1449 | 1.12274 | 55.14672 | 1.43027 | 55.14444 | 1.51123
55.14767 | 1.12305 | 55.1495 | 1.43103 | 55.14722 | 1.51062
55.15045 | 1.12213 | 55.15228 | 1.43042 | 55.15 | 1.51123
55.15323 | 1.12335 | 55.15505 | 1.42996 | 55.15278 | 1.51093
55.15601 | 1.12274 | 55.15783 | 1.43134 | 55.15556 | 1.51062
55.15878 | 1.12274 | 55.16061 | 1.43057 | 55.15833 | 1.51093
55.16156 | 1.12366 | 55.16339 | 1.43185 | 55.16111 | 1.51123
55.16434 | 1.12305 | 55.16616 | 1.43152 | 55.16389 | 1.51001
55.16712 | 1.12274 | 55.16894 | 1.42956 | 55.16667 | 1.51093
55.1699 | 1.12335 | 55.17172 | 1.43058 | 55.16944 | 1.51184
55.17267 | 1.12274 | 55.1745 | 1.43106 | 55.17222 | 1.51031
55.17545 | 1.12244 | 55.17728 | 1.42953 | 55.175 | 1.51215
55.17823 | 1.12305 | 55.18005 | 1.43068 | 55.17778 | 1.51184
55.18101 | 1.12305 | 55.18283 | 1.43152 | 55.18056 | 1.51062
55.18378 | 1.12335 | 55.18561 | 1.42883 | 55.18333 | 1.51154
55.18656 | 1.12396 | 55.18839 | 1.42998 | 55.18611 | 1.51123
55.18934 | 1.12274 | 55.19116 | 1.4298 | 55.18889 | 1.51093
55.19212 | 1.12305 | 55.19394 | 1.42894 | 55.19167 | 1.51093
55.1949 | 1.12305 | 55.19672 | 1.42991 | 55.19444 | 1.51184
55.19767 | 1.12335 | 55.1995 | 1.43062 | 55.19722 | 1.51062
55.20045 | 1.12305 | 55.20228 | 1.42905 | 55.2 | 1.51123
55.20323 | 1.12274 | 55.20505 | 1.42968 | 55.20278 | 1.51154
55.20601 | 1.12274 | 55.20783 | 1.4318 | 55.20556 | 1.51062
55.20878 | 1.12335 | 55.21061 | 1.42993 | 55.20833 | 1.51123
55.21156 | 1.12366 | 55.21339 | 1.43045 | 55.21111 | 1.51154
55.21434 | 1.12366 | 55.21616 | 1.43124 | 55.21389 | 1.51093
55.21712 | 1.12274 | 55.21894 | 1.42924 | 55.21667 | 1.51215
55.2199 | 1.12274 | 55.22172 | 1.43034 | 55.21944 | 1.51154
55.22267 | 1.12274 | 55.2245 | 1.43096 | 55.22222 | 1.51031
55.22545 | 1.12305 | 55.22728 | 1.42881 | 55.225 | 1.51123
55.22823 | 1.12335 | 55.23005 | 1.42968 | 55.22778 | 1.51123
55.23101 | 1.12335 | 55.23283 | 1.42998 | 55.23056 | 1.51093
55.23378 | 1.12244 | 55.23561 | 1.42894 | 55.23333 | 1.51123
55.23656 | 1.12335 | 55.23839 | 1.42814 | 55.23611 | 1.51184
55.23934 | 1.12274 | 55.24116 | 1.42737 | 55.23889 | 1.51031
55.24212 | 1.12274 | 55.24394 | 1.42758 | 55.24167 | 1.51062
55.2449 | 1.12366 | 55.24672 | 1.42763 | 55.24444 | 1.51093
55.24767 | 1.12335 | 55.2495 | 1.43032 | 55.24722 | 1.51031
55.25045 | 1.12274 | 55.25228 | 1.42961 | 55.25 | 1.51184
55.25323 | 1.12274 | 55.25505 | 1.43098 | 55.25278 | 1.51154
55.25601 | 1.12274 | 55.25783 | 1.43188 | 55.25556 | 1.51062
55.25878 | 1.12244 | 55.26061 | 1.42975 | 55.25833 | 1.51123
55.26156 | 1.12305 | 55.26339 | 1.4292 | 55.26111 | 1.51123
55.26434 | 1.12335 | 55.26616 | 1.43027 | 55.26389 | 1.51154
55.26712 | 1.12213 | 55.26894 | 1.42865 | 55.26667 | 1.51123
55.2699 | 1.12305 | 55.27172 | 1.42774 | 55.26944 | 1.51245
55.27267 | 1.12305 | 55.2745 | 1.43001 | 55.27222 | 1.51093
55.27545 | 1.12305 | 55.27728 | 1.42843 | 55.275 | 1.51184
55.27823 | 1.12305 | 55.28005 | 1.42924 | 55.27778 | 1.51215
55.28101 | 1.12274 | 55.28283 | 1.42924 | 55.28056 | 1.51062
55.28378 | 1.12427 | 55.28561 | 1.43214 | 55.28333 | 1.51215
55.28656 | 1.12427 | 55.28839 | 1.42706 | 55.28611 | 1.51184
55.28934 | 1.12366 | 55.29116 | 1.42966 | 55.28889 | 1.51062
55.29212 | 1.12366 | 55.29394 | 1.4286 | 55.29167 | 1.51123
55.2949 | 1.12244 | 55.29672 | 1.42906 | 55.29444 | 1.51184
55.29767 | 1.12274 | 55.2995 | 1.43083 | 55.29722 | 1.51062
55.30045 | 1.12213 | 55.30228 | 1.42899 | 55.3 | 1.51184
55.30323 | 1.12244 | 55.30505 | 1.42907 | 55.30278 | 1.51123
55.30601 | 1.12305 | 55.30783 | 1.42953 | 55.30556 | 1.51093
55.30878 | 1.12244 | 55.31061 | 1.42902 | 55.30833 | 1.51184
55.31156 | 1.12396 | 55.31339 | 1.4294 | 55.31111 | 1.51184
55.31434 | 1.12335 | 55.31616 | 1.43124 | 55.31389 | 1.51062
55.31712 | 1.12305 | 55.31894 | 1.42894 | 55.31667 | 1.51123
55.3199 | 1.12335 | 55.32172 | 1.42945 | 55.31944 | 1.51093
55.32267 | 1.12305 | 55.3245 | 1.43049 | 55.32222 | 1.51123
55.32545 | 1.12335 | 55.32728 | 1.42833 | 55.325 | 1.51123
55.32823 | 1.12335 | 55.33005 | 1.42961 | 55.32778 | 1.51184
55.33101 | 1.12396 | 55.33283 | 1.43014 | 55.33056 | 1.51001
55.33378 | 1.12366 | 55.33561 | 1.42897 | 55.33333 | 1.51123
55.33656 | 1.12366 | 55.33839 | 1.42641 | 55.33611 | 1.51154
55.33934 | 1.12366 | 55.34116 | 1.42696 | 55.33889 | 1.5094
55.34212 | 1.12305 | 55.34394 | 1.42804 | 55.34167 | 1.51123
55.3449 | 1.12335 | 55.34775 | 1.43468 | 55.34444 | 1.51154
55.34767 | 1.12305 | 55.35053 | 1.43517 | 55.34722 | 1.51123
55.35045 | 1.12274 | 55.35331 | 1.43393 | 55.35 | 1.51093
55.35323 | 1.12396 | 55.35609 | 1.43392 | 55.35278 | 1.51184
55.35601 | 1.12305 | 55.35886 | 1.43398 | 55.35556 | 1.51062
55.35878 | 1.12274 | 55.36164 | 1.43483 | 55.35833 | 1.51123
55.36156 | 1.12366 | 55.36442 | 1.43481 | 55.36111 | 1.51184
55.36434 | 1.12366 | 55.3672 | 1.43426 | 55.36389 | 1.51123
55.36712 | 1.12274 | 55.36997 | 1.43469 | 55.36667 | 1.51184
55.3699 | 1.12366 | 55.37275 | 1.43425 | 55.36944 | 1.51184
55.37267 | 1.12244 | 55.37553 | 1.4346 | 55.37222 | 1.51062
55.37545 | 1.12183 | 55.37831 | 1.43395 | 55.375 | 1.51215
55.37823 | 1.12274 | 55.38109 | 1.43454 | 55.37778 | 1.51184
55.38101 | 1.12244 | 55.38386 | 1.43457 | 55.38056 | 1.51154
55.38378 | 1.12244 | 55.38664 | 1.435 | 55.38333 | 1.51215
55.38656 | 1.12549 | 55.38942 | 1.43381 | 55.38611 | 1.51184
55.38934 | 1.12213 | 55.3922 | 1.43414 | 55.38889 | 1.51062
55.39212 | 1.12244 | 55.39497 | 1.43426 | 55.39167 | 1.51215
55.3949 | 1.12274 | 55.39775 | 1.43459 | 55.39444 | 1.51184
55.39767 | 1.12396 | 55.40053 | 1.43462 | 55.39722 | 1.51154
55.40045 | 1.12427 | 55.40331 | 1.43445 | 55.4 | 1.51215
55.40323 | 1.12305 | 55.40609 | 1.43349 | 55.40278 | 1.51337
55.40601 | 1.12244 | 55.40886 | 1.43429 | 55.40556 | 1.51154
55.40878 | 1.12244 | 55.41164 | 1.43379 | 55.40833 | 1.51093
55.41156 | 1.12335 | 55.41442 | 1.43393 | 55.41111 | 1.51123
55.41434 | 1.12427 | 55.4172 | 1.43414 | 55.41389 | 1.51123
55.41712 | 1.12396 | 55.41997 | 1.43456 | 55.41667 | 1.51062
55.4199 | 1.12427 | 55.42275 | 1.435 | 55.41944 | 1.51215
55.42267 | 1.12244 | 55.42553 | 1.43429 | 55.42222 | 1.51093
55.42545 | 1.12305 | 55.42831 | 1.4335 | 55.425 | 1.51123
55.42823 | 1.12427 | 55.43109 | 1.43362 | 55.42778 | 1.51245
55.43101 | 1.12335 | 55.43386 | 1.43398 | 55.43056 | 1.51093
55.43378 | 1.12213 | 55.43664 | 1.43442 | 55.43333 | 1.51154
55.43656 | 1.12244 | 55.43942 | 1.43379 | 55.43611 | 1.51184
55.43934 | 1.12213 | 55.4422 | 1.43399 | 55.43889 | 1.51093
55.44212 | 1.12335 | 55.44497 | 1.43381 | 55.44167 | 1.51031
55.4449 | 1.12366 | 55.44775 | 1.43337 | 55.44444 | 1.51184
55.44767 | 1.12396 | 55.45053 | 1.43413 | 55.44722 | 1.51001
55.45045 | 1.12305 | 55.45331 | 1.4344 | 55.45 | 1.51093
55.45323 | 1.12396 | 55.45609 | 1.43425 | 55.45278 | 1.51184
55.45601 | 1.12305 | 55.45886 | 1.43416 | 55.45556 | 1.51062
55.45878 | 1.12335 | 55.46164 | 1.43425 | 55.45833 | 1.51184
55.46156 | 1.12335 | 55.46442 | 1.43376 | 55.46111 | 1.51184
55.46434 | 1.12335 | 55.4672 | 1.43323 | 55.46389 | 1.51062
55.46712 | 1.12366 | 55.46997 | 1.43395 | 55.46667 | 1.51123
55.4699 | 1.12366 | 55.47275 | 1.43425 | 55.46944 | 1.51215
55.47267 | 1.12366 | 55.47553 | 1.43443 | 55.47222 | 1.51062
55.47545 | 1.12213 | 55.47831 | 1.43457 | 55.475 | 1.51123
55.47823 | 1.12335 | 55.48109 | 1.43396 | 55.47778 | 1.51184
55.48101 | 1.12274 | 55.48386 | 1.43413 | 55.48056 | 1.51062
55.48378 | 1.12274 | 55.48664 | 1.43381 | 55.48333 | 1.51062
55.48656 | 1.12366 | 55.48942 | 1.43425 | 55.48611 | 1.51123
55.48934 | 1.12396 | 55.4922 | 1.4337 | 55.48889 | 1.51062
55.49212 | 1.12274 | 55.49497 | 1.4337 | 55.49167 | 1.51123
55.4949 | 1.12396 | 55.49775 | 1.4344 | 55.49444 | 1.51245
55.49767 | 1.12396 | 55.50053 | 1.43414 | 55.49722 | 1.51154
55.50045 | 1.12335 | 55.50331 | 1.43414 | 55.5 | 1.51093
55.50323 | 1.12366 | 55.50609 | 1.43309 | 55.50278 | 1.51154
55.50601 | 1.12366 | 55.50886 | 1.43399 | 55.50556 | 1.51154
55.50878 | 1.12244 | 55.51164 | 1.43399 | 55.50833 | 1.51184
55.51156 | 1.12366 | 55.51442 | 1.43395 | 55.51111 | 1.51215
55.51434 | 1.12427 | 55.5172 | 1.43385 | 55.51389 | 1.51062
55.51712 | 1.12244 | 55.51997 | 1.43456 | 55.51667 | 1.51154
55.5199 | 1.12396 | 55.52275 | 1.43439 | 55.51944 | 1.51123
55.52267 | 1.12335 | 55.52553 | 1.43416 | 55.52222 | 1.51062
55.52545 | 1.12305 | 55.52831 | 1.43382 | 55.525 | 1.51031
55.52823 | 1.12396 | 55.53109 | 1.43395 | 55.52778 | 1.51184
55.53101 | 1.12427 | 55.53386 | 1.43312 | 55.53056 | 1.51123
55.53378 | 1.12274 | 55.53664 | 1.43324 | 55.53333 | 1.51154
55.53656 | 1.12366 | 55.53942 | 1.43335 | 55.53611 | 1.51245
55.53934 | 1.12396 | 55.5422 | 1.43312 | 55.53889 | 1.51093
55.54212 | 1.12244 | 55.54497 | 1.43385 | 55.54167 | 1.51154
55.5449 | 1.12335 | 55.54775 | 1.43442 | 55.54444 | 1.51215
55.54767 | 1.12366 | 55.55053 | 1.43402 | 55.54722 | 1.51154
55.55045 | 1.12274 | 55.55331 | 1.43353 | 55.55 | 1.51154
55.55323 | 1.12305 | 55.55609 | 1.43426 | 55.55278 | 1.51245
55.55601 | 1.12335 | 55.55886 | 1.43371 | 55.55556 | 1.51123
55.55878 | 1.12335 | 55.56164 | 1.4334 | 55.55833 | 1.51123
55.56156 | 1.12335 | 55.56442 | 1.43382 | 55.56111 | 1.51215
55.56434 | 1.12366 | 55.5672 | 1.43359 | 55.56389 | 1.51093
55.56712 | 1.12274 | 55.56997 | 1.43338 | 55.56667 | 1.51154
55.5699 | 1.12274 | 55.57275 | 1.43365 | 55.56944 | 1.51154
55.57267 | 1.12457 | 55.57553 | 1.43416 | 55.57222 | 1.51062
55.57545 | 1.12305 | 55.57831 | 1.43426 | 55.575 | 1.51184
55.57823 | 1.12335 | 55.58109 | 1.43425 | 55.57778 | 1.51154
55.58101 | 1.12366 | 55.58386 | 1.43443 | 55.58056 | 1.51123
55.58378 | 1.12335 | 55.58664 | 1.43384 | 55.58333 | 1.51154
55.58656 | 1.12396 | 55.58942 | 1.43381 | 55.58611 | 1.51154
55.58934 | 1.12335 | 55.5922 | 1.43268 | 55.58889 | 1.51184
55.59212 | 1.12366 | 55.59497 | 1.43266 | 55.59167 | 1.51093
55.5949 | 1.12274 | 55.59775 | 1.43338 | 55.59444 | 1.51245
55.59767 | 1.12274 | 55.60053 | 1.43387 | 55.59722 | 1.51154
55.60045 | 1.12305 | 55.60331 | 1.4334 | 55.6 | 1.51123
55.60323 | 1.12366 | 55.60609 | 1.4335 | 55.60278 | 1.51215
55.60601 | 1.12335 | 55.60886 | 1.4334 | 55.60556 | 1.51154
55.60878 | 1.12335 | 55.61164 | 1.43298 | 55.60833 | 1.51123
55.61156 | 1.12335 | 55.61442 | 1.43338 | 55.61111 | 1.51154
55.61434 | 1.12366 | 55.6172 | 1.43371 | 55.61389 | 1.51062
55.61712 | 1.12335 | 55.61997 | 1.43324 | 55.61667 | 1.51062
55.6199 | 1.12366 | 55.62275 | 1.43334 | 55.61944 | 1.51184
55.62267 | 1.12427 | 55.62553 | 1.43368 | 55.62222 | 1.51123
55.62545 | 1.12305 | 55.62831 | 1.43384 | 55.625 | 1.51062
55.62823 | 1.12396 | 55.63109 | 1.43426 | 55.62778 | 1.51184
55.63101 | 1.12335 | 55.63386 | 1.43431 | 55.63056 | 1.51123
55.63378 | 1.12396 | 55.63664 | 1.43416 | 55.63333 | 1.51093
55.63656 | 1.12396 | 55.63942 | 1.43411 | 55.63611 | 1.51154
55.63934 | 1.12335 | 55.6422 | 1.4337 | 55.63889 | 1.51123
55.64212 | 1.12274 | 55.64497 | 1.43327 | 55.64167 | 1.51154
55.6449 | 1.12366 | 55.64775 | 1.43337 | 55.64444 | 1.51154
55.64767 | 1.12366 | 55.65053 | 1.43399 | 55.64722 | 1.51062
55.65045 | 1.12335 | 55.65331 | 1.4337 | 55.65 | 1.51123
55.65323 | 1.12366 | 55.65609 | 1.43395 | 55.65278 | 1.51215
55.65601 | 1.12396 | 55.65886 | 1.4337 | 55.65556 | 1.51093
55.65878 | 1.12335 | 55.66164 | 1.43352 | 55.65833 | 1.51123
55.66156 | 1.12396 | 55.66442 | 1.43291 | 55.66111 | 1.51245
55.66434 | 1.12305 | 55.6672 | 1.43338 | 55.66389 | 1.51123
55.66712 | 1.12305 | 55.66997 | 1.43353 | 55.66667 | 1.51093
55.6699 | 1.12366 | 55.67275 | 1.43395 | 55.66944 | 1.51215
55.67267 | 1.12274 | 55.67553 | 1.43414 | 55.67222 | 1.51184
55.67545 | 1.12366 | 55.67831 | 1.43457 | 55.675 | 1.51123
55.67823 | 1.12335 | 55.68109 | 1.43408 | 55.67778 | 1.51276
55.68101 | 1.12305 | 55.68386 | 1.43396 | 55.68056 | 1.51154
55.68378 | 1.12305 | 55.68664 | 1.43373 | 55.68333 | 1.51123
55.68656 | 1.12457 | 55.68942 | 1.43382 | 55.68611 | 1.51215
55.68934 | 1.12457 | 55.6922 | 1.43367 | 55.68889 | 1.51062
55.69212 | 1.12335 | 55.69497 | 1.43382 | 55.69167 | 1.51093
55.6949 | 1.12274 | 55.69775 | 1.43362 | 55.69444 | 1.51276
55.69767 | 1.12244 | 55.70053 | 1.43398 | 55.69722 | 1.51123
55.70045 | 1.12244 | 55.70331 | 1.43423 | 55.7 | 1.51093
55.70323 | 1.12335 | 55.70609 | 1.4344 | 55.70278 | 1.51154
55.70601 | 1.12396 | 55.70886 | 1.43399 | 55.70556 | 1.51093
55.70878 | 1.12366 | 55.71164 | 1.43414 | 55.70833 | 1.51093
55.71156 | 1.12366 | 55.71442 | 1.43349 | 55.71111 | 1.51215
55.71434 | 1.12335 | 55.7172 | 1.43367 | 55.71389 | 1.51123
55.71712 | 1.12396 | 55.71997 | 1.43398 | 55.71667 | 1.51123
55.7199 | 1.12335 | 55.72275 | 1.43456 | 55.71944 | 1.51184
55.72267 | 1.12396 | 55.72553 | 1.43521 | 55.72222 | 1.51123
55.72545 | 1.12305 | 55.72831 | 1.43445 | 55.725 | 1.51123
55.72823 | 1.12274 | 55.73109 | 1.43395 | 55.72778 | 1.51276
55.73101 | 1.12122 | 55.73386 | 1.4334 | 55.73056 | 1.51123
55.73378 | 1.12183 | 55.73664 | 1.43307 | 55.73333 | 1.51093
55.73656 | 1.12274 | 55.73942 | 1.43362 | 55.73611 | 1.51123
55.73934 | 1.12396 | 55.7422 | 1.43309 | 55.73889 | 1.51031
55.74212 | 1.12274 | 55.74497 | 1.43416 | 55.74167 | 1.51062
55.7449 | 1.12366 | 55.74775 | 1.4344 | 55.74444 | 1.51154
55.74767 | 1.12305 | 55.75053 | 1.43445 | 55.74722 | 1.51062
55.75045 | 1.12366 | 55.75331 | 1.43462 | 55.75 | 1.51062
55.75323 | 1.12305 | 55.75609 | 1.4344 | 55.75278 | 1.51184
55.75601 | 1.12396 | 55.75886 | 1.43387 | 55.75556 | 1.51123
55.75878 | 1.12427 | 55.76164 | 1.43402 | 55.75833 | 1.51062
55.76156 | 1.12427 | 55.76442 | 1.43338 | 55.76111 | 1.51215
55.76434 | 1.12427 | 55.7672 | 1.43341 | 55.76389 | 1.51093
55.76712 | 1.12396 | 55.76997 | 1.43353 | 55.76667 | 1.51154
55.7699 | 1.12335 | 55.77275 | 1.4331 | 55.76944 | 1.51245
55.77267 | 1.12335 | 55.77553 | 1.43282 | 55.77222 | 1.51123
55.77545 | 1.12335 | 55.77831 | 1.43359 | 55.775 | 1.51123
55.77823 | 1.12366 | 55.78109 | 1.4331 | 55.77778 | 1.51215
55.78101 | 1.12457 | 55.78386 | 1.4337 | 55.78056 | 1.51123
55.78378 | 1.12305 | 55.78664 | 1.43388 | 55.78333 | 1.51184
55.78656 | 1.12335 | 55.78942 | 1.43399 | 55.78611 | 1.51276
55.78934 | 1.12366 | 55.7922 | 1.43373 | 55.78889 | 1.51123
55.79212 | 1.12274 | 55.79497 | 1.43373 | 55.79167 | 1.51123
55.7949 | 1.12305 | 55.79775 | 1.43355 | 55.79444 | 1.51245
55.79767 | 1.12366 | 55.80053 | 1.43313 | 55.79722 | 1.51184
55.80045 | 1.12305 | 55.80331 | 1.43329 | 55.8 | 1.51215
55.80323 | 1.12335 | 55.80609 | 1.43355 | 55.80278 | 1.51184
55.80601 | 1.12366 | 55.80886 | 1.43358 | 55.80556 | 1.51154
55.80878 | 1.12335 | 55.81164 | 1.43376 | 55.80833 | 1.51093
55.81156 | 1.12305 | 55.81442 | 1.43404 | 55.81111 | 1.51154
55.81434 | 1.12396 | 55.8172 | 1.43391 | 55.81389 | 1.51184
55.81712 | 1.12335 | 55.81997 | 1.43346 | 55.81667 | 1.51062
55.8199 | 1.12335 | 55.82275 | 1.4331 | 55.81944 | 1.51184
55.82267 | 1.12457 | 55.82553 | 1.43358 | 55.82222 | 1.51184
55.82545 | 1.12366 | 55.82831 | 1.43329 | 55.825 | 1.51123
55.82823 | 1.12366 | 55.83109 | 1.43309 | 55.82778 | 1.51123
55.83101 | 1.12305 | 55.83386 | 1.43329 | 55.83056 | 1.51062
55.83378 | 1.12366 | 55.83664 | 1.43329 | 55.83333 | 1.51123
55.83656 | 1.12305 | 55.83942 | 1.43326 | 55.83611 | 1.51184
55.83934 | 1.12396 | 55.8422 | 1.43405 | 55.83889 | 1.51184
55.84212 | 1.12366 | 55.84497 | 1.43377 | 55.84167 | 1.51123
55.8449 | 1.12305 | 55.84775 | 1.43443 | 55.84444 | 1.51245
55.84767 | 1.12305 | 55.85053 | 1.4333 | 55.84722 | 1.51154
55.85045 | 1.12244 | 55.85331 | 1.43283 | 55.85 | 1.51215
55.85323 | 1.12274 | 55.85609 | 1.43265 | 55.85278 | 1.51215
55.85601 | 1.12396 | 55.85886 | 1.43344 | 55.85556 | 1.51184
55.85878 | 1.12366 | 55.86164 | 1.43349 | 55.85833 | 1.51093
55.86156 | 1.12335 | 55.86442 | 1.43371 | 55.86111 | 1.51215
55.86434 | 1.12366 | 55.8672 | 1.43358 | 55.86389 | 1.51184
55.86712 | 1.12305 | 55.86997 | 1.43318 | 55.86667 | 1.51184
55.8699 | 1.12427 | 55.87275 | 1.43343 | 55.86944 | 1.51184
55.87267 | 1.12427 | 55.87553 | 1.43298 | 55.87222 | 1.51184
55.87545 | 1.12366 | 55.87831 | 1.43303 | 55.875 | 1.51093
55.87823 | 1.12396 | 55.88109 | 1.43294 | 55.87778 | 1.51184
55.88101 | 1.12457 | 55.88386 | 1.43271 | 55.88056 | 1.51062
55.88378 | 1.12366 | 55.88664 | 1.43288 | 55.88333 | 1.51062
55.88656 | 1.12366 | 55.88942 | 1.43327 | 55.88611 | 1.51337
55.88934 | 1.12396 | 55.8922 | 1.43483 | 55.88889 | 1.51154
55.89212 | 1.12335 | 55.89497 | 1.43468 | 55.89167 | 1.51093
55.8949 | 1.12427 | 55.89775 | 1.43248 | 55.89444 | 1.51276
55.89767 | 1.12396 | 55.90053 | 1.43329 | 55.89722 | 1.51184
55.90045 | 1.12396 | 55.90331 | 1.43254 | 55.9 | 1.51184
55.90323 | 1.12335 | 55.90609 | 1.43286 | 55.90278 | 1.51245
55.90601 | 1.12335 | 55.90886 | 1.43407 | 55.90556 | 1.51184
55.90878 | 1.12366 | 55.91164 | 1.43462 | 55.90833 | 1.51154
55.91156 | 1.12366 | 55.91442 | 1.43428 | 55.91111 | 1.51245
55.91434 | 1.12427 | 55.9172 | 1.43358 | 55.91389 | 1.51184
55.91712 | 1.12366 | 55.91997 | 1.43376 | 55.91667 | 1.51093
55.9199 | 1.12274 | 55.92275 | 1.43343 | 55.91944 | 1.51245
55.92267 | 1.12305 | 55.92553 | 1.4333 | 55.92222 | 1.51184
55.92545 | 1.12274 | 55.92831 | 1.4333 | 55.925 | 1.51093
55.92823 | 1.12366 | 55.93109 | 1.43341 | 55.92778 | 1.51245
55.93101 | 1.12305 | 55.93386 | 1.43268 | 55.93056 | 1.51154
55.93378 | 1.12335 | 55.93664 | 1.43343 | 55.93333 | 1.51123
55.93656 | 1.12366 | 55.93942 | 1.43368 | 55.93611 | 1.51245
55.93934 | 1.12366 | 55.9422 | 1.43373 | 55.93889 | 1.51245
55.94212 | 1.12366 | 55.94497 | 1.4339 | 55.94167 | 1.51154
55.9449 | 1.12305 | 55.94775 | 1.43373 | 55.94444 | 1.51245
55.94767 | 1.12335 | 55.95053 | 1.43298 | 55.94722 | 1.51154
55.95045 | 1.12305 | 55.95331 | 1.43416 | 55.95 | 1.51123
55.95323 | 1.12366 | 55.95609 | 1.4337 | 55.95278 | 1.51123
55.95601 | 1.12366 | 55.95886 | 1.43385 | 55.95556 | 1.51062
55.95878 | 1.12274 | 55.96164 | 1.43405 | 55.95833 | 1.51093
55.96156 | 1.12244 | 55.96442 | 1.43428 | 55.96111 | 1.51123
55.96434 | 1.12366 | 55.9672 | 1.43414 | 55.96389 | 1.51062
55.96712 | 1.12305 | 55.96997 | 1.43377 | 55.96667 | 1.51093
55.9699 | 1.12305 | 55.97275 | 1.43295 | 55.96944 | 1.51184
55.97267 | 1.12366 | 55.97553 | 1.43312 | 55.97222 | 1.51123
55.97545 | 1.12274 | 55.97831 | 1.43374 | 55.975 | 1.51123
55.97823 | 1.12305 | 55.98109 | 1.43309 | 55.97778 | 1.51184
55.98101 | 1.12396 | 55.98386 | 1.43313 | 55.98056 | 1.51123
55.98378 | 1.1261 | 55.98664 | 1.43333 | 55.98333 | 1.51093
55.98656 | 1.12213 | 55.98942 | 1.43417 | 55.98611 | 1.51215
55.98934 | 1.12274 | 55.9922 | 1.43431 | 55.98889 | 1.51154
55.99212 | 1.12335 | 55.99497 | 1.43333 | 55.99167 | 1.51154
55.9949 | 1.12457 | 55.99775 | 1.43385 | 55.99444 | 1.51245
55.99767 | 1.12488 | 56.00053 | 1.43344 | 55.99722 | 1.51215
56.00045 | 1.12274 | 56.00331 | 1.43374 | 56 | 1.51154
56.00323 | 1.12274 | 56.00609 | 1.43327 | 56.00278 | 1.51245
56.00601 | 1.12335 | 56.00886 | 1.43358 | 56.00556 | 1.51215
56.00878 | 1.12274 | 56.01164 | 1.43347 | 56.00833 | 1.51154
56.01156 | 1.12366 | 56.01442 | 1.43282 | 56.01111 | 1.51245
56.01434 | 1.12427 | 56.0172 | 1.43318 | 56.01389 | 1.51093
56.01712 | 1.12518 | 56.01997 | 1.43381 | 56.01667 | 1.51123
56.0199 | 1.12396 | 56.02275 | 1.43343 | 56.01944 | 1.51154
56.02267 | 1.12396 | 56.02553 | 1.43301 | 56.02222 | 1.51154
56.02545 | 1.12305 | 56.02831 | 1.43359 | 56.025 | 1.51154
56.02823 | 1.12244 | 56.03109 | 1.43373 | 56.02778 | 1.51245
56.03101 | 1.12335 | 56.03386 | 1.4339 | 56.03056 | 1.51123
56.03378 | 1.12457 | 56.03664 | 1.43381 | 56.03333 | 1.51062
56.03656 | 1.12396 | 56.03942 | 1.43387 | 56.03611 | 1.51215
56.03934 | 1.12488 | 56.0422 | 1.43329 | 56.03889 | 1.51184
56.04212 | 1.12396 | 56.04497 | 1.43332 | 56.04167 | 1.51031
56.0449 | 1.12396 | 56.04775 | 1.43341 | 56.04444 | 1.51154
56.04767 | 1.12457 | 56.05053 | 1.43344 | 56.04722 | 1.51184
56.05045 | 1.12366 | 56.05331 | 1.43335 | 56.05 | 1.51062
56.05323 | 1.12366 | 56.05609 | 1.43374 | 56.05278 | 1.51154
56.05601 | 1.12335 | 56.05886 | 1.43419 | 56.05556 | 1.51154
56.05878 | 1.12396 | 56.06164 | 1.4342 | 56.05833 | 1.51093
56.06156 | 1.12335 | 56.06442 | 1.43356 | 56.06111 | 1.51215
56.06434 | 1.12427 | 56.0672 | 1.43361 | 56.06389 | 1.51154
56.06712 | 1.12457 | 56.06997 | 1.43362 | 56.06667 | 1.51093
56.0699 | 1.12396 | 56.07275 | 1.43329 | 56.06944 | 1.51154
56.07267 | 1.12366 | 56.07553 | 1.433 | 56.07222 | 1.51184
56.07545 | 1.12396 | 56.07831 | 1.43318 | 56.075 | 1.51093
56.07823 | 1.12396 | 56.08109 | 1.43297 | 56.07778 | 1.51123
56.08101 | 1.12457 | 56.08386 | 1.43271 | 56.08056 | 1.51154
56.08378 | 1.12366 | 56.08664 | 1.43288 | 56.08333 | 1.51093
56.08656 | 1.12366 | 56.08942 | 1.4333 | 56.08611 | 1.51215
56.08934 | 1.12305 | 56.0922 | 1.43376 | 56.08889 | 1.51215
56.09212 | 1.12305 | 56.09497 | 1.43333 | 56.09167 | 1.51123
56.0949 | 1.12366 | 56.09775 | 1.43315 | 56.09444 | 1.51245
56.09767 | 1.12396 | 56.10053 | 1.4339 | 56.09722 | 1.51184
56.10045 | 1.12457 | 56.10331 | 1.43381 | 56.1 | 1.51093
56.10323 | 1.12549 | 56.10609 | 1.43388 | 56.10278 | 1.51245
56.10601 | 1.12305 | 56.10886 | 1.4333 | 56.10556 | 1.51215
56.10878 | 1.12152 | 56.11164 | 1.4335 | 56.10833 | 1.51123
56.11156 | 1.12427 | 56.11442 | 1.43298 | 56.11111 | 1.51184
56.11434 | 1.12457 | 56.1172 | 1.43286 | 56.11389 | 1.51123
56.11712 | 1.12457 | 56.11997 | 1.43364 | 56.11667 | 1.51062
56.1199 | 1.12396 | 56.12275 | 1.43316 | 56.11944 | 1.51154
56.12267 | 1.12305 | 56.12553 | 1.43257 | 56.12222 | 1.51184
56.12545 | 1.12335 | 56.12831 | 1.43291 | 56.125 | 1.51093
56.12823 | 1.12335 | 56.13109 | 1.43315 | 56.12778 | 1.51184
56.13101 | 1.12366 | 56.13386 | 1.43242 | 56.13056 | 1.51245
56.13378 | 1.12305 | 56.13664 | 1.43333 | 56.13333 | 1.51154
56.13656 | 1.12396 | 56.13942 | 1.43275 | 56.13611 | 1.51123
56.13934 | 1.12305 | 56.1422 | 1.43275 | 56.13889 | 1.51154
56.14212 | 1.12335 | 56.14497 | 1.43278 | 56.14167 | 1.51031
56.1449 | 1.12366 | 56.14775 | 1.43237 | 56.14444 | 1.51184
56.14767 | 1.12396 | 56.15053 | 1.43333 | 56.14722 | 1.51215
56.15045 | 1.12427 | 56.15331 | 1.43291 | 56.15 | 1.51123
56.15323 | 1.12427 | 56.15609 | 1.43361 | 56.15278 | 1.51184
56.15601 | 1.12488 | 56.15886 | 1.43304 | 56.15556 | 1.51154
56.15878 | 1.12366 | 56.16164 | 1.43294 | 56.15833 | 1.51062
56.16156 | 1.12396 | 56.16442 | 1.43303 | 56.16111 | 1.51245
56.16434 | 1.12427 | 56.1672 | 1.43245 | 56.16389 | 1.51184
56.16712 | 1.12427 | 56.16997 | 1.43189 | 56.16667 | 1.51093
56.1699 | 1.12366 | 56.17275 | 1.43288 | 56.16944 | 1.51154
56.17267 | 1.12457 | 56.17553 | 1.43288 | 56.17222 | 1.51245
56.17545 | 1.12366 | 56.17831 | 1.4325 | 56.175 | 1.51123
56.17823 | 1.12427 | 56.18109 | 1.43257 | 56.17778 | 1.51154
56.18101 | 1.12396 | 56.18386 | 1.43262 | 56.18056 | 1.51184
56.18378 | 1.12396 | 56.18664 | 1.43245 | 56.18333 | 1.51123
56.18656 | 1.12457 | 56.18942 | 1.43231 | 56.18611 | 1.51215
56.18934 | 1.12549 | 56.1922 | 1.43201 | 56.18889 | 1.51123
56.19212 | 1.12427 | 56.19497 | 1.43222 | 56.19167 | 1.51154
56.1949 | 1.12427 | 56.19775 | 1.43243 | 56.19444 | 1.51184
56.19767 | 1.12427 | 56.20053 | 1.43274 | 56.19722 | 1.51154
56.20045 | 1.12274 | 56.20331 | 1.43207 | 56.2 | 1.51123
56.20323 | 1.12366 | 56.20609 | 1.43316 | 56.20278 | 1.51184
56.20601 | 1.12549 | 56.20886 | 1.43318 | 56.20556 | 1.51184
56.20878 | 1.12427 | 56.21164 | 1.43292 | 56.20833 | 1.51123
56.21156 | 1.12335 | 56.21442 | 1.43318 | 56.21111 | 1.51184
56.21434 | 1.12335 | 56.2172 | 1.43245 | 56.21389 | 1.51184
56.21712 | 1.12244 | 56.21997 | 1.43263 | 56.21667 | 1.51154
56.2199 | 1.12427 | 56.22275 | 1.43201 | 56.21944 | 1.51215
56.22267 | 1.12488 | 56.22553 | 1.43187 | 56.22222 | 1.51154
56.22545 | 1.12457 | 56.22831 | 1.43308 | 56.225 | 1.51123
56.22823 | 1.12366 | 56.23109 | 1.43255 | 56.22778 | 1.51184
56.23101 | 1.12335 | 56.23386 | 1.43274 | 56.23056 | 1.51123
56.23378 | 1.12274 | 56.23664 | 1.43323 | 56.23333 | 1.51123
56.23656 | 1.12274 | 56.23942 | 1.43286 | 56.23611 | 1.51154
56.23934 | 1.12366 | 56.2422 | 1.43304 | 56.23889 | 1.51215
56.24212 | 1.12427 | 56.24497 | 1.43274 | 56.24167 | 1.51123
56.2449 | 1.12518 | 56.24775 | 1.43303 | 56.24444 | 1.51184
56.24767 | 1.12396 | 56.25053 | 1.43304 | 56.24722 | 1.51245
56.25045 | 1.12274 | 56.25331 | 1.43311 | 56.25 | 1.51123
56.25323 | 1.12213 | 56.25609 | 1.4326 | 56.25278 | 1.51215
56.25601 | 1.12427 | 56.25886 | 1.43243 | 56.25556 | 1.51184
56.25878 | 1.12488 | 56.26164 | 1.43231 | 56.25833 | 1.51123
56.26156 | 1.12488 | 56.26442 | 1.43303 | 56.26111 | 1.51276
56.26434 | 1.12488 | 56.2672 | 1.43319 | 56.26389 | 1.51184
56.26712 | 1.12396 | 56.26997 | 1.43278 | 56.26667 | 1.51154
56.2699 | 1.12305 | 56.27275 | 1.43243 | 56.26944 | 1.51184
56.27267 | 1.12274 | 56.27553 | 1.43275 | 56.27222 | 1.51215
56.27545 | 1.12396 | 56.27831 | 1.43324 | 56.275 | 1.51245
56.27823 | 1.12274 | 56.28109 | 1.43306 | 56.27778 | 1.51215
56.28101 | 1.12396 | 56.28386 | 1.43292 | 56.28056 | 1.51276
56.28378 | 1.12396 | 56.28664 | 1.43295 | 56.28333 | 1.51184
56.28656 | 1.12335 | 56.28942 | 1.43288 | 56.28611 | 1.51184
56.28934 | 1.12335 | 56.2922 | 1.43233 | 56.28889 | 1.51276
56.29212 | 1.12396 | 56.29497 | 1.43204 | 56.29167 | 1.51184
56.2949 | 1.12305 | 56.29775 | 1.43216 | 56.29444 | 1.51184
56.29767 | 1.12396 | 56.30053 | 1.43243 | 56.29722 | 1.51154
56.30045 | 1.12396 | 56.30331 | 1.43323 | 56.3 | 1.51154
56.30323 | 1.12366 | 56.30609 | 1.43245 | 56.30278 | 1.51154
56.30601 | 1.12396 | 56.30886 | 1.43258 | 56.30556 | 1.51276
56.30878 | 1.12427 | 56.31164 | 1.43369 | 56.30833 | 1.51154
56.31156 | 1.12366 | 56.31442 | 1.43291 | 56.31111 | 1.51276
56.31434 | 1.12457 | 56.3172 | 1.43333 | 56.31389 | 1.51276
56.31712 | 1.12427 | 56.31997 | 1.43278 | 56.31667 | 1.51093
56.3199 | 1.12305 | 56.32275 | 1.43288 | 56.31944 | 1.51184
56.32267 | 1.12396 | 56.32553 | 1.43301 | 56.32222 | 1.51337
56.32545 | 1.12335 | 56.32831 | 1.43311 | 56.325 | 1.51154
56.32823 | 1.12274 | 56.33109 | 1.43277 | 56.32778 | 1.51276
56.33101 | 1.12427 | 56.33386 | 1.43289 | 56.33056 | 1.51306
56.33378 | 1.12366 | 56.33664 | 1.4334 | 56.33333 | 1.51215
56.33656 | 1.12274 | 56.33942 | 1.43349 | 56.33611 | 1.51154
56.33934 | 1.12427 | 56.3422 | 1.43319 | 56.33889 | 1.51215
56.34212 | 1.12427 | 56.34497 | 1.43309 | 56.34167 | 1.51215
56.3449 | 1.12305 | 56.34775 | 1.4323 | 56.34444 | 1.51154
56.34767 | 1.12396 | 56.35053 | 1.43197 | 56.34722 | 1.51276
56.35045 | 1.12396 | 56.35331 | 1.43161 | 56.35 | 1.51245
56.35323 | 1.12366 | 56.35609 | 1.43217 | 56.35278 | 1.51215
56.35601 | 1.12335 | 56.35886 | 1.43263 | 56.35556 | 1.51276
56.35878 | 1.12366 | 56.36164 | 1.43268 | 56.35833 | 1.51123
56.36156 | 1.12396 | 56.36442 | 1.43277 | 56.36111 | 1.51184
56.36434 | 1.12366 | 56.3672 | 1.43258 | 56.36389 | 1.51215
56.36712 | 1.12366 | 56.36997 | 1.43263 | 56.36667 | 1.51123
56.3699 | 1.12366 | 56.37275 | 1.43321 | 56.36944 | 1.51184
56.37267 | 1.12335 | 56.37553 | 1.4335 | 56.37222 | 1.51245
56.37545 | 1.12396 | 56.37831 | 1.43294 | 56.375 | 1.51154
56.37823 | 1.12427 | 56.38109 | 1.43289 | 56.37778 | 1.51245
56.38101 | 1.12396 | 56.38386 | 1.43274 | 56.38056 | 1.51245
56.38378 | 1.12396 | 56.38664 | 1.43295 | 56.38333 | 1.51215
56.38656 | 1.12335 | 56.38942 | 1.43292 | 56.38611 | 1.51245
56.38934 | 1.12396 | 56.3922 | 1.43245 | 56.38889 | 1.51337
56.39212 | 1.12396 | 56.39497 | 1.43234 | 56.39167 | 1.51245
56.3949 | 1.12305 | 56.39775 | 1.4326 | 56.39444 | 1.51184
56.39767 | 1.12396 | 56.40053 | 1.43316 | 56.39722 | 1.51306
56.40045 | 1.12366 | 56.40331 | 1.43292 | 56.4 | 1.51184
56.40323 | 1.12274 | 56.40609 | 1.43304 | 56.40278 | 1.51215
56.40601 | 1.12488 | 56.40886 | 1.43318 | 56.40556 | 1.51276
56.40878 | 1.12549 | 56.41164 | 1.43308 | 56.40833 | 1.51184
56.41156 | 1.12427 | 56.41442 | 1.43291 | 56.41111 | 1.51245
56.41434 | 1.12335 | 56.4172 | 1.43274 | 56.41389 | 1.51245
56.41712 | 1.12305 | 56.41997 | 1.43278 | 56.41667 | 1.51245
56.4199 | 1.12213 | 56.42275 | 1.43245 | 56.41944 | 1.51245
56.42267 | 1.12366 | 56.42553 | 1.4317 | 56.42222 | 1.51245
56.42545 | 1.12488 | 56.42831 | 1.43219 | 56.425 | 1.51184
56.42823 | 1.12427 | 56.43109 | 1.43216 | 56.42778 | 1.51184
56.43101 | 1.12427 | 56.43386 | 1.43245 | 56.43056 | 1.51276
56.43378 | 1.12396 | 56.43664 | 1.43233 | 56.43333 | 1.51154
56.43656 | 1.12305 | 56.43942 | 1.43277 | 56.43611 | 1.51245
56.43934 | 1.12396 | 56.4422 | 1.43362 | 56.43889 | 1.51245
56.44212 | 1.12274 | 56.44497 | 1.43263 | 56.44167 | 1.51154
56.4449 | 1.12366 | 56.44775 | 1.43308 | 56.44444 | 1.51154
56.44767 | 1.12305 | 56.45053 | 1.4326 | 56.44722 | 1.51276
56.45045 | 1.12274 | 56.45331 | 1.4325 | 56.45 | 1.51123
56.45323 | 1.12396 | 56.45609 | 1.43231 | 56.45278 | 1.51184
56.45601 | 1.12457 | 56.45886 | 1.43245 | 56.45556 | 1.51306
56.45878 | 1.12427 | 56.46164 | 1.43189 | 56.45833 | 1.51215
56.46156 | 1.12366 | 56.46442 | 1.4317 | 56.46111 | 1.51215
56.46434 | 1.12457 | 56.4672 | 1.43289 | 56.46389 | 1.51245
56.46712 | 1.12305 | 56.46997 | 1.43204 | 56.46667 | 1.51093
56.4699 | 1.12366 | 56.47275 | 1.4323 | 56.46944 | 1.51154
56.47267 | 1.12396 | 56.47553 | 1.43217 | 56.47222 | 1.51245
56.47545 | 1.12396 | 56.47831 | 1.43323 | 56.475 | 1.51215
56.47823 | 1.12366 | 56.48109 | 1.4323 | 56.47778 | 1.51123
56.48101 | 1.12396 | 56.48386 | 1.4323 | 56.48056 | 1.51276
56.48378 | 1.12274 | 56.48664 | 1.4322 | 56.48333 | 1.51184
56.48656 | 1.12366 | 56.48942 | 1.43233 | 56.48611 | 1.51184
56.48934 | 1.12427 | 56.4922 | 1.43172 | 56.48889 | 1.51276
56.49212 | 1.12366 | 56.49497 | 1.43247 | 56.49167 | 1.51184
56.4949 | 1.12335 | 56.49775 | 1.43292 | 56.49444 | 1.51215
56.49767 | 1.12427 | 56.50053 | 1.43262 | 56.49722 | 1.51276
56.50045 | 1.12335 | 56.50331 | 1.43309 | 56.5 | 1.51184
56.50323 | 1.12366 | 56.50609 | 1.43275 | 56.50278 | 1.51245
56.50601 | 1.12396 | 56.50886 | 1.43303 | 56.50556 | 1.51276
56.50878 | 1.12457 | 56.51164 | 1.43216 | 56.50833 | 1.51184
56.51156 | 1.12335 | 56.51442 | 1.43197 | 56.51111 | 1.51276
56.51434 | 1.12366 | 56.5172 | 1.43214 | 56.51389 | 1.51306
56.51712 | 1.12366 | 56.51997 | 1.43248 | 56.51667 | 1.51184
56.5199 | 1.12335 | 56.52275 | 1.43258 | 56.51944 | 1.51154
56.52267 | 1.12396 | 56.52553 | 1.43159 | 56.52222 | 1.51245
56.52545 | 1.12366 | 56.52831 | 1.43207 | 56.525 | 1.51093
56.52823 | 1.12274 | 56.53109 | 1.43272 | 56.52778 | 1.51184
56.53101 | 1.12427 | 56.53386 | 1.43329 | 56.53056 | 1.51367
56.53378 | 1.12366 | 56.53664 | 1.43277 | 56.53333 | 1.51184
56.53656 | 1.12427 | 56.53942 | 1.43233 | 56.53611 | 1.51184
56.53934 | 1.12427 | 56.5422 | 1.43155 | 56.53889 | 1.51245
56.54212 | 1.12427 | 56.54497 | 1.43161 | 56.54167 | 1.51154
56.5449 | 1.12366 | 56.54775 | 1.43247 | 56.54444 | 1.51184
56.54767 | 1.12427 | 56.55053 | 1.43247 | 56.54722 | 1.51245
56.55045 | 1.12427 | 56.55331 | 1.43297 | 56.55 | 1.51154
56.55323 | 1.12335 | 56.55609 | 1.43231 | 56.55278 | 1.51184
56.55601 | 1.12457 | 56.55886 | 1.43257 | 56.55556 | 1.51306
56.55878 | 1.12366 | 56.56164 | 1.43294 | 56.55833 | 1.51184
56.56156 | 1.12366 | 56.56442 | 1.43308 | 56.56111 | 1.51184
56.56434 | 1.12335 | 56.5672 | 1.43332 | 56.56389 | 1.51154
56.56712 | 1.12366 | 56.56997 | 1.4328 | 56.56667 | 1.51154
56.5699 | 1.12366 | 56.57275 | 1.43176 | 56.56944 | 1.51154
56.57267 | 1.12366 | 56.57553 | 1.43247 | 56.57222 | 1.51306
56.57545 | 1.12457 | 56.57831 | 1.43219 | 56.575 | 1.51154
56.57823 | 1.12305 | 56.58109 | 1.43233 | 56.57778 | 1.51215
56.58101 | 1.12335 | 56.58386 | 1.43214 | 56.58056 | 1.51245
56.58378 | 1.12366 | 56.58664 | 1.43207 | 56.58333 | 1.51123
56.58656 | 1.12366 | 56.58942 | 1.4325 | 56.58611 | 1.51184
56.58934 | 1.12366 | 56.5922 | 1.43231 | 56.58889 | 1.51184
56.59212 | 1.12457 | 56.59497 | 1.43251 | 56.59167 | 1.51154
56.5949 | 1.12335 | 56.59775 | 1.43251 | 56.59444 | 1.51276
56.59767 | 1.12396 | 56.60053 | 1.4326 | 56.59722 | 1.51306
56.60045 | 1.12396 | 56.60331 | 1.43236 | 56.6 | 1.51276
56.60323 | 1.12335 | 56.60609 | 1.43178 | 56.60278 | 1.51184
56.60601 | 1.12488 | 56.60886 | 1.43144 | 56.60556 | 1.51337
56.60878 | 1.12396 | 56.61164 | 1.43207 | 56.60833 | 1.51154
56.61156 | 1.12396 | 56.61442 | 1.43237 | 56.61111 | 1.51215
56.61434 | 1.12488 | 56.6172 | 1.43172 | 56.61389 | 1.51184
56.61712 | 1.12457 | 56.61997 | 1.433 | 56.61667 | 1.51123
56.6199 | 1.12305 | 56.62275 | 1.43222 | 56.61944 | 1.51062
56.62267 | 1.12366 | 56.62553 | 1.4325 | 56.62222 | 1.51215
56.62545 | 1.12366 | 56.62831 | 1.43223 | 56.625 | 1.51245
56.62823 | 1.12427 | 56.63109 | 1.43239 | 56.62778 | 1.51093
56.63101 | 1.12457 | 56.63386 | 1.43253 | 56.63056 | 1.51245
56.63378 | 1.12488 | 56.63664 | 1.43253 | 56.63333 | 1.51184
56.63656 | 1.12335 | 56.63942 | 1.43268 | 56.63611 | 1.51184
56.63934 | 1.12335 | 56.6422 | 1.4322 | 56.63889 | 1.51184
56.64212 | 1.12396 | 56.64497 | 1.43254 | 56.64167 | 1.51123
56.6449 | 1.12396 | 56.64775 | 1.43251 | 56.64444 | 1.51093
56.64767 | 1.12396 | 56.65053 | 1.43265 | 56.64722 | 1.51215
56.65045 | 1.12457 | 56.65331 | 1.43208 | 56.65 | 1.51184
56.65323 | 1.12396 | 56.65609 | 1.43234 | 56.65278 | 1.51123
56.65601 | 1.12366 | 56.65886 | 1.43159 | 56.65556 | 1.51215
56.65878 | 1.12427 | 56.66164 | 1.43135 | 56.65833 | 1.51154
56.66156 | 1.12335 | 56.66442 | 1.43242 | 56.66111 | 1.51123
56.66434 | 1.12396 | 56.6672 | 1.43222 | 56.66389 | 1.51245
56.66712 | 1.12396 | 56.66997 | 1.4321 | 56.66667 | 1.51154
56.6699 | 1.12396 | 56.67275 | 1.43225 | 56.66944 | 1.51184
56.67267 | 1.12396 | 56.67553 | 1.4328 | 56.67222 | 1.51276
56.67545 | 1.12335 | 56.67831 | 1.43193 | 56.675 | 1.51215
56.67823 | 1.12335 | 56.68109 | 1.43223 | 56.67778 | 1.51184
56.68101 | 1.12427 | 56.68386 | 1.43207 | 56.68056 | 1.51184
56.68378 | 1.12366 | 56.68664 | 1.43266 | 56.68333 | 1.51154
56.68656 | 1.12427 | 56.68942 | 1.43265 | 56.68611 | 1.51093
56.68934 | 1.12427 | 56.6922 | 1.43201 | 56.68889 | 1.51306
56.69212 | 1.12366 | 56.69497 | 1.43165 | 56.69167 | 1.51123
56.6949 | 1.12366 | 56.69775 | 1.4322 | 56.69444 | 1.51154
56.69767 | 1.12427 | 56.70053 | 1.43189 | 56.69722 | 1.51306
56.70045 | 1.12396 | 56.70331 | 1.43192 | 56.7 | 1.51245
56.70323 | 1.12366 | 56.70609 | 1.43193 | 56.70278 | 1.51184
56.70601 | 1.12427 | 56.70886 | 1.43248 | 56.70556 | 1.51337
56.70878 | 1.12366 | 56.71164 | 1.43283 | 56.70833 | 1.51245
56.71156 | 1.12396 | 56.71442 | 1.43285 | 56.71111 | 1.51215
56.71434 | 1.12427 | 56.7172 | 1.43234 | 56.71389 | 1.51245
56.71712 | 1.12335 | 56.71997 | 1.43225 | 56.71667 | 1.51154
56.7199 | 1.12396 | 56.72275 | 1.43225 | 56.71944 | 1.51154
56.72267 | 1.12335 | 56.72553 | 1.4325 | 56.72222 | 1.51245
56.72545 | 1.12427 | 56.72831 | 1.43208 | 56.725 | 1.51276
56.72823 | 1.12396 | 56.73109 | 1.43237 | 56.72778 | 1.51245
56.73101 | 1.12366 | 56.73386 | 1.43248 | 56.73056 | 1.51245
56.73378 | 1.12396 | 56.73664 | 1.43211 | 56.73333 | 1.51123
56.73656 | 1.12335 | 56.73942 | 1.4322 | 56.73611 | 1.51154
56.73934 | 1.12427 | 56.7422 | 1.43202 | 56.73889 | 1.51245
56.74212 | 1.12396 | 56.74497 | 1.43132 | 56.74167 | 1.51184
56.7449 | 1.12396 | 56.74775 | 1.43204 | 56.74444 | 1.51215
56.74767 | 1.12366 | 56.75053 | 1.43274 | 56.74722 | 1.51337
56.75045 | 1.12427 | 56.75331 | 1.43281 | 56.75 | 1.51184
56.75323 | 1.12396 | 56.75609 | 1.43266 | 56.75278 | 1.51215
56.75601 | 1.12427 | 56.75886 | 1.43199 | 56.75556 | 1.51276
56.75878 | 1.12335 | 56.76164 | 1.43205 | 56.75833 | 1.51215
56.76156 | 1.12335 | 56.76442 | 1.43195 | 56.76111 | 1.51184
56.76434 | 1.12366 | 56.7672 | 1.43233 | 56.76389 | 1.51276
56.76712 | 1.12396 | 56.76997 | 1.43278 | 56.76667 | 1.51215
56.7699 | 1.12335 | 56.77275 | 1.43192 | 56.76944 | 1.51184
56.77267 | 1.1261 | 56.77553 | 1.43233 | 56.77222 | 1.51306
56.77545 | 1.12366 | 56.77831 | 1.43219 | 56.775 | 1.51245
56.77823 | 1.12366 | 56.78109 | 1.4325 | 56.77778 | 1.51215
56.78101 | 1.12305 | 56.78386 | 1.43323 | 56.78056 | 1.51215
56.78378 | 1.12396 | 56.78664 | 1.43283 | 56.78333 | 1.51215
56.78656 | 1.12579 | 56.78942 | 1.43192 | 56.78611 | 1.51184
56.78934 | 1.12579 | 56.7922 | 1.4322 | 56.78889 | 1.51306
56.79212 | 1.12427 | 56.79497 | 1.43234 | 56.79167 | 1.51184
56.7949 | 1.12244 | 56.79775 | 1.4322 | 56.79444 | 1.51215
56.79767 | 1.12335 | 56.80053 | 1.43231 | 56.79722 | 1.51245
56.80045 | 1.12366 | 56.80331 | 1.43294 | 56.8 | 1.51184
56.80323 | 1.12335 | 56.80609 | 1.43269 | 56.80278 | 1.51184
56.80601 | 1.12427 | 56.80886 | 1.4325 | 56.80556 | 1.51337
56.80878 | 1.12427 | 56.81164 | 1.43222 | 56.80833 | 1.51215
56.81156 | 1.12396 | 56.81442 | 1.43192 | 56.81111 | 1.51184
56.81434 | 1.12427 | 56.8172 | 1.43202 | 56.81389 | 1.51306
56.81712 | 1.12488 | 56.81997 | 1.43219 | 56.81667 | 1.51184
56.8199 | 1.12427 | 56.82275 | 1.43283 | 56.81944 | 1.51154
56.82267 | 1.12366 | 56.82553 | 1.43278 | 56.82222 | 1.51184
56.82545 | 1.12427 | 56.82831 | 1.43251 | 56.825 | 1.51154
56.82823 | 1.12427 | 56.83109 | 1.4328 | 56.82778 | 1.51184
56.83101 | 1.12366 | 56.83386 | 1.43247 | 56.83056 | 1.51306
56.83378 | 1.12366 | 56.83664 | 1.43146 | 56.83333 | 1.51276
56.83656 | 1.12335 | 56.83942 | 1.43146 | 56.83611 | 1.51245
56.83934 | 1.12396 | 56.8422 | 1.43186 | 56.83889 | 1.51306
56.84212 | 1.12396 | 56.84497 | 1.43237 | 56.84167 | 1.51245
56.8449 | 1.12335 | 56.84775 | 1.43223 | 56.84444 | 1.51276
56.84767 | 1.12396 | 56.85053 | 1.43219 | 56.84722 | 1.51337
56.85045 | 1.12427 | 56.85331 | 1.43251 | 56.85 | 1.51245
56.85323 | 1.12366 | 56.85609 | 1.43162 | 56.85278 | 1.51215
56.85601 | 1.12427 | 56.85886 | 1.43159 | 56.85556 | 1.51184
56.85878 | 1.12396 | 56.86164 | 1.43192 | 56.85833 | 1.51245
56.86156 | 1.12335 | 56.86442 | 1.43193 | 56.86111 | 1.51184
56.86434 | 1.12427 | 56.8672 | 1.43214 | 56.86389 | 1.51276
56.86712 | 1.12488 | 56.86997 | 1.43217 | 56.86667 | 1.51245
56.8699 | 1.12427 | 56.87275 | 1.43236 | 56.86944 | 1.51184
56.87267 | 1.12396 | 56.87553 | 1.43263 | 56.87222 | 1.51306
56.87545 | 1.12457 | 56.87831 | 1.4324 | 56.875 | 1.51184
56.87823 | 1.12427 | 56.88109 | 1.43312 | 56.87778 | 1.51154
56.88101 | 1.12427 | 56.88386 | 1.43294 | 56.88056 | 1.51215
56.88378 | 1.12457 | 56.88664 | 1.4325 | 56.88333 | 1.51245
56.88656 | 1.12427 | 56.88942 | 1.43207 | 56.88611 | 1.51093
56.88934 | 1.12457 | 56.8922 | 1.43204 | 56.88889 | 1.51184
56.89212 | 1.12366 | 56.89497 | 1.43251 | 56.89167 | 1.51215
56.8949 | 1.12366 | 56.89775 | 1.43207 | 56.89444 | 1.51123
56.89767 | 1.12335 | 56.90053 | 1.43187 | 56.89722 | 1.51306
56.90045 | 1.12366 | 56.90331 | 1.43192 | 56.9 | 1.51215
56.90323 | 1.12366 | 56.90609 | 1.43205 | 56.90278 | 1.51184
56.90601 | 1.12366 | 56.90886 | 1.43275 | 56.90556 | 1.51367
56.90878 | 1.12427 | 56.91164 | 1.43237 | 56.90833 | 1.51245
56.91156 | 1.12335 | 56.91442 | 1.43299 | 56.91111 | 1.51184
56.91434 | 1.12427 | 56.9172 | 1.43236 | 56.91389 | 1.51306
56.91712 | 1.12396 | 56.91997 | 1.43253 | 56.91667 | 1.51245
56.9199 | 1.12366 | 56.92275 | 1.43223 | 56.91944 | 1.51184
56.92267 | 1.12396 | 56.92553 | 1.43201 | 56.92222 | 1.51306
56.92545 | 1.12488 | 56.92831 | 1.43234 | 56.925 | 1.51306
56.92823 | 1.12488 | 56.93109 | 1.43254 | 56.92778 | 1.51154
56.93101 | 1.12457 | 56.93386 | 1.43233 | 56.93056 | 1.51276
56.93378 | 1.12457 | 56.93664 | 1.43205 | 56.93333 | 1.51154
56.93656 | 1.12366 | 56.93942 | 1.43184 | 56.93611 | 1.51184
56.93934 | 1.12396 | 56.9422 | 1.43189 | 56.93889 | 1.51245
56.94212 | 1.12396 | 56.94497 | 1.43149 | 56.94167 | 1.51184
56.9449 | 1.12396 | 56.94775 | 1.43256 | 56.94444 | 1.51245
56.94767 | 1.12427 | 56.95053 | 1.43278 | 56.94722 | 1.51245
56.95045 | 1.12518 | 56.95331 | 1.43223 | 56.95 | 1.51184
56.95323 | 1.12396 | 56.95609 | 1.43182 | 56.95278 | 1.51245
56.95601 | 1.12366 | 56.95886 | 1.43207 | 56.95556 | 1.51367
56.95878 | 1.12427 | 56.96164 | 1.43223 | 56.95833 | 1.51306
56.96156 | 1.12396 | 56.96442 | 1.43225 | 56.96111 | 1.51154
56.96434 | 1.12427 | 56.9672 | 1.43253 | 56.96389 | 1.51276
56.96712 | 1.12427 | 56.96997 | 1.4322 | 56.96667 | 1.51245
56.9699 | 1.12396 | 56.97275 | 1.4328 | 56.96944 | 1.51123
56.97267 | 1.12396 | 56.97553 | 1.43233 | 56.97222 | 1.51245
56.97545 | 1.12488 | 56.97831 | 1.43253 | 56.975 | 1.51184
56.97823 | 1.12366 | 56.98109 | 1.43239 | 56.97778 | 1.51123
56.98101 | 1.12488 | 56.98386 | 1.43176 | 56.98056 | 1.51306
56.98378 | 1.12427 | 56.98664 | 1.43134 | 56.98333 | 1.51245
56.98656 | 1.12427 | 56.98942 | 1.43226 | 56.98611 | 1.51154
56.98934 | 1.12366 | 56.9922 | 1.43158 | 56.98889 | 1.51245
56.99212 | 1.12518 | 56.99497 | 1.43162 | 56.99167 | 1.51154
56.9949 | 1.12427 | 56.99775 | 1.43222 | 56.99444 | 1.51123
56.99767 | 1.12579 | 57.00053 | 1.43219 | 56.99722 | 1.51245
57.00045 | 1.12488 | 57.00331 | 1.43278 | 57 | 1.51184
57.00323 | 1.12274 | 57.00609 | 1.43181 | 57.00278 | 1.51154
57.00601 | 1.12396 | 57.00886 | 1.43234 | 57.00556 | 1.51245
57.00878 | 1.12427 | 57.01164 | 1.43237 | 57.00833 | 1.51215
57.01156 | 1.12335 | 57.01442 | 1.43254 | 57.01111 | 1.51123
57.01434 | 1.12396 | 57.0172 | 1.4325 | 57.01389 | 1.51337
57.01712 | 1.12427 | 57.01997 | 1.43193 | 57.01667 | 1.51245
57.0199 | 1.12366 | 57.02275 | 1.43135 | 57.01944 | 1.51184
57.02267 | 1.12335 | 57.02553 | 1.43172 | 57.02222 | 1.51184
57.02545 | 1.12488 | 57.02831 | 1.43208 | 57.025 | 1.51245
57.02823 | 1.12427 | 57.03109 | 1.43254 | 57.02778 | 1.51154
57.03101 | 1.12396 | 57.03386 | 1.43222 | 57.03056 | 1.51184
57.03378 | 1.12396 | 57.03664 | 1.43253 | 57.03333 | 1.51184
57.03656 | 1.12427 | 57.03942 | 1.43225 | 57.03611 | 1.51154
57.03934 | 1.12427 | 57.0422 | 1.43202 | 57.03889 | 1.51184
57.04212 | 1.12427 | 57.04497 | 1.43164 | 57.04167 | 1.51154
57.0449 | 1.12335 | 57.04775 | 1.43225 | 57.04444 | 1.51093
57.04767 | 1.12427 | 57.05053 | 1.4319 | 57.04722 | 1.51215
57.05045 | 1.12457 | 57.05331 | 1.43251 | 57.05 | 1.51215
57.05323 | 1.12396 | 57.05609 | 1.43242 | 57.05278 | 1.51184
57.05601 | 1.12427 | 57.05886 | 1.43265 | 57.05556 | 1.51215
57.05878 | 1.12396 | 57.06164 | 1.43219 | 57.05833 | 1.51154
57.06156 | 1.12366 | 57.06442 | 1.4321 | 57.06111 | 1.51184
57.06434 | 1.12366 | 57.0672 | 1.43233 | 57.06389 | 1.51245
57.06712 | 1.12427 | 57.06997 | 1.4322 | 57.06667 | 1.51154
57.0699 | 1.12366 | 57.07275 | 1.4328 | 57.06944 | 1.51093
57.07267 | 1.12396 | 57.07553 | 1.43278 | 57.07222 | 1.51306
57.07545 | 1.12457 | 57.07831 | 1.43281 | 57.075 | 1.51337
57.07823 | 1.12457 | 57.08109 | 1.43239 | 57.07778 | 1.51154
57.08101 | 1.12396 | 57.08386 | 1.43231 | 57.08056 | 1.51215
57.08378 | 1.12457 | 57.08664 | 1.43202 | 57.08333 | 1.51215
57.08656 | 1.12396 | 57.08942 | 1.43179 | 57.08611 | 1.51093
57.08934 | 1.12457 | 57.0922 | 1.43217 | 57.08889 | 1.51215
57.09212 | 1.12427 | 57.09497 | 1.43202 | 57.09167 | 1.51215
57.0949 | 1.12396 | 57.09775 | 1.43239 | 57.09444 | 1.51123
57.09767 | 1.12396 | 57.10053 | 1.43234 | 57.09722 | 1.51215
57.10045 | 1.12488 | 57.10331 | 1.4328 | 57.1 | 1.51215
57.10323 | 1.12518 | 57.10609 | 1.43153 | 57.10278 | 1.51154
57.10601 | 1.12366 | 57.10886 | 1.43161 | 57.10556 | 1.51215
57.10878 | 1.12366 | 57.11164 | 1.43192 | 57.10833 | 1.51154
57.11156 | 1.12427 | 57.11442 | 1.43152 | 57.11111 | 1.51093
57.11434 | 1.12366 | 57.1172 | 1.43131 | 57.11389 | 1.51245
57.11712 | 1.12396 | 57.11997 | 1.43204 | 57.11667 | 1.51215
57.1199 | 1.12396 | 57.12275 | 1.43225 | 57.11944 | 1.51123
57.12267 | 1.12335 | 57.12553 | 1.43217 | 57.12222 | 1.51276
57.12545 | 1.12396 | 57.12831 | 1.43178 | 57.125 | 1.51337
57.12823 | 1.12366 | 57.13109 | 1.43178 | 57.12778 | 1.51154
57.13101 | 1.12335 | 57.13386 | 1.43186 | 57.13056 | 1.51215
57.13378 | 1.12427 | 57.13664 | 1.43159 | 57.13333 | 1.51276
57.13656 | 1.12366 | 57.13942 | 1.43121 | 57.13611 | 1.51215
57.13934 | 1.12396 | 57.1422 | 1.43281 | 57.13889 | 1.51276
57.14212 | 1.12396 | 57.14497 | 1.43314 | 57.14167 | 1.51276
57.1449 | 1.12335 | 57.14775 | 1.43179 | 57.14444 | 1.51184
57.14767 | 1.12366 | 57.15053 | 1.43158 | 57.14722 | 1.51215
57.15045 | 1.12427 | 57.15331 | 1.43161 | 57.15 | 1.51367
57.15323 | 1.12396 | 57.15609 | 1.43195 | 57.15278 | 1.51184
57.15601 | 1.12366 | 57.15886 | 1.43202 | 57.15556 | 1.51306
57.15878 | 1.12427 | 57.16164 | 1.43161 | 57.15833 | 1.51367
57.16156 | 1.12366 | 57.16442 | 1.43198 | 57.16111 | 1.51245
57.16434 | 1.12305 | 57.1672 | 1.43205 | 57.16389 | 1.51306
57.16712 | 1.12427 | 57.16997 | 1.43162 | 57.16667 | 1.51337
57.1699 | 1.12427 | 57.17275 | 1.43225 | 57.16944 | 1.51215
57.17267 | 1.12396 | 57.17553 | 1.43178 | 57.17222 | 1.51337
57.17545 | 1.12396 | 57.17831 | 1.43179 | 57.175 | 1.51306
57.17823 | 1.12457 | 57.18109 | 1.43164 | 57.17778 | 1.51245
57.18101 | 1.12427 | 57.18386 | 1.43205 | 57.18056 | 1.51276
57.18378 | 1.12457 | 57.18664 | 1.43283 | 57.18333 | 1.51245
57.18656 | 1.12396 | 57.18942 | 1.4323 | 57.18611 | 1.51123
57.18934 | 1.12335 | 57.1922 | 1.43196 | 57.18889 | 1.51276
57.19212 | 1.12457 | 57.19497 | 1.43225 | 57.19167 | 1.51276
57.1949 | 1.12396 | 57.19775 | 1.43256 | 57.19444 | 1.51184
57.19767 | 1.12396 | 57.20053 | 1.43193 | 57.19722 | 1.51245
57.20045 | 1.12457 | 57.20331 | 1.43164 | 57.2 | 1.51337
57.20323 | 1.12335 | 57.20609 | 1.43164 | 57.20278 | 1.51276
57.20601 | 1.12366 | 57.20886 | 1.4325 | 57.20556 | 1.51367
57.20878 | 1.12457 | 57.21164 | 1.4322 | 57.20833 | 1.51306
57.21156 | 1.12427 | 57.21442 | 1.4321 | 57.21111 | 1.51276
57.21434 | 1.12457 | 57.2172 | 1.4322 | 57.21389 | 1.51306
57.21712 | 1.12427 | 57.21997 | 1.43236 | 57.21667 | 1.51276
57.2199 | 1.12396 | 57.22275 | 1.43182 | 57.21944 | 1.51245
57.22267 | 1.12366 | 57.22553 | 1.4319 | 57.22222 | 1.51276
57.22545 | 1.12427 | 57.22831 | 1.43189 | 57.225 | 1.51306
57.22823 | 1.12488 | 57.23109 | 1.43211 | 57.22778 | 1.51184
57.23101 | 1.12457 | 57.23386 | 1.43147 | 57.23056 | 1.51276
57.23378 | 1.12457 | 57.23664 | 1.43162 | 57.23333 | 1.51245
57.23656 | 1.12427 | 57.23942 | 1.43196 | 57.23611 | 1.51276
57.23934 | 1.12396 | 57.2422 | 1.43222 | 57.23889 | 1.51306
57.24212 | 1.12488 | 57.24497 | 1.43164 | 57.24167 | 1.51306
57.2449 | 1.12488 | 57.24775 | 1.43184 | 57.24444 | 1.51184
57.24767 | 1.12457 | 57.25053 | 1.43283 | 57.24722 | 1.51306
57.25045 | 1.12396 | 57.25331 | 1.43222 | 57.25 | 1.51276
57.25323 | 1.12335 | 57.25609 | 1.43226 | 57.25278 | 1.51184
57.25601 | 1.12366 | 57.25886 | 1.43254 | 57.25556 | 1.51306
57.25878 | 1.12457 | 57.26164 | 1.43253 | 57.25833 | 1.51337
57.26156 | 1.1261 | 57.26442 | 1.43196 | 57.26111 | 1.51184
57.26434 | 1.12579 | 57.2672 | 1.43266 | 57.26389 | 1.51215
57.26712 | 1.12396 | 57.26997 | 1.43254 | 57.26667 | 1.51306
57.2699 | 1.12335 | 57.27275 | 1.43242 | 57.26944 | 1.51215
57.27267 | 1.12335 | 57.27553 | 1.43193 | 57.27222 | 1.51276
57.27545 | 1.12427 | 57.27831 | 1.43193 | 57.275 | 1.51337
57.27823 | 1.12427 | 57.28109 | 1.4317 | 57.27778 | 1.51184
57.28101 | 1.12457 | 57.28386 | 1.43222 | 57.28056 | 1.51276
57.28378 | 1.12396 | 57.28664 | 1.4321 | 57.28333 | 1.51306
57.28656 | 1.12518 | 57.28942 | 1.43121 | 57.28611 | 1.51184
57.28934 | 1.12457 | 57.2922 | 1.43164 | 57.28889 | 1.51276
57.29212 | 1.12457 | 57.29497 | 1.43226 | 57.29167 | 1.51306
57.2949 | 1.12488 | 57.29775 | 1.43167 | 57.29444 | 1.51154
57.29767 | 1.12366 | 57.30053 | 1.4321 | 57.29722 | 1.51306
57.30045 | 1.12457 | 57.30331 | 1.43196 | 57.3 | 1.51367
57.30323 | 1.12427 | 57.30609 | 1.43226 | 57.30278 | 1.51306
57.30601 | 1.12427 | 57.30886 | 1.43237 | 57.30556 | 1.51215
57.30878 | 1.12396 | 57.31164 | 1.43195 | 57.30833 | 1.51306
57.31156 | 1.12427 | 57.31442 | 1.43126 | 57.31111 | 1.51245
57.31434 | 1.12305 | 57.3172 | 1.43165 | 57.31389 | 1.51245
57.31712 | 1.12366 | 57.31997 | 1.43195 | 57.31667 | 1.51245
57.3199 | 1.12366 | 57.32275 | 1.43138 | 57.31944 | 1.51215
57.32267 | 1.12366 | 57.32553 | 1.43149 | 57.32222 | 1.51245
57.32545 | 1.12488 | 57.32831 | 1.43179 | 57.325 | 1.51367
57.32823 | 1.12396 | 57.33109 | 1.43152 | 57.32778 | 1.51276
57.33101 | 1.12335 | 57.33386 | 1.43134 | 57.33056 | 1.51245
57.33378 | 1.12457 | 57.33664 | 1.43207 | 57.33333 | 1.51276
57.33656 | 1.12427 | 57.33942 | 1.43213 | 57.33611 | 1.51245
57.33934 | 1.12457 | 57.3422 | 1.43179 | 57.33889 | 1.51245
57.34212 | 1.12427 | 57.34497 | 1.43208 | 57.34167 | 1.51337
57.3449 | 1.12457 | 57.34775 | 1.43211 | 57.34444 | 1.51184
57.34767 | 1.12274 | 57.35053 | 1.43269 | 57.34722 | 1.51184
57.35045 | 1.12488 | 57.35331 | 1.43207 | 57.35 | 1.51276
57.35323 | 1.12488 | 57.35609 | 1.43201 | 57.35278 | 1.51154
57.35601 | 1.12396 | 57.35886 | 1.43195 | 57.35556 | 1.51215
57.35878 | 1.12427 | 57.36164 | 1.43162 | 57.35833 | 1.51337
57.36156 | 1.12427 | 57.36442 | 1.43079 | 57.36111 | 1.51123
57.36434 | 1.12396 | 57.3672 | 1.43076 | 57.36389 | 1.51215
57.36712 | 1.12427 | 57.36997 | 1.43159 | 57.36667 | 1.51245
57.3699 | 1.12427 | 57.37275 | 1.4317 | 57.36944 | 1.51123
57.37267 | 1.12457 | 57.37553 | 1.43195 | 57.37222 | 1.51276
57.37545 | 1.12396 | 57.37831 | 1.43254 | 57.375 | 1.51276
57.37823 | 1.12457 | 57.38109 | 1.43242 | 57.37778 | 1.51184
57.38101 | 1.12366 | 57.38386 | 1.43214 | 57.38056 | 1.51245
57.38378 | 1.12488 | 57.38664 | 1.43181 | 57.38333 | 1.51337
57.38656 | 1.12457 | 57.38942 | 1.43167 | 57.38611 | 1.51276
57.38934 | 1.12366 | 57.3922 | 1.43179 | 57.38889 | 1.51123
57.39212 | 1.12396 | 57.39497 | 1.43149 | 57.39167 | 1.51337
57.3949 | 1.12457 | 57.39775 | 1.43168 | 57.39444 | 1.51215
57.39767 | 1.12427 | 57.40053 | 1.43135 | 57.39722 | 1.51184
57.40045 | 1.12396 | 57.40331 | 1.43162 | 57.4 | 1.51306
57.40323 | 1.12457 | 57.40609 | 1.4317 | 57.40278 | 1.51276
57.40601 | 1.12335 | 57.40886 | 1.43152 | 57.40556 | 1.51215
57.40878 | 1.12366 | 57.41164 | 1.43239 | 57.40833 | 1.51245
57.41156 | 1.12396 | 57.41442 | 1.43199 | 57.41111 | 1.51123
57.41434 | 1.12366 | 57.4172 | 1.43137 | 57.41389 | 1.51215
57.41712 | 1.12427 | 57.41997 | 1.43193 | 57.41667 | 1.51215
57.4199 | 1.12396 | 57.42275 | 1.43156 | 57.41944 | 1.51245
57.42267 | 1.12518 | 57.42553 | 1.43162 | 57.42222 | 1.51184
57.42545 | 1.12549 | 57.42831 | 1.43159 | 57.425 | 1.51276
57.42823 | 1.12518 | 57.43109 | 1.43138 | 57.42778 | 1.51215
57.43101 | 1.12335 | 57.43386 | 1.43211 | 57.43056 | 1.51184
57.43378 | 1.12427 | 57.43664 | 1.43225 | 57.43333 | 1.51215
57.43656 | 1.12335 | 57.43942 | 1.4317 | 57.43611 | 1.51215
57.43934 | 1.12427 | 57.4422 | 1.43182 | 57.43889 | 1.51215
57.44212 | 1.12396 | 57.44497 | 1.43254 | 57.44167 | 1.51245
57.4449 | 1.12366 | 57.44775 | 1.43171 | 57.44444 | 1.51184
57.44767 | 1.12366 | 57.45053 | 1.43198 | 57.44722 | 1.51184
57.45045 | 1.12457 | 57.45331 | 1.43149 | 57.45 | 1.51306
57.45323 | 1.12396 | 57.45609 | 1.43184 | 57.45278 | 1.51154
57.45601 | 1.12427 | 57.45886 | 1.43165 | 57.45556 | 1.51215
57.45878 | 1.12488 | 57.46164 | 1.43208 | 57.45833 | 1.51245
57.46156 | 1.12488 | 57.46442 | 1.43168 | 57.46111 | 1.51215
57.46434 | 1.12488 | 57.4672 | 1.43181 | 57.46389 | 1.51306
57.46712 | 1.12488 | 57.46997 | 1.43222 | 57.46667 | 1.51337
57.4699 | 1.12457 | 57.47275 | 1.43226 | 57.46944 | 1.51093
57.47267 | 1.12396 | 57.47553 | 1.43223 | 57.47222 | 1.51215
57.47545 | 1.12396 | 57.47831 | 1.43195 | 57.475 | 1.51337
57.47823 | 1.12396 | 57.48109 | 1.43182 | 57.47778 | 1.51154
57.48101 | 1.12274 | 57.48386 | 1.43164 | 57.48056 | 1.51245
57.48378 | 1.12457 | 57.48664 | 1.43164 | 57.48333 | 1.51337
57.48656 | 1.12518 | 57.48942 | 1.43167 | 57.48611 | 1.51245
57.48934 | 1.12366 | 57.4922 | 1.43195 | 57.48889 | 1.51245
57.49212 | 1.12488 | 57.49497 | 1.43222 | 57.49167 | 1.51337
57.4949 | 1.12457 | 57.49775 | 1.43198 | 57.49444 | 1.51154
57.49767 | 1.12427 | 57.50053 | 1.43176 | 57.49722 | 1.51276
57.50045 | 1.12427 | 57.50331 | 1.4319 | 57.5 | 1.51337
57.50323 | 1.12488 | 57.50609 | 1.4321 | 57.50278 | 1.51245
57.50601 | 1.12427 | 57.50886 | 1.43226 | 57.50556 | 1.51245
57.50878 | 1.12366 | 57.51164 | 1.43178 | 57.50833 | 1.51245
57.51156 | 1.12366 | 57.51442 | 1.43165 | 57.51111 | 1.51245
57.51434 | 1.12427 | 57.5172 | 1.43196 | 57.51389 | 1.51245
57.51712 | 1.12396 | 57.51997 | 1.43137 | 57.51667 | 1.51337
57.5199 | 1.12488 | 57.52275 | 1.43216 | 57.51944 | 1.51184
57.52267 | 1.12427 | 57.52553 | 1.43226 | 57.52222 | 1.51276
57.52545 | 1.12427 | 57.52831 | 1.4315 | 57.525 | 1.51337
57.52823 | 1.12427 | 57.53109 | 1.4323 | 57.52778 | 1.51154
57.53101 | 1.12396 | 57.53386 | 1.43214 | 57.53056 | 1.51184
57.53378 | 1.12396 | 57.53664 | 1.4321 | 57.53333 | 1.51245
57.53656 | 1.12457 | 57.53942 | 1.43182 | 57.53611 | 1.51245
57.53934 | 1.12366 | 57.5422 | 1.43199 | 57.53889 | 1.51245
57.54212 | 1.12488 | 57.54497 | 1.43222 | 57.54167 | 1.51306
57.5449 | 1.12488 | 57.54775 | 1.43185 | 57.54444 | 1.51184
57.54767 | 1.12305 | 57.55053 | 1.43168 | 57.54722 | 1.51306
57.55045 | 1.12427 | 57.55331 | 1.43117 | 57.55 | 1.51337
57.55323 | 1.12396 | 57.55609 | 1.43181 | 57.55278 | 1.51245
57.55601 | 1.12396 | 57.55886 | 1.43181 | 57.55556 | 1.51245
57.55878 | 1.12427 | 57.56164 | 1.43161 | 57.55833 | 1.51276
57.56156 | 1.1261 | 57.56442 | 1.43153 | 57.56111 | 1.51245
57.56434 | 1.12579 | 57.5672 | 1.4314 | 57.56389 | 1.51184
57.56712 | 1.12366 | 57.56997 | 1.43222 | 57.56667 | 1.51398
57.5699 | 1.12335 | 57.57275 | 1.4317 | 57.56944 | 1.51337
57.57267 | 1.12396 | 57.57553 | 1.43214 | 57.57222 | 1.51245
57.57545 | 1.12427 | 57.57831 | 1.43192 | 57.575 | 1.51367
57.57823 | 1.12427 | 57.58109 | 1.43153 | 57.57778 | 1.51276
57.58101 | 1.12335 | 57.58386 | 1.43251 | 57.58056 | 1.51215
57.58378 | 1.12518 | 57.58664 | 1.43222 | 57.58333 | 1.51306
57.58656 | 1.12518 | 57.58942 | 1.43214 | 57.58611 | 1.51154
57.58934 | 1.12427 | 57.5922 | 1.4321 | 57.58889 | 1.51215
57.59212 | 1.12488 | 57.59497 | 1.43281 | 57.59167 | 1.51306
57.5949 | 1.12457 | 57.59775 | 1.43198 | 57.59444 | 1.51245
57.59767 | 1.12457 | 57.60053 | 1.43184 | 57.59722 | 1.51276
57.60045 | 1.12457 | 57.60331 | 1.43164 | 57.6 | 1.51337
57.60323 | 1.12396 | 57.60609 | 1.43226 | 57.60278 | 1.51245
57.60601 | 1.12396 | 57.60886 | 1.43213 | 57.60556 | 1.51245
57.60878 | 1.12488 | 57.61164 | 1.43193 | 57.60833 | 1.51306
57.61156 | 1.12457 | 57.61442 | 1.43109 | 57.61111 | 1.51215
57.61434 | 1.12457 | 57.6172 | 1.43153 | 57.61389 | 1.51245
57.61712 | 1.12518 | 57.61997 | 1.43147 | 57.61667 | 1.51245
57.6199 | 1.12457 | 57.62275 | 1.43138 | 57.61944 | 1.51184
57.62267 | 1.12396 | 57.62553 | 1.43135 | 57.62222 | 1.51245
57.62545 | 1.12488 | 57.62831 | 1.43195 | 57.625 | 1.51306
57.62823 | 1.12488 | 57.63109 | 1.43113 | 57.62778 | 1.51184
57.63101 | 1.12488 | 57.63386 | 1.43171 | 57.63056 | 1.51276
57.63378 | 1.12518 | 57.63664 | 1.43226 | 57.63333 | 1.51245
57.63656 | 1.12427 | 57.63942 | 1.43159 | 57.63611 | 1.51245
57.63934 | 1.12396 | 57.6422 | 1.43138 | 57.63889 | 1.51215
57.64212 | 1.12396 | 57.64497 | 1.43152 | 57.64167 | 1.51306
57.6449 | 1.12457 | 57.64775 | 1.43124 | 57.64444 | 1.51245
57.64767 | 1.12305 | 57.65053 | 1.43168 | 57.64722 | 1.51184
57.65045 | 1.12549 | 57.65331 | 1.43208 | 57.65 | 1.51245
57.65323 | 1.12518 | 57.65609 | 1.43233 | 57.65278 | 1.51154
57.65601 | 1.12396 | 57.65886 | 1.43127 | 57.65556 | 1.51154
57.65878 | 1.12488 | 57.66164 | 1.43181 | 57.65833 | 1.51306
57.66156 | 1.12427 | 57.66442 | 1.4323 | 57.66111 | 1.51184
57.66434 | 1.12366 | 57.6672 | 1.43171 | 57.66389 | 1.51215
57.66712 | 1.12396 | 57.66997 | 1.43107 | 57.66667 | 1.51276
57.6699 | 1.12366 | 57.67275 | 1.43124 | 57.66944 | 1.51215
57.67267 | 1.12518 | 57.67553 | 1.43153 | 57.67222 | 1.51154
57.67545 | 1.12488 | 57.67831 | 1.43138 | 57.675 | 1.51245
57.67823 | 1.12549 | 57.68109 | 1.43167 | 57.67778 | 1.51184
57.68101 | 1.12335 | 57.68386 | 1.43156 | 57.68056 | 1.51154
57.68378 | 1.12366 | 57.68664 | 1.43182 | 57.68333 | 1.51184
57.68656 | 1.12457 | 57.68942 | 1.43185 | 57.68611 | 1.51215
57.68934 | 1.12305 | 57.6922 | 1.4317 | 57.68889 | 1.51245
57.69212 | 1.12396 | 57.69497 | 1.43184 | 57.69167 | 1.51276
57.6949 | 1.12457 | 57.69775 | 1.43173 | 57.69444 | 1.51245
57.69767 | 1.12427 | 57.70053 | 1.43245 | 57.69722 | 1.51184
57.70045 | 1.12427 | 57.70331 | 1.43184 | 57.7 | 1.51276
57.70323 | 1.12457 | 57.70609 | 1.43153 | 57.70278 | 1.51276
57.70601 | 1.12366 | 57.70886 | 1.43033 | 57.70556 | 1.51337
57.70878 | 1.12396 | 57.71164 | 1.43104 | 57.70833 | 1.51276
57.71156 | 1.12457 | 57.71442 | 1.43153 | 57.71111 | 1.51276
57.71434 | 1.12366 | 57.7172 | 1.43199 | 57.71389 | 1.51306
57.71712 | 1.12518 | 57.71997 | 1.43196 | 57.71667 | 1.51245
57.7199 | 1.12518 | 57.72275 | 1.43155 | 57.71944 | 1.51306
57.72267 | 1.12427 | 57.72553 | 1.43112 | 57.72222 | 1.51337
57.72545 | 1.12396 | 57.72831 | 1.43165 | 57.725 | 1.51276
57.72823 | 1.12518 | 57.73109 | 1.4314 | 57.72778 | 1.51306
57.73101 | 1.12366 | 57.73386 | 1.43155 | 57.73056 | 1.51276
57.73378 | 1.12396 | 57.73664 | 1.43181 | 57.73333 | 1.51337
57.73656 | 1.12488 | 57.73942 | 1.4323 | 57.73611 | 1.51245
57.73934 | 1.12396 | 57.7422 | 1.43171 | 57.73889 | 1.51337
57.74212 | 1.12396 | 57.74497 | 1.43165 | 57.74167 | 1.51276
57.7449 | 1.12488 | 57.74775 | 1.43199 | 57.74444 | 1.51276
57.74767 | 1.12457 | 57.75053 | 1.43184 | 57.74722 | 1.51245
57.75045 | 1.12366 | 57.75331 | 1.43137 | 57.75 | 1.51276
57.75323 | 1.12457 | 57.75609 | 1.43109 | 57.75278 | 1.51215
57.75601 | 1.12427 | 57.75886 | 1.43153 | 57.75556 | 1.51245
57.75878 | 1.12427 | 57.76164 | 1.4312 | 57.75833 | 1.51276
57.76156 | 1.12488 | 57.76442 | 1.43152 | 57.76111 | 1.51276
57.76434 | 1.12396 | 57.7672 | 1.43153 | 57.76389 | 1.51215
57.76712 | 1.12396 | 57.76997 | 1.43135 | 57.76667 | 1.51367
57.7699 | 1.12396 | 57.77275 | 1.43155 | 57.76944 | 1.51306
57.77267 | 1.12366 | 57.77553 | 1.43171 | 57.77222 | 1.51276
57.77545 | 1.12427 | 57.77831 | 1.43195 | 57.775 | 1.51276
57.77823 | 1.12579 | 57.78109 | 1.43214 | 57.77778 | 1.51245
57.78101 | 1.12518 | 57.78386 | 1.43214 | 57.78056 | 1.51215
57.78378 | 1.12457 | 57.78664 | 1.43225 | 57.78333 | 1.51306
57.78656 | 1.12549 | 57.78942 | 1.43198 | 57.78611 | 1.51306
57.78934 | 1.12488 | 57.7922 | 1.43213 | 57.78889 | 1.51215
57.79212 | 1.12457 | 57.79497 | 1.43207 | 57.79167 | 1.51306
57.7949 | 1.12488 | 57.79775 | 1.4314 | 57.79444 | 1.51276
57.79767 | 1.12488 | 57.80053 | 1.43184 | 57.79722 | 1.51245
57.80045 | 1.12427 | 57.80331 | 1.43242 | 57.8 | 1.51276
57.80323 | 1.12427 | 57.80609 | 1.43199 | 57.80278 | 1.51276
57.80601 | 1.12457 | 57.80886 | 1.43094 | 57.80556 | 1.51245
57.80878 | 1.12427 | 57.81164 | 1.43138 | 57.80833 | 1.51245
57.81156 | 1.12488 | 57.81442 | 1.43095 | 57.81111 | 1.51215
57.81434 | 1.12427 | 57.8172 | 1.43213 | 57.81389 | 1.51276
57.81712 | 1.12457 | 57.81997 | 1.43153 | 57.81667 | 1.51367
57.8199 | 1.12488 | 57.82275 | 1.4311 | 57.81944 | 1.51337
57.82267 | 1.12457 | 57.82553 | 1.43158 | 57.82222 | 1.51306
57.82545 | 1.12366 | 57.82831 | 1.43138 | 57.825 | 1.51184
57.82823 | 1.12427 | 57.83109 | 1.43156 | 57.82778 | 1.51184
57.83101 | 1.12396 | 57.83386 | 1.43155 | 57.83056 | 1.51215
57.83378 | 1.12457 | 57.83664 | 1.43149 | 57.83333 | 1.51306
57.83656 | 1.12488 | 57.83942 | 1.43127 | 57.83611 | 1.51215
57.83934 | 1.12366 | 57.8422 | 1.43245 | 57.83889 | 1.51215
57.84212 | 1.12457 | 57.84497 | 1.4314 | 57.84167 | 1.51276
57.8449 | 1.12488 | 57.84775 | 1.43155 | 57.84444 | 1.51215
57.84767 | 1.12457 | 57.85053 | 1.43129 | 57.84722 | 1.51123
57.85045 | 1.12396 | 57.85331 | 1.4314 | 57.85 | 1.51245
57.85323 | 1.12427 | 57.85609 | 1.43129 | 57.85278 | 1.51245
57.85601 | 1.12488 | 57.85886 | 1.43204 | 57.85556 | 1.51245
57.85878 | 1.12457 | 57.86164 | 1.43187 | 57.85833 | 1.51276
57.86156 | 1.12396 | 57.86442 | 1.43204 | 57.86111 | 1.51215
57.86434 | 1.12488 | 57.8672 | 1.43187 | 57.86389 | 1.51184
57.86712 | 1.12366 | 57.86997 | 1.43272 | 57.86667 | 1.51276
57.8699 | 1.12457 | 57.87275 | 1.43184 | 57.86944 | 1.51184
57.87267 | 1.12427 | 57.87553 | 1.43187 | 57.87222 | 1.51245
57.87545 | 1.12457 | 57.87831 | 1.43164 | 57.875 | 1.51276
57.87823 | 1.12518 | 57.88109 | 1.43171 | 57.87778 | 1.51184
57.88101 | 1.12427 | 57.88386 | 1.43187 | 57.88056 | 1.51245
57.88378 | 1.12396 | 57.88664 | 1.43225 | 57.88333 | 1.51306
57.88656 | 1.12457 | 57.88942 | 1.43184 | 57.88611 | 1.51276
57.88934 | 1.12457 | 57.8922 | 1.43201 | 57.88889 | 1.51245
57.89212 | 1.12457 | 57.89497 | 1.43199 | 57.89167 | 1.51367
57.8949 | 1.12488 | 57.89775 | 1.4317 | 57.89444 | 1.51245
57.89767 | 1.12366 | 57.90053 | 1.43185 | 57.89722 | 1.51215
57.90045 | 1.12366 | 57.90331 | 1.43152 | 57.9 | 1.51306
57.90323 | 1.12457 | 57.90609 | 1.43141 | 57.90278 | 1.51306
57.90601 | 1.12427 | 57.90886 | 1.43155 | 57.90556 | 1.51184
57.90878 | 1.12457 | 57.91164 | 1.43167 | 57.90833 | 1.51367
57.91156 | 1.12457 | 57.91442 | 1.43095 | 57.91111 | 1.51306
57.91434 | 1.12457 | 57.9172 | 1.43098 | 57.91389 | 1.51215
57.91712 | 1.12427 | 57.91997 | 1.43137 | 57.91667 | 1.51367
57.9199 | 1.12518 | 57.92275 | 1.43156 | 57.91944 | 1.51306
57.92267 | 1.12396 | 57.92553 | 1.43187 | 57.92222 | 1.51184
57.92545 | 1.12366 | 57.92831 | 1.43211 | 57.925 | 1.51367
57.92823 | 1.1264 | 57.93109 | 1.43213 | 57.92778 | 1.51276
57.93101 | 1.12671 | 57.93386 | 1.43138 | 57.93056 | 1.51184
57.93378 | 1.12335 | 57.93664 | 1.43164 | 57.93333 | 1.51306
57.93656 | 1.12274 | 57.93942 | 1.43153 | 57.93611 | 1.51215
57.93934 | 1.12488 | 57.9422 | 1.43138 | 57.93889 | 1.51184
57.94212 | 1.1261 | 57.94497 | 1.43165 | 57.94167 | 1.51367
57.9449 | 1.12518 | 57.94775 | 1.43228 | 57.94444 | 1.51306
57.94767 | 1.12457 | 57.95053 | 1.43097 | 57.94722 | 1.51215
57.95045 | 1.12335 | 57.95331 | 1.43152 | 57.95 | 1.51306
57.95323 | 1.12366 | 57.95609 | 1.4317 | 57.95278 | 1.51245
57.95601 | 1.12549 | 57.95886 | 1.43202 | 57.95556 | 1.51245
57.95878 | 1.12579 | 57.96164 | 1.43242 | 57.95833 | 1.51306
57.96156 | 1.12579 | 57.96442 | 1.43233 | 57.96111 | 1.51245
57.96434 | 1.12457 | 57.9672 | 1.43144 | 57.96389 | 1.51184
57.96712 | 1.12305 | 57.96997 | 1.43182 | 57.96667 | 1.51337
57.9699 | 1.12396 | 57.97275 | 1.43141 | 57.96944 | 1.51306
57.97267 | 1.12488 | 57.97553 | 1.4313 | 57.97222 | 1.51184
57.97545 | 1.12549 | 57.97831 | 1.43138 | 57.975 | 1.51398
57.97823 | 1.12579 | 57.98109 | 1.43185 | 57.97778 | 1.51306
57.98101 | 1.12488 | 57.98386 | 1.43141 | 57.98056 | 1.51215
57.98378 | 1.12396 | 57.98664 | 1.4314 | 57.98333 | 1.51276
57.98656 | 1.12427 | 57.98942 | 1.43158 | 57.98611 | 1.51276
57.98934 | 1.12366 | 57.9922 | 1.43143 | 57.98889 | 1.51276
57.99212 | 1.12579 | 57.99497 | 1.43094 | 57.99167 | 1.51337
57.9949 | 1.12579 | 57.99775 | 1.43185 | 57.99444 | 1.51306
57.99767 | 1.12518 | 58.00053 | 1.43217 | 57.99722 | 1.51184
58.00045 | 1.12457 | 58.00331 | 1.43195 | 58 | 1.51337
58.00323 | 1.12457 | 58.00609 | 1.4321 | 58.00278 | 1.51337
58.00601 | 1.12396 | 58.00886 | 1.43184 | 58.00556 | 1.51184
58.00878 | 1.12366 | 58.01164 | 1.43181 | 58.00833 | 1.51367
58.01156 | 1.12427 | 58.01442 | 1.43211 | 58.01111 | 1.51276
58.01434 | 1.12457 | 58.0172 | 1.4317 | 58.01389 | 1.51184
58.01712 | 1.12488 | 58.01997 | 1.43167 | 58.01667 | 1.51367
58.0199 | 1.12549 | 58.02275 | 1.43198 | 58.01944 | 1.51428
58.02267 | 1.12488 | 58.02553 | 1.4317 | 58.02222 | 1.51337
58.02545 | 1.12335 | 58.02831 | 1.43228 | 58.025 | 1.51337
58.02823 | 1.12427 | 58.03109 | 1.43181 | 58.02778 | 1.51398
58.03101 | 1.12396 | 58.03386 | 1.43201 | 58.03056 | 1.51215
58.03378 | 1.12335 | 58.03664 | 1.43167 | 58.03333 | 1.51337
58.03656 | 1.12518 | 58.03942 | 1.43184 | 58.03611 | 1.51276
58.03934 | 1.12427 | 58.0422 | 1.43233 | 58.03889 | 1.51215
58.04212 | 1.12457 | 58.04497 | 1.43199 | 58.04167 | 1.51337
58.0449 | 1.12457 | 58.04775 | 1.4323 | 58.04444 | 1.51337
58.04767 | 1.12488 | 58.05053 | 1.43171 | 58.04722 | 1.51245
58.05045 | 1.12396 | 58.05331 | 1.43109 | 58.05 | 1.51367
58.05323 | 1.12457 | 58.05609 | 1.4317 | 58.05278 | 1.51306
58.05601 | 1.12518 | 58.05886 | 1.43127 | 58.05556 | 1.51245
58.05878 | 1.12427 | 58.06164 | 1.43107 | 58.05833 | 1.51245
58.06156 | 1.12457 | 58.06442 | 1.4308 | 58.06111 | 1.51306
58.06434 | 1.12427 | 58.0672 | 1.43217 | 58.06389 | 1.51215
58.06712 | 1.12488 | 58.06997 | 1.43187 | 58.06667 | 1.51306
58.0699 | 1.12457 | 58.07275 | 1.43144 | 58.06944 | 1.51337
58.07267 | 1.12366 | 58.07553 | 1.43159 | 58.07222 | 1.51215
58.07545 | 1.12396 | 58.07831 | 1.4314 | 58.075 | 1.51306
58.07823 | 1.12427 | 58.08109 | 1.43173 | 58.07778 | 1.51276
58.08101 | 1.12366 | 58.08386 | 1.43115 | 58.08056 | 1.51245
58.08378 | 1.12427 | 58.08664 | 1.43109 | 58.08333 | 1.51276
58.08656 | 1.12488 | 58.08942 | 1.43143 | 58.08611 | 1.51276
58.08934 | 1.12396 | 58.0922 | 1.43173 | 58.08889 | 1.51184
58.09212 | 1.12335 | 58.09497 | 1.43155 | 58.09167 | 1.51245
58.0949 | 1.12488 | 58.09775 | 1.43143 | 58.09444 | 1.51245
58.09767 | 1.12457 | 58.10053 | 1.4313 | 58.09722 | 1.51154
58.10045 | 1.12427 | 58.10331 | 1.43095 | 58.1 | 1.51245
58.10323 | 1.12518 | 58.10609 | 1.43126 | 58.10278 | 1.51276
58.10601 | 1.12427 | 58.10886 | 1.43057 | 58.10556 | 1.51184
58.10878 | 1.12427 | 58.11164 | 1.43022 | 58.10833 | 1.51245
58.11156 | 1.12518 | 58.11442 | 1.431 | 58.11111 | 1.51276
58.11434 | 1.12488 | 58.1172 | 1.43069 | 58.11389 | 1.51276
58.11712 | 1.12396 | 58.11997 | 1.43036 | 58.11667 | 1.51337
58.1199 | 1.12366 | 58.12275 | 1.4311 | 58.11944 | 1.51245
58.12267 | 1.12427 | 58.12553 | 1.431 | 58.12222 | 1.51184
58.12545 | 1.12366 | 58.12831 | 1.43156 | 58.125 | 1.51337
58.12823 | 1.12488 | 58.13109 | 1.4322 | 58.12778 | 1.51367
58.13101 | 1.12457 | 58.13386 | 1.43144 | 58.13056 | 1.51306
58.13378 | 1.12427 | 58.13664 | 1.43129 | 58.13333 | 1.51337
58.13656 | 1.12518 | 58.13942 | 1.43173 | 58.13611 | 1.51367
58.13934 | 1.12457 | 58.1422 | 1.43192 | 58.13889 | 1.51276
58.14212 | 1.12396 | 58.14497 | 1.43155 | 58.14167 | 1.51367
58.1449 | 1.12488 | 58.14775 | 1.43153 | 58.14444 | 1.51367
58.14767 | 1.12427 | 58.15053 | 1.43144 | 58.14722 | 1.51184
58.15045 | 1.12427 | 58.15331 | 1.43138 | 58.15 | 1.51306
58.15323 | 1.12457 | 58.15609 | 1.43153 | 58.15278 | 1.51306
58.15601 | 1.12488 | 58.15886 | 1.43159 | 58.15556 | 1.51245
58.15878 | 1.12427 | 58.16164 | 1.43156 | 58.15833 | 1.51306
58.16156 | 1.12427 | 58.16442 | 1.4311 | 58.16111 | 1.51245
58.16434 | 1.12457 | 58.1672 | 1.43144 | 58.16389 | 1.51276
58.16712 | 1.12518 | 58.16997 | 1.43153 | 58.16667 | 1.51215
58.1699 | 1.12518 | 58.17275 | 1.43201 | 58.16944 | 1.51306
58.17267 | 1.12518 | 58.17553 | 1.43187 | 58.17222 | 1.51184
58.17545 | 1.12518 | 58.17831 | 1.43127 | 58.175 | 1.51245
58.17823 | 1.12427 | 58.18109 | 1.43185 | 58.17778 | 1.51245
58.18101 | 1.12457 | 58.18386 | 1.43248 | 58.18056 | 1.51245
58.18378 | 1.12396 | 58.18664 | 1.43199 | 58.18333 | 1.51245
58.18656 | 1.12488 | 58.18942 | 1.43171 | 58.18611 | 1.51337
58.18934 | 1.12457 | 58.1922 | 1.4313 | 58.18889 | 1.51184
58.19212 | 1.12427 | 58.19497 | 1.4311 | 58.19167 | 1.51276
58.1949 | 1.12457 | 58.19775 | 1.43129 | 58.19444 | 1.51276
58.19767 | 1.12488 | 58.20053 | 1.43115 | 58.19722 | 1.51215
58.20045 | 1.12396 | 58.20331 | 1.43112 | 58.2 | 1.51337
58.20323 | 1.12518 | 58.20609 | 1.43127 | 58.20278 | 1.51337
58.20601 | 1.12427 | 58.20886 | 1.43146 | 58.20556 | 1.51245
58.20878 | 1.12396 | 58.21164 | 1.43141 | 58.20833 | 1.51276
58.21156 | 1.12427 | 58.21442 | 1.43171 | 58.21111 | 1.51245
58.21434 | 1.12335 | 58.2172 | 1.4313 | 58.21389 | 1.51184
58.21712 | 1.12427 | 58.21997 | 1.4311 | 58.21667 | 1.51337
58.2199 | 1.12427 | 58.22275 | 1.4314 | 58.21944 | 1.51306
58.22267 | 1.12518 | 58.22553 | 1.431 | 58.22222 | 1.51215
58.22545 | 1.12457 | 58.22831 | 1.43126 | 58.225 | 1.51276
58.22823 | 1.12457 | 58.23109 | 1.43097 | 58.22778 | 1.51276
58.23101 | 1.12457 | 58.23386 | 1.43086 | 58.23056 | 1.51154
58.23378 | 1.12396 | 58.23664 | 1.43109 | 58.23333 | 1.51367
58.23656 | 1.12457 | 58.23942 | 1.4311 | 58.23611 | 1.51276
58.23934 | 1.12488 | 58.2422 | 1.43085 | 58.23889 | 1.51154
58.24212 | 1.12396 | 58.24497 | 1.43097 | 58.24167 | 1.51276
58.2449 | 1.12518 | 58.24775 | 1.43069 | 58.24444 | 1.51337
58.24767 | 1.12457 | 58.25053 | 1.43146 | 58.24722 | 1.51245
58.25045 | 1.12396 | 58.25331 | 1.43098 | 58.25 | 1.51337
58.25323 | 1.12427 | 58.25609 | 1.43171 | 58.25278 | 1.51306
58.25601 | 1.12488 | 58.25886 | 1.43117 | 58.25556 | 1.51276
58.25878 | 1.12396 | 58.26164 | 1.43141 | 58.25833 | 1.51306
58.26156 | 1.12518 | 58.26442 | 1.43185 | 58.26111 | 1.51306
58.26434 | 1.12457 | 58.2672 | 1.43129 | 58.26389 | 1.51276
58.26712 | 1.12457 | 58.26997 | 1.43098 | 58.26667 | 1.51306
58.2699 | 1.12457 | 58.27275 | 1.43066 | 58.26944 | 1.51337
58.27267 | 1.12518 | 58.27553 | 1.43115 | 58.27222 | 1.51245
58.27545 | 1.12427 | 58.27831 | 1.43054 | 58.275 | 1.51306
58.27823 | 1.12396 | 58.28109 | 1.4323 | 58.27778 | 1.51367
58.28101 | 1.12427 | 58.28386 | 1.43161 | 58.28056 | 1.51215
58.28378 | 1.12457 | 58.28664 | 1.4314 | 58.28333 | 1.51215
58.28656 | 1.12488 | 58.28942 | 1.4317 | 58.28611 | 1.51276
58.28934 | 1.12579 | 58.2922 | 1.43148 | 58.28889 | 1.51276
58.29212 | 1.12457 | 58.29497 | 1.43156 | 58.29167 | 1.51306
58.2949 | 1.12518 | 58.29775 | 1.43155 | 58.29444 | 1.51367
58.29767 | 1.12518 | 58.30053 | 1.43163 | 58.29722 | 1.51306
58.30045 | 1.12396 | 58.30331 | 1.43143 | 58.3 | 1.51367
58.30323 | 1.12549 | 58.30609 | 1.43141 | 58.30278 | 1.51306
58.30601 | 1.12457 | 58.30886 | 1.43054 | 58.30556 | 1.51245
58.30878 | 1.12335 | 58.31164 | 1.43066 | 58.30833 | 1.51215
58.31156 | 1.12396 | 58.31442 | 1.4308 | 58.31111 | 1.51306
58.31434 | 1.12396 | 58.3172 | 1.43127 | 58.31389 | 1.51306
58.31712 | 1.12396 | 58.31997 | 1.43126 | 58.31667 | 1.51215
58.3199 | 1.12518 | 58.32275 | 1.43155 | 58.31944 | 1.51276
58.32267 | 1.12518 | 58.32553 | 1.43115 | 58.32222 | 1.51276
58.32545 | 1.12427 | 58.32831 | 1.43127 | 58.325 | 1.51245
58.32823 | 1.12579 | 58.33109 | 1.43082 | 58.32778 | 1.51428
58.33101 | 1.12518 | 58.33386 | 1.43134 | 58.33056 | 1.51306
58.33378 | 1.12457 | 58.33664 | 1.43115 | 58.33333 | 1.51337
58.33656 | 1.12396 | 58.33942 | 1.43158 | 58.33611 | 1.51276
58.33934 | 1.12396 | 58.3422 | 1.43118 | 58.33889 | 1.51306
58.34212 | 1.12366 | 58.34497 | 1.43141 | 58.34167 | 1.51276
58.3449 | 1.12427 | 58.34775 | 1.43054 | 58.34444 | 1.51398
58.34767 | 1.12427 | 58.35053 | 1.43179 | 58.34722 | 1.51276
58.35045 | 1.12488 | 58.35331 | 1.43144 | 58.35 | 1.51337
58.35323 | 1.12488 | 58.35609 | 1.43189 | 58.35278 | 1.51367
58.35601 | 1.12396 | 58.35886 | 1.4303 | 58.35556 | 1.51276
58.35878 | 1.12335 | 58.36164 | 1.43132 | 58.35833 | 1.51306
58.36156 | 1.12427 | 58.36442 | 1.43158 | 58.36111 | 1.51398
58.36434 | 1.12427 | 58.3672 | 1.43072 | 58.36389 | 1.51245
58.36712 | 1.12488 | 58.36997 | 1.431 | 58.36667 | 1.51367
58.3699 | 1.12579 | 58.37275 | 1.43126 | 58.36944 | 1.51367
58.37267 | 1.12518 | 58.37553 | 1.43088 | 58.37222 | 1.51276
58.37545 | 1.12488 | 58.37831 | 1.43158 | 58.375 | 1.51337
58.37823 | 1.12579 | 58.38109 | 1.43097 | 58.37778 | 1.51367
58.38101 | 1.12488 | 58.38386 | 1.43115 | 58.38056 | 1.51337
58.38378 | 1.12427 | 58.38664 | 1.43052 | 58.38333 | 1.51337
58.38656 | 1.12488 | 58.38942 | 1.4311 | 58.38611 | 1.51398
58.38934 | 1.12488 | 58.3922 | 1.43103 | 58.38889 | 1.51276
58.39212 | 1.12457 | 58.39497 | 1.43056 | 58.39167 | 1.51428
58.3949 | 1.12579 | 58.39775 | 1.43085 | 58.39444 | 1.51306
58.39767 | 1.12488 | 58.40053 | 1.43103 | 58.39722 | 1.51215
58.40045 | 1.12488 | 58.40331 | 1.43068 | 58.4 | 1.51306
58.40323 | 1.12488 | 58.40609 | 1.43007 | 58.40278 | 1.51398
58.40601 | 1.12457 | 58.40886 | 1.43013 | 58.40556 | 1.51245
58.40878 | 1.12518 | 58.41164 | 1.4311 | 58.40833 | 1.51337
58.41156 | 1.12518 | 58.41442 | 1.4308 | 58.41111 | 1.51398
58.41434 | 1.12488 | 58.4172 | 1.43117 | 58.41389 | 1.51337
58.41712 | 1.12457 | 58.41997 | 1.43126 | 58.41667 | 1.51367
58.4199 | 1.12518 | 58.42275 | 1.43112 | 58.41944 | 1.51306
58.42267 | 1.12549 | 58.42553 | 1.43144 | 58.42222 | 1.51306
58.42545 | 1.12396 | 58.42831 | 1.43159 | 58.425 | 1.51306
58.42823 | 1.12579 | 58.43109 | 1.43184 | 58.42778 | 1.51306
58.43101 | 1.12549 | 58.43386 | 1.43143 | 58.43056 | 1.51245
58.43378 | 1.12457 | 58.43664 | 1.43052 | 58.43333 | 1.51306
58.43656 | 1.12488 | 58.43942 | 1.43123 | 58.43611 | 1.51337
58.43934 | 1.12488 | 58.4422 | 1.43086 | 58.43889 | 1.51276
58.44212 | 1.12457 | 58.44497 | 1.43056 | 58.44167 | 1.51306
58.4449 | 1.12518 | 58.44775 | 1.4308 | 58.44444 | 1.51489
58.44767 | 1.12488 | 58.45053 | 1.43045 | 58.44722 | 1.51276
58.45045 | 1.12488 | 58.45331 | 1.43088 | 58.45 | 1.51306
58.45323 | 1.12518 | 58.45609 | 1.43129 | 58.45278 | 1.51398
58.45601 | 1.12427 | 58.45886 | 1.4303 | 58.45556 | 1.51276
58.45878 | 1.12396 | 58.46164 | 1.43071 | 58.45833 | 1.51276
58.46156 | 1.12488 | 58.46442 | 1.43082 | 58.46111 | 1.51337
58.46434 | 1.12488 | 58.4672 | 1.43042 | 58.46389 | 1.51337
58.46712 | 1.12457 | 58.46997 | 1.43086 | 58.46667 | 1.51245
58.4699 | 1.12488 | 58.47275 | 1.43095 | 58.46944 | 1.51337
58.47267 | 1.12488 | 58.47553 | 1.43054 | 58.47222 | 1.51276
58.47545 | 1.12396 | 58.47831 | 1.43069 | 58.475 | 1.51306
58.47823 | 1.12488 | 58.48109 | 1.43098 | 58.47778 | 1.51428
58.48101 | 1.12457 | 58.48386 | 1.4303 | 58.48056 | 1.51245
58.48378 | 1.12427 | 58.48664 | 1.43024 | 58.48333 | 1.51306
58.48656 | 1.12549 | 58.48942 | 1.43082 | 58.48611 | 1.51398
58.48934 | 1.12427 | 58.4922 | 1.43166 | 58.48889 | 1.51367
58.49212 | 1.12518 | 58.49497 | 1.4322 | 58.49167 | 1.51367
58.4949 | 1.12518 | 58.49775 | 1.43155 | 58.49444 | 1.51367
58.49767 | 1.12488 | 58.50053 | 1.43085 | 58.49722 | 1.51276
58.50045 | 1.12457 | 58.50331 | 1.43036 | 58.5 | 1.51306
58.50323 | 1.12518 | 58.50609 | 1.43021 | 58.50278 | 1.51367
58.50601 | 1.12518 | 58.50886 | 1.43115 | 58.50556 | 1.51215
58.50878 | 1.12549 | 58.51164 | 1.43071 | 58.50833 | 1.51337
58.51156 | 1.12457 | 58.51442 | 1.43123 | 58.51111 | 1.51398
58.51434 | 1.12488 | 58.5172 | 1.43129 | 58.51389 | 1.51367
58.51712 | 1.12488 | 58.51997 | 1.43202 | 58.51667 | 1.51276
58.5199 | 1.12488 | 58.52275 | 1.43216 | 58.51944 | 1.51337
58.52267 | 1.12457 | 58.52553 | 1.43127 | 58.52222 | 1.51367
58.52545 | 1.12427 | 58.52831 | 1.43213 | 58.525 | 1.51306
58.52823 | 1.12457 | 58.53109 | 1.43106 | 58.52778 | 1.51398
58.53101 | 1.12396 | 58.53386 | 1.43082 | 58.53056 | 1.51184
58.53378 | 1.12427 | 58.53664 | 1.43184 | 58.53333 | 1.51276
58.53656 | 1.12427 | 58.53942 | 1.43164 | 58.53611 | 1.51337
58.53934 | 1.12488 | 58.5422 | 1.4317 | 58.53889 | 1.51276
58.54212 | 1.12366 | 58.54497 | 1.43184 | 58.54167 | 1.51245
58.5449 | 1.12457 | 58.54775 | 1.43196 | 58.54444 | 1.51428
58.54767 | 1.12457 | 58.55053 | 1.43185 | 58.54722 | 1.51337
58.55045 | 1.12427 | 58.55331 | 1.43211 | 58.55 | 1.51306
58.55323 | 1.12457 | 58.55609 | 1.4312 | 58.55278 | 1.51337
58.55601 | 1.12488 | 58.55886 | 1.4314 | 58.55556 | 1.51184
58.55878 | 1.12396 | 58.56164 | 1.43155 | 58.55833 | 1.51245
58.56156 | 1.12457 | 58.56442 | 1.43118 | 58.56111 | 1.51306
58.56434 | 1.12488 | 58.5672 | 1.43112 | 58.56389 | 1.51245
58.56712 | 1.12518 | 58.56997 | 1.4314 | 58.56667 | 1.51215
58.5699 | 1.12488 | 58.57275 | 1.43196 | 58.56944 | 1.51337
58.57267 | 1.12457 | 58.57553 | 1.4323 | 58.57222 | 1.51245
58.57545 | 1.12457 | 58.57831 | 1.43182 | 58.575 | 1.51276
58.57823 | 1.12457 | 58.58109 | 1.43225 | 58.57778 | 1.51367
58.58101 | 1.12488 | 58.58386 | 1.43187 | 58.58056 | 1.51215
58.58378 | 1.12457 | 58.58664 | 1.43168 | 58.58333 | 1.51276
58.58656 | 1.12518 | 58.58942 | 1.4312 | 58.58611 | 1.51398
58.58934 | 1.12488 | 58.5922 | 1.43126 | 58.58889 | 1.51276
58.59212 | 1.12427 | 58.59497 | 1.43126 | 58.59167 | 1.51276
58.5949 | 1.12518 | 58.59775 | 1.43121 | 58.59444 | 1.51398
58.59767 | 1.1261 | 58.60053 | 1.43156 | 58.59722 | 1.51306
58.60045 | 1.12549 | 58.60331 | 1.43124 | 58.6 | 1.51306
58.60323 | 1.12549 | 58.60609 | 1.43106 | 58.60278 | 1.51428
58.60601 | 1.12518 | 58.60886 | 1.43141 | 58.60556 | 1.51306
58.60878 | 1.12366 | 58.61164 | 1.43126 | 58.60833 | 1.51306
58.61156 | 1.12396 | 58.61442 | 1.4311 | 58.61111 | 1.51367
58.61434 | 1.12457 | 58.6172 | 1.43189 | 58.61389 | 1.51276
58.61712 | 1.12427 | 58.61997 | 1.43185 | 58.61667 | 1.51276
58.6199 | 1.12427 | 58.62275 | 1.4312 | 58.61944 | 1.51337
58.62267 | 1.12518 | 58.62553 | 1.43112 | 58.62222 | 1.51184
58.62545 | 1.12518 | 58.62831 | 1.43095 | 58.625 | 1.51306
58.62823 | 1.12457 | 58.63109 | 1.43094 | 58.62778 | 1.51367
58.63101 | 1.12457 | 58.63386 | 1.43144 | 58.63056 | 1.51337
58.63378 | 1.12518 | 58.63664 | 1.43141 | 58.63333 | 1.51306
58.63656 | 1.12549 | 58.63942 | 1.43095 | 58.63611 | 1.51428
58.63934 | 1.12518 | 58.6422 | 1.43036 | 58.63889 | 1.51306
58.64212 | 1.12549 | 58.64497 | 1.43004 | 58.64167 | 1.51306
58.6449 | 1.12518 | 58.64775 | 1.43034 | 58.64444 | 1.51337
58.64767 | 1.12579 | 58.65053 | 1.42995 | 58.64722 | 1.51276
58.65045 | 1.12427 | 58.65331 | 1.43054 | 58.65 | 1.51367
58.65323 | 1.12457 | 58.65609 | 1.43066 | 58.65278 | 1.51306
58.65601 | 1.12518 | 58.65886 | 1.43041 | 58.65556 | 1.51276
58.65878 | 1.12488 | 58.66164 | 1.43024 | 58.65833 | 1.51245
58.66156 | 1.12488 | 58.66442 | 1.43113 | 58.66111 | 1.51367
58.66434 | 1.12457 | 58.6672 | 1.43054 | 58.66389 | 1.51276
58.66712 | 1.12518 | 58.66997 | 1.43027 | 58.66667 | 1.51337
58.6699 | 1.12518 | 58.67275 | 1.43097 | 58.66944 | 1.51428
58.67267 | 1.12579 | 58.67553 | 1.43102 | 58.67222 | 1.51276
58.67545 | 1.12396 | 58.67831 | 1.43054 | 58.675 | 1.51337
58.67823 | 1.12518 | 58.68109 | 1.43037 | 58.67778 | 1.51428
58.68101 | 1.12549 | 58.68386 | 1.43098 | 58.68056 | 1.51245
58.68378 | 1.12518 | 58.68664 | 1.43082 | 58.68333 | 1.51276
58.68656 | 1.12488 | 58.68942 | 1.43036 | 58.68611 | 1.51306
58.68934 | 1.12518 | 58.6922 | 1.43071 | 58.68889 | 1.51276
58.69212 | 1.12427 | 58.69497 | 1.43083 | 58.69167 | 1.51245
58.6949 | 1.12488 | 58.69775 | 1.43124 | 58.69444 | 1.51306
58.69767 | 1.12427 | 58.70053 | 1.43041 | 58.69722 | 1.51245
58.70045 | 1.12457 | 58.70331 | 1.43113 | 58.7 | 1.51184
58.70323 | 1.12488 | 58.70609 | 1.43126 | 58.70278 | 1.51306
58.70601 | 1.12488 | 58.70886 | 1.43071 | 58.70556 | 1.51184
58.70878 | 1.12488 | 58.71164 | 1.43039 | 58.70833 | 1.51123
58.71156 | 1.12488 | 58.71442 | 1.43005 | 58.71111 | 1.51276
58.71434 | 1.12457 | 58.7172 | 1.43086 | 58.71389 | 1.51215
58.71712 | 1.12457 | 58.71997 | 1.43056 | 58.71667 | 1.51184
58.7199 | 1.12488 | 58.72275 | 1.43037 | 58.71944 | 1.51245
58.72267 | 1.12518 | 58.72553 | 1.43057 | 58.72222 | 1.51245
58.72545 | 1.12488 | 58.72831 | 1.43233 | 58.725 | 1.51154
58.72823 | 1.12518 | 58.73109 | 1.43155 | 58.72778 | 1.51306
58.73101 | 1.12488 | 58.73386 | 1.43127 | 58.73056 | 1.51276
58.73378 | 1.12396 | 58.73664 | 1.43117 | 58.73333 | 1.51215
58.73656 | 1.12457 | 58.73942 | 1.43095 | 58.73611 | 1.51276
58.73934 | 1.12427 | 58.7422 | 1.43102 | 58.73889 | 1.51184
58.74212 | 1.12427 | 58.74497 | 1.43102 | 58.74167 | 1.51245
58.7449 | 1.12457 | 58.74775 | 1.43153 | 58.74444 | 1.51276
58.74767 | 1.12579 | 58.75053 | 1.431 | 58.74722 | 1.51245
58.75045 | 1.12427 | 58.75331 | 1.43098 | 58.75 | 1.51276
58.75323 | 1.12488 | 58.75609 | 1.43095 | 58.75278 | 1.51367
58.75601 | 1.12488 | 58.75886 | 1.43143 | 58.75556 | 1.51367
58.75878 | 1.12427 | 58.76164 | 1.43129 | 58.75833 | 1.51306
58.76156 | 1.12457 | 58.76442 | 1.43138 | 58.76111 | 1.51398
58.76434 | 1.12518 | 58.7672 | 1.43117 | 58.76389 | 1.51337
58.76712 | 1.12457 | 58.76997 | 1.4313 | 58.76667 | 1.51306
58.7699 | 1.12427 | 58.77275 | 1.43126 | 58.76944 | 1.51337
58.77267 | 1.12488 | 58.77553 | 1.43041 | 58.77222 | 1.51276
58.77545 | 1.12457 | 58.77831 | 1.43068 | 58.775 | 1.51245
58.77823 | 1.12457 | 58.78109 | 1.43094 | 58.77778 | 1.51337
58.78101 | 1.12488 | 58.78386 | 1.43056 | 58.78056 | 1.51245
58.78378 | 1.12457 | 58.78664 | 1.43144 | 58.78333 | 1.51245
58.78656 | 1.12518 | 58.78942 | 1.43153 | 58.78611 | 1.51306
58.78934 | 1.12549 | 58.7922 | 1.43132 | 58.78889 | 1.51306
58.79212 | 1.12427 | 58.79497 | 1.43113 | 58.79167 | 1.51306
58.7949 | 1.12518 | 58.79775 | 1.43054 | 58.79444 | 1.51398
58.79767 | 1.12488 | 58.80053 | 1.43091 | 58.79722 | 1.51276
58.80045 | 1.12396 | 58.80331 | 1.43132 | 58.8 | 1.51276
58.80323 | 1.12518 | 58.80609 | 1.43069 | 58.80278 | 1.51367
58.80601 | 1.12518 | 58.80886 | 1.43088 | 58.80556 | 1.51245
58.80878 | 1.12518 | 58.81164 | 1.43134 | 58.80833 | 1.51276
58.81156 | 1.12488 | 58.81442 | 1.431 | 58.81111 | 1.51337
58.81434 | 1.1261 | 58.8172 | 1.43089 | 58.81389 | 1.51245
58.81712 | 1.12549 | 58.81997 | 1.43059 | 58.81667 | 1.51215
58.8199 | 1.12518 | 58.82275 | 1.43039 | 58.81944 | 1.51367
58.82267 | 1.12579 | 58.82553 | 1.43059 | 58.82222 | 1.51306
58.82545 | 1.12457 | 58.82831 | 1.43077 | 58.825 | 1.51215
58.82823 | 1.12457 | 58.83109 | 1.43083 | 58.82778 | 1.51337
58.83101 | 1.12518 | 58.83386 | 1.43059 | 58.83056 | 1.51276
58.83378 | 1.12549 | 58.83664 | 1.43047 | 58.83333 | 1.51306
58.83656 | 1.12488 | 58.83942 | 1.43129 | 58.83611 | 1.51306
58.83934 | 1.12518 | 58.8422 | 1.43014 | 58.83889 | 1.51245
58.84212 | 1.12488 | 58.84497 | 1.43016 | 58.84167 | 1.51245
58.8449 | 1.12427 | 58.84775 | 1.43392 | 58.84444 | 1.51337
58.84767 | 1.12488 | 58.85053 | 1.42845 | 58.84722 | 1.51276
58.85045 | 1.12518 | 58.85331 | 1.43077 | 58.85 | 1.51306
58.85323 | 1.12457 | 58.85609 | 1.43086 | 58.85278 | 1.51367
58.85601 | 1.12488 | 58.85886 | 1.43028 | 58.85556 | 1.51276
58.85878 | 1.12488 | 58.86164 | 1.42999 | 58.85833 | 1.51245
58.86156 | 1.12457 | 58.86442 | 1.431 | 58.86111 | 1.51337
58.86434 | 1.12579 | 58.8672 | 1.43135 | 58.86389 | 1.51306
58.86712 | 1.12488 | 58.86997 | 1.43148 | 58.86667 | 1.51215
58.8699 | 1.12518 | 58.87275 | 1.43103 | 58.86944 | 1.51337
58.87267 | 1.12579 | 58.87553 | 1.43089 | 58.87222 | 1.51337
58.87545 | 1.12518 | 58.87831 | 1.43059 | 58.875 | 1.51245
58.87823 | 1.12457 | 58.88109 | 1.43126 | 58.87778 | 1.51306
58.88101 | 1.12518 | 58.88386 | 1.43011 | 58.88056 | 1.51245
58.88378 | 1.12488 | 58.88664 | 1.43059 | 58.88333 | 1.51245
58.88656 | 1.12488 | 58.88942 | 1.43066 | 58.88611 | 1.51306
58.88934 | 1.1261 | 58.8922 | 1.43086 | 58.88889 | 1.51276
58.89212 | 1.12549 | 58.89497 | 1.43118 | 58.89167 | 1.51245
58.8949 | 1.12488 | 58.89775 | 1.4301 | 58.89444 | 1.51337
58.89767 | 1.12579 | 58.90053 | 1.43086 | 58.89722 | 1.51337
58.90045 | 1.12518 | 58.90331 | 1.43091 | 58.9 | 1.51337
58.90323 | 1.12488 | 58.90609 | 1.43098 | 58.90278 | 1.51276
58.90601 | 1.12488 | 58.90886 | 1.43086 | 58.90556 | 1.51215
58.90878 | 1.12518 | 58.91164 | 1.43088 | 58.90833 | 1.51215
58.91156 | 1.12549 | 58.91442 | 1.43082 | 58.91111 | 1.51398
58.91434 | 1.12488 | 58.9172 | 1.43072 | 58.91389 | 1.51276
58.91712 | 1.12549 | 58.91997 | 1.4312 | 58.91667 | 1.51337
58.9199 | 1.12457 | 58.92275 | 1.43098 | 58.91944 | 1.51337
58.92267 | 1.12549 | 58.92553 | 1.43042 | 58.92222 | 1.51306
58.92545 | 1.12518 | 58.92831 | 1.43072 | 58.925 | 1.51306
58.92823 | 1.12518 | 58.93109 | 1.43069 | 58.92778 | 1.51398
58.93101 | 1.12518 | 58.93386 | 1.43057 | 58.93056 | 1.51337
58.93378 | 1.12457 | 58.93664 | 1.43016 | 58.93333 | 1.51276
58.93656 | 1.12427 | 58.93942 | 1.43027 | 58.93611 | 1.51337
58.93934 | 1.12488 | 58.9422 | 1.43074 | 58.93889 | 1.51276
58.94212 | 1.12457 | 58.94497 | 1.43105 | 58.94167 | 1.51337
58.9449 | 1.12427 | 58.94775 | 1.43041 | 58.94444 | 1.51337
58.94767 | 1.12579 | 58.95053 | 1.43146 | 58.94722 | 1.51337
58.95045 | 1.12427 | 58.95331 | 1.43088 | 58.95 | 1.51337
58.95323 | 1.12457 | 58.95609 | 1.43068 | 58.95278 | 1.51306
58.95601 | 1.12579 | 58.95886 | 1.43071 | 58.95556 | 1.51398
58.95878 | 1.12427 | 58.96164 | 1.4303 | 58.95833 | 1.51306
58.96156 | 1.12488 | 58.96442 | 1.43025 | 58.96111 | 1.51367
58.96434 | 1.12518 | 58.9672 | 1.43102 | 58.96389 | 1.51306
58.96712 | 1.12427 | 58.96997 | 1.43091 | 58.96667 | 1.51276
58.9699 | 1.12549 | 58.97275 | 1.43086 | 58.96944 | 1.51306
58.97267 | 1.12518 | 58.97553 | 1.43014 | 58.97222 | 1.51367
58.97545 | 1.12518 | 58.97831 | 1.43074 | 58.975 | 1.51184
58.97823 | 1.12427 | 58.98109 | 1.43056 | 58.97778 | 1.51367
58.98101 | 1.12427 | 58.98386 | 1.42938 | 58.98056 | 1.51276
58.98378 | 1.12427 | 58.98664 | 1.4294 | 58.98333 | 1.51245
58.98656 | 1.12427 | 58.98942 | 1.43071 | 58.98611 | 1.51306
58.98934 | 1.12518 | 58.9922 | 1.43059 | 58.98889 | 1.51398
58.99212 | 1.12457 | 58.99497 | 1.43063 | 58.99167 | 1.51215
58.9949 | 1.12518 | 58.99775 | 1.43071 | 58.99444 | 1.51428
58.99767 | 1.12488 | 59.00053 | 1.43086 | 58.99722 | 1.51367
59.00045 | 1.12457 | 59.00331 | 1.43135 | 59 | 1.51337
59.00323 | 1.12488 | 59.00609 | 1.43127 | 59.00278 | 1.51306
59.00601 | 1.12549 | 59.00886 | 1.4306 | 59.00556 | 1.51276
59.00878 | 1.12488 | 59.01164 | 1.43074 | 59.00833 | 1.51245
59.01156 | 1.12488 | 59.01442 | 1.43071 | 59.01111 | 1.51367
59.01434 | 1.12488 | 59.0172 | 1.4301 | 59.01389 | 1.51245
59.01712 | 1.12457 | 59.01997 | 1.42999 | 59.01667 | 1.51245
59.0199 | 1.12427 | 59.02275 | 1.42953 | 59.01944 | 1.51337
59.02267 | 1.12488 | 59.02553 | 1.43044 | 59.02222 | 1.51276
59.02545 | 1.12396 | 59.02831 | 1.43091 | 59.025 | 1.51215
59.02823 | 1.12427 | 59.03109 | 1.43074 | 59.02778 | 1.51276
59.03101 | 1.12488 | 59.03386 | 1.43105 | 59.03056 | 1.51276
59.03378 | 1.12457 | 59.03664 | 1.43065 | 59.03333 | 1.51245
59.03656 | 1.12427 | 59.03942 | 1.43072 | 59.03611 | 1.51337
59.03934 | 1.12579 | 59.0422 | 1.43045 | 59.03889 | 1.51276
59.04212 | 1.12518 | 59.04497 | 1.42987 | 59.04167 | 1.51306
59.0449 | 1.12427 | 59.04775 | 1.42998 | 59.04444 | 1.51367
59.04767 | 1.12488 | 59.05053 | 1.42969 | 59.04722 | 1.51367
59.05045 | 1.12518 | 59.05331 | 1.43016 | 59.05 | 1.51215
59.05323 | 1.12457 | 59.05609 | 1.42986 | 59.05278 | 1.51337
59.05601 | 1.12488 | 59.05886 | 1.43001 | 59.05556 | 1.51337
59.05878 | 1.12488 | 59.06164 | 1.43034 | 59.05833 | 1.51276
59.06156 | 1.12457 | 59.06442 | 1.43059 | 59.06111 | 1.51367
59.06434 | 1.12518 | 59.0672 | 1.43105 | 59.06389 | 1.51276
59.06712 | 1.12427 | 59.06997 | 1.43093 | 59.06667 | 1.51306
59.0699 | 1.12488 | 59.07275 | 1.43074 | 59.06944 | 1.51398
59.07267 | 1.12457 | 59.07553 | 1.43089 | 59.07222 | 1.51367
59.07545 | 1.12518 | 59.07831 | 1.43047 | 59.075 | 1.51245
59.07823 | 1.12488 | 59.08109 | 1.43057 | 59.07778 | 1.51276
59.08101 | 1.12457 | 59.08386 | 1.43074 | 59.08056 | 1.51337
59.08378 | 1.12396 | 59.08664 | 1.43002 | 59.08333 | 1.51215
59.08656 | 1.12549 | 59.08942 | 1.43013 | 59.08611 | 1.51306
59.08934 | 1.12549 | 59.0922 | 1.43089 | 59.08889 | 1.51337
59.09212 | 1.12457 | 59.09497 | 1.43079 | 59.09167 | 1.51245
59.0949 | 1.12518 | 59.09775 | 1.43117 | 59.09444 | 1.51367
59.09767 | 1.1264 | 59.10053 | 1.43115 | 59.09722 | 1.51398
59.10045 | 1.12488 | 59.10331 | 1.4306 | 59.1 | 1.51306
59.10323 | 1.12488 | 59.10609 | 1.43071 | 59.10278 | 1.51428
59.10601 | 1.12518 | 59.10886 | 1.43088 | 59.10556 | 1.51428
59.10878 | 1.12518 | 59.11164 | 1.43017 | 59.10833 | 1.51306
59.11156 | 1.12457 | 59.11442 | 1.43045 | 59.11111 | 1.51489
59.11434 | 1.12457 | 59.1172 | 1.43045 | 59.11389 | 1.51428
59.11712 | 1.12518 | 59.11997 | 1.43075 | 59.11667 | 1.51337
59.1199 | 1.12518 | 59.12275 | 1.42983 | 59.11944 | 1.51367
59.12267 | 1.12457 | 59.12553 | 1.43044 | 59.12222 | 1.51306
59.12545 | 1.12488 | 59.12831 | 1.43033 | 59.125 | 1.51245
59.12823 | 1.12549 | 59.13109 | 1.43045 | 59.12778 | 1.51306
59.13101 | 1.12488 | 59.13386 | 1.43057 | 59.13056 | 1.51337
59.13378 | 1.12457 | 59.13664 | 1.43045 | 59.13333 | 1.51276
59.13656 | 1.12488 | 59.13942 | 1.43054 | 59.13611 | 1.51367
59.13934 | 1.12518 | 59.1422 | 1.43044 | 59.13889 | 1.51428
59.14212 | 1.12488 | 59.14497 | 1.43033 | 59.14167 | 1.51306
59.1449 | 1.12457 | 59.14775 | 1.43044 | 59.14444 | 1.51306
59.14767 | 1.12488 | 59.15053 | 1.43045 | 59.14722 | 1.51306
59.15045 | 1.12579 | 59.15331 | 1.43079 | 59.15 | 1.51306
59.15323 | 1.12396 | 59.15609 | 1.43072 | 59.15278 | 1.51306
59.15601 | 1.12488 | 59.15886 | 1.43045 | 59.15556 | 1.51367
59.15878 | 1.12518 | 59.16164 | 1.43047 | 59.15833 | 1.51276
59.16156 | 1.12488 | 59.16442 | 1.43113 | 59.16111 | 1.51398
59.16434 | 1.12518 | 59.1672 | 1.43161 | 59.16389 | 1.51337
59.16712 | 1.12518 | 59.16997 | 1.43033 | 59.16667 | 1.51245
59.1699 | 1.12488 | 59.17275 | 1.43102 | 59.16944 | 1.51276
59.17267 | 1.12488 | 59.17553 | 1.43059 | 59.17222 | 1.51367
59.17545 | 1.12518 | 59.17831 | 1.4306 | 59.175 | 1.51245
59.17823 | 1.12427 | 59.18109 | 1.42998 | 59.17778 | 1.51367
59.18101 | 1.12457 | 59.18386 | 1.42967 | 59.18056 | 1.51276
59.18378 | 1.12396 | 59.18664 | 1.43045 | 59.18333 | 1.51276
59.18656 | 1.12488 | 59.18942 | 1.43011 | 59.18611 | 1.51306
59.18934 | 1.12457 | 59.1922 | 1.43071 | 59.18889 | 1.51245
59.19212 | 1.12488 | 59.19497 | 1.43138 | 59.19167 | 1.51245
59.1949 | 1.12427 | 59.19775 | 1.43102 | 59.19444 | 1.51367
59.19767 | 1.12549 | 59.20053 | 1.43056 | 59.19722 | 1.51367
59.20045 | 1.12427 | 59.20331 | 1.43088 | 59.2 | 1.51367
59.20323 | 1.12701 | 59.20609 | 1.43041 | 59.20278 | 1.51337
59.20601 | 1.1261 | 59.20886 | 1.43042 | 59.20556 | 1.51367
59.20878 | 1.12396 | 59.21164 | 1.43002 | 59.20833 | 1.51276
59.21156 | 1.12396 | 59.21442 | 1.43098 | 59.21111 | 1.51367
59.21434 | 1.12427 | 59.2172 | 1.43056 | 59.21389 | 1.51306
59.21712 | 1.12518 | 59.21997 | 1.43089 | 59.21667 | 1.51276
59.2199 | 1.12488 | 59.22275 | 1.43027 | 59.21944 | 1.51367
59.22267 | 1.12549 | 59.22553 | 1.43042 | 59.22222 | 1.51459
59.22545 | 1.12457 | 59.22831 | 1.43106 | 59.225 | 1.51276
59.22823 | 1.12488 | 59.23109 | 1.43148 | 59.22778 | 1.51337
59.23101 | 1.12488 | 59.23386 | 1.43117 | 59.23056 | 1.51459
59.23378 | 1.12488 | 59.23664 | 1.43093 | 59.23333 | 1.51398
59.23656 | 1.12518 | 59.23942 | 1.43059 | 59.23611 | 1.51367
59.23934 | 1.12488 | 59.2422 | 1.43025 | 59.23889 | 1.51459
59.24212 | 1.12457 | 59.24497 | 1.43045 | 59.24167 | 1.51306
59.2449 | 1.12488 | 59.24775 | 1.43044 | 59.24444 | 1.51367
59.24767 | 1.12488 | 59.25053 | 1.43059 | 59.24722 | 1.51459
59.25045 | 1.12518 | 59.25331 | 1.43088 | 59.25 | 1.51337
59.25323 | 1.12518 | 59.25609 | 1.43056 | 59.25278 | 1.51367
59.25601 | 1.12549 | 59.25886 | 1.43068 | 59.25556 | 1.51459
59.25878 | 1.12549 | 59.26164 | 1.43106 | 59.25833 | 1.51306
59.26156 | 1.12488 | 59.26442 | 1.43088 | 59.26111 | 1.51367
59.26434 | 1.12518 | 59.2672 | 1.43086 | 59.26389 | 1.51398
59.26712 | 1.12427 | 59.26997 | 1.43048 | 59.26667 | 1.51276
59.2699 | 1.12396 | 59.27275 | 1.43057 | 59.26944 | 1.51428
59.27267 | 1.12518 | 59.27553 | 1.43027 | 59.27222 | 1.51367
59.27545 | 1.12396 | 59.27831 | 1.43016 | 59.275 | 1.51276
59.27823 | 1.12457 | 59.28109 | 1.43041 | 59.27778 | 1.51367
59.28101 | 1.12518 | 59.28386 | 1.43025 | 59.28056 | 1.51398
59.28378 | 1.12488 | 59.28664 | 1.43047 | 59.28333 | 1.51306
59.28656 | 1.12488 | 59.28942 | 1.43059 | 59.28611 | 1.51306
59.28934 | 1.12396 | 59.2922 | 1.43028 | 59.28889 | 1.51398
59.29212 | 1.12427 | 59.29497 | 1.43017 | 59.29167 | 1.51337
59.2949 | 1.12457 | 59.29775 | 1.4306 | 59.29444 | 1.51398
59.29767 | 1.12518 | 59.30053 | 1.43089 | 59.29722 | 1.51428
59.30045 | 1.12579 | 59.30331 | 1.43031 | 59.3 | 1.51306
59.30323 | 1.12518 | 59.30609 | 1.43044 | 59.30278 | 1.51245
59.30601 | 1.12549 | 59.30886 | 1.43059 | 59.30556 | 1.51367
59.30878 | 1.12488 | 59.31164 | 1.43022 | 59.30833 | 1.51367
59.31156 | 1.12427 | 59.31442 | 1.43118 | 59.31111 | 1.51398
59.31434 | 1.12549 | 59.3172 | 1.43059 | 59.31389 | 1.51398
59.31712 | 1.12518 | 59.31997 | 1.43048 | 59.31667 | 1.51306
59.3199 | 1.12488 | 59.32275 | 1.42986 | 59.31944 | 1.51398
59.32267 | 1.12457 | 59.32553 | 1.43016 | 59.32222 | 1.51489
59.32545 | 1.12488 | 59.32831 | 1.43106 | 59.325 | 1.51398
59.32823 | 1.12427 | 59.33109 | 1.43059 | 59.32778 | 1.51398
59.33101 | 1.12518 | 59.33386 | 1.43014 | 59.33056 | 1.51398
59.33378 | 1.12549 | 59.33664 | 1.43047 | 59.33333 | 1.51337
59.33656 | 1.12396 | 59.33942 | 1.42972 | 59.33611 | 1.51337
59.33934 | 1.12457 | 59.3422 | 1.43013 | 59.33889 | 1.51428
59.34212 | 1.12518 | 59.34497 | 1.43075 | 59.34167 | 1.51245
59.3449 | 1.12488 | 59.34775 | 1.43072 | 59.34444 | 1.51306
59.34767 | 1.12549 | 59.35053 | 1.43013 | 59.34722 | 1.51489
59.35045 | 1.12396 | 59.35331 | 1.43062 | 59.35 | 1.51337
59.35323 | 1.12427 | 59.35609 | 1.43118 | 59.35278 | 1.51398
59.35601 | 1.12427 | 59.35886 | 1.43001 | 59.35556 | 1.51459
59.35878 | 1.12427 | 59.36164 | 1.42959 | 59.35833 | 1.51337
59.36156 | 1.12396 | 59.36442 | 1.43001 | 59.36111 | 1.51398
59.36434 | 1.12488 | 59.3672 | 1.42987 | 59.36389 | 1.51428
59.36712 | 1.12549 | 59.36997 | 1.43036 | 59.36667 | 1.51306
59.3699 | 1.12579 | 59.37275 | 1.42989 | 59.36944 | 1.51306
59.37267 | 1.12701 | 59.37553 | 1.42972 | 59.37222 | 1.51428
59.37545 | 1.12549 | 59.37831 | 1.43036 | 59.375 | 1.51306
59.37823 | 1.12549 | 59.38109 | 1.43019 | 59.37778 | 1.51306
59.38101 | 1.12518 | 59.38386 | 1.43001 | 59.38056 | 1.51428
59.38378 | 1.12518 | 59.38664 | 1.43038 | 59.38333 | 1.51428
59.38656 | 1.12457 | 59.38942 | 1.43062 | 59.38611 | 1.51337
59.38934 | 1.12518 | 59.3922 | 1.43016 | 59.38889 | 1.51367
59.39212 | 1.12488 | 59.39497 | 1.43066 | 59.39167 | 1.51367
59.3949 | 1.12488 | 59.39775 | 1.42947 | 59.39444 | 1.51337
59.39767 | 1.12488 | 59.40053 | 1.43019 | 59.39722 | 1.51428
59.40045 | 1.12518 | 59.40331 | 1.43051 | 59.4 | 1.51276
59.40323 | 1.12518 | 59.40609 | 1.43002 | 59.40278 | 1.51367
59.40601 | 1.12549 | 59.40886 | 1.4306 | 59.40556 | 1.51306
59.40878 | 1.12488 | 59.41164 | 1.4302 | 59.40833 | 1.51276
59.41156 | 1.12518 | 59.41442 | 1.42989 | 59.41111 | 1.51306
59.41434 | 1.12457 | 59.4172 | 1.42956 | 59.41389 | 1.51367
59.41712 | 1.12518 | 59.41997 | 1.43022 | 59.41667 | 1.51337
59.4199 | 1.12457 | 59.42275 | 1.43017 | 59.41944 | 1.51367
59.42267 | 1.12518 | 59.42553 | 1.43062 | 59.42222 | 1.51428
59.42545 | 1.12549 | 59.42831 | 1.4305 | 59.425 | 1.51306
59.42823 | 1.12488 | 59.43109 | 1.4299 | 59.42778 | 1.51367
59.43101 | 1.12518 | 59.43386 | 1.43017 | 59.43056 | 1.51459
59.43378 | 1.12549 | 59.43664 | 1.43022 | 59.43333 | 1.51398
59.43656 | 1.12518 | 59.43942 | 1.42958 | 59.43611 | 1.51306
59.43934 | 1.12549 | 59.4422 | 1.4299 | 59.43889 | 1.51428
59.44212 | 1.12549 | 59.44497 | 1.43039 | 59.44167 | 1.51306
59.4449 | 1.12518 | 59.44775 | 1.43047 | 59.44444 | 1.51367
59.44767 | 1.12518 | 59.45053 | 1.43014 | 59.44722 | 1.51398
59.45045 | 1.12518 | 59.45331 | 1.43004 | 59.45 | 1.51337
59.45323 | 1.12427 | 59.45609 | 1.42972 | 59.45278 | 1.51306
59.45601 | 1.12488 | 59.45886 | 1.43075 | 59.45556 | 1.5152
59.45878 | 1.12518 | 59.46164 | 1.42979 | 59.45833 | 1.51306
59.46156 | 1.12518 | 59.46442 | 1.43019 | 59.46111 | 1.51428
59.46434 | 1.12518 | 59.4672 | 1.43031 | 59.46389 | 1.51489
59.46712 | 1.12518 | 59.46997 | 1.43002 | 59.46667 | 1.51367
59.4699 | 1.12427 | 59.47275 | 1.42987 | 59.46944 | 1.51337
59.47267 | 1.12518 | 59.47553 | 1.43042 | 59.47222 | 1.51428
59.47545 | 1.12488 | 59.47831 | 1.43066 | 59.475 | 1.51398
59.47823 | 1.12488 | 59.48109 | 1.43094 | 59.47778 | 1.51306
59.48101 | 1.12488 | 59.48386 | 1.43074 | 59.48056 | 1.51428
59.48378 | 1.12488 | 59.48664 | 1.43005 | 59.48333 | 1.51367
59.48656 | 1.12457 | 59.48942 | 1.43004 | 59.48611 | 1.51398
59.48934 | 1.12518 | 59.4922 | 1.43002 | 59.48889 | 1.51428
59.49212 | 1.12518 | 59.49497 | 1.43039 | 59.49167 | 1.51276
59.4949 | 1.12457 | 59.49775 | 1.43034 | 59.49444 | 1.51276
59.49767 | 1.12488 | 59.50053 | 1.43004 | 59.49722 | 1.51367
59.50045 | 1.12457 | 59.50331 | 1.43007 | 59.5 | 1.51337
59.50323 | 1.12457 | 59.50609 | 1.4299 | 59.50278 | 1.51276
59.50601 | 1.12488 | 59.50886 | 1.42972 | 59.50556 | 1.51398
59.50878 | 1.12579 | 59.51164 | 1.42993 | 59.50833 | 1.51306
59.51156 | 1.12427 | 59.51442 | 1.42947 | 59.51111 | 1.51337
59.51434 | 1.12488 | 59.5172 | 1.43005 | 59.51389 | 1.51428
59.51712 | 1.12518 | 59.51997 | 1.43039 | 59.51667 | 1.51367
59.5199 | 1.12427 | 59.52275 | 1.43066 | 59.51944 | 1.51459
59.52267 | 1.12579 | 59.52553 | 1.43031 | 59.52222 | 1.51428
59.52545 | 1.12518 | 59.52831 | 1.42964 | 59.525 | 1.51337
59.52823 | 1.12457 | 59.53109 | 1.42976 | 59.52778 | 1.51337
59.53101 | 1.12488 | 59.53386 | 1.43002 | 59.53056 | 1.51398
59.53378 | 1.12518 | 59.53664 | 1.42993 | 59.53333 | 1.51367
59.53656 | 1.12518 | 59.53942 | 1.43034 | 59.53611 | 1.51398
59.53934 | 1.12488 | 59.5422 | 1.43001 | 59.53889 | 1.51428
59.54212 | 1.12518 | 59.54497 | 1.42976 | 59.54167 | 1.51337
59.5449 | 1.12488 | 59.54775 | 1.43004 | 59.54444 | 1.51367
59.54767 | 1.12488 | 59.55053 | 1.43063 | 59.54722 | 1.51489
59.55045 | 1.12488 | 59.55331 | 1.43065 | 59.55 | 1.51367
59.55323 | 1.12488 | 59.55609 | 1.43077 | 59.55278 | 1.51367
59.55601 | 1.12518 | 59.55886 | 1.43105 | 59.55556 | 1.51367
59.55878 | 1.12518 | 59.56164 | 1.43048 | 59.55833 | 1.51337
59.56156 | 1.12518 | 59.56442 | 1.43019 | 59.56111 | 1.51398
59.56434 | 1.12518 | 59.5672 | 1.43031 | 59.56389 | 1.51428
59.56712 | 1.12549 | 59.56997 | 1.42959 | 59.56667 | 1.51367
59.5699 | 1.12488 | 59.57275 | 1.42989 | 59.56944 | 1.51337
59.57267 | 1.12518 | 59.57553 | 1.42986 | 59.57222 | 1.51398
59.57545 | 1.12457 | 59.57831 | 1.42989 | 59.575 | 1.51306
59.57823 | 1.12457 | 59.58109 | 1.43033 | 59.57778 | 1.51398
59.58101 | 1.12488 | 59.58386 | 1.43074 | 59.58056 | 1.5155
59.58378 | 1.12518 | 59.58664 | 1.43033 | 59.58333 | 1.51306
59.58656 | 1.12518 | 59.58942 | 1.43017 | 59.58611 | 1.51367
59.58934 | 1.12488 | 59.5922 | 1.42984 | 59.58889 | 1.51398
59.59212 | 1.12488 | 59.59497 | 1.43019 | 59.59167 | 1.51367
59.5949 | 1.12457 | 59.59775 | 1.42989 | 59.59444 | 1.51428
59.59767 | 1.12518 | 59.60053 | 1.43059 | 59.59722 | 1.51428
59.60045 | 1.12488 | 59.60331 | 1.43036 | 59.6 | 1.51367
59.60323 | 1.12457 | 59.60609 | 1.43017 | 59.60278 | 1.51306
59.60601 | 1.12518 | 59.60886 | 1.43047 | 59.60556 | 1.51428
59.60878 | 1.12488 | 59.61164 | 1.42976 | 59.60833 | 1.51398
59.61156 | 1.12488 | 59.61442 | 1.43065 | 59.61111 | 1.51367
59.61434 | 1.12549 | 59.6172 | 1.4306 | 59.61389 | 1.51428
59.61712 | 1.12579 | 59.61997 | 1.43019 | 59.61667 | 1.51337
59.6199 | 1.12549 | 59.62275 | 1.43047 | 59.61944 | 1.51306
59.62267 | 1.12427 | 59.62553 | 1.43044 | 59.62222 | 1.51367
59.62545 | 1.12579 | 59.62831 | 1.43016 | 59.625 | 1.51306
59.62823 | 1.12396 | 59.63109 | 1.43016 | 59.62778 | 1.51367
59.63101 | 1.12488 | 59.63386 | 1.42995 | 59.63056 | 1.51428
59.63378 | 1.12488 | 59.63664 | 1.42989 | 59.63333 | 1.51306
59.63656 | 1.12457 | 59.63942 | 1.42999 | 59.63611 | 1.51306
59.63934 | 1.12518 | 59.6422 | 1.43031 | 59.63889 | 1.51428
59.64212 | 1.12518 | 59.64497 | 1.42978 | 59.64167 | 1.51306
59.6449 | 1.12518 | 59.64775 | 1.42976 | 59.64444 | 1.51306
59.64767 | 1.12457 | 59.65053 | 1.43017 | 59.64722 | 1.51337
59.65045 | 1.12579 | 59.65331 | 1.43007 | 59.65 | 1.51337
59.65323 | 1.12549 | 59.65609 | 1.4299 | 59.65278 | 1.51337
59.65601 | 1.12579 | 59.65886 | 1.42989 | 59.65556 | 1.51428
59.65878 | 1.12549 | 59.66164 | 1.43008 | 59.65833 | 1.51337
59.66156 | 1.12457 | 59.66442 | 1.42946 | 59.66111 | 1.51337
59.66434 | 1.12488 | 59.6672 | 1.43016 | 59.66389 | 1.51398
59.66712 | 1.12549 | 59.66997 | 1.43005 | 59.66667 | 1.51276
59.6699 | 1.12427 | 59.67275 | 1.42972 | 59.66944 | 1.51276
59.67267 | 1.12549 | 59.67553 | 1.42973 | 59.67222 | 1.51367
59.67545 | 1.12488 | 59.67831 | 1.42961 | 59.675 | 1.51306
59.67823 | 1.12549 | 59.68109 | 1.42929 | 59.67778 | 1.51398
59.68101 | 1.12518 | 59.68386 | 1.42938 | 59.68056 | 1.51428
59.68378 | 1.12518 | 59.68664 | 1.42989 | 59.68333 | 1.51276
59.68656 | 1.12488 | 59.68942 | 1.43123 | 59.68611 | 1.51306
59.68934 | 1.12518 | 59.6922 | 1.4312 | 59.68889 | 1.51367
59.69212 | 1.12518 | 59.69497 | 1.4308 | 59.69167 | 1.51367
59.6949 | 1.12488 | 59.69775 | 1.43034 | 59.69444 | 1.51306
59.69767 | 1.12518 | 59.70053 | 1.43072 | 59.69722 | 1.51459
59.70045 | 1.12518 | 59.70331 | 1.4305 | 59.7 | 1.51337
59.70323 | 1.12488 | 59.70609 | 1.4302 | 59.70278 | 1.51367
59.70601 | 1.12549 | 59.70886 | 1.4303 | 59.70556 | 1.51337
59.70878 | 1.12579 | 59.71164 | 1.43031 | 59.70833 | 1.51276
59.71156 | 1.12549 | 59.71442 | 1.4302 | 59.71111 | 1.51367
59.71434 | 1.12549 | 59.7172 | 1.43031 | 59.71389 | 1.51398
59.71712 | 1.1261 | 59.71997 | 1.43017 | 59.71667 | 1.51306
59.7199 | 1.12457 | 59.72275 | 1.42989 | 59.71944 | 1.51306
59.72267 | 1.12579 | 59.72553 | 1.4303 | 59.72222 | 1.51398
59.72545 | 1.12579 | 59.72831 | 1.4302 | 59.725 | 1.51367
59.72823 | 1.12427 | 59.73109 | 1.43022 | 59.72778 | 1.51337
59.73101 | 1.12518 | 59.73386 | 1.4306 | 59.73056 | 1.51428
59.73378 | 1.12518 | 59.73664 | 1.42946 | 59.73333 | 1.51367
59.73656 | 1.12549 | 59.73942 | 1.43002 | 59.73611 | 1.51337
59.73934 | 1.12488 | 59.7422 | 1.42983 | 59.73889 | 1.51398
59.74212 | 1.12518 | 59.74497 | 1.42989 | 59.74167 | 1.51367
59.7449 | 1.12549 | 59.74775 | 1.43033 | 59.74444 | 1.51398
59.74767 | 1.12549 | 59.75053 | 1.43028 | 59.74722 | 1.51459
59.75045 | 1.12549 | 59.75331 | 1.4306 | 59.75 | 1.51367
59.75323 | 1.12457 | 59.75609 | 1.43019 | 59.75278 | 1.51306
59.75601 | 1.12488 | 59.75886 | 1.4306 | 59.75556 | 1.51428
59.75878 | 1.12549 | 59.76164 | 1.43033 | 59.75833 | 1.51367
59.76156 | 1.1261 | 59.76442 | 1.43033 | 59.76111 | 1.51276
59.76434 | 1.12579 | 59.7672 | 1.43014 | 59.76389 | 1.51459
59.76712 | 1.12579 | 59.76997 | 1.43065 | 59.76667 | 1.51337
59.7699 | 1.12549 | 59.77275 | 1.43007 | 59.76944 | 1.51245
59.77267 | 1.12518 | 59.77553 | 1.43091 | 59.77222 | 1.51337
59.77545 | 1.12549 | 59.77831 | 1.43017 | 59.775 | 1.51398
59.77823 | 1.12488 | 59.78109 | 1.43034 | 59.77778 | 1.51276
59.78101 | 1.12579 | 59.78386 | 1.43001 | 59.78056 | 1.51428
59.78378 | 1.12579 | 59.78664 | 1.43036 | 59.78333 | 1.51306
59.78656 | 1.12518 | 59.78942 | 1.4323 | 59.78611 | 1.51306
59.78934 | 1.12457 | 59.7922 | 1.42919 | 59.78889 | 1.51428
59.79212 | 1.12518 | 59.79497 | 1.42932 | 59.79167 | 1.51398
59.7949 | 1.12518 | 59.79775 | 1.43039 | 59.79444 | 1.51398
59.79767 | 1.12457 | 59.80053 | 1.43048 | 59.79722 | 1.51428
59.80045 | 1.12518 | 59.80331 | 1.42976 | 59.8 | 1.51337
59.80323 | 1.12488 | 59.80609 | 1.42944 | 59.80278 | 1.51306
59.80601 | 1.12488 | 59.80886 | 1.42958 | 59.80556 | 1.51398
59.80878 | 1.12579 | 59.81164 | 1.42973 | 59.80833 | 1.51337
59.81156 | 1.12488 | 59.81442 | 1.43002 | 59.81111 | 1.51306
59.81434 | 1.12457 | 59.8172 | 1.43004 | 59.81389 | 1.51428
59.81712 | 1.12518 | 59.81997 | 1.42962 | 59.81667 | 1.51367
59.8199 | 1.12488 | 59.82275 | 1.4308 | 59.81944 | 1.51367
59.82267 | 1.12518 | 59.82553 | 1.43047 | 59.82222 | 1.51489
59.82545 | 1.12518 | 59.82831 | 1.42993 | 59.825 | 1.51367
59.82823 | 1.12427 | 59.83109 | 1.42975 | 59.82778 | 1.51367
59.83101 | 1.12457 | 59.83386 | 1.42987 | 59.83056 | 1.51398
59.83378 | 1.12488 | 59.83664 | 1.43002 | 59.83333 | 1.51306
59.83656 | 1.12518 | 59.83942 | 1.43005 | 59.83611 | 1.51306
59.83934 | 1.12427 | 59.8422 | 1.42972 | 59.83889 | 1.51398
59.84212 | 1.12518 | 59.84497 | 1.42975 | 59.84167 | 1.51337
59.8449 | 1.12457 | 59.84775 | 1.43038 | 59.84444 | 1.51215
59.84767 | 1.12518 | 59.85053 | 1.43062 | 59.84722 | 1.51337
59.85045 | 1.12518 | 59.85331 | 1.43047 | 59.85 | 1.51337
59.85323 | 1.12488 | 59.85609 | 1.43047 | 59.85278 | 1.51306
59.85601 | 1.12488 | 59.85886 | 1.43074 | 59.85556 | 1.51459
59.85878 | 1.12579 | 59.86164 | 1.43017 | 59.85833 | 1.51337
59.86156 | 1.12488 | 59.86442 | 1.42992 | 59.86111 | 1.51306
59.86434 | 1.12488 | 59.8672 | 1.43074 | 59.86389 | 1.51398
59.86712 | 1.12488 | 59.86997 | 1.43108 | 59.86667 | 1.51398
59.8699 | 1.12457 | 59.87275 | 1.4302 | 59.86944 | 1.51367
59.87267 | 1.12488 | 59.87553 | 1.43149 | 59.87222 | 1.51428
59.87545 | 1.1261 | 59.87831 | 1.43063 | 59.875 | 1.51367
59.87823 | 1.12549 | 59.88109 | 1.43048 | 59.87778 | 1.51337
59.88101 | 1.12488 | 59.88386 | 1.43042 | 59.88056 | 1.51398
59.88378 | 1.12579 | 59.88664 | 1.42989 | 59.88333 | 1.51367
59.88656 | 1.12518 | 59.88942 | 1.43022 | 59.88611 | 1.51337
59.88934 | 1.12457 | 59.8922 | 1.42973 | 59.88889 | 1.51459
59.89212 | 1.12518 | 59.89497 | 1.43019 | 59.89167 | 1.51398
59.8949 | 1.12488 | 59.89775 | 1.4301 | 59.89444 | 1.51276
59.89767 | 1.12488 | 59.90053 | 1.43047 | 59.89722 | 1.51428
59.90045 | 1.12549 | 59.90331 | 1.43038 | 59.9 | 1.51367
59.90323 | 1.12518 | 59.90609 | 1.42947 | 59.90278 | 1.51276
59.90601 | 1.12518 | 59.90886 | 1.42943 | 59.90556 | 1.51398
59.90878 | 1.12549 | 59.91164 | 1.43005 | 59.90833 | 1.51337
59.91156 | 1.12457 | 59.91442 | 1.43053 | 59.91111 | 1.51337
59.91434 | 1.12518 | 59.9172 | 1.43031 | 59.91389 | 1.51489
59.91712 | 1.12549 | 59.91997 | 1.42979 | 59.91667 | 1.51428
59.9199 | 1.12518 | 59.92275 | 1.42965 | 59.91944 | 1.51306
59.92267 | 1.12518 | 59.92553 | 1.42961 | 59.92222 | 1.51398
59.92545 | 1.12549 | 59.92831 | 1.43005 | 59.925 | 1.51367
59.92823 | 1.12488 | 59.93109 | 1.42964 | 59.92778 | 1.51611
59.93101 | 1.12488 | 59.93386 | 1.43005 | 59.93056 | 1.51215
59.93378 | 1.1264 | 59.93664 | 1.43022 | 59.93333 | 1.51276
59.93656 | 1.12518 | 59.93942 | 1.4302 | 59.93611 | 1.51398
59.93934 | 1.12518 | 59.9422 | 1.42998 | 59.93889 | 1.51428
59.94212 | 1.12549 | 59.94497 | 1.42973 | 59.94167 | 1.51367
59.9449 | 1.12488 | 59.94775 | 1.42976 | 59.94444 | 1.51306
59.94767 | 1.12518 | 59.95053 | 1.43033 | 59.94722 | 1.51398
59.95045 | 1.12549 | 59.95331 | 1.42992 | 59.95 | 1.51306
59.95323 | 1.12549 | 59.95609 | 1.43007 | 59.95278 | 1.51276
59.95601 | 1.12518 | 59.95886 | 1.42987 | 59.95556 | 1.51428
59.95878 | 1.1261 | 59.96164 | 1.43004 | 59.95833 | 1.51398
59.96156 | 1.1261 | 59.96442 | 1.43038 | 59.96111 | 1.51306
59.96434 | 1.12549 | 59.9672 | 1.43123 | 59.96389 | 1.51337
59.96712 | 1.12549 | 59.96997 | 1.43047 | 59.96667 | 1.51428
59.9699 | 1.12518 | 59.97275 | 1.43038 | 59.96944 | 1.51276
59.97267 | 1.12518 | 59.97553 | 1.43075 | 59.97222 | 1.51337
59.97545 | 1.1264 | 59.97831 | 1.43005 | 59.975 | 1.51428
59.97823 | 1.12518 | 59.98109 | 1.42976 | 59.97778 | 1.51337
59.98101 | 1.12549 | 59.98386 | 1.42959 | 59.98056 | 1.51367
59.98378 | 1.12518 | 59.98664 | 1.42976 | 59.98333 | 1.51489
59.98656 | 1.12579 | 59.98942 | 1.42961 | 59.98611 | 1.51367
59.98934 | 1.12549 | 59.9922 | 1.42986 | 59.98889 | 1.51367
59.99212 | 1.1261 | 59.99497 | 1.43001 | 59.99167 | 1.51367
59.9949 | 1.12549 | 59.99775 | 1.43022 | 59.99444 | 1.51276
59.99767 | 1.12488 | 60.00053 | 1.43062 | 59.99722 | 1.51459
60.00045 | 1.12579 | 60.00331 | 1.43033 | 60 | 1.51398
60.00323 | 1.12518 | 60.00609 | 1.43024 | 60.00278 | 1.51306
60.00601 | 1.12518 | 60.00886 | 1.43031 | 60.00556 | 1.51428
60.00878 | 1.12549 | 60.01164 | 1.43005 | 60.00833 | 1.51367
60.01156 | 1.12457 | 60.01442 | 1.42976 | 60.01111 | 1.51306
60.01434 | 1.12518 | 60.0172 | 1.42926 | 60.01389 | 1.51337
60.01712 | 1.1264 | 60.01997 | 1.43002 | 60.01667 | 1.51337
60.0199 | 1.1261 | 60.02275 | 1.4299 | 60.01944 | 1.51306
60.02267 | 1.12549 | 60.02553 | 1.43001 | 60.02222 | 1.51367
60.02545 | 1.12579 | 60.02831 | 1.42987 | 60.025 | 1.51367
60.02823 | 1.12518 | 60.03109 | 1.4302 | 60.02778 | 1.51245
60.03101 | 1.12549 | 60.03386 | 1.43077 | 60.03056 | 1.51306
60.03378 | 1.1261 | 60.03664 | 1.43077 | 60.03333 | 1.51306
60.03656 | 1.12518 | 60.03942 | 1.43069 | 60.03611 | 1.51337
60.03934 | 1.12457 | 60.0422 | 1.42999 | 60.03889 | 1.51428
60.04212 | 1.12549 | 60.04497 | 1.4299 | 60.04167 | 1.51428
60.0449 | 1.12518 | 60.04775 | 1.43053 | 60.04444 | 1.51337
60.04767 | 1.12518 | 60.05053 | 1.42946 | 60.04722 | 1.51428
60.05045 | 1.1261 | 60.05331 | 1.42989 | 60.05 | 1.51428
60.05323 | 1.12518 | 60.05609 | 1.42962 | 60.05278 | 1.51306
60.05601 | 1.12488 | 60.05886 | 1.42944 | 60.05556 | 1.51398
60.05878 | 1.12518 | 60.06164 | 1.43017 | 60.05833 | 1.51367
60.06156 | 1.12579 | 60.06442 | 1.4299 | 60.06111 | 1.51337
60.06434 | 1.12457 | 60.0672 | 1.43048 | 60.06389 | 1.51428
60.06712 | 1.1261 | 60.06997 | 1.43062 | 60.06667 | 1.51367
60.0699 | 1.12518 | 60.07275 | 1.43036 | 60.06944 | 1.51398
60.07267 | 1.12549 | 60.07553 | 1.43063 | 60.07222 | 1.51428
60.07545 | 1.1264 | 60.07831 | 1.43091 | 60.075 | 1.51428
60.07823 | 1.12549 | 60.08109 | 1.4305 | 60.07778 | 1.51367
60.08101 | 1.12488 | 60.08386 | 1.43001 | 60.08056 | 1.51398
60.08378 | 1.12488 | 60.08664 | 1.43033 | 60.08333 | 1.51337
60.08656 | 1.12488 | 60.08942 | 1.43022 | 60.08611 | 1.51306
60.08934 | 1.12518 | 60.0922 | 1.42999 | 60.08889 | 1.51337
60.09212 | 1.1261 | 60.09497 | 1.43045 | 60.09167 | 1.51489
60.0949 | 1.12488 | 60.09775 | 1.4308 | 60.09444 | 1.51337
60.09767 | 1.12549 | 60.10053 | 1.43108 | 60.09722 | 1.51428
60.10045 | 1.12549 | 60.10331 | 1.43079 | 60.1 | 1.51428
60.10323 | 1.12549 | 60.10609 | 1.43096 | 60.10278 | 1.51276
60.10601 | 1.12457 | 60.10886 | 1.43001 | 60.10556 | 1.51398
60.10878 | 1.12518 | 60.11164 | 1.43031 | 60.10833 | 1.51306
60.11156 | 1.12457 | 60.11442 | 1.43007 | 60.11111 | 1.51337
60.11434 | 1.12427 | 60.1172 | 1.43004 | 60.11389 | 1.51398
60.11712 | 1.12579 | 60.11997 | 1.43017 | 60.11667 | 1.51337
60.1199 | 1.12488 | 60.12275 | 1.42992 | 60.11944 | 1.51306
60.12267 | 1.12457 | 60.12553 | 1.43091 | 60.12222 | 1.51398
60.12545 | 1.12549 | 60.12831 | 1.43082 | 60.125 | 1.51367
60.12823 | 1.12518 | 60.13109 | 1.43066 | 60.12778 | 1.51306
60.13101 | 1.12427 | 60.13386 | 1.43031 | 60.13056 | 1.51398
60.13378 | 1.12518 | 60.13664 | 1.42959 | 60.13333 | 1.51306
60.13656 | 1.12518 | 60.13942 | 1.42976 | 60.13611 | 1.51306
60.13934 | 1.12488 | 60.1422 | 1.42986 | 60.13889 | 1.51306
60.14212 | 1.12427 | 60.14497 | 1.43048 | 60.14167 | 1.51367
60.1449 | 1.12396 | 60.14775 | 1.43011 | 60.14444 | 1.51337
60.14767 | 1.12488 | 60.15053 | 1.43059 | 60.14722 | 1.51398
60.15045 | 1.12518 | 60.15331 | 1.43048 | 60.15 | 1.51367
60.15323 | 1.12457 | 60.15609 | 1.4302 | 60.15278 | 1.51337
60.15601 | 1.12457 | 60.15886 | 1.43031 | 60.15556 | 1.51428
60.15878 | 1.12488 | 60.16164 | 1.42975 | 60.15833 | 1.51459
60.16156 | 1.12427 | 60.16442 | 1.43024 | 60.16111 | 1.51337
60.16434 | 1.12396 | 60.1672 | 1.43036 | 60.16389 | 1.51398
60.16712 | 1.12488 | 60.16997 | 1.4305 | 60.16667 | 1.51428
60.1699 | 1.12427 | 60.17275 | 1.4308 | 60.16944 | 1.51337
60.17267 | 1.12488 | 60.17553 | 1.43034 | 60.17222 | 1.51367
60.17545 | 1.12549 | 60.17831 | 1.42956 | 60.175 | 1.51459
60.17823 | 1.12427 | 60.18109 | 1.42975 | 60.17778 | 1.51337
60.18101 | 1.12518 | 60.18386 | 1.42947 | 60.18056 | 1.51428
60.18378 | 1.12579 | 60.18664 | 1.43005 | 60.18333 | 1.51459
60.18656 | 1.12549 | 60.18942 | 1.4301 | 60.18611 | 1.51398
60.18934 | 1.12457 | 60.1922 | 1.4305 | 60.18889 | 1.51459
60.19212 | 1.1261 | 60.19497 | 1.43005 | 60.19167 | 1.51459
60.1949 | 1.12457 | 60.19775 | 1.42934 | 60.19444 | 1.51306
60.19767 | 1.12457 | 60.20053 | 1.42958 | 60.19722 | 1.51428
60.20045 | 1.12549 | 60.20331 | 1.42946 | 60.2 | 1.51489
60.20323 | 1.12579 | 60.20609 | 1.42993 | 60.20278 | 1.51367
60.20601 | 1.12427 | 60.20886 | 1.43036 | 60.20556 | 1.51367
60.20878 | 1.12518 | 60.21164 | 1.4299 | 60.20833 | 1.51428
60.21156 | 1.12457 | 60.21442 | 1.42961 | 60.21111 | 1.51428
60.21434 | 1.12488 | 60.2172 | 1.42931 | 60.21389 | 1.51459
60.21712 | 1.12518 | 60.21997 | 1.42987 | 60.21667 | 1.51489
60.2199 | 1.12457 | 60.22275 | 1.4301 | 60.21944 | 1.51245
60.22267 | 1.12549 | 60.22553 | 1.43007 | 60.22222 | 1.51306
60.22545 | 1.12579 | 60.22831 | 1.42976 | 60.225 | 1.5155
60.22823 | 1.12488 | 60.23109 | 1.43011 | 60.22778 | 1.5152
60.23101 | 1.12518 | 60.23386 | 1.43036 | 60.23056 | 1.51489
60.23378 | 1.12549 | 60.23664 | 1.43053 | 60.23333 | 1.51459
60.23656 | 1.12549 | 60.23942 | 1.42965 | 60.23611 | 1.51276
60.23934 | 1.12488 | 60.2422 | 1.43004 | 60.23889 | 1.51337
60.24212 | 1.12549 | 60.24497 | 1.43005 | 60.24167 | 1.51459
60.2449 | 1.1261 | 60.24775 | 1.42964 | 60.24444 | 1.51337
60.24767 | 1.12549 | 60.25053 | 1.42992 | 60.24722 | 1.51398
60.25045 | 1.12488 | 60.25331 | 1.42992 | 60.25 | 1.51459
60.25323 | 1.12579 | 60.25609 | 1.42983 | 60.25278 | 1.51428
60.25601 | 1.12488 | 60.25886 | 1.43007 | 60.25556 | 1.51398
60.25878 | 1.12549 | 60.26164 | 1.43024 | 60.25833 | 1.5152
60.26156 | 1.12518 | 60.26442 | 1.43013 | 60.26111 | 1.51306
60.26434 | 1.12427 | 60.2672 | 1.42993 | 60.26389 | 1.51337
60.26712 | 1.12518 | 60.26997 | 1.42918 | 60.26667 | 1.51428
60.2699 | 1.12488 | 60.27275 | 1.42923 | 60.26944 | 1.51245
60.27267 | 1.12366 | 60.27553 | 1.42976 | 60.27222 | 1.51367
60.27545 | 1.12488 | 60.27831 | 1.43038 | 60.275 | 1.51367
60.27823 | 1.12549 | 60.28109 | 1.42923 | 60.27778 | 1.51306
60.28101 | 1.12518 | 60.28386 | 1.42962 | 60.28056 | 1.51306
60.28378 | 1.12579 | 60.28664 | 1.43008 | 60.28333 | 1.51367
60.28656 | 1.1261 | 60.28942 | 1.42953 | 60.28611 | 1.51306
60.28934 | 1.12518 | 60.2922 | 1.42993 | 60.28889 | 1.51367
60.29212 | 1.12701 | 60.29497 | 1.43022 | 60.29167 | 1.51367
60.2949 | 1.1261 | 60.29775 | 1.42983 | 60.29444 | 1.51306
60.29767 | 1.12518 | 60.30053 | 1.42964 | 60.29722 | 1.51398
60.30045 | 1.1261 | 60.30331 | 1.42992 | 60.3 | 1.51428
60.30323 | 1.12549 | 60.30609 | 1.42967 | 60.30278 | 1.51306
60.30601 | 1.12488 | 60.30886 | 1.42961 | 60.30556 | 1.51367
60.30878 | 1.12549 | 60.31164 | 1.42946 | 60.30833 | 1.51398
60.31156 | 1.12488 | 60.31442 | 1.42995 | 60.31111 | 1.51306
60.31434 | 1.12518 | 60.3172 | 1.43008 | 60.31389 | 1.51398
60.31712 | 1.12518 | 60.31997 | 1.4299 | 60.31667 | 1.51459
60.3199 | 1.12518 | 60.32275 | 1.42979 | 60.31944 | 1.51337
60.32267 | 1.12488 | 60.32553 | 1.42976 | 60.32222 | 1.51367
60.32545 | 1.12518 | 60.32831 | 1.43034 | 60.325 | 1.51428
60.32823 | 1.12549 | 60.33109 | 1.42935 | 60.32778 | 1.51337
60.33101 | 1.12457 | 60.33386 | 1.42946 | 60.33056 | 1.51398
60.33378 | 1.12579 | 60.33664 | 1.42949 | 60.33333 | 1.51459
60.33656 | 1.12488 | 60.33942 | 1.42952 | 60.33611 | 1.51398
60.33934 | 1.12488 | 60.3422 | 1.42976 | 60.33889 | 1.51398
60.34212 | 1.12518 | 60.34497 | 1.43066 | 60.34167 | 1.51489
60.3449 | 1.12549 | 60.34775 | 1.43059 | 60.34444 | 1.51337
60.34767 | 1.12518 | 60.35053 | 1.42993 | 60.34722 | 1.51367
60.35045 | 1.12518 | 60.35331 | 1.42949 | 60.35 | 1.51398
60.35323 | 1.12518 | 60.35609 | 1.42969 | 60.35278 | 1.51306
60.35601 | 1.12518 | 60.35886 | 1.4301 | 60.35556 | 1.51337
60.35878 | 1.12549 | 60.36164 | 1.42935 | 60.35833 | 1.51428
60.36156 | 1.12579 | 60.36442 | 1.42999 | 60.36111 | 1.51306
60.36434 | 1.12549 | 60.3672 | 1.42947 | 60.36389 | 1.51428
60.36712 | 1.12579 | 60.36997 | 1.42956 | 60.36667 | 1.51489
60.3699 | 1.12549 | 60.37275 | 1.42981 | 60.36944 | 1.51398
60.37267 | 1.12549 | 60.37553 | 1.43007 | 60.37222 | 1.51306
60.37545 | 1.12518 | 60.37831 | 1.42961 | 60.375 | 1.51428
60.37823 | 1.12549 | 60.38109 | 1.42995 | 60.37778 | 1.51337
60.38101 | 1.12518 | 60.38386 | 1.42995 | 60.38056 | 1.51367
60.38378 | 1.12518 | 60.38664 | 1.42965 | 60.38333 | 1.51428
60.38656 | 1.12579 | 60.38942 | 1.42983 | 60.38611 | 1.51367
60.38934 | 1.12488 | 60.3922 | 1.42949 | 60.38889 | 1.51428
60.39212 | 1.12518 | 60.39497 | 1.42917 | 60.39167 | 1.51489
60.3949 | 1.12579 | 60.39775 | 1.42981 | 60.39444 | 1.51428
60.39767 | 1.12457 | 60.40053 | 1.42962 | 60.39722 | 1.51367
60.40045 | 1.12579 | 60.40331 | 1.42961 | 60.4 | 1.51489
60.40323 | 1.12549 | 60.40609 | 1.4295 | 60.40278 | 1.51337
60.40601 | 1.12457 | 60.40886 | 1.42996 | 60.40556 | 1.51398
60.40878 | 1.12549 | 60.41164 | 1.43008 | 60.40833 | 1.5152
60.41156 | 1.12579 | 60.41442 | 1.43025 | 60.41111 | 1.51367
60.41434 | 1.12549 | 60.4172 | 1.4301 | 60.41389 | 1.51276
60.41712 | 1.1261 | 60.41997 | 1.42921 | 60.41667 | 1.51428
60.4199 | 1.12579 | 60.42275 | 1.42923 | 60.41944 | 1.51245
60.42267 | 1.12579 | 60.42553 | 1.42949 | 60.42222 | 1.51337
60.42545 | 1.1261 | 60.42831 | 1.42979 | 60.425 | 1.51398
60.42823 | 1.12549 | 60.43109 | 1.42996 | 60.42778 | 1.51337
60.43101 | 1.12457 | 60.43386 | 1.42983 | 60.43056 | 1.51367
60.43378 | 1.12549 | 60.43664 | 1.4299 | 60.43333 | 1.51489
60.43656 | 1.12518 | 60.43942 | 1.42981 | 60.43611 | 1.51459
60.43934 | 1.12457 | 60.4422 | 1.42876 | 60.43889 | 1.51367
60.44212 | 1.12518 | 60.44497 | 1.42929 | 60.44167 | 1.51489
60.4449 | 1.12518 | 60.44775 | 1.42935 | 60.44444 | 1.51337
60.44767 | 1.12518 | 60.45053 | 1.4295 | 60.44722 | 1.51428
60.45045 | 1.12518 | 60.45331 | 1.42934 | 60.45 | 1.51489
60.45323 | 1.12457 | 60.45609 | 1.42981 | 60.45278 | 1.51428
60.45601 | 1.12427 | 60.45886 | 1.42978 | 60.45556 | 1.51428
60.45878 | 1.12518 | 60.46164 | 1.42981 | 60.45833 | 1.51428
60.46156 | 1.12549 | 60.46442 | 1.42998 | 60.46111 | 1.51367
60.46434 | 1.12518 | 60.4672 | 1.42979 | 60.46389 | 1.51428
60.46712 | 1.12549 | 60.46997 | 1.43034 | 60.46667 | 1.51459
60.4699 | 1.12518 | 60.47275 | 1.42998 | 60.46944 | 1.51428
60.47267 | 1.12549 | 60.47553 | 1.42962 | 60.47222 | 1.51428
60.47545 | 1.12518 | 60.47831 | 1.43004 | 60.475 | 1.51489
60.47823 | 1.12579 | 60.48109 | 1.42952 | 60.47778 | 1.51398
60.48101 | 1.12457 | 60.48386 | 1.42917 | 60.48056 | 1.51398
60.48378 | 1.12579 | 60.48664 | 1.42914 | 60.48333 | 1.5152
60.48656 | 1.12579 | 60.48942 | 1.42979 | 60.48611 | 1.51367
60.48934 | 1.12549 | 60.4922 | 1.42932 | 60.48889 | 1.51459
60.49212 | 1.1261 | 60.49497 | 1.42931 | 60.49167 | 1.51428
60.4949 | 1.12518 | 60.49775 | 1.4301 | 60.49444 | 1.51367
60.49767 | 1.12549 | 60.50053 | 1.43008 | 60.49722 | 1.51398
60.50045 | 1.12518 | 60.50331 | 1.42976 | 60.5 | 1.51459
60.50323 | 1.12579 | 60.50609 | 1.43024 | 60.50278 | 1.51367
60.50601 | 1.12549 | 60.50886 | 1.42992 | 60.50556 | 1.51428
60.50878 | 1.12579 | 60.51164 | 1.4299 | 60.50833 | 1.51489
60.51156 | 1.1261 | 60.51442 | 1.42995 | 60.51111 | 1.51428
60.51434 | 1.12457 | 60.5172 | 1.43008 | 60.51389 | 1.51428
60.51712 | 1.12549 | 60.51997 | 1.42975 | 60.51667 | 1.51489
60.5199 | 1.12518 | 60.52275 | 1.42962 | 60.51944 | 1.51398
60.52267 | 1.12549 | 60.52553 | 1.42946 | 60.52222 | 1.51398
60.52545 | 1.1261 | 60.52831 | 1.42958 | 60.525 | 1.51428
60.52823 | 1.12518 | 60.53109 | 1.42935 | 60.52778 | 1.51306
60.53101 | 1.12518 | 60.53386 | 1.42949 | 60.53056 | 1.51367
60.53378 | 1.12549 | 60.53664 | 1.43007 | 60.53333 | 1.51428
60.53656 | 1.1264 | 60.53942 | 1.43042 | 60.53611 | 1.51398
60.53934 | 1.12518 | 60.5422 | 1.42978 | 60.53889 | 1.51398
60.54212 | 1.12518 | 60.54497 | 1.42993 | 60.54167 | 1.51398
60.5449 | 1.12579 | 60.54775 | 1.43011 | 60.54444 | 1.51367
60.54767 | 1.12488 | 60.55053 | 1.42815 | 60.54722 | 1.51398
60.55045 | 1.12549 | 60.55331 | 1.42882 | 60.55 | 1.51398
60.55323 | 1.12549 | 60.55609 | 1.42964 | 60.55278 | 1.51398
60.55601 | 1.12518 | 60.55886 | 1.42952 | 60.55556 | 1.51337
60.55878 | 1.12518 | 60.56164 | 1.42961 | 60.55833 | 1.5152
60.56156 | 1.12579 | 60.56442 | 1.42955 | 60.56111 | 1.51337
60.56434 | 1.12549 | 60.5672 | 1.43028 | 60.56389 | 1.51306
60.56712 | 1.12549 | 60.56997 | 1.43041 | 60.56667 | 1.51459
60.5699 | 1.12549 | 60.57275 | 1.4294 | 60.56944 | 1.51367
60.57267 | 1.12518 | 60.57553 | 1.42935 | 60.57222 | 1.51398
60.57545 | 1.12549 | 60.57831 | 1.42934 | 60.575 | 1.51489
60.57823 | 1.12579 | 60.58109 | 1.42909 | 60.57778 | 1.51428
60.58101 | 1.12457 | 60.58386 | 1.4292 | 60.58056 | 1.51367
60.58378 | 1.12549 | 60.58664 | 1.42903 | 60.58333 | 1.5152
60.58656 | 1.12549 | 60.58942 | 1.42953 | 60.58611 | 1.51306
60.58934 | 1.12549 | 60.5922 | 1.42904 | 60.58889 | 1.51337
60.59212 | 1.12518 | 60.59497 | 1.42915 | 60.59167 | 1.51459
60.5949 | 1.1261 | 60.59775 | 1.42996 | 60.59444 | 1.51306
60.59767 | 1.12518 | 60.60053 | 1.42996 | 60.59722 | 1.51306
60.60045 | 1.12518 | 60.60331 | 1.42931 | 60.6 | 1.51398
60.60323 | 1.12549 | 60.60609 | 1.42904 | 60.60278 | 1.51306
60.60601 | 1.12488 | 60.60886 | 1.42981 | 60.60556 | 1.51276
60.60878 | 1.1261 | 60.61164 | 1.42944 | 60.60833 | 1.51428
60.61156 | 1.12579 | 60.61442 | 1.42979 | 60.61111 | 1.51367
60.61434 | 1.12427 | 60.6172 | 1.42979 | 60.61389 | 1.51306
60.61712 | 1.12549 | 60.61997 | 1.42961 | 60.61667 | 1.51459
60.6199 | 1.1261 | 60.62275 | 1.42947 | 60.61944 | 1.51367
60.62267 | 1.12488 | 60.62553 | 1.42978 | 60.62222 | 1.51306
60.62545 | 1.1261 | 60.62831 | 1.42918 | 60.625 | 1.5152
60.62823 | 1.12579 | 60.63109 | 1.42934 | 60.62778 | 1.51306
60.63101 | 1.12549 | 60.63386 | 1.42949 | 60.63056 | 1.51337
60.63378 | 1.12579 | 60.63664 | 1.42897 | 60.63333 | 1.51489
60.63656 | 1.12579 | 60.63942 | 1.42917 | 60.63611 | 1.51398
60.63934 | 1.12457 | 60.6422 | 1.42947 | 60.63889 | 1.51398
60.64212 | 1.12579 | 60.64497 | 1.42975 | 60.64167 | 1.51489
60.6449 | 1.12549 | 60.64775 | 1.42952 | 60.64444 | 1.51459
60.64767 | 1.12518 | 60.65053 | 1.43011 | 60.64722 | 1.51367
60.65045 | 1.12549 | 60.65331 | 1.42915 | 60.65 | 1.51428
60.65323 | 1.12549 | 60.65609 | 1.4295 | 60.65278 | 1.51428
60.65601 | 1.12518 | 60.65886 | 1.42979 | 60.65556 | 1.51337
60.65878 | 1.1264 | 60.66164 | 1.42944 | 60.65833 | 1.51489
60.66156 | 1.1261 | 60.66442 | 1.42903 | 60.66111 | 1.51398
60.66434 | 1.12518 | 60.6672 | 1.42906 | 60.66389 | 1.51367
60.66712 | 1.12549 | 60.66997 | 1.42989 | 60.66667 | 1.51489
60.6699 | 1.12549 | 60.67275 | 1.42993 | 60.66944 | 1.51337
60.67267 | 1.12518 | 60.67553 | 1.43024 | 60.67222 | 1.51367
60.67545 | 1.12549 | 60.67831 | 1.42947 | 60.675 | 1.51459
60.67823 | 1.12579 | 60.68109 | 1.42979 | 60.67778 | 1.51337
60.68101 | 1.12518 | 60.68386 | 1.4292 | 60.68056 | 1.51337
60.68378 | 1.12518 | 60.68664 | 1.4299 | 60.68333 | 1.51459
60.68656 | 1.1264 | 60.68942 | 1.42964 | 60.68611 | 1.51337
60.68934 | 1.12518 | 60.6922 | 1.42996 | 60.68889 | 1.51428
60.69212 | 1.12579 | 60.69497 | 1.43053 | 60.69167 | 1.51459
60.6949 | 1.1261 | 60.69775 | 1.42981 | 60.69444 | 1.51398
60.69767 | 1.12579 | 60.70053 | 1.42947 | 60.69722 | 1.51306
60.70045 | 1.12518 | 60.70331 | 1.4299 | 60.7 | 1.5152
60.70323 | 1.1261 | 60.70609 | 1.42952 | 60.70278 | 1.51337
60.70601 | 1.12518 | 60.70886 | 1.42964 | 60.70556 | 1.51276
60.70878 | 1.12488 | 60.71164 | 1.42946 | 60.70833 | 1.51398
60.71156 | 1.1261 | 60.71442 | 1.42967 | 60.71111 | 1.51306
60.71434 | 1.12488 | 60.7172 | 1.42904 | 60.71389 | 1.51306
60.71712 | 1.12518 | 60.71997 | 1.42959 | 60.71667 | 1.51398
60.7199 | 1.1261 | 60.72275 | 1.42896 | 60.71944 | 1.51337
60.72267 | 1.12488 | 60.72553 | 1.42879 | 60.72222 | 1.51337
60.72545 | 1.12427 | 60.72831 | 1.42949 | 60.725 | 1.51428
60.72823 | 1.12549 | 60.73109 | 1.42879 | 60.72778 | 1.51367
60.73101 | 1.12518 | 60.73386 | 1.42935 | 60.73056 | 1.51337
60.73378 | 1.12518 | 60.73664 | 1.42976 | 60.73333 | 1.51398
60.73656 | 1.12488 | 60.73942 | 1.42998 | 60.73611 | 1.51398
60.73934 | 1.12518 | 60.7422 | 1.42921 | 60.73889 | 1.51428
60.74212 | 1.12549 | 60.74497 | 1.42975 | 60.74167 | 1.51367
60.7449 | 1.12457 | 60.74775 | 1.42907 | 60.74444 | 1.51367
60.74767 | 1.12488 | 60.75053 | 1.42894 | 60.74722 | 1.51306
60.75045 | 1.12579 | 60.75331 | 1.42917 | 60.75 | 1.51489
60.75323 | 1.12549 | 60.75609 | 1.42969 | 60.75278 | 1.51367
60.75601 | 1.12518 | 60.75886 | 1.43011 | 60.75556 | 1.51337
60.75878 | 1.12549 | 60.76164 | 1.42995 | 60.75833 | 1.51306
60.76156 | 1.1261 | 60.76442 | 1.42921 | 60.76111 | 1.51398
60.76434 | 1.12488 | 60.7672 | 1.42891 | 60.76389 | 1.51306
60.76712 | 1.12518 | 60.76997 | 1.42944 | 60.76667 | 1.51398
60.7699 | 1.12549 | 60.77275 | 1.42983 | 60.76944 | 1.51337
60.77267 | 1.12518 | 60.77553 | 1.42953 | 60.77222 | 1.51306
60.77545 | 1.12488 | 60.77831 | 1.42949 | 60.775 | 1.51398
60.77823 | 1.12488 | 60.78109 | 1.42983 | 60.77778 | 1.51306
60.78101 | 1.12549 | 60.78386 | 1.42998 | 60.78056 | 1.51276
60.78378 | 1.12579 | 60.78664 | 1.4299 | 60.78333 | 1.51398
60.78656 | 1.12549 | 60.78942 | 1.43054 | 60.78611 | 1.51367
60.78934 | 1.12579 | 60.7922 | 1.43028 | 60.78889 | 1.51337
60.79212 | 1.12549 | 60.79497 | 1.43007 | 60.79167 | 1.51367
60.7949 | 1.1261 | 60.79775 | 1.42891 | 60.79444 | 1.51367
60.79767 | 1.12518 | 60.80053 | 1.42996 | 60.79722 | 1.51337
60.80045 | 1.12518 | 60.80331 | 1.42976 | 60.8 | 1.51337
60.80323 | 1.1261 | 60.80609 | 1.42965 | 60.80278 | 1.51367
60.80601 | 1.12579 | 60.80886 | 1.42952 | 60.80556 | 1.51306
60.80878 | 1.1261 | 60.81164 | 1.42934 | 60.80833 | 1.51367
60.81156 | 1.12549 | 60.81442 | 1.42906 | 60.81111 | 1.51367
60.81434 | 1.12488 | 60.8172 | 1.42923 | 60.81389 | 1.51428
60.81712 | 1.12549 | 60.81997 | 1.42932 | 60.81667 | 1.51428
60.8199 | 1.12518 | 60.82275 | 1.42906 | 60.81944 | 1.51489
60.82267 | 1.12518 | 60.82553 | 1.42862 | 60.82222 | 1.51337
60.82545 | 1.1261 | 60.82831 | 1.42877 | 60.825 | 1.51428
60.82823 | 1.12518 | 60.83109 | 1.4288 | 60.82778 | 1.51428
60.83101 | 1.12457 | 60.83386 | 1.42911 | 60.83056 | 1.51367
60.83378 | 1.12549 | 60.83664 | 1.4286 | 60.83333 | 1.51398
60.83656 | 1.12518 | 60.83942 | 1.4294 | 60.83611 | 1.51398
60.83934 | 1.12549 | 60.8422 | 1.42928 | 60.83889 | 1.51367
60.84212 | 1.12579 | 60.84497 | 1.42979 | 60.84167 | 1.51428
60.8449 | 1.1261 | 60.84775 | 1.42907 | 60.84444 | 1.51428
60.84767 | 1.12488 | 60.85053 | 1.42923 | 60.84722 | 1.51398
60.85045 | 1.12549 | 60.85331 | 1.42917 | 60.85 | 1.51459
60.85323 | 1.12518 | 60.85609 | 1.42935 | 60.85278 | 1.51337
60.85601 | 1.12488 | 60.85886 | 1.42923 | 60.85556 | 1.51367
60.85878 | 1.12549 | 60.86164 | 1.42981 | 60.85833 | 1.51459
60.86156 | 1.12549 | 60.86442 | 1.42953 | 60.86111 | 1.51398
60.86434 | 1.1261 | 60.8672 | 1.42942 | 60.86389 | 1.51398
60.86712 | 1.12549 | 60.86997 | 1.42964 | 60.86667 | 1.51489
60.8699 | 1.1261 | 60.87275 | 1.42909 | 60.86944 | 1.51337
60.87267 | 1.12579 | 60.87553 | 1.42923 | 60.87222 | 1.51337
60.87545 | 1.1261 | 60.87831 | 1.42932 | 60.875 | 1.51489
60.87823 | 1.12549 | 60.88109 | 1.4295 | 60.87778 | 1.51367
60.88101 | 1.1261 | 60.88386 | 1.42894 | 60.88056 | 1.51245
60.88378 | 1.12549 | 60.88664 | 1.42889 | 60.88333 | 1.51367
60.88656 | 1.12579 | 60.88942 | 1.42937 | 60.88611 | 1.51367
60.88934 | 1.12518 | 60.8922 | 1.42967 | 60.88889 | 1.51306
60.89212 | 1.12488 | 60.89497 | 1.42918 | 60.89167 | 1.51428
60.8949 | 1.12518 | 60.89775 | 1.42889 | 60.89444 | 1.51367
60.89767 | 1.12549 | 60.90053 | 1.42894 | 60.89722 | 1.51276
60.90045 | 1.12518 | 60.90331 | 1.42944 | 60.9 | 1.51367
60.90323 | 1.1261 | 60.90609 | 1.42889 | 60.90278 | 1.51337
60.90601 | 1.12579 | 60.90886 | 1.42923 | 60.90556 | 1.51245
60.90878 | 1.12518 | 60.91164 | 1.43017 | 60.90833 | 1.51367
60.91156 | 1.1264 | 60.91442 | 1.42979 | 60.91111 | 1.51245
60.91434 | 1.1264 | 60.9172 | 1.42952 | 60.91389 | 1.51276
60.91712 | 1.12579 | 60.91997 | 1.42962 | 60.91667 | 1.51428
60.9199 | 1.12549 | 60.92275 | 1.4292 | 60.91944 | 1.51337
60.92267 | 1.12488 | 60.92553 | 1.43024 | 60.92222 | 1.51306
60.92545 | 1.12579 | 60.92831 | 1.42976 | 60.925 | 1.51337
60.92823 | 1.12549 | 60.93109 | 1.42718 | 60.92778 | 1.51306
60.93101 | 1.12518 | 60.93386 | 1.43088 | 60.93056 | 1.51215
60.93378 | 1.12549 | 60.93664 | 1.4302 | 60.93333 | 1.51337
60.93656 | 1.1261 | 60.93942 | 1.42949 | 60.93611 | 1.51306
60.93934 | 1.12549 | 60.9422 | 1.42924 | 60.93889 | 1.51245
60.94212 | 1.12518 | 60.94497 | 1.42904 | 60.94167 | 1.51337
60.9449 | 1.12671 | 60.94775 | 1.42891 | 60.94444 | 1.51276
60.94767 | 1.12488 | 60.95053 | 1.42889 | 60.94722 | 1.51276
60.95045 | 1.12549 | 60.95331 | 1.42901 | 60.95 | 1.51398
60.95323 | 1.12518 | 60.95609 | 1.42995 | 60.95278 | 1.51489
60.95601 | 1.12549 | 60.95886 | 1.42955 | 60.95556 | 1.51489
60.95878 | 1.12549 | 60.96164 | 1.42981 | 60.95833 | 1.51215
60.96156 | 1.12518 | 60.96442 | 1.42937 | 60.96111 | 1.51184
60.96434 | 1.12518 | 60.9672 | 1.42907 | 60.96389 | 1.51398
60.96712 | 1.12518 | 60.96997 | 1.42947 | 60.96667 | 1.51489
60.9699 | 1.12549 | 60.97275 | 1.42965 | 60.96944 | 1.51367
60.97267 | 1.12488 | 60.97553 | 1.42877 | 60.97222 | 1.51367
60.97545 | 1.12427 | 60.97831 | 1.43022 | 60.975 | 1.51398
60.97823 | 1.12579 | 60.98109 | 1.42964 | 60.97778 | 1.51367
60.98101 | 1.12488 | 60.98386 | 1.42938 | 60.98056 | 1.51306
60.98378 | 1.12488 | 60.98664 | 1.42845 | 60.98333 | 1.51398
60.98656 | 1.12549 | 60.98942 | 1.42845 | 60.98611 | 1.51459
60.98934 | 1.12579 | 60.9922 | 1.42894 | 60.98889 | 1.51306
60.99212 | 1.12518 | 60.99497 | 1.42949 | 60.99167 | 1.51459
60.9949 | 1.12579 | 60.99775 | 1.43022 | 60.99444 | 1.51337
60.99767 | 1.12427 | 61.00053 | 1.42957 | 60.99722 | 1.51276
61.00045 | 1.12518 | 61.00331 | 1.42979 | 61 | 1.51337
61.00323 | 1.12518 | 61.00609 | 1.42965 | 61.00278 | 1.51367
61.00601 | 1.12488 | 61.00886 | 1.42943 | 61.00556 | 1.51337
61.00878 | 1.12488 | 61.01164 | 1.42892 | 61.00833 | 1.51489
61.01156 | 1.12518 | 61.01442 | 1.42896 | 61.01111 | 1.51398
61.01434 | 1.12549 | 61.0172 | 1.42851 | 61.01389 | 1.51337
61.01712 | 1.12579 | 61.01997 | 1.42889 | 61.01667 | 1.51428
61.0199 | 1.12549 | 61.02275 | 1.42938 | 61.01944 | 1.51398
61.02267 | 1.12518 | 61.02553 | 1.42914 | 61.02222 | 1.51337
61.02545 | 1.12518 | 61.02831 | 1.42877 | 61.025 | 1.51428
61.02823 | 1.12579 | 61.03109 | 1.42836 | 61.02778 | 1.51367
61.03101 | 1.12488 | 61.03386 | 1.42853 | 61.03056 | 1.51306
61.03378 | 1.12549 | 61.03664 | 1.42967 | 61.03333 | 1.51428
61.03656 | 1.12579 | 61.03942 | 1.42923 | 61.03611 | 1.51489
61.03934 | 1.12549 | 61.0422 | 1.42896 | 61.03889 | 1.51398
61.04212 | 1.12549 | 61.04497 | 1.42918 | 61.04167 | 1.51398
61.0449 | 1.12579 | 61.04775 | 1.42863 | 61.04444 | 1.51489
61.04767 | 1.12518 | 61.05053 | 1.42969 | 61.04722 | 1.51367
61.05045 | 1.12549 | 61.05331 | 1.42937 | 61.05 | 1.51459
61.05323 | 1.12549 | 61.05609 | 1.42891 | 61.05278 | 1.51428
61.05601 | 1.12488 | 61.05886 | 1.42896 | 61.05556 | 1.51398
61.05878 | 1.12488 | 61.06164 | 1.42934 | 61.05833 | 1.51428
61.06156 | 1.12579 | 61.06442 | 1.42995 | 61.06111 | 1.51367
61.06434 | 1.12457 | 61.0672 | 1.42969 | 61.06389 | 1.51337
61.06712 | 1.12488 | 61.06997 | 1.4295 | 61.06667 | 1.51459
61.0699 | 1.12579 | 61.07275 | 1.42903 | 61.06944 | 1.51367
61.07267 | 1.12488 | 61.07553 | 1.42952 | 61.07222 | 1.51337
61.07545 | 1.12427 | 61.07831 | 1.42918 | 61.075 | 1.51398
61.07823 | 1.1261 | 61.08109 | 1.42921 | 61.07778 | 1.51459
61.08101 | 1.12579 | 61.08386 | 1.42942 | 61.08056 | 1.51276
61.08378 | 1.12549 | 61.08664 | 1.42889 | 61.08333 | 1.51367
61.08656 | 1.12579 | 61.08942 | 1.42876 | 61.08611 | 1.51459
61.08934 | 1.12579 | 61.0922 | 1.42891 | 61.08889 | 1.51306
61.09212 | 1.12549 | 61.09497 | 1.42961 | 61.09167 | 1.51398
61.0949 | 1.12518 | 61.09775 | 1.42979 | 61.09444 | 1.51367
61.09767 | 1.12488 | 61.10053 | 1.42924 | 61.09722 | 1.51367
61.10045 | 1.12488 | 61.10331 | 1.42932 | 61.1 | 1.51428
61.10323 | 1.12518 | 61.10609 | 1.42904 | 61.10278 | 1.51367
61.10601 | 1.12518 | 61.10886 | 1.42938 | 61.10556 | 1.51306
61.10878 | 1.12549 | 61.11164 | 1.42964 | 61.10833 | 1.51367
61.11156 | 1.12579 | 61.11442 | 1.42935 | 61.11111 | 1.51428
61.11434 | 1.12549 | 61.1172 | 1.42865 | 61.11389 | 1.51276
61.11712 | 1.12488 | 61.11997 | 1.42935 | 61.11667 | 1.51367
61.1199 | 1.12671 | 61.12275 | 1.42935 | 61.11944 | 1.51367
61.12267 | 1.12579 | 61.12553 | 1.42923 | 61.12222 | 1.51276
61.12545 | 1.12518 | 61.12831 | 1.42965 | 61.125 | 1.51367
61.12823 | 1.1261 | 61.13109 | 1.42891 | 61.12778 | 1.51306
61.13101 | 1.1261 | 61.13386 | 1.42924 | 61.13056 | 1.51306
61.13378 | 1.12457 | 61.13664 | 1.42937 | 61.13333 | 1.51337
61.13656 | 1.12549 | 61.13942 | 1.42889 | 61.13611 | 1.51459
61.13934 | 1.12518 | 61.1422 | 1.42877 | 61.13889 | 1.51306
61.14212 | 1.12579 | 61.14497 | 1.42889 | 61.14167 | 1.51489
61.1449 | 1.12549 | 61.14775 | 1.42877 | 61.14444 | 1.51428
61.14767 | 1.12518 | 61.15053 | 1.42865 | 61.14722 | 1.51276
61.15045 | 1.12518 | 61.15331 | 1.42953 | 61.15 | 1.51398
61.15323 | 1.12518 | 61.15609 | 1.43008 | 61.15278 | 1.51489
61.15601 | 1.12549 | 61.15886 | 1.42984 | 61.15556 | 1.51306
61.15878 | 1.12518 | 61.16164 | 1.42947 | 61.15833 | 1.51428
61.16156 | 1.12549 | 61.16442 | 1.42876 | 61.16111 | 1.51428
61.16434 | 1.12488 | 61.1672 | 1.42894 | 61.16389 | 1.51306
61.16712 | 1.12549 | 61.16997 | 1.42891 | 61.16667 | 1.51428
61.1699 | 1.1264 | 61.17275 | 1.42921 | 61.16944 | 1.51367
61.17267 | 1.12549 | 61.17553 | 1.42896 | 61.17222 | 1.51337
61.17545 | 1.12579 | 61.17831 | 1.42889 | 61.175 | 1.51398
61.17823 | 1.12579 | 61.18109 | 1.4287 | 61.17778 | 1.51398
61.18101 | 1.1261 | 61.18386 | 1.42926 | 61.18056 | 1.51306
61.18378 | 1.12549 | 61.18664 | 1.42937 | 61.18333 | 1.51398
61.18656 | 1.1261 | 61.18942 | 1.4295 | 61.18611 | 1.51398
61.18934 | 1.1264 | 61.1922 | 1.42938 | 61.18889 | 1.51276
61.19212 | 1.12488 | 61.19497 | 1.42976 | 61.19167 | 1.51428
61.1949 | 1.12579 | 61.19775 | 1.42876 | 61.19444 | 1.51367
61.19767 | 1.1261 | 61.20053 | 1.42967 | 61.19722 | 1.51306
61.20045 | 1.12488 | 61.20331 | 1.42976 | 61.2 | 1.51337
61.20323 | 1.12549 | 61.20609 | 1.42934 | 61.20278 | 1.51398
61.20601 | 1.12549 | 61.20886 | 1.42952 | 61.20556 | 1.51367
61.20878 | 1.12518 | 61.21164 | 1.42949 | 61.20833 | 1.51367
61.21156 | 1.12579 | 61.21442 | 1.42964 | 61.21111 | 1.51367
61.21434 | 1.12488 | 61.2172 | 1.42981 | 61.21389 | 1.51306
61.21712 | 1.12518 | 61.21997 | 1.42917 | 61.21667 | 1.51367
61.2199 | 1.12518 | 61.22275 | 1.42901 | 61.21944 | 1.51306
61.22267 | 1.12518 | 61.22553 | 1.42892 | 61.22222 | 1.51245
61.22545 | 1.12427 | 61.22831 | 1.42891 | 61.225 | 1.51337
61.22823 | 1.12579 | 61.23109 | 1.42979 | 61.22778 | 1.51367
61.23101 | 1.12549 | 61.23386 | 1.42952 | 61.23056 | 1.51306
61.23378 | 1.1261 | 61.23664 | 1.42903 | 61.23333 | 1.51398
61.23656 | 1.1261 | 61.23942 | 1.42918 | 61.23611 | 1.51428
61.23934 | 1.12549 | 61.2422 | 1.42921 | 61.23889 | 1.51337
61.24212 | 1.12579 | 61.24497 | 1.42921 | 61.24167 | 1.51367
61.2449 | 1.1264 | 61.24775 | 1.42921 | 61.24444 | 1.51367
61.24767 | 1.1261 | 61.25053 | 1.42953 | 61.24722 | 1.51337
61.25045 | 1.12549 | 61.25331 | 1.42859 | 61.25 | 1.51306
61.25323 | 1.1261 | 61.25609 | 1.42889 | 61.25278 | 1.51337
61.25601 | 1.12579 | 61.25886 | 1.42955 | 61.25556 | 1.51306
61.25878 | 1.12518 | 61.26164 | 1.42965 | 61.25833 | 1.51428
61.26156 | 1.1264 | 61.26442 | 1.42917 | 61.26111 | 1.51428
61.26434 | 1.1261 | 61.2672 | 1.42909 | 61.26389 | 1.51306
61.26712 | 1.12549 | 61.26997 | 1.42934 | 61.26667 | 1.51428
61.2699 | 1.12549 | 61.27275 | 1.42965 | 61.26944 | 1.51398
61.27267 | 1.12518 | 61.27553 | 1.42928 | 61.27222 | 1.51245
61.27545 | 1.12518 | 61.27831 | 1.42906 | 61.275 | 1.51398
61.27823 | 1.1261 | 61.28109 | 1.42906 | 61.27778 | 1.51428
61.28101 | 1.1261 | 61.28386 | 1.42907 | 61.28056 | 1.51337
61.28378 | 1.12549 | 61.28664 | 1.42964 | 61.28333 | 1.51398
61.28656 | 1.12549 | 61.28942 | 1.42889 | 61.28611 | 1.51459
61.28934 | 1.12518 | 61.2922 | 1.42969 | 61.28889 | 1.51367
61.29212 | 1.12579 | 61.29497 | 1.42907 | 61.29167 | 1.51367
61.2949 | 1.12579 | 61.29775 | 1.42877 | 61.29444 | 1.51398
61.29767 | 1.12823 | 61.30053 | 1.43014 | 61.29722 | 1.51337
61.30045 | 1.12701 | 61.30331 | 1.42949 | 61.3 | 1.51367
61.30323 | 1.12366 | 61.30609 | 1.4292 | 61.30278 | 1.51428
61.30601 | 1.12549 | 61.30886 | 1.42909 | 61.30556 | 1.51306
61.30878 | 1.12701 | 61.31164 | 1.42889 | 61.30833 | 1.51367
61.31156 | 1.12549 | 61.31442 | 1.4292 | 61.31111 | 1.51428
61.31434 | 1.12518 | 61.3172 | 1.4297 | 61.31389 | 1.51306
61.31712 | 1.12488 | 61.31997 | 1.4295 | 61.31667 | 1.51398
61.3199 | 1.12488 | 61.32275 | 1.42965 | 61.31944 | 1.51489
61.32267 | 1.12579 | 61.32553 | 1.42924 | 61.32222 | 1.51428
61.32545 | 1.12488 | 61.32831 | 1.42866 | 61.325 | 1.51306
61.32823 | 1.12549 | 61.33109 | 1.42845 | 61.32778 | 1.51459
61.33101 | 1.12579 | 61.33386 | 1.42911 | 61.33056 | 1.51398
61.33378 | 1.1261 | 61.33664 | 1.42938 | 61.33333 | 1.51398
61.33656 | 1.12518 | 61.33942 | 1.42874 | 61.33611 | 1.51428
61.33934 | 1.12579 | 61.3422 | 1.42965 | 61.33889 | 1.51337
61.34212 | 1.1261 | 61.34497 | 1.42934 | 61.34167 | 1.51489
61.3449 | 1.12549 | 61.34775 | 1.42923 | 61.34444 | 1.51367
61.34767 | 1.12549 | 61.35053 | 1.42996 | 61.34722 | 1.51276
61.35045 | 1.12488 | 61.35331 | 1.42995 | 61.35 | 1.51367
61.35323 | 1.12579 | 61.35609 | 1.43038 | 61.35278 | 1.51428
61.35601 | 1.12549 | 61.35886 | 1.42833 | 61.35556 | 1.51428
61.35878 | 1.12549 | 61.36164 | 1.42799 | 61.35833 | 1.51367
61.36156 | 1.12518 | 61.36442 | 1.4301 | 61.36111 | 1.51489
61.36434 | 1.12518 | 61.3672 | 1.4297 | 61.36389 | 1.51367
61.36712 | 1.12549 | 61.36997 | 1.42921 | 61.36667 | 1.51306
61.3699 | 1.12579 | 61.37275 | 1.42904 | 61.36944 | 1.51459
61.37267 | 1.12549 | 61.37553 | 1.42924 | 61.37222 | 1.51367
61.37545 | 1.12579 | 61.37831 | 1.42891 | 61.375 | 1.51337
61.37823 | 1.12579 | 61.38109 | 1.42889 | 61.37778 | 1.51428
61.38101 | 1.12549 | 61.38386 | 1.42909 | 61.38056 | 1.51306
61.38378 | 1.12518 | 61.38664 | 1.42846 | 61.38333 | 1.51398
61.38656 | 1.12457 | 61.38942 | 1.42889 | 61.38611 | 1.51398
61.38934 | 1.12518 | 61.3922 | 1.42924 | 61.38889 | 1.51276
61.39212 | 1.12518 | 61.39497 | 1.42937 | 61.39167 | 1.51306
61.3949 | 1.12518 | 61.39775 | 1.42907 | 61.39444 | 1.51398
61.39767 | 1.12518 | 61.40053 | 1.42986 | 61.39722 | 1.51306
61.40045 | 1.1264 | 61.40331 | 1.42937 | 61.4 | 1.51306
61.40323 | 1.1261 | 61.40609 | 1.42904 | 61.40278 | 1.51367
61.40601 | 1.12549 | 61.40886 | 1.42821 | 61.40556 | 1.51367
61.40878 | 1.1261 | 61.41164 | 1.42907 | 61.40833 | 1.51337
61.41156 | 1.1261 | 61.41442 | 1.42904 | 61.41111 | 1.51367
61.41434 | 1.12549 | 61.4172 | 1.42938 | 61.41389 | 1.51337
61.41712 | 1.12549 | 61.41997 | 1.42937 | 61.41667 | 1.51398
61.4199 | 1.1264 | 61.42275 | 1.42874 | 61.41944 | 1.51428
61.42267 | 1.12579 | 61.42553 | 1.42909 | 61.42222 | 1.51337
61.42545 | 1.12427 | 61.42831 | 1.42924 | 61.425 | 1.51276
61.42823 | 1.12518 | 61.43109 | 1.42934 | 61.42778 | 1.51337
61.43101 | 1.1264 | 61.43386 | 1.42953 | 61.43056 | 1.51306
61.43378 | 1.12518 | 61.43664 | 1.42906 | 61.43333 | 1.51276
61.43656 | 1.1261 | 61.43942 | 1.42921 | 61.43611 | 1.51459
61.43934 | 1.12579 | 61.4422 | 1.4294 | 61.43889 | 1.51367
61.44212 | 1.12457 | 61.44497 | 1.4295 | 61.44167 | 1.51337
61.4449 | 1.12579 | 61.44775 | 1.4292 | 61.44444 | 1.51398
61.44767 | 1.1261 | 61.45053 | 1.42964 | 61.44722 | 1.51306
61.45045 | 1.12518 | 61.45331 | 1.42907 | 61.45 | 1.51428
61.45323 | 1.12518 | 61.45609 | 1.42889 | 61.45278 | 1.51428
61.45601 | 1.12518 | 61.45886 | 1.42921 | 61.45556 | 1.51398
61.45878 | 1.12518 | 61.46164 | 1.42894 | 61.45833 | 1.51398
61.46156 | 1.12518 | 61.46442 | 1.42935 | 61.46111 | 1.5152
61.46434 | 1.12549 | 61.4672 | 1.42955 | 61.46389 | 1.51428
61.46712 | 1.12549 | 61.46997 | 1.42906 | 61.46667 | 1.51428
61.4699 | 1.1264 | 61.47275 | 1.4295 | 61.46944 | 1.51489
61.47267 | 1.12579 | 61.47553 | 1.42967 | 61.47222 | 1.51428
61.47545 | 1.12549 | 61.47831 | 1.42935 | 61.475 | 1.51367
61.47823 | 1.12701 | 61.48109 | 1.4299 | 61.47778 | 1.51428
61.48101 | 1.12579 | 61.48386 | 1.42904 | 61.48056 | 1.51367
61.48378 | 1.12579 | 61.48664 | 1.42876 | 61.48333 | 1.51367
61.48656 | 1.12671 | 61.48942 | 1.42888 | 61.48611 | 1.51367
61.48934 | 1.12579 | 61.4922 | 1.42979 | 61.48889 | 1.51367
61.49212 | 1.12518 | 61.49497 | 1.42918 | 61.49167 | 1.51398
61.4949 | 1.12549 | 61.49775 | 1.42917 | 61.49444 | 1.51489
61.49767 | 1.1261 | 61.50053 | 1.42952 | 61.49722 | 1.51398
61.50045 | 1.12518 | 61.50331 | 1.42995 | 61.5 | 1.51306
61.50323 | 1.12549 | 61.50609 | 1.42962 | 61.50278 | 1.51428
61.50601 | 1.12549 | 61.50886 | 1.42937 | 61.50556 | 1.51306
61.50878 | 1.12518 | 61.51164 | 1.42903 | 61.50833 | 1.51337
61.51156 | 1.1261 | 61.51442 | 1.42973 | 61.51111 | 1.51459
61.51434 | 1.12579 | 61.5172 | 1.43013 | 61.51389 | 1.5152
61.51712 | 1.12579 | 61.51997 | 1.42979 | 61.51667 | 1.51459
61.5199 | 1.12518 | 61.52275 | 1.42915 | 61.51944 | 1.51489
61.52267 | 1.12549 | 61.52553 | 1.42964 | 61.52222 | 1.51398
61.52545 | 1.12488 | 61.52831 | 1.43024 | 61.525 | 1.51428
61.52823 | 1.12518 | 61.53109 | 1.42946 | 61.52778 | 1.51489
61.53101 | 1.12518 | 61.53386 | 1.42952 | 61.53056 | 1.51398
61.53378 | 1.12518 | 61.53664 | 1.42903 | 61.53333 | 1.51398
61.53656 | 1.12549 | 61.53942 | 1.42897 | 61.53611 | 1.5152
61.53934 | 1.1261 | 61.5422 | 1.42935 | 61.53889 | 1.51367
61.54212 | 1.12549 | 61.54497 | 1.42906 | 61.54167 | 1.51428
61.5449 | 1.1261 | 61.54775 | 1.42873 | 61.54444 | 1.51459
61.54767 | 1.12701 | 61.55053 | 1.43008 | 61.54722 | 1.51306
61.55045 | 1.12549 | 61.55331 | 1.42965 | 61.55 | 1.51337
61.55323 | 1.12518 | 61.55609 | 1.42992 | 61.55278 | 1.51428
61.55601 | 1.12549 | 61.55886 | 1.4295 | 61.55556 | 1.51398
61.55878 | 1.12579 | 61.56164 | 1.42952 | 61.55833 | 1.51337
61.56156 | 1.1261 | 61.56442 | 1.42934 | 61.56111 | 1.51428
61.56434 | 1.12549 | 61.5672 | 1.42907 | 61.56389 | 1.51367
61.56712 | 1.12518 | 61.56997 | 1.42937 | 61.56667 | 1.51367
61.5699 | 1.12579 | 61.57275 | 1.42935 | 61.56944 | 1.51489
61.57267 | 1.1261 | 61.57553 | 1.42969 | 61.57222 | 1.51428
61.57545 | 1.12518 | 61.57831 | 1.42907 | 61.575 | 1.51398
61.57823 | 1.12488 | 61.58109 | 1.42903 | 61.57778 | 1.51459
61.58101 | 1.1261 | 61.58386 | 1.42894 | 61.58056 | 1.51367
61.58378 | 1.1261 | 61.58664 | 1.42967 | 61.58333 | 1.51337
61.58656 | 1.12518 | 61.58942 | 1.4286 | 61.58611 | 1.51459
61.58934 | 1.12518 | 61.5922 | 1.42953 | 61.58889 | 1.51367
61.59212 | 1.12457 | 61.59497 | 1.42937 | 61.59167 | 1.51337
61.5949 | 1.12549 | 61.59775 | 1.42934 | 61.59444 | 1.51398
61.59767 | 1.12579 | 61.60053 | 1.42877 | 61.59722 | 1.51367
61.60045 | 1.12518 | 61.60331 | 1.42907 | 61.6 | 1.51306
61.60323 | 1.12579 | 61.60609 | 1.42889 | 61.60278 | 1.51459
61.60601 | 1.12579 | 61.60886 | 1.42892 | 61.60556 | 1.51367
61.60878 | 1.12549 | 61.61164 | 1.42921 | 61.60833 | 1.51398
61.61156 | 1.1264 | 61.61442 | 1.42906 | 61.61111 | 1.51428
61.61434 | 1.1261 | 61.6172 | 1.42853 | 61.61389 | 1.51337
61.61712 | 1.12488 | 61.61997 | 1.42953 | 61.61667 | 1.51276
61.6199 | 1.12549 | 61.62275 | 1.43041 | 61.61944 | 1.51398
61.62267 | 1.1261 | 61.62553 | 1.42967 | 61.62222 | 1.51367
61.62545 | 1.12518 | 61.62831 | 1.42953 | 61.625 | 1.51306
61.62823 | 1.12549 | 61.63109 | 1.42921 | 61.62778 | 1.51428
61.63101 | 1.12549 | 61.63386 | 1.42877 | 61.63056 | 1.51367
61.63378 | 1.12549 | 61.63664 | 1.42953 | 61.63333 | 1.51337
61.63656 | 1.12549 | 61.63942 | 1.42903 | 61.63611 | 1.51398
61.63934 | 1.12579 | 61.6422 | 1.42879 | 61.63889 | 1.51337
61.64212 | 1.1261 | 61.64497 | 1.42896 | 61.64167 | 1.51367
61.6449 | 1.1261 | 61.64775 | 1.42892 | 61.64444 | 1.51428
61.64767 | 1.12549 | 61.65053 | 1.42923 | 61.64722 | 1.51367
61.65045 | 1.1261 | 61.65331 | 1.4294 | 61.65 | 1.51306
61.65323 | 1.12579 | 61.65609 | 1.42904 | 61.65278 | 1.51459
61.65601 | 1.12549 | 61.65886 | 1.42892 | 61.65556 | 1.51337
61.65878 | 1.12518 | 61.66164 | 1.42921 | 61.65833 | 1.51398
61.66156 | 1.12579 | 61.66442 | 1.42917 | 61.66111 | 1.51459
61.66434 | 1.1261 | 61.6672 | 1.42921 | 61.66389 | 1.51428
61.66712 | 1.12549 | 61.66997 | 1.42999 | 61.66667 | 1.51459
61.6699 | 1.1261 | 61.67275 | 1.42921 | 61.66944 | 1.51459
61.67267 | 1.1261 | 61.67553 | 1.42998 | 61.67222 | 1.51428
61.67545 | 1.12579 | 61.67831 | 1.42909 | 61.675 | 1.51398
61.67823 | 1.12579 | 61.68109 | 1.42962 | 61.67778 | 1.51398
61.68101 | 1.12579 | 61.68386 | 1.42863 | 61.68056 | 1.51306
61.68378 | 1.12579 | 61.68664 | 1.42863 | 61.68333 | 1.51276
61.68656 | 1.12579 | 61.68942 | 1.42917 | 61.68611 | 1.51398
61.68934 | 1.1261 | 61.6922 | 1.42877 | 61.68889 | 1.51367
61.69212 | 1.12518 | 61.69497 | 1.42907 | 61.69167 | 1.51276
61.6949 | 1.1261 | 61.69775 | 1.42888 | 61.69444 | 1.51428
61.69767 | 1.1264 | 61.70053 | 1.42909 | 61.69722 | 1.51367
61.70045 | 1.12549 | 61.70331 | 1.42969 | 61.7 | 1.51367
61.70323 | 1.12549 | 61.70609 | 1.42983 | 61.70278 | 1.51489
61.70601 | 1.12579 | 61.70886 | 1.42866 | 61.70556 | 1.51398
61.70878 | 1.12427 | 61.71164 | 1.42942 | 61.70833 | 1.51276
61.71156 | 1.12579 | 61.71442 | 1.42892 | 61.71111 | 1.51398
61.71434 | 1.12579 | 61.7172 | 1.42938 | 61.71389 | 1.51337
61.71712 | 1.12518 | 61.71997 | 1.42912 | 61.71667 | 1.51306
61.7199 | 1.12488 | 61.72275 | 1.42917 | 61.71944 | 1.51428
61.72267 | 1.1264 | 61.72553 | 1.42986 | 61.72222 | 1.51367
61.72545 | 1.12579 | 61.72831 | 1.42942 | 61.725 | 1.51337
61.72823 | 1.12518 | 61.73109 | 1.42906 | 61.72778 | 1.51489
61.73101 | 1.12549 | 61.73386 | 1.42883 | 61.73056 | 1.51337
61.73378 | 1.12549 | 61.73664 | 1.4288 | 61.73333 | 1.51367
61.73656 | 1.12549 | 61.73942 | 1.42906 | 61.73611 | 1.51367
61.73934 | 1.12671 | 61.7422 | 1.42909 | 61.73889 | 1.51337
61.74212 | 1.12518 | 61.74497 | 1.42894 | 61.74167 | 1.51367
61.7449 | 1.12549 | 61.74775 | 1.42843 | 61.74444 | 1.51398
61.74767 | 1.1261 | 61.75053 | 1.42877 | 61.74722 | 1.51337
61.75045 | 1.12549 | 61.75331 | 1.42863 | 61.75 | 1.51276
61.75323 | 1.12579 | 61.75609 | 1.42935 | 61.75278 | 1.51428
61.75601 | 1.12579 | 61.75886 | 1.42894 | 61.75556 | 1.51276
61.75878 | 1.12549 | 61.76164 | 1.42894 | 61.75833 | 1.51367
61.76156 | 1.12457 | 61.76442 | 1.42906 | 61.76111 | 1.51398
61.76434 | 1.12579 | 61.7672 | 1.42942 | 61.76389 | 1.51367
61.76712 | 1.12518 | 61.76997 | 1.42879 | 61.76667 | 1.51367
61.7699 | 1.12579 | 61.77275 | 1.42818 | 61.76944 | 1.51459
61.77267 | 1.1261 | 61.77553 | 1.42926 | 61.77222 | 1.51489
61.77545 | 1.1264 | 61.77831 | 1.42883 | 61.775 | 1.51398
61.77823 | 1.12518 | 61.78109 | 1.42938 | 61.77778 | 1.51489
61.78101 | 1.12579 | 61.78386 | 1.42912 | 61.78056 | 1.51428
61.78378 | 1.1261 | 61.78664 | 1.42856 | 61.78333 | 1.51367
61.78656 | 1.12579 | 61.78942 | 1.4268 | 61.78611 | 1.51489
61.78934 | 1.12671 | 61.7922 | 1.42909 | 61.78889 | 1.51428
61.79212 | 1.12518 | 61.79497 | 1.42924 | 61.79167 | 1.51367
61.7949 | 1.12579 | 61.79775 | 1.42952 | 61.79444 | 1.51398
61.79767 | 1.1261 | 61.80053 | 1.42943 | 61.79722 | 1.51428
61.80045 | 1.12579 | 61.80331 | 1.42914 | 61.8 | 1.51306
61.80323 | 1.1261 | 61.80609 | 1.42896 | 61.80278 | 1.51398
61.80601 | 1.12579 | 61.80886 | 1.42897 | 61.80556 | 1.51367
61.80878 | 1.1261 | 61.81164 | 1.42838 | 61.80833 | 1.51245
61.81156 | 1.12549 | 61.81442 | 1.42833 | 61.81111 | 1.51367
61.81434 | 1.1264 | 61.8172 | 1.42865 | 61.81389 | 1.51367
61.81712 | 1.1264 | 61.81997 | 1.42824 | 61.81667 | 1.51428
61.8199 | 1.12579 | 61.82275 | 1.42906 | 61.81944 | 1.51398
61.82267 | 1.12579 | 61.82553 | 1.42914 | 61.82222 | 1.51428
61.82545 | 1.12457 | 61.82831 | 1.42897 | 61.825 | 1.51398
61.82823 | 1.12518 | 61.83109 | 1.42891 | 61.82778 | 1.51459
61.83101 | 1.12518 | 61.83386 | 1.42807 | 61.83056 | 1.51428
61.83378 | 1.12427 | 61.83664 | 1.42929 | 61.83333 | 1.51367
61.83656 | 1.12488 | 61.83942 | 1.42877 | 61.83611 | 1.51428
61.83934 | 1.12549 | 61.8422 | 1.42839 | 61.83889 | 1.51398
61.84212 | 1.12549 | 61.84497 | 1.42885 | 61.84167 | 1.51367
61.8449 | 1.12579 | 61.84775 | 1.42967 | 61.84444 | 1.51398
61.84767 | 1.12579 | 61.85053 | 1.42883 | 61.84722 | 1.51367
61.85045 | 1.12549 | 61.85331 | 1.42822 | 61.85 | 1.51306
61.85323 | 1.12549 | 61.85609 | 1.42846 | 61.85278 | 1.51428
61.85601 | 1.12671 | 61.85886 | 1.42923 | 61.85556 | 1.51245
61.85878 | 1.12549 | 61.86164 | 1.42851 | 61.85833 | 1.51184
61.86156 | 1.12671 | 61.86442 | 1.42921 | 61.86111 | 1.51581
61.86434 | 1.1264 | 61.8672 | 1.42924 | 61.86389 | 1.51428
61.86712 | 1.12488 | 61.86997 | 1.42942 | 61.86667 | 1.51245
61.8699 | 1.1261 | 61.87275 | 1.42921 | 61.86944 | 1.51337
61.87267 | 1.12549 | 61.87553 | 1.42924 | 61.87222 | 1.51306
61.87545 | 1.12549 | 61.87831 | 1.42896 | 61.875 | 1.51428
61.87823 | 1.1264 | 61.88109 | 1.42921 | 61.87778 | 1.5155
61.88101 | 1.1264 | 61.88386 | 1.42909 | 61.88056 | 1.51459
61.88378 | 1.12488 | 61.88664 | 1.42907 | 61.88333 | 1.51276
61.88656 | 1.12549 | 61.88942 | 1.42903 | 61.88611 | 1.51398
61.88934 | 1.12549 | 61.8922 | 1.42865 | 61.88889 | 1.51398
61.89212 | 1.12549 | 61.89497 | 1.42928 | 61.89167 | 1.51428
61.8949 | 1.12549 | 61.89775 | 1.42952 | 61.89444 | 1.51581
61.89767 | 1.1264 | 61.90053 | 1.42892 | 61.89722 | 1.51459
61.90045 | 1.12518 | 61.90331 | 1.42928 | 61.9 | 1.51337
61.90323 | 1.12579 | 61.90609 | 1.42952 | 61.90278 | 1.51367
61.90601 | 1.12549 | 61.90886 | 1.42912 | 61.90556 | 1.51337
61.90878 | 1.12549 | 61.91164 | 1.42943 | 61.90833 | 1.51276
61.91156 | 1.12549 | 61.91442 | 1.42863 | 61.91111 | 1.51489
61.91434 | 1.12579 | 61.9172 | 1.42882 | 61.91389 | 1.51459
61.91712 | 1.12488 | 61.91997 | 1.42897 | 61.91667 | 1.51428
61.9199 | 1.12549 | 61.92275 | 1.42862 | 61.91944 | 1.5152
61.92267 | 1.1264 | 61.92553 | 1.42865 | 61.92222 | 1.51489
61.92545 | 1.12579 | 61.92831 | 1.42869 | 61.925 | 1.51367
61.92823 | 1.12518 | 61.93109 | 1.42816 | 61.92778 | 1.51398
61.93101 | 1.1261 | 61.93386 | 1.42926 | 61.93056 | 1.51428
61.93378 | 1.12488 | 61.93664 | 1.42911 | 61.93333 | 1.51337
61.93656 | 1.1261 | 61.93942 | 1.42921 | 61.93611 | 1.51428
61.93934 | 1.12671 | 61.9422 | 1.42896 | 61.93889 | 1.51367
61.94212 | 1.12579 | 61.94497 | 1.42868 | 61.94167 | 1.51276
61.9449 | 1.12518 | 61.94775 | 1.42863 | 61.94444 | 1.51428
61.94767 | 1.12549 | 61.95053 | 1.42912 | 61.94722 | 1.51428
61.95045 | 1.1261 | 61.95331 | 1.42911 | 61.95 | 1.51428
61.95323 | 1.12579 | 61.95609 | 1.42889 | 61.95278 | 1.51398
61.95601 | 1.12549 | 61.95886 | 1.42863 | 61.95556 | 1.51459
61.95878 | 1.12549 | 61.96164 | 1.42897 | 61.95833 | 1.51306
61.96156 | 1.12488 | 61.96442 | 1.42892 | 61.96111 | 1.51428
61.96434 | 1.12488 | 61.9672 | 1.42953 | 61.96389 | 1.51428
61.96712 | 1.12518 | 61.96997 | 1.42924 | 61.96667 | 1.51398
61.9699 | 1.12488 | 61.97275 | 1.42904 | 61.96944 | 1.51459
61.97267 | 1.12549 | 61.97553 | 1.42874 | 61.97222 | 1.51489
61.97545 | 1.12579 | 61.97831 | 1.42877 | 61.975 | 1.51337
61.97823 | 1.12488 | 61.98109 | 1.42845 | 61.97778 | 1.51428
61.98101 | 1.12488 | 61.98386 | 1.42892 | 61.98056 | 1.51459
61.98378 | 1.12518 | 61.98664 | 1.42882 | 61.98333 | 1.51306
61.98656 | 1.12518 | 61.98942 | 1.42906 | 61.98611 | 1.51398
61.98934 | 1.12579 | 61.9922 | 1.42942 | 61.98889 | 1.51428
61.99212 | 1.12549 | 61.99497 | 1.42943 | 61.99167 | 1.51337
61.9949 | 1.12518 | 61.99775 | 1.42932 | 61.99444 | 1.51367
61.99767 | 1.12579 | 62.00053 | 1.42923 | 61.99722 | 1.51337
62.00045 | 1.12549 | 62.00331 | 1.42897 | 62 | 1.51306
62.00323 | 1.12762 | 62.00609 | 1.4292 | 62.00278 | 1.51428
62.00601 | 1.12823 | 62.00886 | 1.42935 | 62.00556 | 1.51459
62.00878 | 1.12488 | 62.01164 | 1.42894 | 62.00833 | 1.51337
62.01156 | 1.12457 | 62.01442 | 1.42981 | 62.01111 | 1.51428
62.01434 | 1.12518 | 62.0172 | 1.42909 | 62.01389 | 1.51459
62.01712 | 1.12579 | 62.01997 | 1.42897 | 62.01667 | 1.51428
62.0199 | 1.12579 | 62.02275 | 1.42952 | 62.01944 | 1.51428
62.02267 | 1.1264 | 62.02553 | 1.42877 | 62.02222 | 1.51428
62.02545 | 1.1264 | 62.02831 | 1.42909 | 62.025 | 1.51337
62.02823 | 1.1261 | 62.03109 | 1.42906 | 62.02778 | 1.51398
62.03101 | 1.12671 | 62.03386 | 1.42907 | 62.03056 | 1.51459
62.03378 | 1.1264 | 62.03664 | 1.42912 | 62.03333 | 1.51337
62.03656 | 1.12488 | 62.03942 | 1.42865 | 62.03611 | 1.51367
62.03934 | 1.1264 | 62.0422 | 1.42865 | 62.03889 | 1.51428
62.04212 | 1.12549 | 62.04497 | 1.42865 | 62.04167 | 1.51367
62.0449 | 1.1261 | 62.04775 | 1.42877 | 62.04444 | 1.51428
62.04767 | 1.1264 | 62.05053 | 1.42863 | 62.04722 | 1.51489
62.05045 | 1.12579 | 62.05331 | 1.42868 | 62.05 | 1.51398
62.05323 | 1.12518 | 62.05609 | 1.42863 | 62.05278 | 1.51489
62.05601 | 1.12579 | 62.05886 | 1.4288 | 62.05556 | 1.51459
62.05878 | 1.1261 | 62.06164 | 1.42871 | 62.05833 | 1.51398
62.06156 | 1.12518 | 62.06442 | 1.42866 | 62.06111 | 1.51428
62.06434 | 1.12579 | 62.0672 | 1.4294 | 62.06389 | 1.51398
62.06712 | 1.1261 | 62.06997 | 1.42873 | 62.06667 | 1.51398
62.0699 | 1.12579 | 62.07275 | 1.42924 | 62.06944 | 1.51581
62.07267 | 1.1264 | 62.07553 | 1.4285 | 62.07222 | 1.5152
62.07545 | 1.12549 | 62.07831 | 1.42838 | 62.075 | 1.51398
62.07823 | 1.12549 | 62.08109 | 1.42866 | 62.07778 | 1.51489
62.08101 | 1.12579 | 62.08386 | 1.42851 | 62.08056 | 1.51459
62.08378 | 1.12518 | 62.08664 | 1.42899 | 62.08333 | 1.51428
62.08656 | 1.1261 | 62.08942 | 1.42912 | 62.08611 | 1.51459
62.08934 | 1.12579 | 62.0922 | 1.42897 | 62.08889 | 1.51489
62.09212 | 1.12518 | 62.09497 | 1.42869 | 62.09167 | 1.51337
62.0949 | 1.1261 | 62.09775 | 1.42848 | 62.09444 | 1.51489
62.09767 | 1.1261 | 62.10053 | 1.42821 | 62.09722 | 1.5152
62.10045 | 1.12579 | 62.10331 | 1.42838 | 62.1 | 1.51398
62.10323 | 1.12579 | 62.10609 | 1.42862 | 62.10278 | 1.51489
62.10601 | 1.1261 | 62.10886 | 1.42938 | 62.10556 | 1.51489
62.10878 | 1.12549 | 62.11164 | 1.42869 | 62.10833 | 1.51367
62.11156 | 1.1261 | 62.11442 | 1.4285 | 62.11111 | 1.51428
62.11434 | 1.12579 | 62.1172 | 1.42965 | 62.11389 | 1.5155
62.11712 | 1.12549 | 62.11997 | 1.42912 | 62.11667 | 1.51398
62.1199 | 1.12549 | 62.12275 | 1.42891 | 62.11944 | 1.51459
62.12267 | 1.12549 | 62.12553 | 1.42907 | 62.12222 | 1.51398
62.12545 | 1.12579 | 62.12831 | 1.42894 | 62.125 | 1.51337
62.12823 | 1.12549 | 62.13109 | 1.42952 | 62.12778 | 1.51459
62.13101 | 1.12579 | 62.13386 | 1.42877 | 62.13056 | 1.5152
62.13378 | 1.12549 | 62.13664 | 1.42896 | 62.13333 | 1.51367
62.13656 | 1.12549 | 62.13942 | 1.42892 | 62.13611 | 1.51428
62.13934 | 1.12579 | 62.1422 | 1.42863 | 62.13889 | 1.51489
62.14212 | 1.12579 | 62.14497 | 1.42912 | 62.14167 | 1.51489
62.1449 | 1.12579 | 62.14775 | 1.42892 | 62.14444 | 1.51581
62.14767 | 1.12579 | 62.15053 | 1.4285 | 62.14722 | 1.51459
62.15045 | 1.1261 | 62.15331 | 1.42912 | 62.15 | 1.51428
62.15323 | 1.12488 | 62.15609 | 1.42907 | 62.15278 | 1.5152
62.15601 | 1.1261 | 62.15886 | 1.4292 | 62.15556 | 1.51489
62.15878 | 1.12518 | 62.16164 | 1.42911 | 62.15833 | 1.51428
62.16156 | 1.12488 | 62.16442 | 1.42894 | 62.16111 | 1.51489
62.16434 | 1.12518 | 62.1672 | 1.42909 | 62.16389 | 1.5155
62.16712 | 1.12549 | 62.16997 | 1.42757 | 62.16667 | 1.51459
62.1699 | 1.12457 | 62.17275 | 1.42754 | 62.16944 | 1.51459
62.17267 | 1.1261 | 62.17553 | 1.42984 | 62.17222 | 1.5152
62.17545 | 1.12671 | 62.17831 | 1.43004 | 62.175 | 1.51459
62.17823 | 1.1261 | 62.18109 | 1.42894 | 62.17778 | 1.5155
62.18101 | 1.12671 | 62.18386 | 1.42816 | 62.18056 | 1.5152
62.18378 | 1.12549 | 62.18664 | 1.42836 | 62.18333 | 1.51367
62.18656 | 1.12549 | 62.18942 | 1.42801 | 62.18611 | 1.51398
62.18934 | 1.12549 | 62.1922 | 1.42906 | 62.18889 | 1.51489
62.19212 | 1.12488 | 62.19497 | 1.42914 | 62.19167 | 1.51428
62.1949 | 1.12518 | 62.19775 | 1.42928 | 62.19444 | 1.51459
62.19767 | 1.1261 | 62.20053 | 1.4288 | 62.19722 | 1.51459
62.20045 | 1.1264 | 62.20331 | 1.42899 | 62.2 | 1.51398
62.20323 | 1.12579 | 62.20609 | 1.42923 | 62.20278 | 1.51428
62.20601 | 1.12671 | 62.20886 | 1.42865 | 62.20556 | 1.51428
62.20878 | 1.12579 | 62.21164 | 1.42869 | 62.20833 | 1.51367
62.21156 | 1.1261 | 62.21442 | 1.42879 | 62.21111 | 1.51489
62.21434 | 1.1261 | 62.2172 | 1.42879 | 62.21389 | 1.51489
62.21712 | 1.12549 | 62.21997 | 1.42887 | 62.21667 | 1.51306
62.2199 | 1.1261 | 62.22275 | 1.42877 | 62.21944 | 1.51459
62.22267 | 1.1264 | 62.22553 | 1.42863 | 62.22222 | 1.51489
62.22545 | 1.1261 | 62.22831 | 1.42808 | 62.225 | 1.51428
62.22823 | 1.1261 | 62.23109 | 1.42862 | 62.22778 | 1.51428
62.23101 | 1.12579 | 62.23386 | 1.42819 | 62.23056 | 1.51459
62.23378 | 1.12549 | 62.23664 | 1.42808 | 62.23333 | 1.51367
62.23656 | 1.12549 | 62.23942 | 1.42865 | 62.23611 | 1.51459
62.23934 | 1.1261 | 62.2422 | 1.42938 | 62.23889 | 1.5155
62.24212 | 1.12671 | 62.24497 | 1.42943 | 62.24167 | 1.51367
62.2449 | 1.1264 | 62.24775 | 1.42894 | 62.24444 | 1.51367
62.24767 | 1.12549 | 62.25053 | 1.42909 | 62.24722 | 1.51459
62.25045 | 1.1264 | 62.25331 | 1.42972 | 62.25 | 1.51428
62.25323 | 1.1261 | 62.25609 | 1.42909 | 62.25278 | 1.51367
62.25601 | 1.12518 | 62.25886 | 1.42894 | 62.25556 | 1.51398
62.25878 | 1.12549 | 62.26164 | 1.42841 | 62.25833 | 1.51367
62.26156 | 1.12549 | 62.26442 | 1.42835 | 62.26111 | 1.51398
62.26434 | 1.12549 | 62.2672 | 1.42848 | 62.26389 | 1.51459
62.26712 | 1.12549 | 62.26997 | 1.42926 | 62.26667 | 1.51367
62.2699 | 1.12488 | 62.27275 | 1.42906 | 62.26944 | 1.51459
62.27267 | 1.12549 | 62.27553 | 1.42894 | 62.27222 | 1.51428
62.27545 | 1.12579 | 62.27831 | 1.42851 | 62.275 | 1.51398
62.27823 | 1.12518 | 62.28109 | 1.42891 | 62.27778 | 1.51337
62.28101 | 1.1261 | 62.28386 | 1.4288 | 62.28056 | 1.51459
62.28378 | 1.12579 | 62.28664 | 1.42854 | 62.28333 | 1.51367
62.28656 | 1.12518 | 62.28942 | 1.42924 | 62.28611 | 1.51367
62.28934 | 1.12518 | 62.2922 | 1.42879 | 62.28889 | 1.51428
62.29212 | 1.12518 | 62.29497 | 1.42929 | 62.29167 | 1.51367
62.2949 | 1.12549 | 62.29775 | 1.42897 | 62.29444 | 1.51337
62.29767 | 1.12518 | 62.30053 | 1.42937 | 62.29722 | 1.51459
62.30045 | 1.12579 | 62.30331 | 1.42808 | 62.3 | 1.51306
62.30323 | 1.12518 | 62.30609 | 1.42882 | 62.30278 | 1.51367
62.30601 | 1.1264 | 62.30886 | 1.42911 | 62.30556 | 1.5152
62.30878 | 1.12549 | 62.31164 | 1.42887 | 62.30833 | 1.51337
62.31156 | 1.1264 | 62.31442 | 1.42882 | 62.31111 | 1.51428
62.31434 | 1.12579 | 62.3172 | 1.42863 | 62.31389 | 1.51428
62.31712 | 1.12671 | 62.31997 | 1.42854 | 62.31667 | 1.51367
62.3199 | 1.12549 | 62.32275 | 1.42866 | 62.31944 | 1.51398
62.32267 | 1.1264 | 62.32553 | 1.42851 | 62.32222 | 1.51489
62.32545 | 1.12671 | 62.32831 | 1.42871 | 62.325 | 1.51398
62.32823 | 1.12549 | 62.33109 | 1.42821 | 62.32778 | 1.51398
62.33101 | 1.12579 | 62.33386 | 1.42833 | 62.33056 | 1.51459
62.33378 | 1.1261 | 62.33664 | 1.42839 | 62.33333 | 1.51367
62.33656 | 1.12579 | 62.33942 | 1.42848 | 62.33611 | 1.51428
62.33934 | 1.1264 | 62.3422 | 1.42833 | 62.33889 | 1.5152
62.34212 | 1.12579 | 62.34497 | 1.42839 | 62.34167 | 1.51428
62.3449 | 1.12488 | 62.34775 | 1.42896 | 62.34444 | 1.51428
62.34767 | 1.12579 | 62.35053 | 1.42921 | 62.34722 | 1.5152
62.35045 | 1.12457 | 62.35331 | 1.42899 | 62.35 | 1.51489
62.35323 | 1.12488 | 62.35609 | 1.42853 | 62.35278 | 1.51459
62.35601 | 1.12579 | 62.35886 | 1.4285 | 62.35556 | 1.51459
62.35878 | 1.12671 | 62.36164 | 1.42897 | 62.35833 | 1.51398
62.36156 | 1.12488 | 62.36442 | 1.42868 | 62.36111 | 1.51428
62.36434 | 1.12701 | 62.3672 | 1.42926 | 62.36389 | 1.5155
62.36712 | 1.1261 | 62.36997 | 1.42873 | 62.36667 | 1.51489
62.3699 | 1.12518 | 62.37275 | 1.42838 | 62.36944 | 1.51428
62.37267 | 1.1264 | 62.37553 | 1.42921 | 62.37222 | 1.5152
62.37545 | 1.12579 | 62.37831 | 1.42924 | 62.375 | 1.51398
62.37823 | 1.1261 | 62.38109 | 1.42865 | 62.37778 | 1.51459
62.38101 | 1.1261 | 62.38386 | 1.42833 | 62.38056 | 1.51459
62.38378 | 1.12579 | 62.38664 | 1.42793 | 62.38333 | 1.51428
62.38656 | 1.12549 | 62.38942 | 1.42836 | 62.38611 | 1.51428
62.38934 | 1.12579 | 62.3922 | 1.42909 | 62.38889 | 1.5152
62.39212 | 1.12549 | 62.39497 | 1.4294 | 62.39167 | 1.51459
62.3949 | 1.12518 | 62.39775 | 1.42896 | 62.39444 | 1.51428
62.39767 | 1.12579 | 62.40053 | 1.42967 | 62.39722 | 1.51489
62.40045 | 1.1261 | 62.40331 | 1.42943 | 62.4 | 1.51398
62.40323 | 1.12518 | 62.40609 | 1.42912 | 62.40278 | 1.51459
62.40601 | 1.12549 | 62.40886 | 1.42891 | 62.40556 | 1.51489
62.40878 | 1.1261 | 62.41164 | 1.42955 | 62.40833 | 1.51428
62.41156 | 1.12549 | 62.41442 | 1.42894 | 62.41111 | 1.51428
62.41434 | 1.1261 | 62.4172 | 1.42846 | 62.41389 | 1.51489
62.41712 | 1.1264 | 62.41997 | 1.42851 | 62.41667 | 1.51398
62.4199 | 1.12579 | 62.42275 | 1.42851 | 62.41944 | 1.51428
62.42267 | 1.12579 | 62.42553 | 1.42896 | 62.42222 | 1.51459
62.42545 | 1.1261 | 62.42831 | 1.42856 | 62.425 | 1.51459
62.42823 | 1.12549 | 62.43109 | 1.42896 | 62.42778 | 1.51459
62.43101 | 1.1261 | 62.43386 | 1.42921 | 62.43056 | 1.51489
62.43378 | 1.1261 | 62.43664 | 1.42824 | 62.43333 | 1.51459
62.43656 | 1.12579 | 62.43942 | 1.42863 | 62.43611 | 1.51428
62.43934 | 1.1264 | 62.4422 | 1.42862 | 62.43889 | 1.51489
62.44212 | 1.1264 | 62.44497 | 1.42841 | 62.44167 | 1.51428
62.4449 | 1.12579 | 62.44775 | 1.42912 | 62.44444 | 1.51459
62.44767 | 1.1264 | 62.45053 | 1.42907 | 62.44722 | 1.5155
62.45045 | 1.1261 | 62.45331 | 1.42866 | 62.45 | 1.51398
62.45323 | 1.12549 | 62.45609 | 1.42923 | 62.45278 | 1.51398
62.45601 | 1.12579 | 62.45886 | 1.4292 | 62.45556 | 1.51428
62.45878 | 1.1261 | 62.46164 | 1.42821 | 62.45833 | 1.51398
62.46156 | 1.1261 | 62.46442 | 1.42894 | 62.46111 | 1.51398
62.46434 | 1.1264 | 62.4672 | 1.42831 | 62.46389 | 1.5152
62.46712 | 1.12671 | 62.46997 | 1.42795 | 62.46667 | 1.51428
62.4699 | 1.1261 | 62.47275 | 1.42866 | 62.46944 | 1.51367
62.47267 | 1.1261 | 62.47553 | 1.42953 | 62.47222 | 1.51459
62.47545 | 1.12671 | 62.47831 | 1.42899 | 62.475 | 1.51428
62.47823 | 1.1261 | 62.48109 | 1.42894 | 62.47778 | 1.51428
62.48101 | 1.1261 | 62.48386 | 1.42879 | 62.48056 | 1.5155
62.48378 | 1.1261 | 62.48664 | 1.42873 | 62.48333 | 1.51428
62.48656 | 1.12488 | 62.48942 | 1.42943 | 62.48611 | 1.51398
62.48934 | 1.1264 | 62.4922 | 1.42937 | 62.48889 | 1.51489
62.49212 | 1.1261 | 62.49497 | 1.42973 | 62.49167 | 1.51398
62.4949 | 1.12549 | 62.49775 | 1.42741 | 62.49444 | 1.51428
62.49767 | 1.12579 | 62.50053 | 1.42969 | 62.49722 | 1.51489
62.50045 | 1.1264 | 62.50331 | 1.4305 | 62.5 | 1.51306
62.50323 | 1.12579 | 62.50609 | 1.42892 | 62.50278 | 1.51276
62.50601 | 1.1264 | 62.50886 | 1.42846 | 62.50556 | 1.51581
62.50878 | 1.1264 | 62.51164 | 1.42865 | 62.50833 | 1.51428
62.51156 | 1.12549 | 62.51442 | 1.42892 | 62.51111 | 1.51367
62.51434 | 1.12579 | 62.5172 | 1.42889 | 62.51389 | 1.5155
62.51712 | 1.12549 | 62.51997 | 1.42928 | 62.51667 | 1.51489
62.5199 | 1.12396 | 62.52275 | 1.42911 | 62.51944 | 1.51459
62.52267 | 1.12549 | 62.52553 | 1.42891 | 62.52222 | 1.51459
62.52545 | 1.1261 | 62.52831 | 1.4285 | 62.525 | 1.51459
62.52823 | 1.12518 | 62.53109 | 1.4294 | 62.52778 | 1.51428
62.53101 | 1.1261 | 62.53386 | 1.42935 | 62.53056 | 1.51398
62.53378 | 1.12518 | 62.53664 | 1.4294 | 62.53333 | 1.51337
62.53656 | 1.12549 | 62.53942 | 1.42877 | 62.53611 | 1.51398
62.53934 | 1.12579 | 62.5422 | 1.42863 | 62.53889 | 1.51428
62.54212 | 1.12671 | 62.54497 | 1.42896 | 62.54167 | 1.51459
62.5449 | 1.12671 | 62.54775 | 1.4294 | 62.54444 | 1.51459
62.54767 | 1.1264 | 62.55053 | 1.42953 | 62.54722 | 1.51459
62.55045 | 1.12579 | 62.55331 | 1.42856 | 62.55 | 1.51428
62.55323 | 1.12457 | 62.55609 | 1.42926 | 62.55278 | 1.51428
62.55601 | 1.12518 | 62.55886 | 1.42907 | 62.55556 | 1.5152
62.55878 | 1.12579 | 62.56164 | 1.42885 | 62.55833 | 1.51459
62.56156 | 1.12488 | 62.56442 | 1.42882 | 62.56111 | 1.51398
62.56434 | 1.12488 | 62.5672 | 1.42863 | 62.56389 | 1.51459
62.56712 | 1.1261 | 62.56997 | 1.42899 | 62.56667 | 1.51398
62.5699 | 1.1261 | 62.57275 | 1.42943 | 62.56944 | 1.51428
62.57267 | 1.12579 | 62.57553 | 1.42877 | 62.57222 | 1.51489
62.57545 | 1.12579 | 62.57831 | 1.42866 | 62.575 | 1.51459
62.57823 | 1.12457 | 62.58109 | 1.42896 | 62.57778 | 1.51428
62.58101 | 1.1264 | 62.58386 | 1.42907 | 62.58056 | 1.5155
62.58378 | 1.12579 | 62.58664 | 1.42824 | 62.58333 | 1.5152
62.58656 | 1.12518 | 62.58942 | 1.4285 | 62.58611 | 1.51367
62.58934 | 1.12518 | 62.5922 | 1.42865 | 62.58889 | 1.51428
62.59212 | 1.12579 | 62.59497 | 1.42912 | 62.59167 | 1.51459
62.5949 | 1.12549 | 62.59775 | 1.42926 | 62.59444 | 1.51428
62.59767 | 1.1264 | 62.60053 | 1.42907 | 62.59722 | 1.51428
62.60045 | 1.12579 | 62.60331 | 1.42879 | 62.6 | 1.51398
62.60323 | 1.12549 | 62.60609 | 1.42907 | 62.60278 | 1.51428
62.60601 | 1.12579 | 62.60886 | 1.42848 | 62.60556 | 1.5152
62.60878 | 1.12549 | 62.61164 | 1.42896 | 62.60833 | 1.51459
62.61156 | 1.12549 | 62.61442 | 1.42866 | 62.61111 | 1.51276
62.61434 | 1.1261 | 62.6172 | 1.42891 | 62.61389 | 1.51398
62.61712 | 1.1264 | 62.61997 | 1.42942 | 62.61667 | 1.51337
62.6199 | 1.1264 | 62.62275 | 1.42914 | 62.61944 | 1.51367
62.62267 | 1.12549 | 62.62553 | 1.42937 | 62.62222 | 1.5152
62.62545 | 1.1261 | 62.62831 | 1.42899 | 62.625 | 1.51459
62.62823 | 1.12549 | 62.63109 | 1.42924 | 62.62778 | 1.51337
62.63101 | 1.12549 | 62.63386 | 1.42863 | 62.63056 | 1.51459
62.63378 | 1.12579 | 62.63664 | 1.42808 | 62.63333 | 1.51398
62.63656 | 1.12549 | 62.63942 | 1.4288 | 62.63611 | 1.51459
62.63934 | 1.1261 | 62.6422 | 1.42892 | 62.63889 | 1.5152
62.64212 | 1.12549 | 62.64497 | 1.42851 | 62.64167 | 1.51459
62.6449 | 1.12488 | 62.64775 | 1.42879 | 62.64444 | 1.51398
62.64767 | 1.12549 | 62.65053 | 1.4292 | 62.64722 | 1.51489
62.65045 | 1.12671 | 62.65331 | 1.42896 | 62.65 | 1.51398
62.65323 | 1.12579 | 62.65609 | 1.4297 | 62.65278 | 1.51398
62.65601 | 1.12518 | 62.65886 | 1.42937 | 62.65556 | 1.51398
62.65878 | 1.1264 | 62.66164 | 1.42882 | 62.65833 | 1.51398
62.66156 | 1.1264 | 62.66442 | 1.42865 | 62.66111 | 1.51367
62.66434 | 1.1261 | 62.6672 | 1.42846 | 62.66389 | 1.51428
62.66712 | 1.1261 | 62.66997 | 1.42836 | 62.66667 | 1.51306
62.6699 | 1.12549 | 62.67275 | 1.42894 | 62.66944 | 1.51337
62.67267 | 1.12549 | 62.67553 | 1.42889 | 62.67222 | 1.51398
62.67545 | 1.12579 | 62.67831 | 1.42909 | 62.675 | 1.51428
62.67823 | 1.12549 | 62.68109 | 1.42851 | 62.67778 | 1.51398
62.68101 | 1.1264 | 62.68386 | 1.42874 | 62.68056 | 1.51398
62.68378 | 1.12549 | 62.68664 | 1.42896 | 62.68333 | 1.51398
62.68656 | 1.12518 | 62.68942 | 1.42942 | 62.68611 | 1.51337
62.68934 | 1.12549 | 62.6922 | 1.4286 | 62.68889 | 1.51581
62.69212 | 1.12579 | 62.69497 | 1.42866 | 62.69167 | 1.51398
62.6949 | 1.12579 | 62.69775 | 1.42808 | 62.69444 | 1.51398
62.69767 | 1.1261 | 62.70053 | 1.42891 | 62.69722 | 1.51489
62.70045 | 1.1261 | 62.70331 | 1.42866 | 62.7 | 1.51459
62.70323 | 1.1264 | 62.70609 | 1.42824 | 62.70278 | 1.51398
62.70601 | 1.12549 | 62.70886 | 1.42892 | 62.70556 | 1.51489
62.70878 | 1.12671 | 62.71164 | 1.42912 | 62.70833 | 1.51459
62.71156 | 1.12579 | 62.71442 | 1.42824 | 62.71111 | 1.51367
62.71434 | 1.12701 | 62.7172 | 1.42821 | 62.71389 | 1.51459
62.71712 | 1.12732 | 62.71997 | 1.42899 | 62.71667 | 1.51428
62.7199 | 1.1264 | 62.72275 | 1.42912 | 62.71944 | 1.51398
62.72267 | 1.1261 | 62.72553 | 1.42907 | 62.72222 | 1.51489
62.72545 | 1.12701 | 62.72831 | 1.42899 | 62.725 | 1.51459
62.72823 | 1.1264 | 62.73109 | 1.42866 | 62.72778 | 1.51398
62.73101 | 1.12549 | 62.73386 | 1.42818 | 62.73056 | 1.51398
62.73378 | 1.12579 | 62.73664 | 1.42805 | 62.73333 | 1.51337
62.73656 | 1.12518 | 62.73942 | 1.42851 | 62.73611 | 1.51337
62.73934 | 1.12549 | 62.7422 | 1.42894 | 62.73889 | 1.5152
62.74212 | 1.1264 | 62.74497 | 1.4294 | 62.74167 | 1.51428
62.7449 | 1.12579 | 62.74775 | 1.4294 | 62.74444 | 1.51428
62.74767 | 1.12518 | 62.75053 | 1.42952 | 62.74722 | 1.51489
62.75045 | 1.12549 | 62.75331 | 1.42923 | 62.75 | 1.51428
62.75323 | 1.12488 | 62.75609 | 1.42909 | 62.75278 | 1.51428
62.75601 | 1.12579 | 62.75886 | 1.42891 | 62.75556 | 1.5152
62.75878 | 1.1264 | 62.76164 | 1.42907 | 62.75833 | 1.51367
62.76156 | 1.12549 | 62.76442 | 1.4297 | 62.76111 | 1.51337
62.76434 | 1.12549 | 62.7672 | 1.42937 | 62.76389 | 1.51306
62.76712 | 1.1264 | 62.76997 | 1.42839 | 62.76667 | 1.51459
62.7699 | 1.12579 | 62.77275 | 1.42866 | 62.76944 | 1.51398
62.77267 | 1.12549 | 62.77553 | 1.4286 | 62.77222 | 1.5152
62.77545 | 1.12671 | 62.77831 | 1.42825 | 62.775 | 1.51398
62.77823 | 1.12549 | 62.78109 | 1.42894 | 62.77778 | 1.51367
62.78101 | 1.1264 | 62.78386 | 1.4286 | 62.78056 | 1.51459
62.78378 | 1.12579 | 62.78664 | 1.4288 | 62.78333 | 1.51428
62.78656 | 1.12549 | 62.78942 | 1.42866 | 62.78611 | 1.51428
62.78934 | 1.1264 | 62.7922 | 1.42835 | 62.78889 | 1.51459
62.79212 | 1.1264 | 62.79497 | 1.42958 | 62.79167 | 1.51428
62.7949 | 1.12549 | 62.79775 | 1.42942 | 62.79444 | 1.51428
62.79767 | 1.12518 | 62.80053 | 1.42921 | 62.79722 | 1.5155
62.80045 | 1.12579 | 62.80331 | 1.42894 | 62.8 | 1.5152
62.80323 | 1.12579 | 62.80609 | 1.42897 | 62.80278 | 1.51337
62.80601 | 1.1261 | 62.80886 | 1.42937 | 62.80556 | 1.51459
62.80878 | 1.1261 | 62.81164 | 1.42882 | 62.80833 | 1.51428
62.81156 | 1.1264 | 62.81442 | 1.42866 | 62.81111 | 1.51367
62.81434 | 1.1261 | 62.8172 | 1.42921 | 62.81389 | 1.51398
62.81712 | 1.12579 | 62.81997 | 1.42955 | 62.81667 | 1.51398
62.8199 | 1.1261 | 62.82275 | 1.42912 | 62.81944 | 1.51276
62.82267 | 1.1261 | 62.82553 | 1.42911 | 62.82222 | 1.51398
62.82545 | 1.12732 | 62.82831 | 1.42911 | 62.825 | 1.51428
62.82823 | 1.12549 | 62.83109 | 1.42869 | 62.82778 | 1.51367
62.83101 | 1.1261 | 62.83386 | 1.42911 | 62.83056 | 1.51428
62.83378 | 1.1261 | 62.83664 | 1.42899 | 62.83333 | 1.51489
62.83656 | 1.12518 | 62.83942 | 1.42912 | 62.83611 | 1.51337
62.83934 | 1.12549 | 62.8422 | 1.42815 | 62.83889 | 1.51459
62.84212 | 1.12671 | 62.84497 | 1.42851 | 62.84167 | 1.51398
62.8449 | 1.12579 | 62.84775 | 1.42883 | 62.84444 | 1.51428
62.84767 | 1.1261 | 62.85053 | 1.42892 | 62.84722 | 1.5152
62.85045 | 1.12579 | 62.85331 | 1.42914 | 62.85 | 1.51428
62.85323 | 1.1261 | 62.85609 | 1.42825 | 62.85278 | 1.51398
62.85601 | 1.12518 | 62.85886 | 1.42865 | 62.85556 | 1.51489
62.85878 | 1.12671 | 62.86164 | 1.42883 | 62.85833 | 1.51398
62.86156 | 1.12488 | 62.86442 | 1.42841 | 62.86111 | 1.51428
62.86434 | 1.12579 | 62.8672 | 1.42851 | 62.86389 | 1.51489
62.86712 | 1.1264 | 62.86997 | 1.42914 | 62.86667 | 1.51489
62.8699 | 1.1261 | 62.87275 | 1.42929 | 62.86944 | 1.51459
62.87267 | 1.12549 | 62.87553 | 1.42851 | 62.87222 | 1.51459
62.87545 | 1.12579 | 62.87831 | 1.42911 | 62.875 | 1.51489
62.87823 | 1.1261 | 62.88109 | 1.42928 | 62.87778 | 1.51367
62.88101 | 1.12549 | 62.88386 | 1.42953 | 62.88056 | 1.5155
62.88378 | 1.12671 | 62.88664 | 1.4294 | 62.88333 | 1.51459
62.88656 | 1.12579 | 62.88942 | 1.42885 | 62.88611 | 1.51398
62.88934 | 1.12518 | 62.8922 | 1.42923 | 62.88889 | 1.51428
62.89212 | 1.1261 | 62.89497 | 1.42851 | 62.89167 | 1.51459
62.8949 | 1.12549 | 62.89775 | 1.42822 | 62.89444 | 1.51398
62.89767 | 1.1261 | 62.90053 | 1.42802 | 62.89722 | 1.51459
62.90045 | 1.12579 | 62.90331 | 1.42821 | 62.9 | 1.51306
62.90323 | 1.12579 | 62.90609 | 1.429 | 62.90278 | 1.51306
62.90601 | 1.12549 | 62.90886 | 1.42909 | 62.90556 | 1.51459
62.90878 | 1.12549 | 62.91164 | 1.42897 | 62.90833 | 1.51398
62.91156 | 1.1264 | 62.91442 | 1.42851 | 62.91111 | 1.51367
62.91434 | 1.12549 | 62.9172 | 1.42761 | 62.91389 | 1.51398
62.91712 | 1.12579 | 62.91997 | 1.42825 | 62.91667 | 1.51459
62.9199 | 1.12549 | 62.92275 | 1.42841 | 62.91944 | 1.51428
62.92267 | 1.12579 | 62.92553 | 1.42851 | 62.92222 | 1.51489
62.92545 | 1.1261 | 62.92831 | 1.42868 | 62.925 | 1.5152
62.92823 | 1.12549 | 62.93109 | 1.42899 | 62.92778 | 1.51367
62.93101 | 1.12549 | 62.93386 | 1.42876 | 62.93056 | 1.51428
62.93378 | 1.1264 | 62.93664 | 1.42851 | 62.93333 | 1.51459
62.93656 | 1.1261 | 62.93942 | 1.42929 | 62.93611 | 1.51428
62.93934 | 1.12579 | 62.9422 | 1.42866 | 62.93889 | 1.51489
62.94212 | 1.1264 | 62.94497 | 1.42928 | 62.94167 | 1.51428
62.9449 | 1.12549 | 62.94775 | 1.42841 | 62.94444 | 1.51428
62.94767 | 1.12549 | 62.95053 | 1.42821 | 62.94722 | 1.51489
62.95045 | 1.12579 | 62.95331 | 1.42825 | 62.95 | 1.51459
62.95323 | 1.12549 | 62.95609 | 1.42897 | 62.95278 | 1.51337
62.95601 | 1.12579 | 62.95886 | 1.4286 | 62.95556 | 1.51428
62.95878 | 1.12579 | 62.96164 | 1.42793 | 62.95833 | 1.51459
62.96156 | 1.1261 | 62.96442 | 1.42824 | 62.96111 | 1.51276
62.96434 | 1.12518 | 62.9672 | 1.42877 | 62.96389 | 1.51398
62.96712 | 1.12549 | 62.96997 | 1.42865 | 62.96667 | 1.51367
62.9699 | 1.12518 | 62.97275 | 1.42866 | 62.96944 | 1.51337
62.97267 | 1.12579 | 62.97553 | 1.42921 | 62.97222 | 1.51398
62.97545 | 1.1264 | 62.97831 | 1.42894 | 62.975 | 1.51367
62.97823 | 1.1261 | 62.98109 | 1.42943 | 62.97778 | 1.51337
62.98101 | 1.12579 | 62.98386 | 1.42967 | 62.98056 | 1.51459
62.98378 | 1.1261 | 62.98664 | 1.42899 | 62.98333 | 1.51489
62.98656 | 1.12579 | 62.98942 | 1.42909 | 62.98611 | 1.51337
62.98934 | 1.12518 | 62.9922 | 1.42923 | 62.98889 | 1.51367
62.99212 | 1.1264 | 62.99497 | 1.42894 | 62.99167 | 1.51367
62.9949 | 1.12518 | 62.99775 | 1.42887 | 62.99444 | 1.51306
62.99767 | 1.1261 | 63.00053 | 1.42923 | 62.99722 | 1.51367
63.00045 | 1.12549 | 63.00331 | 1.42863 | 63 | 1.51459
63.00323 | 1.1261 | 63.00609 | 1.42926 | 63.00278 | 1.51398
63.00601 | 1.12549 | 63.00886 | 1.42877 | 63.00556 | 1.51489
63.00878 | 1.12549 | 63.01164 | 1.42911 | 63.00833 | 1.51489
63.01156 | 1.12549 | 63.01442 | 1.42942 | 63.01111 | 1.51367
63.01434 | 1.12549 | 63.0172 | 1.42955 | 63.01389 | 1.51489
63.01712 | 1.1264 | 63.01997 | 1.42955 | 63.01667 | 1.51489
63.0199 | 1.12579 | 63.02275 | 1.42915 | 63.01944 | 1.51398
63.02267 | 1.12549 | 63.02553 | 1.42866 | 63.02222 | 1.51428
63.02545 | 1.1261 | 63.02831 | 1.42911 | 63.025 | 1.51489
63.02823 | 1.12549 | 63.03109 | 1.42851 | 63.02778 | 1.51306
63.03101 | 1.1261 | 63.03386 | 1.42851 | 63.03056 | 1.51428
63.03378 | 1.1261 | 63.03664 | 1.42894 | 63.03333 | 1.51489
63.03656 | 1.12579 | 63.03942 | 1.42943 | 63.03611 | 1.51245
63.03934 | 1.12518 | 63.0422 | 1.42969 | 63.03889 | 1.51459
63.04212 | 1.12579 | 63.04497 | 1.42882 | 63.04167 | 1.51428
63.0449 | 1.12518 | 63.04775 | 1.42899 | 63.04444 | 1.51367
63.04767 | 1.12579 | 63.05053 | 1.42894 | 63.04722 | 1.51489
63.05045 | 1.12579 | 63.05331 | 1.42967 | 63.05 | 1.51459
63.05323 | 1.12549 | 63.05609 | 1.42853 | 63.05278 | 1.51337
63.05601 | 1.12518 | 63.05886 | 1.4285 | 63.05556 | 1.51459
63.05878 | 1.12549 | 63.06164 | 1.42836 | 63.05833 | 1.51459
63.06156 | 1.12579 | 63.06442 | 1.42912 | 63.06111 | 1.51398
63.06434 | 1.12549 | 63.0672 | 1.42909 | 63.06389 | 1.51459
63.06712 | 1.1264 | 63.06997 | 1.42957 | 63.06667 | 1.51428
63.0699 | 1.12549 | 63.07275 | 1.42946 | 63.06944 | 1.51306
63.07267 | 1.12549 | 63.07553 | 1.42983 | 63.07222 | 1.51428
63.07545 | 1.12549 | 63.07831 | 1.42909 | 63.075 | 1.51459
63.07823 | 1.12579 | 63.08109 | 1.42808 | 63.07778 | 1.51398
63.08101 | 1.12518 | 63.08386 | 1.42805 | 63.08056 | 1.5152
63.08378 | 1.1264 | 63.08664 | 1.42793 | 63.08333 | 1.51398
63.08656 | 1.1261 | 63.08942 | 1.42929 | 63.08611 | 1.51428
63.08934 | 1.12549 | 63.0922 | 1.42894 | 63.08889 | 1.51459
63.09212 | 1.12579 | 63.09497 | 1.42851 | 63.09167 | 1.51367
63.0949 | 1.1261 | 63.09775 | 1.42871 | 63.09444 | 1.51367
63.09767 | 1.12518 | 63.10053 | 1.42955 | 63.09722 | 1.51367
63.10045 | 1.1261 | 63.10331 | 1.4299 | 63.1 | 1.51459
63.10323 | 1.12579 | 63.10609 | 1.42869 | 63.10278 | 1.51306
63.10601 | 1.1261 | 63.10886 | 1.42883 | 63.10556 | 1.51367
63.10878 | 1.1261 | 63.11164 | 1.4294 | 63.10833 | 1.51459
63.11156 | 1.12488 | 63.11442 | 1.429 | 63.11111 | 1.51337
63.11434 | 1.12488 | 63.1172 | 1.42836 | 63.11389 | 1.51428
63.11712 | 1.12518 | 63.11997 | 1.42957 | 63.11667 | 1.51459
63.1199 | 1.1261 | 63.12275 | 1.42873 | 63.11944 | 1.51337
63.12267 | 1.12579 | 63.12553 | 1.4294 | 63.12222 | 1.51367
63.12545 | 1.1264 | 63.12831 | 1.4288 | 63.125 | 1.51489
63.12823 | 1.12549 | 63.13109 | 1.42825 | 63.12778 | 1.51337
63.13101 | 1.12549 | 63.13386 | 1.4279 | 63.13056 | 1.51459
63.13378 | 1.12579 | 63.13664 | 1.42896 | 63.13333 | 1.51428
63.13656 | 1.12549 | 63.13942 | 1.42946 | 63.13611 | 1.51367
63.13934 | 1.12518 | 63.1422 | 1.42957 | 63.13889 | 1.51489
63.14212 | 1.12579 | 63.14497 | 1.42899 | 63.14167 | 1.51428
63.1449 | 1.12549 | 63.14775 | 1.42902 | 63.14444 | 1.51306
63.14767 | 1.1261 | 63.15053 | 1.42955 | 63.14722 | 1.51428
63.15045 | 1.12579 | 63.15331 | 1.42912 | 63.15 | 1.51459
63.15323 | 1.1261 | 63.15609 | 1.42841 | 63.15278 | 1.51367
63.15601 | 1.12549 | 63.15886 | 1.42909 | 63.15556 | 1.51489
63.15878 | 1.1264 | 63.16164 | 1.42897 | 63.15833 | 1.51489
63.16156 | 1.12518 | 63.16442 | 1.42903 | 63.16111 | 1.51489
63.16434 | 1.12579 | 63.1672 | 1.42915 | 63.16389 | 1.5152
63.16712 | 1.1261 | 63.16997 | 1.42883 | 63.16667 | 1.51428
63.1699 | 1.12518 | 63.17275 | 1.42767 | 63.16944 | 1.51398
63.17267 | 1.12518 | 63.17553 | 1.4278 | 63.17222 | 1.51459
63.17545 | 1.1261 | 63.17831 | 1.42839 | 63.175 | 1.5155
63.17823 | 1.12549 | 63.18109 | 1.42887 | 63.17778 | 1.51428
63.18101 | 1.12518 | 63.18386 | 1.4296 | 63.18056 | 1.51367
63.18378 | 1.1261 | 63.18664 | 1.43003 | 63.18333 | 1.51459
63.18656 | 1.1261 | 63.18942 | 1.42917 | 63.18611 | 1.51337
63.18934 | 1.1261 | 63.1922 | 1.42866 | 63.18889 | 1.51337
63.19212 | 1.12549 | 63.19497 | 1.42866 | 63.19167 | 1.5155
63.1949 | 1.12579 | 63.19775 | 1.42873 | 63.19444 | 1.51489
63.19767 | 1.12549 | 63.20053 | 1.42942 | 63.19722 | 1.51489
63.20045 | 1.12579 | 63.20331 | 1.42902 | 63.2 | 1.51459
63.20323 | 1.1264 | 63.20609 | 1.42825 | 63.20278 | 1.51398
63.20601 | 1.12549 | 63.20886 | 1.42883 | 63.20556 | 1.51489
63.20878 | 1.12671 | 63.21164 | 1.42924 | 63.20833 | 1.51489
63.21156 | 1.12579 | 63.21442 | 1.42869 | 63.21111 | 1.51337
63.21434 | 1.1261 | 63.2172 | 1.42853 | 63.21389 | 1.51398
63.21712 | 1.12579 | 63.21997 | 1.42882 | 63.21667 | 1.51459
63.2199 | 1.12518 | 63.22275 | 1.42915 | 63.21944 | 1.51428
63.22267 | 1.12488 | 63.22553 | 1.42883 | 63.22222 | 1.51489
63.22545 | 1.12579 | 63.22831 | 1.42911 | 63.225 | 1.51611
63.22823 | 1.1261 | 63.23109 | 1.42973 | 63.22778 | 1.51367
63.23101 | 1.1261 | 63.23386 | 1.4297 | 63.23056 | 1.5155
63.23378 | 1.1261 | 63.23664 | 1.42926 | 63.23333 | 1.5152
63.23656 | 1.12549 | 63.23942 | 1.42915 | 63.23611 | 1.51428
63.23934 | 1.12488 | 63.2422 | 1.42909 | 63.23889 | 1.51428
63.24212 | 1.1261 | 63.24497 | 1.42926 | 63.24167 | 1.51428
63.2449 | 1.12549 | 63.24775 | 1.42929 | 63.24444 | 1.51398
63.24767 | 1.12518 | 63.25053 | 1.42926 | 63.24722 | 1.51398
63.25045 | 1.12579 | 63.25331 | 1.42906 | 63.25 | 1.51398
63.25323 | 1.12579 | 63.25609 | 1.42943 | 63.25278 | 1.51398
63.25601 | 1.12579 | 63.25886 | 1.42967 | 63.25556 | 1.51459
63.25878 | 1.1261 | 63.26164 | 1.42938 | 63.25833 | 1.51459
63.26156 | 1.12671 | 63.26442 | 1.429 | 63.26111 | 1.51428
63.26434 | 1.12579 | 63.2672 | 1.42914 | 63.26389 | 1.51428
63.26712 | 1.1264 | 63.26997 | 1.42923 | 63.26667 | 1.5152
63.2699 | 1.1261 | 63.27275 | 1.42868 | 63.26944 | 1.51459
63.27267 | 1.1261 | 63.27553 | 1.42911 | 63.27222 | 1.51459
63.27545 | 1.12671 | 63.27831 | 1.4288 | 63.275 | 1.51611
63.27823 | 1.1261 | 63.28109 | 1.42912 | 63.27778 | 1.51611
63.28101 | 1.12579 | 63.28386 | 1.42868 | 63.28056 | 1.5155
63.28378 | 1.12579 | 63.28664 | 1.42894 | 63.28333 | 1.5152
63.28656 | 1.12579 | 63.28942 | 1.429 | 63.28611 | 1.51428
63.28934 | 1.12488 | 63.2922 | 1.42926 | 63.28889 | 1.5152
63.29212 | 1.12549 | 63.29497 | 1.42839 | 63.29167 | 1.5155
63.2949 | 1.12671 | 63.29775 | 1.42885 | 63.29444 | 1.51428
63.29767 | 1.12579 | 63.30053 | 1.42851 | 63.29722 | 1.51459
63.30045 | 1.1261 | 63.30331 | 1.42851 | 63.3 | 1.51581
63.30323 | 1.12579 | 63.30609 | 1.42902 | 63.30278 | 1.51489
63.30601 | 1.12549 | 63.30886 | 1.42896 | 63.30556 | 1.51459
63.30878 | 1.12579 | 63.31164 | 1.42866 | 63.30833 | 1.5155
63.31156 | 1.1261 | 63.31442 | 1.42915 | 63.31111 | 1.51459
63.31434 | 1.12671 | 63.3172 | 1.42923 | 63.31389 | 1.5152
63.31712 | 1.1261 | 63.31997 | 1.42911 | 63.31667 | 1.5155
63.3199 | 1.1261 | 63.32275 | 1.42958 | 63.31944 | 1.51428
63.32267 | 1.1264 | 63.32553 | 1.4294 | 63.32222 | 1.5152
63.32545 | 1.1261 | 63.32831 | 1.42924 | 63.325 | 1.51611
63.32823 | 1.1261 | 63.33109 | 1.429 | 63.32778 | 1.51489
63.33101 | 1.1261 | 63.33386 | 1.42926 | 63.33056 | 1.51428
63.33378 | 1.1261 | 63.33664 | 1.42882 | 63.33333 | 1.5152
63.33656 | 1.1264 | 63.33942 | 1.42838 | 63.33611 | 1.51459
63.33934 | 1.1261 | 63.3422 | 1.42805 | 63.33889 | 1.51428
63.34212 | 1.12579 | 63.34497 | 1.42904 | 63.34167 | 1.51428
63.3449 | 1.1264 | 63.34775 | 1.42914 | 63.34444 | 1.51428
63.34767 | 1.1261 | 63.35053 | 1.42896 | 63.34722 | 1.51428
63.35045 | 1.12671 | 63.35331 | 1.42896 | 63.35 | 1.5152
63.35323 | 1.12671 | 63.35609 | 1.42928 | 63.35278 | 1.51367
63.35601 | 1.12579 | 63.35886 | 1.42899 | 63.35556 | 1.51428
63.35878 | 1.1264 | 63.36164 | 1.42907 | 63.35833 | 1.5152
63.36156 | 1.12671 | 63.36442 | 1.42857 | 63.36111 | 1.51367
63.36434 | 1.12579 | 63.3672 | 1.42851 | 63.36389 | 1.51428
63.36712 | 1.1264 | 63.36997 | 1.42819 | 63.36667 | 1.5152
63.3699 | 1.1261 | 63.37275 | 1.4281 | 63.36944 | 1.51398
63.37267 | 1.12549 | 63.37553 | 1.42778 | 63.37222 | 1.51459
63.37545 | 1.12671 | 63.37831 | 1.43095 | 63.375 | 1.51459
63.37823 | 1.12579 | 63.38109 | 1.42795 | 63.37778 | 1.51489
63.38101 | 1.12518 | 63.38386 | 1.42775 | 63.38056 | 1.51428
63.38378 | 1.1264 | 63.38664 | 1.42889 | 63.38333 | 1.5155
63.38656 | 1.12579 | 63.38942 | 1.42912 | 63.38611 | 1.51398
63.38934 | 1.1261 | 63.3922 | 1.42926 | 63.38889 | 1.51459
63.39212 | 1.1261 | 63.39497 | 1.42924 | 63.39167 | 1.51428
63.3949 | 1.1261 | 63.39775 | 1.42868 | 63.39444 | 1.51428
63.39767 | 1.12518 | 63.40053 | 1.42836 | 63.39722 | 1.51428
63.40045 | 1.1261 | 63.40331 | 1.42882 | 63.4 | 1.5152
63.40323 | 1.1264 | 63.40609 | 1.42902 | 63.40278 | 1.51428
63.40601 | 1.12549 | 63.40886 | 1.429 | 63.40556 | 1.51337
63.40878 | 1.1264 | 63.41164 | 1.42924 | 63.40833 | 1.5152
63.41156 | 1.1261 | 63.41442 | 1.42928 | 63.41111 | 1.51367
63.41434 | 1.12579 | 63.4172 | 1.42882 | 63.41389 | 1.51428
63.41712 | 1.1261 | 63.41997 | 1.42848 | 63.41667 | 1.51459
63.4199 | 1.12579 | 63.42275 | 1.42899 | 63.41944 | 1.51459
63.42267 | 1.12549 | 63.42553 | 1.42909 | 63.42222 | 1.51367
63.42545 | 1.12701 | 63.42831 | 1.42983 | 63.425 | 1.51489
63.42823 | 1.1261 | 63.43109 | 1.42929 | 63.42778 | 1.51459
63.43101 | 1.1261 | 63.43386 | 1.42928 | 63.43056 | 1.51398
63.43378 | 1.12671 | 63.43664 | 1.42909 | 63.43333 | 1.5152
63.43656 | 1.12671 | 63.43942 | 1.42874 | 63.43611 | 1.51398
63.43934 | 1.1261 | 63.4422 | 1.42856 | 63.43889 | 1.51459
63.44212 | 1.12671 | 63.44497 | 1.42882 | 63.44167 | 1.5152
63.4449 | 1.12671 | 63.44775 | 1.42914 | 63.44444 | 1.51489
63.44767 | 1.12518 | 63.45053 | 1.42969 | 63.44722 | 1.51459
63.45045 | 1.12671 | 63.45331 | 1.43022 | 63.45 | 1.51581
63.45323 | 1.1261 | 63.45609 | 1.42957 | 63.45278 | 1.51459
63.45601 | 1.12518 | 63.45886 | 1.42912 | 63.45556 | 1.51398
63.45878 | 1.12671 | 63.46164 | 1.42882 | 63.45833 | 1.5152
63.46156 | 1.12549 | 63.46442 | 1.42899 | 63.46111 | 1.51398
63.46434 | 1.12488 | 63.4672 | 1.42882 | 63.46389 | 1.51398
63.46712 | 1.1264 | 63.46997 | 1.42877 | 63.46667 | 1.51489
63.4699 | 1.1261 | 63.47275 | 1.42839 | 63.46944 | 1.51428
63.47267 | 1.12579 | 63.47553 | 1.4288 | 63.47222 | 1.51428
63.47545 | 1.12579 | 63.47831 | 1.42924 | 63.475 | 1.5155
63.47823 | 1.12549 | 63.48109 | 1.42914 | 63.47778 | 1.51367
63.48101 | 1.1264 | 63.48386 | 1.42912 | 63.48056 | 1.51459
63.48378 | 1.12579 | 63.48664 | 1.42907 | 63.48333 | 1.5152
63.48656 | 1.1264 | 63.48942 | 1.42885 | 63.48611 | 1.51459
63.48934 | 1.12579 | 63.4922 | 1.42911 | 63.48889 | 1.51428
63.49212 | 1.12549 | 63.49497 | 1.42926 | 63.49167 | 1.51581
63.4949 | 1.12549 | 63.49775 | 1.42841 | 63.49444 | 1.51398
63.49767 | 1.12579 | 63.50053 | 1.42945 | 63.49722 | 1.51398
63.50045 | 1.12579 | 63.50331 | 1.42938 | 63.5 | 1.51489
63.50323 | 1.1264 | 63.50609 | 1.42924 | 63.50278 | 1.51489
63.50601 | 1.12579 | 63.50886 | 1.42953 | 63.50556 | 1.51428
63.50878 | 1.12579 | 63.51164 | 1.42912 | 63.50833 | 1.51459
63.51156 | 1.12579 | 63.51442 | 1.42883 | 63.51111 | 1.51459
63.51434 | 1.12549 | 63.5172 | 1.42957 | 63.51389 | 1.51459
63.51712 | 1.12579 | 63.51997 | 1.42896 | 63.51667 | 1.5155
63.5199 | 1.1264 | 63.52275 | 1.42885 | 63.51944 | 1.51428
63.52267 | 1.1261 | 63.52553 | 1.42853 | 63.52222 | 1.51459
63.52545 | 1.12671 | 63.52831 | 1.42833 | 63.525 | 1.51489
63.52823 | 1.12579 | 63.53109 | 1.42824 | 63.52778 | 1.5152
63.53101 | 1.12549 | 63.53386 | 1.42839 | 63.53056 | 1.51428
63.53378 | 1.1264 | 63.53664 | 1.42865 | 63.53333 | 1.51489
63.53656 | 1.1261 | 63.53942 | 1.42917 | 63.53611 | 1.51459
63.53934 | 1.12518 | 63.5422 | 1.42976 | 63.53889 | 1.51459
63.54212 | 1.1264 | 63.54497 | 1.42909 | 63.54167 | 1.51489
63.5449 | 1.12701 | 63.54775 | 1.42899 | 63.54444 | 1.51428
63.54767 | 1.12518 | 63.55053 | 1.42842 | 63.54722 | 1.5155
63.55045 | 1.1261 | 63.55331 | 1.4288 | 63.55 | 1.51581
63.55323 | 1.1264 | 63.55609 | 1.42871 | 63.55278 | 1.5152
63.55601 | 1.12671 | 63.55886 | 1.42885 | 63.55556 | 1.51428
63.55878 | 1.1264 | 63.56164 | 1.4295 | 63.55833 | 1.5155
63.56156 | 1.12671 | 63.56442 | 1.42873 | 63.56111 | 1.51489
63.56434 | 1.12549 | 63.5672 | 1.42871 | 63.56389 | 1.5152
63.56712 | 1.1261 | 63.56997 | 1.42868 | 63.56667 | 1.5155
63.5699 | 1.1261 | 63.57275 | 1.42825 | 63.56944 | 1.51489
63.57267 | 1.1264 | 63.57553 | 1.42912 | 63.57222 | 1.51489
63.57545 | 1.1261 | 63.57831 | 1.42865 | 63.575 | 1.51642
63.57823 | 1.12579 | 63.58109 | 1.42813 | 63.57778 | 1.51428
63.58101 | 1.1261 | 63.58386 | 1.42796 | 63.58056 | 1.51459
63.58378 | 1.12579 | 63.58664 | 1.42923 | 63.58333 | 1.5155
63.58656 | 1.1261 | 63.58942 | 1.42946 | 63.58611 | 1.51489
63.58934 | 1.1261 | 63.5922 | 1.42902 | 63.58889 | 1.51489
63.59212 | 1.12671 | 63.59497 | 1.4294 | 63.59167 | 1.51611
63.5949 | 1.12549 | 63.59775 | 1.42868 | 63.59444 | 1.5155
63.59767 | 1.1261 | 63.60053 | 1.429 | 63.59722 | 1.51459
63.60045 | 1.1261 | 63.60331 | 1.42896 | 63.6 | 1.5155
63.60323 | 1.1264 | 63.60609 | 1.42914 | 63.60278 | 1.51459
63.60601 | 1.12579 | 63.60886 | 1.42914 | 63.60556 | 1.5155
63.60878 | 1.1261 | 63.61164 | 1.42885 | 63.60833 | 1.51581
63.61156 | 1.1264 | 63.61442 | 1.42824 | 63.61111 | 1.51459
63.61434 | 1.1261 | 63.6172 | 1.42853 | 63.61389 | 1.51215
63.61712 | 1.12579 | 63.61997 | 1.4285 | 63.61667 | 1.51764
63.6199 | 1.1261 | 63.62275 | 1.429 | 63.61944 | 1.5155
63.62267 | 1.12549 | 63.62553 | 1.42854 | 63.62222 | 1.51428
63.62545 | 1.1261 | 63.62831 | 1.42897 | 63.625 | 1.5155
63.62823 | 1.12671 | 63.63109 | 1.42928 | 63.62778 | 1.51428
63.63101 | 1.12549 | 63.63386 | 1.42989 | 63.63056 | 1.5152
63.63378 | 1.1261 | 63.63664 | 1.42955 | 63.63333 | 1.51733
63.63656 | 1.1264 | 63.63942 | 1.42899 | 63.63611 | 1.51611
63.63934 | 1.12579 | 63.6422 | 1.42841 | 63.63889 | 1.51459
63.64212 | 1.1264 | 63.64497 | 1.42938 | 63.64167 | 1.51611
63.6449 | 1.1264 | 63.64775 | 1.42932 | 63.64444 | 1.51459
63.64767 | 1.12549 | 63.65053 | 1.4289 | 63.64722 | 1.51428
63.65045 | 1.12549 | 63.65331 | 1.42897 | 63.65 | 1.51459
63.65323 | 1.1264 | 63.65609 | 1.429 | 63.65278 | 1.51489
63.65601 | 1.12549 | 63.65886 | 1.42796 | 63.65556 | 1.5155
63.65878 | 1.1261 | 63.66164 | 1.42851 | 63.65833 | 1.51642
63.66156 | 1.12701 | 63.66442 | 1.4281 | 63.66111 | 1.51398
63.66434 | 1.12549 | 63.6672 | 1.42902 | 63.66389 | 1.51428
63.66712 | 1.1261 | 63.66997 | 1.42822 | 63.66667 | 1.5152
63.6699 | 1.12579 | 63.67275 | 1.42799 | 63.66944 | 1.51428
63.67267 | 1.12579 | 63.67553 | 1.42905 | 63.67222 | 1.51428
63.67545 | 1.1261 | 63.67831 | 1.42897 | 63.675 | 1.5155
63.67823 | 1.12518 | 63.68109 | 1.42888 | 63.67778 | 1.5155
63.68101 | 1.12579 | 63.68386 | 1.42887 | 63.68056 | 1.51428
63.68378 | 1.1261 | 63.68664 | 1.42899 | 63.68333 | 1.5155
63.68656 | 1.1264 | 63.68942 | 1.42873 | 63.68611 | 1.51489
63.68934 | 1.12579 | 63.6922 | 1.42839 | 63.68889 | 1.51459
63.69212 | 1.1264 | 63.69497 | 1.42807 | 63.69167 | 1.51489
63.6949 | 1.12579 | 63.69775 | 1.42885 | 63.69444 | 1.51489
63.69767 | 1.12579 | 63.70053 | 1.42928 | 63.69722 | 1.51428
63.70045 | 1.12579 | 63.70331 | 1.42909 | 63.7 | 1.5152
63.70323 | 1.1264 | 63.70609 | 1.42869 | 63.70278 | 1.51428
63.70601 | 1.12518 | 63.70886 | 1.42887 | 63.70556 | 1.51428
63.70878 | 1.1264 | 63.71164 | 1.42839 | 63.70833 | 1.5152
63.71156 | 1.1264 | 63.71442 | 1.42844 | 63.71111 | 1.51489
63.71434 | 1.12579 | 63.7172 | 1.42811 | 63.71389 | 1.51459
63.71712 | 1.1264 | 63.71997 | 1.4285 | 63.71667 | 1.5152
63.7199 | 1.1264 | 63.72275 | 1.42885 | 63.71944 | 1.5155
63.72267 | 1.1261 | 63.72553 | 1.42871 | 63.72222 | 1.51459
63.72545 | 1.12579 | 63.72831 | 1.42909 | 63.725 | 1.5155
63.72823 | 1.1264 | 63.73109 | 1.42844 | 63.72778 | 1.5152
63.73101 | 1.12579 | 63.73386 | 1.429 | 63.73056 | 1.51489
63.73378 | 1.1264 | 63.73664 | 1.42894 | 63.73333 | 1.5152
63.73656 | 1.1264 | 63.73942 | 1.42912 | 63.73611 | 1.5152
63.73934 | 1.12579 | 63.7422 | 1.42928 | 63.73889 | 1.51428
63.74212 | 1.1261 | 63.74497 | 1.42865 | 63.74167 | 1.51611
63.7449 | 1.12671 | 63.74775 | 1.42871 | 63.74444 | 1.51428
63.74767 | 1.12579 | 63.75053 | 1.42857 | 63.74722 | 1.51489
63.75045 | 1.1261 | 63.75331 | 1.42907 | 63.75 | 1.51489
63.75323 | 1.1264 | 63.75609 | 1.42883 | 63.75278 | 1.5152
63.75601 | 1.12549 | 63.75886 | 1.42897 | 63.75556 | 1.5155
63.75878 | 1.12549 | 63.76164 | 1.42865 | 63.75833 | 1.5155
63.76156 | 1.12579 | 63.76442 | 1.43036 | 63.76111 | 1.5155
63.76434 | 1.12549 | 63.7672 | 1.43025 | 63.76389 | 1.5155
63.76712 | 1.12549 | 63.76997 | 1.42879 | 63.76667 | 1.51581
63.7699 | 1.1261 | 63.77275 | 1.42822 | 63.76944 | 1.5152
63.77267 | 1.1264 | 63.77553 | 1.42882 | 63.77222 | 1.51489
63.77545 | 1.12518 | 63.77831 | 1.42891 | 63.775 | 1.5155
63.77823 | 1.1261 | 63.78109 | 1.42883 | 63.77778 | 1.51459
63.78101 | 1.12579 | 63.78386 | 1.429 | 63.78056 | 1.5152
63.78378 | 1.12579 | 63.78664 | 1.4297 | 63.78333 | 1.51611
63.78656 | 1.1264 | 63.78942 | 1.42928 | 63.78611 | 1.5152
63.78934 | 1.12671 | 63.7922 | 1.42929 | 63.78889 | 1.51367
63.79212 | 1.12518 | 63.79497 | 1.42942 | 63.79167 | 1.51489
63.7949 | 1.12671 | 63.79775 | 1.42987 | 63.79444 | 1.51398
63.79767 | 1.12518 | 63.80053 | 1.42915 | 63.79722 | 1.51367
63.80045 | 1.1264 | 63.80331 | 1.4294 | 63.8 | 1.5152
63.80323 | 1.12762 | 63.80609 | 1.42853 | 63.80278 | 1.51428
63.80601 | 1.12701 | 63.80886 | 1.42808 | 63.80556 | 1.51428
63.80878 | 1.12549 | 63.81164 | 1.4288 | 63.80833 | 1.51428
63.81156 | 1.12518 | 63.81442 | 1.42781 | 63.81111 | 1.51428
63.81434 | 1.12518 | 63.8172 | 1.42885 | 63.81389 | 1.51428
63.81712 | 1.12518 | 63.81997 | 1.42912 | 63.81667 | 1.51489
63.8199 | 1.12549 | 63.82275 | 1.42856 | 63.81944 | 1.51398
63.82267 | 1.12549 | 63.82553 | 1.42869 | 63.82222 | 1.51398
63.82545 | 1.12549 | 63.82831 | 1.42896 | 63.825 | 1.51489
63.82823 | 1.12732 | 63.83109 | 1.42853 | 63.82778 | 1.51489
63.83101 | 1.12701 | 63.83386 | 1.42854 | 63.83056 | 1.51398
63.83378 | 1.12671 | 63.83664 | 1.42955 | 63.83333 | 1.51581
63.83656 | 1.12732 | 63.83942 | 1.42883 | 63.83611 | 1.5152
63.83934 | 1.1261 | 63.8422 | 1.42882 | 63.83889 | 1.51428
63.84212 | 1.12671 | 63.84497 | 1.4288 | 63.84167 | 1.5155
63.8449 | 1.12671 | 63.84775 | 1.42931 | 63.84444 | 1.51459
63.84767 | 1.1261 | 63.85053 | 1.42887 | 63.84722 | 1.51428
63.85045 | 1.12518 | 63.85331 | 1.42882 | 63.85 | 1.5155
63.85323 | 1.12549 | 63.85609 | 1.42888 | 63.85278 | 1.5152
63.85601 | 1.1261 | 63.85886 | 1.42891 | 63.85556 | 1.51428
63.85878 | 1.12518 | 63.86164 | 1.42879 | 63.85833 | 1.51459
63.86156 | 1.12579 | 63.86442 | 1.42899 | 63.86111 | 1.5155
63.86434 | 1.12579 | 63.8672 | 1.42857 | 63.86389 | 1.51489
63.86712 | 1.12579 | 63.86997 | 1.42912 | 63.86667 | 1.5152
63.8699 | 1.1261 | 63.87275 | 1.42887 | 63.86944 | 1.5152
63.87267 | 1.12579 | 63.87553 | 1.42885 | 63.87222 | 1.51459
63.87545 | 1.1264 | 63.87831 | 1.4294 | 63.875 | 1.5152
63.87823 | 1.1261 | 63.88109 | 1.42928 | 63.87778 | 1.5152
63.88101 | 1.1261 | 63.88386 | 1.42869 | 63.88056 | 1.51489
63.88378 | 1.1261 | 63.88664 | 1.42909 | 63.88333 | 1.51581
63.88656 | 1.12671 | 63.88942 | 1.42928 | 63.88611 | 1.5155
63.88934 | 1.12671 | 63.8922 | 1.42841 | 63.88889 | 1.51489
63.89212 | 1.1261 | 63.89497 | 1.42906 | 63.89167 | 1.51581
63.8949 | 1.1264 | 63.89775 | 1.42808 | 63.89444 | 1.51581
63.89767 | 1.1264 | 63.90053 | 1.42931 | 63.89722 | 1.5155
63.90045 | 1.12701 | 63.90331 | 1.42999 | 63.9 | 1.5155
63.90323 | 1.12701 | 63.90609 | 1.42986 | 63.90278 | 1.5155
63.90601 | 1.12671 | 63.90886 | 1.42899 | 63.90556 | 1.51489
63.90878 | 1.12549 | 63.91164 | 1.42967 | 63.90833 | 1.5155
63.91156 | 1.12701 | 63.91442 | 1.42911 | 63.91111 | 1.51581
63.91434 | 1.1264 | 63.9172 | 1.42917 | 63.91389 | 1.51398
63.91712 | 1.1264 | 63.91997 | 1.42923 | 63.91667 | 1.51489
63.9199 | 1.12671 | 63.92275 | 1.42866 | 63.91944 | 1.5152
63.92267 | 1.1264 | 63.92553 | 1.42926 | 63.92222 | 1.5152
63.92545 | 1.12518 | 63.92831 | 1.42907 | 63.925 | 1.51611
63.92823 | 1.1264 | 63.93109 | 1.42851 | 63.92778 | 1.5155
63.93101 | 1.12549 | 63.93386 | 1.42914 | 63.93056 | 1.51489
63.93378 | 1.1261 | 63.93664 | 1.42821 | 63.93333 | 1.51581
63.93656 | 1.1261 | 63.93942 | 1.42883 | 63.93611 | 1.51489
63.93934 | 1.12579 | 63.9422 | 1.42912 | 63.93889 | 1.51428
63.94212 | 1.12549 | 63.94497 | 1.42998 | 63.94167 | 1.51489
63.9449 | 1.1264 | 63.94775 | 1.42987 | 63.94444 | 1.51459
63.94767 | 1.1261 | 63.95053 | 1.42978 | 63.94722 | 1.51459
63.95045 | 1.1261 | 63.95331 | 1.42938 | 63.95 | 1.5155
63.95323 | 1.1264 | 63.95609 | 1.4285 | 63.95278 | 1.51428
63.95601 | 1.12671 | 63.95886 | 1.429 | 63.95556 | 1.51428
63.95878 | 1.12579 | 63.96164 | 1.42882 | 63.95833 | 1.5152
63.96156 | 1.12671 | 63.96442 | 1.42882 | 63.96111 | 1.5152
63.96434 | 1.1264 | 63.9672 | 1.42796 | 63.96389 | 1.51428
63.96712 | 1.1264 | 63.96997 | 1.42848 | 63.96667 | 1.5155
63.9699 | 1.12671 | 63.97275 | 1.429 | 63.96944 | 1.5155
63.97267 | 1.1264 | 63.97553 | 1.4289 | 63.97222 | 1.51428
63.97545 | 1.12579 | 63.97831 | 1.42929 | 63.975 | 1.51489
63.97823 | 1.1264 | 63.98109 | 1.42931 | 63.97778 | 1.51611
63.98101 | 1.1261 | 63.98386 | 1.42874 | 63.98056 | 1.51489
63.98378 | 1.12549 | 63.98664 | 1.42914 | 63.98333 | 1.5155
63.98656 | 1.12671 | 63.98942 | 1.42827 | 63.98611 | 1.51489
63.98934 | 1.12518 | 63.9922 | 1.42915 | 63.98889 | 1.51489
63.99212 | 1.1261 | 63.99497 | 1.42871 | 63.99167 | 1.51581
63.9949 | 1.12518 | 63.99775 | 1.42868 | 63.99444 | 1.51581
63.99767 | 1.12549 | 64.00053 | 1.42888 | 63.99722 | 1.51489
64.00045 | 1.1264 | 64.00331 | 1.42866 | 64 | 1.51581
64.00323 | 1.1261 | 64.00609 | 1.42868 | 64.00278 | 1.5155
64.00601 | 1.12579 | 64.00886 | 1.42868 | 64.00556 | 1.51428
64.00878 | 1.1264 | 64.01164 | 1.42877 | 64.00833 | 1.5155
64.01156 | 1.1261 | 64.01442 | 1.4288 | 64.01111 | 1.5155
64.01434 | 1.12518 | 64.0172 | 1.42917 | 64.01389 | 1.5152
64.01712 | 1.1261 | 64.01997 | 1.42972 | 64.01667 | 1.51581
64.0199 | 1.1264 | 64.02275 | 1.42915 | 64.01944 | 1.5152
64.02267 | 1.1264 | 64.02553 | 1.42932 | 64.02222 | 1.51459
64.02545 | 1.1261 | 64.02831 | 1.42942 | 64.025 | 1.5152
64.02823 | 1.12671 | 64.03109 | 1.42869 | 64.02778 | 1.5155
64.03101 | 1.12579 | 64.03386 | 1.42841 | 64.03056 | 1.51367
64.03378 | 1.1261 | 64.03664 | 1.42822 | 64.03333 | 1.5152
64.03656 | 1.12671 | 64.03942 | 1.4281 | 64.03611 | 1.51428
64.03934 | 1.12549 | 64.0422 | 1.42871 | 64.03889 | 1.51428
64.04212 | 1.12579 | 64.04497 | 1.42912 | 64.04167 | 1.51459
64.0449 | 1.1264 | 64.04775 | 1.42883 | 64.04444 | 1.51489
64.04767 | 1.12549 | 64.05053 | 1.42928 | 64.04722 | 1.51398
64.05045 | 1.12549 | 64.05331 | 1.42955 | 64.05 | 1.51489
64.05323 | 1.1264 | 64.05609 | 1.42928 | 64.05278 | 1.5155
64.05601 | 1.1264 | 64.05886 | 1.42961 | 64.05556 | 1.51398
64.05878 | 1.1264 | 64.06164 | 1.42928 | 64.05833 | 1.51428
64.06156 | 1.1261 | 64.06442 | 1.42945 | 64.06111 | 1.51489
64.06434 | 1.12579 | 64.0672 | 1.4296 | 64.06389 | 1.51367
64.06712 | 1.12518 | 64.06997 | 1.42911 | 64.06667 | 1.51459
64.0699 | 1.1264 | 64.07275 | 1.42899 | 64.06944 | 1.5155
64.07267 | 1.12518 | 64.07553 | 1.42871 | 64.07222 | 1.51428
64.07545 | 1.1261 | 64.07831 | 1.42882 | 64.075 | 1.51489
64.07823 | 1.1261 | 64.08109 | 1.42911 | 64.07778 | 1.5155
64.08101 | 1.12579 | 64.08386 | 1.42905 | 64.08056 | 1.51459
64.08378 | 1.12579 | 64.08664 | 1.42958 | 64.08333 | 1.5152
64.08656 | 1.12579 | 64.08942 | 1.43004 | 64.08611 | 1.51489
64.08934 | 1.12549 | 64.0922 | 1.42992 | 64.08889 | 1.51489
64.09212 | 1.12549 | 64.09497 | 1.4297 | 64.09167 | 1.5152
64.0949 | 1.1261 | 64.09775 | 1.42928 | 64.09444 | 1.51489
64.09767 | 1.12579 | 64.10053 | 1.42914 | 64.09722 | 1.51459
64.10045 | 1.12579 | 64.10331 | 1.42882 | 64.1 | 1.5152
64.10323 | 1.1264 | 64.10609 | 1.42945 | 64.10278 | 1.5152
64.10601 | 1.12579 | 64.10886 | 1.42917 | 64.10556 | 1.5155
64.10878 | 1.12518 | 64.11164 | 1.4288 | 64.10833 | 1.5152
64.11156 | 1.12671 | 64.11442 | 1.42926 | 64.11111 | 1.51459
64.11434 | 1.1261 | 64.1172 | 1.42914 | 64.11389 | 1.51428
64.11712 | 1.12579 | 64.11997 | 1.42866 | 64.11667 | 1.51459
64.1199 | 1.12671 | 64.12275 | 1.42924 | 64.11944 | 1.5155
64.12267 | 1.1261 | 64.12553 | 1.42903 | 64.12222 | 1.51459
64.12545 | 1.12579 | 64.12831 | 1.4297 | 64.125 | 1.5155
64.12823 | 1.12701 | 64.13109 | 1.42986 | 64.12778 | 1.51489
64.13101 | 1.12579 | 64.13386 | 1.43007 | 64.13056 | 1.51459
64.13378 | 1.1261 | 64.13664 | 1.42969 | 64.13333 | 1.51581
64.13656 | 1.12671 | 64.13942 | 1.42957 | 64.13611 | 1.5152
64.13934 | 1.1264 | 64.1422 | 1.43006 | 64.13889 | 1.51459
64.14212 | 1.1261 | 64.14497 | 1.42973 | 64.14167 | 1.5152
64.1449 | 1.1261 | 64.14775 | 1.4296 | 64.14444 | 1.51581
64.14767 | 1.12579 | 64.15053 | 1.42961 | 64.14722 | 1.51489
64.15045 | 1.12579 | 64.15331 | 1.42957 | 64.15 | 1.5152
64.15323 | 1.12671 | 64.15609 | 1.42851 | 64.15278 | 1.5155
64.15601 | 1.1261 | 64.15886 | 1.42885 | 64.15556 | 1.51459
64.15878 | 1.12579 | 64.16164 | 1.4297 | 64.15833 | 1.51489
64.16156 | 1.1264 | 64.16442 | 1.42897 | 64.16111 | 1.5152
64.16434 | 1.12396 | 64.1672 | 1.42932 | 64.16389 | 1.51459
64.16712 | 1.12671 | 64.16997 | 1.42885 | 64.16667 | 1.51459
64.1699 | 1.12732 | 64.17275 | 1.42882 | 64.16944 | 1.51489
64.17267 | 1.12732 | 64.17553 | 1.42934 | 64.17222 | 1.51398
64.17545 | 1.12518 | 64.17831 | 1.42917 | 64.175 | 1.51489
64.17823 | 1.12518 | 64.18109 | 1.42885 | 64.17778 | 1.5152
64.18101 | 1.12549 | 64.18386 | 1.42905 | 64.18056 | 1.51428
64.18378 | 1.12671 | 64.18664 | 1.42856 | 64.18333 | 1.5155
64.18656 | 1.12671 | 64.18942 | 1.42928 | 64.18611 | 1.51489
64.18934 | 1.12701 | 64.1922 | 1.42905 | 64.18889 | 1.51459
64.19212 | 1.1264 | 64.19497 | 1.42866 | 64.19167 | 1.51459
64.1949 | 1.12762 | 64.19775 | 1.42871 | 64.19444 | 1.51581
64.19767 | 1.1261 | 64.20053 | 1.4292 | 64.19722 | 1.51428
64.20045 | 1.1261 | 64.20331 | 1.42868 | 64.2 | 1.51489
64.20323 | 1.1264 | 64.20609 | 1.42839 | 64.20278 | 1.51459
64.20601 | 1.12762 | 64.20886 | 1.4283 | 64.20556 | 1.51306
64.20878 | 1.1261 | 64.21164 | 1.42839 | 64.20833 | 1.51398
64.21156 | 1.12732 | 64.21442 | 1.42912 | 64.21111 | 1.51367
64.21434 | 1.1264 | 64.2172 | 1.42934 | 64.21389 | 1.51367
64.21712 | 1.12671 | 64.21997 | 1.42958 | 64.21667 | 1.51489
64.2199 | 1.12701 | 64.22275 | 1.42887 | 64.21944 | 1.51459
64.22267 | 1.12701 | 64.22553 | 1.42932 | 64.22222 | 1.51459
64.22545 | 1.1261 | 64.22831 | 1.42943 | 64.225 | 1.51489
64.22823 | 1.12732 | 64.23109 | 1.42957 | 64.22778 | 1.5152
64.23101 | 1.12701 | 64.23386 | 1.42832 | 64.23056 | 1.51428
64.23378 | 1.12671 | 64.23664 | 1.42885 | 64.23333 | 1.51489
64.23656 | 1.12671 | 64.23942 | 1.42942 | 64.23611 | 1.5155
64.23934 | 1.12671 | 64.2422 | 1.42854 | 64.23889 | 1.51489
64.24212 | 1.12671 | 64.24497 | 1.42882 | 64.24167 | 1.51428
64.2449 | 1.12671 | 64.24775 | 1.4294 | 64.24444 | 1.5152
64.24767 | 1.12579 | 64.25053 | 1.42963 | 64.24722 | 1.51367
64.25045 | 1.12579 | 64.25331 | 1.42912 | 64.25 | 1.51489
64.25323 | 1.12732 | 64.25609 | 1.42865 | 64.25278 | 1.5152
64.25601 | 1.12671 | 64.25886 | 1.42888 | 64.25556 | 1.51428
64.25878 | 1.1264 | 64.26164 | 1.42896 | 64.25833 | 1.51428
64.26156 | 1.12671 | 64.26442 | 1.42914 | 64.26111 | 1.51489
64.26434 | 1.12671 | 64.2672 | 1.42945 | 64.26389 | 1.51428
64.26712 | 1.1264 | 64.26997 | 1.42912 | 64.26667 | 1.5152
64.2699 | 1.12671 | 64.27275 | 1.42897 | 64.26944 | 1.5152
64.27267 | 1.1261 | 64.27553 | 1.4299 | 64.27222 | 1.5152
64.27545 | 1.1261 | 64.27831 | 1.42897 | 64.275 | 1.51489
64.27823 | 1.1261 | 64.28109 | 1.42897 | 64.27778 | 1.51489
64.28101 | 1.1261 | 64.28386 | 1.42914 | 64.28056 | 1.51398
64.28378 | 1.1261 | 64.28664 | 1.42911 | 64.28333 | 1.51367
64.28656 | 1.1264 | 64.28942 | 1.42869 | 64.28611 | 1.51489
64.28934 | 1.1261 | 64.2922 | 1.42917 | 64.28889 | 1.51489
64.29212 | 1.1261 | 64.29497 | 1.4296 | 64.29167 | 1.51428
64.2949 | 1.1261 | 64.29775 | 1.42928 | 64.29444 | 1.51489
64.29767 | 1.1264 | 64.30053 | 1.42978 | 64.29722 | 1.51459
64.30045 | 1.1261 | 64.30331 | 1.4296 | 64.3 | 1.51459
64.30323 | 1.12671 | 64.30609 | 1.42868 | 64.30278 | 1.5155
64.30601 | 1.1264 | 64.30886 | 1.42811 | 64.30556 | 1.51428
64.30878 | 1.1261 | 64.31164 | 1.4288 | 64.30833 | 1.51489
64.31156 | 1.12671 | 64.31442 | 1.42838 | 64.31111 | 1.51489
64.31434 | 1.1261 | 64.3172 | 1.42883 | 64.31389 | 1.51398
64.31712 | 1.1261 | 64.31997 | 1.42914 | 64.31667 | 1.51459
64.3199 | 1.1261 | 64.32275 | 1.42869 | 64.31944 | 1.5152
64.32267 | 1.1264 | 64.32553 | 1.4289 | 64.32222 | 1.51398
64.32545 | 1.1261 | 64.32831 | 1.42899 | 64.325 | 1.51459
64.32823 | 1.1261 | 64.33109 | 1.42883 | 64.32778 | 1.51489
64.33101 | 1.12549 | 64.33386 | 1.42876 | 64.33056 | 1.51489
64.33378 | 1.12549 | 64.33664 | 1.42917 | 64.33333 | 1.5155
64.33656 | 1.1264 | 64.33942 | 1.42885 | 64.33611 | 1.5155
64.33934 | 1.12579 | 64.3422 | 1.42888 | 64.33889 | 1.51489
64.34212 | 1.12579 | 64.34497 | 1.42912 | 64.34167 | 1.51489
64.3449 | 1.1264 | 64.34775 | 1.42897 | 64.34444 | 1.51611
64.34767 | 1.1261 | 64.35053 | 1.42902 | 64.34722 | 1.51489
64.35045 | 1.12579 | 64.35331 | 1.42946 | 64.35 | 1.5152
64.35323 | 1.12671 | 64.35609 | 1.42942 | 64.35278 | 1.51581
64.35601 | 1.1261 | 64.35886 | 1.42856 | 64.35556 | 1.51337
64.35878 | 1.1261 | 64.36164 | 1.4281 | 64.35833 | 1.51489
64.36156 | 1.12579 | 64.36442 | 1.42863 | 64.36111 | 1.5152
64.36434 | 1.1261 | 64.3672 | 1.42888 | 64.36389 | 1.51428
64.36712 | 1.1261 | 64.36997 | 1.42899 | 64.36667 | 1.5152
64.3699 | 1.12671 | 64.37275 | 1.42865 | 64.36944 | 1.5155
64.37267 | 1.1264 | 64.37553 | 1.42929 | 64.37222 | 1.5155
64.37545 | 1.1264 | 64.37831 | 1.42912 | 64.375 | 1.5152
64.37823 | 1.1264 | 64.38109 | 1.42865 | 64.37778 | 1.5155
64.38101 | 1.1264 | 64.38386 | 1.4297 | 64.38056 | 1.51459
64.38378 | 1.12671 | 64.38664 | 1.42957 | 64.38333 | 1.5155
64.38656 | 1.1264 | 64.38942 | 1.42942 | 64.38611 | 1.51581
64.38934 | 1.1264 | 64.3922 | 1.42931 | 64.38889 | 1.51489
64.39212 | 1.12579 | 64.39497 | 1.42957 | 64.39167 | 1.5155
64.3949 | 1.12671 | 64.39775 | 1.42836 | 64.39444 | 1.51611
64.39767 | 1.1264 | 64.40053 | 1.42841 | 64.39722 | 1.51581
64.40045 | 1.1261 | 64.40331 | 1.42824 | 64.4 | 1.51489
64.40323 | 1.12549 | 64.40609 | 1.42854 | 64.40278 | 1.5155
64.40601 | 1.1261 | 64.40886 | 1.42857 | 64.40556 | 1.51459
64.40878 | 1.1261 | 64.41164 | 1.42914 | 64.40833 | 1.51428
64.41156 | 1.1261 | 64.41442 | 1.42899 | 64.41111 | 1.5155
64.41434 | 1.12701 | 64.4172 | 1.42902 | 64.41389 | 1.51489
64.41712 | 1.1264 | 64.41997 | 1.42899 | 64.41667 | 1.51459
64.4199 | 1.1264 | 64.42275 | 1.42914 | 64.41944 | 1.51611
64.42267 | 1.12732 | 64.42553 | 1.42917 | 64.42222 | 1.51489
64.42545 | 1.1264 | 64.42831 | 1.42887 | 64.425 | 1.51428
64.42823 | 1.1264 | 64.43109 | 1.42928 | 64.42778 | 1.51581
64.43101 | 1.1261 | 64.43386 | 1.42963 | 64.43056 | 1.5155
64.43378 | 1.1261 | 64.43664 | 1.42914 | 64.43333 | 1.51489
64.43656 | 1.1261 | 64.43942 | 1.42928 | 64.43611 | 1.51489
64.43934 | 1.1261 | 64.4422 | 1.42871 | 64.43889 | 1.51459
64.44212 | 1.1261 | 64.44497 | 1.42842 | 64.44167 | 1.51489
64.4449 | 1.1261 | 64.44775 | 1.42926 | 64.44444 | 1.51581
64.44767 | 1.1261 | 64.45053 | 1.4292 | 64.44722 | 1.51489
64.45045 | 1.1261 | 64.45331 | 1.42856 | 64.45 | 1.51489
64.45323 | 1.12579 | 64.45609 | 1.42795 | 64.45278 | 1.51489
64.45601 | 1.1261 | 64.45886 | 1.42871 | 64.45556 | 1.51581
64.45878 | 1.12518 | 64.46164 | 1.42766 | 64.45833 | 1.51489
64.46156 | 1.12732 | 64.46442 | 1.42926 | 64.46111 | 1.51581
64.46434 | 1.12671 | 64.4672 | 1.42929 | 64.46389 | 1.5152
64.46712 | 1.1264 | 64.46997 | 1.42931 | 64.46667 | 1.51489
64.4699 | 1.12671 | 64.47275 | 1.4294 | 64.46944 | 1.51642
64.47267 | 1.12671 | 64.47553 | 1.42961 | 64.47222 | 1.51581
64.47545 | 1.1264 | 64.47831 | 1.42887 | 64.475 | 1.5152
64.47823 | 1.1264 | 64.48109 | 1.42911 | 64.47778 | 1.51611
64.48101 | 1.12671 | 64.48386 | 1.42903 | 64.48056 | 1.5152
64.48378 | 1.12488 | 64.48664 | 1.42854 | 64.48333 | 1.5152
64.48656 | 1.1261 | 64.48942 | 1.42731 | 64.48611 | 1.51672
64.48934 | 1.1261 | 64.4922 | 1.42705 | 64.48889 | 1.5155
64.49212 | 1.12549 | 64.49497 | 1.42873 | 64.49167 | 1.5155
64.4949 | 1.1264 | 64.49775 | 1.42955 | 64.49444 | 1.51611
64.49767 | 1.1261 | 64.50053 | 1.42915 | 64.49722 | 1.51581
64.50045 | 1.12549 | 64.50331 | 1.429 | 64.5 | 1.5155
64.50323 | 1.12732 | 64.50609 | 1.42882 | 64.50278 | 1.51672
64.50601 | 1.12732 | 64.50886 | 1.42899 | 64.50556 | 1.5155
64.50878 | 1.12579 | 64.51164 | 1.42851 | 64.50833 | 1.51611
64.51156 | 1.12671 | 64.51442 | 1.42821 | 64.51111 | 1.51672
64.51434 | 1.1264 | 64.5172 | 1.42839 | 64.51389 | 1.51581
64.51712 | 1.12579 | 64.51997 | 1.42914 | 64.51667 | 1.5155
64.5199 | 1.1261 | 64.52275 | 1.42955 | 64.51944 | 1.51642
64.52267 | 1.12671 | 64.52553 | 1.42915 | 64.52222 | 1.5155
64.52545 | 1.12579 | 64.52831 | 1.42827 | 64.525 | 1.51581
64.52823 | 1.12579 | 64.53109 | 1.42822 | 64.52778 | 1.51642
64.53101 | 1.12549 | 64.53386 | 1.42827 | 64.53056 | 1.51489
64.53378 | 1.12518 | 64.53664 | 1.42825 | 64.53333 | 1.5155
64.53656 | 1.1261 | 64.53942 | 1.42836 | 64.53611 | 1.5155
64.53934 | 1.12671 | 64.5422 | 1.42873 | 64.53889 | 1.5152
64.54212 | 1.1264 | 64.54497 | 1.42841 | 64.54167 | 1.51489
64.5449 | 1.12701 | 64.54775 | 1.42899 | 64.54444 | 1.51611
64.54767 | 1.1264 | 64.55053 | 1.42857 | 64.54722 | 1.51459
64.55045 | 1.1261 | 64.55331 | 1.42854 | 64.55 | 1.5152
64.55323 | 1.12549 | 64.55609 | 1.42838 | 64.55278 | 1.5152
64.55601 | 1.12579 | 64.55886 | 1.42844 | 64.55556 | 1.5152
64.55878 | 1.12579 | 64.56164 | 1.4289 | 64.55833 | 1.51428
64.56156 | 1.12579 | 64.56442 | 1.42841 | 64.56111 | 1.5155
64.56434 | 1.1261 | 64.5672 | 1.42876 | 64.56389 | 1.51489
64.56712 | 1.12579 | 64.56997 | 1.42905 | 64.56667 | 1.5152
64.5699 | 1.1264 | 64.57275 | 1.42932 | 64.56944 | 1.5152
64.57267 | 1.1264 | 64.57553 | 1.42847 | 64.57222 | 1.5155
64.57545 | 1.1264 | 64.57831 | 1.4286 | 64.575 | 1.5155
64.57823 | 1.12671 | 64.58109 | 1.42874 | 64.57778 | 1.51581
64.58101 | 1.12579 | 64.58386 | 1.42905 | 64.58056 | 1.5152
64.58378 | 1.1264 | 64.58664 | 1.4283 | 64.58333 | 1.51489
64.58656 | 1.1264 | 64.58942 | 1.42824 | 64.58611 | 1.51611
64.58934 | 1.12671 | 64.5922 | 1.42799 | 64.58889 | 1.51489
64.59212 | 1.1261 | 64.59497 | 1.42871 | 64.59167 | 1.51489
64.5949 | 1.12579 | 64.59775 | 1.42866 | 64.59444 | 1.5152
64.59767 | 1.1264 | 64.60053 | 1.42842 | 64.59722 | 1.51459
64.60045 | 1.12549 | 64.60331 | 1.42871 | 64.6 | 1.51428
64.60323 | 1.12579 | 64.60609 | 1.42865 | 64.60278 | 1.5155
64.60601 | 1.12671 | 64.60886 | 1.42871 | 64.60556 | 1.51459
64.60878 | 1.12549 | 64.61164 | 1.42888 | 64.60833 | 1.51489
64.61156 | 1.1264 | 64.61442 | 1.42866 | 64.61111 | 1.51611
64.61434 | 1.1264 | 64.6172 | 1.42871 | 64.61389 | 1.51459
64.61712 | 1.1264 | 64.61997 | 1.42931 | 64.61667 | 1.5155
64.6199 | 1.12671 | 64.62275 | 1.42914 | 64.61944 | 1.51611
64.62267 | 1.12671 | 64.62553 | 1.42887 | 64.62222 | 1.5152
64.62545 | 1.12518 | 64.62831 | 1.42859 | 64.625 | 1.51489
64.62823 | 1.1261 | 64.63109 | 1.42868 | 64.62778 | 1.5155
64.63101 | 1.1261 | 64.63386 | 1.42915 | 64.63056 | 1.5152
64.63378 | 1.1264 | 64.63664 | 1.42873 | 64.63333 | 1.51489
64.63656 | 1.1261 | 64.63942 | 1.42882 | 64.63611 | 1.5152
64.63934 | 1.1264 | 64.6422 | 1.42856 | 64.63889 | 1.51428
64.64212 | 1.12549 | 64.64497 | 1.42932 | 64.64167 | 1.51459
64.6449 | 1.1261 | 64.64775 | 1.42912 | 64.64444 | 1.51642
64.64767 | 1.1261 | 64.65053 | 1.42832 | 64.64722 | 1.5152
64.65045 | 1.12549 | 64.65331 | 1.42873 | 64.65 | 1.51459
64.65323 | 1.1261 | 64.65609 | 1.42839 | 64.65278 | 1.51489
64.65601 | 1.12579 | 64.65886 | 1.4283 | 64.65556 | 1.51489
64.65878 | 1.12549 | 64.66164 | 1.42885 | 64.65833 | 1.51459
64.66156 | 1.1264 | 64.66442 | 1.42906 | 64.66111 | 1.51642
64.66434 | 1.12671 | 64.6672 | 1.42915 | 64.66389 | 1.5152
64.66712 | 1.12671 | 64.66997 | 1.42945 | 64.66667 | 1.51489
64.6699 | 1.12671 | 64.67275 | 1.42897 | 64.66944 | 1.51581
64.67267 | 1.12671 | 64.67553 | 1.42917 | 64.67222 | 1.5152
64.67545 | 1.1264 | 64.67831 | 1.42876 | 64.675 | 1.5152
64.67823 | 1.1264 | 64.68109 | 1.42853 | 64.67778 | 1.51581
64.68101 | 1.12671 | 64.68386 | 1.42869 | 64.68056 | 1.51489
64.68378 | 1.1261 | 64.68664 | 1.42902 | 64.68333 | 1.51428
64.68656 | 1.12671 | 64.68942 | 1.42943 | 64.68611 | 1.5155
64.68934 | 1.1264 | 64.6922 | 1.42929 | 64.68889 | 1.5155
64.69212 | 1.1264 | 64.69497 | 1.42902 | 64.69167 | 1.51489
64.6949 | 1.1264 | 64.69775 | 1.42911 | 64.69444 | 1.5155
64.69767 | 1.12671 | 64.70053 | 1.4281 | 64.69722 | 1.51398
64.70045 | 1.12671 | 64.70331 | 1.42873 | 64.7 | 1.51489
64.70323 | 1.1261 | 64.70609 | 1.42896 | 64.70278 | 1.51459
64.70601 | 1.1264 | 64.70886 | 1.42869 | 64.70556 | 1.51489
64.70878 | 1.12671 | 64.71164 | 1.42902 | 64.70833 | 1.51428
64.71156 | 1.12671 | 64.71442 | 1.42896 | 64.71111 | 1.51611
64.71434 | 1.12701 | 64.7172 | 1.429 | 64.71389 | 1.51489
64.71712 | 1.1261 | 64.71997 | 1.42871 | 64.71667 | 1.51398
64.7199 | 1.12732 | 64.72275 | 1.42894 | 64.71944 | 1.51489
64.72267 | 1.12701 | 64.72553 | 1.42917 | 64.72222 | 1.51459
64.72545 | 1.1264 | 64.72831 | 1.42961 | 64.725 | 1.51367
64.72823 | 1.12701 | 64.73109 | 1.43019 | 64.72778 | 1.51489
64.73101 | 1.1261 | 64.73386 | 1.4289 | 64.73056 | 1.51459
64.73378 | 1.1261 | 64.73664 | 1.42946 | 64.73333 | 1.51428
64.73656 | 1.1261 | 64.73942 | 1.42928 | 64.73611 | 1.51611
64.73934 | 1.1264 | 64.7422 | 1.42903 | 64.73889 | 1.5155
64.74212 | 1.1264 | 64.74497 | 1.42841 | 64.74167 | 1.5152
64.7449 | 1.12579 | 64.74775 | 1.42851 | 64.74444 | 1.51611
64.74767 | 1.1264 | 64.75053 | 1.429 | 64.74722 | 1.5152
64.75045 | 1.1261 | 64.75331 | 1.42903 | 64.75 | 1.51489
64.75323 | 1.12671 | 64.75609 | 1.42909 | 64.75278 | 1.51581
64.75601 | 1.12701 | 64.75886 | 1.42902 | 64.75556 | 1.5152
64.75878 | 1.12549 | 64.76164 | 1.42868 | 64.75833 | 1.51489
64.76156 | 1.12579 | 64.76442 | 1.42825 | 64.76111 | 1.5152
64.76434 | 1.1264 | 64.7672 | 1.42917 | 64.76389 | 1.5152
64.76712 | 1.12701 | 64.76997 | 1.42918 | 64.76667 | 1.51489
64.7699 | 1.1264 | 64.77275 | 1.42871 | 64.76944 | 1.5152
64.77267 | 1.1264 | 64.77553 | 1.42854 | 64.77222 | 1.51489
64.77545 | 1.12671 | 64.77831 | 1.42874 | 64.775 | 1.51428
64.77823 | 1.12732 | 64.78109 | 1.42915 | 64.77778 | 1.51642
64.78101 | 1.12579 | 64.78386 | 1.42854 | 64.78056 | 1.51489
64.78378 | 1.1261 | 64.78664 | 1.42857 | 64.78333 | 1.51489
64.78656 | 1.12549 | 64.78942 | 1.4288 | 64.78611 | 1.51611
64.78934 | 1.12579 | 64.7922 | 1.42918 | 64.78889 | 1.5152
64.79212 | 1.12549 | 64.79497 | 1.42934 | 64.79167 | 1.5152
64.7949 | 1.12579 | 64.79775 | 1.42899 | 64.79444 | 1.5155
64.79767 | 1.12671 | 64.80053 | 1.42859 | 64.79722 | 1.51489
64.80045 | 1.1264 | 64.80331 | 1.42813 | 64.8 | 1.51489
64.80323 | 1.12671 | 64.80609 | 1.42896 | 64.80278 | 1.51337
64.80601 | 1.12701 | 64.80886 | 1.42811 | 64.80556 | 1.51398
64.80878 | 1.1261 | 64.81164 | 1.42827 | 64.80833 | 1.51825
64.81156 | 1.1264 | 64.81442 | 1.42882 | 64.81111 | 1.51489
64.81434 | 1.1264 | 64.8172 | 1.42857 | 64.81389 | 1.51459
64.81712 | 1.1261 | 64.81997 | 1.42873 | 64.81667 | 1.51428
64.8199 | 1.1261 | 64.82275 | 1.42869 | 64.81944 | 1.5155
64.82267 | 1.12671 | 64.82553 | 1.42856 | 64.82222 | 1.51489
64.82545 | 1.1264 | 64.82831 | 1.42876 | 64.825 | 1.51489
64.82823 | 1.1264 | 64.83109 | 1.42945 | 64.82778 | 1.51672
64.83101 | 1.12579 | 64.83386 | 1.42903 | 64.83056 | 1.51672
64.83378 | 1.1261 | 64.83664 | 1.42832 | 64.83333 | 1.51489
64.83656 | 1.1261 | 64.83942 | 1.427 | 64.83611 | 1.5155
64.83934 | 1.1264 | 64.8422 | 1.42777 | 64.83889 | 1.51398
64.84212 | 1.1261 | 64.84497 | 1.42943 | 64.84167 | 1.51337
64.8449 | 1.12579 | 64.84775 | 1.4295 | 64.84444 | 1.51703
64.84767 | 1.12671 | 64.85053 | 1.42885 | 64.84722 | 1.51611
64.85045 | 1.12732 | 64.85331 | 1.4286 | 64.85 | 1.51459
64.85323 | 1.1261 | 64.85609 | 1.42869 | 64.85278 | 1.51489
64.85601 | 1.12671 | 64.85886 | 1.42857 | 64.85556 | 1.51459
64.85878 | 1.1261 | 64.86164 | 1.42906 | 64.85833 | 1.51428
64.86156 | 1.12671 | 64.86442 | 1.42885 | 64.86111 | 1.51489
64.86434 | 1.12671 | 64.8672 | 1.42839 | 64.86389 | 1.5152
64.86712 | 1.1261 | 64.86997 | 1.42801 | 64.86667 | 1.51428
64.8699 | 1.1261 | 64.87275 | 1.42841 | 64.86944 | 1.51489
64.87267 | 1.12671 | 64.87553 | 1.42917 | 64.87222 | 1.5152
64.87545 | 1.12579 | 64.87831 | 1.42932 | 64.875 | 1.51398
64.87823 | 1.1264 | 64.88109 | 1.429 | 64.87778 | 1.51611
64.88101 | 1.12671 | 64.88386 | 1.42827 | 64.88056 | 1.5152
64.88378 | 1.12579 | 64.88664 | 1.42915 | 64.88333 | 1.51428
64.88656 | 1.12701 | 64.88942 | 1.42854 | 64.88611 | 1.51489
64.88934 | 1.12671 | 64.8922 | 1.42828 | 64.88889 | 1.51428
64.89212 | 1.12579 | 64.89497 | 1.42844 | 64.89167 | 1.51428
64.8949 | 1.1264 | 64.89775 | 1.429 | 64.89444 | 1.51459
64.89767 | 1.12671 | 64.90053 | 1.42887 | 64.89722 | 1.5155
64.90045 | 1.12671 | 64.90331 | 1.42828 | 64.9 | 1.51398
64.90323 | 1.1264 | 64.90609 | 1.42796 | 64.90278 | 1.5155
64.90601 | 1.12671 | 64.90886 | 1.4283 | 64.90556 | 1.5152
64.90878 | 1.1261 | 64.91164 | 1.42828 | 64.90833 | 1.51337
64.91156 | 1.12549 | 64.91442 | 1.4278 | 64.91111 | 1.51459
64.91434 | 1.1261 | 64.9172 | 1.42841 | 64.91389 | 1.51459
64.91712 | 1.12671 | 64.91997 | 1.42842 | 64.91667 | 1.51459
64.9199 | 1.12549 | 64.92275 | 1.42839 | 64.91944 | 1.5155
64.92267 | 1.1264 | 64.92553 | 1.42945 | 64.92222 | 1.51489
64.92545 | 1.1261 | 64.92831 | 1.42906 | 64.925 | 1.51459
64.92823 | 1.12579 | 64.93109 | 1.42841 | 64.92778 | 1.5155
64.93101 | 1.1261 | 64.93386 | 1.42769 | 64.93056 | 1.51459
64.93378 | 1.12579 | 64.93664 | 1.42874 | 64.93333 | 1.51367
64.93656 | 1.12579 | 64.93942 | 1.42857 | 64.93611 | 1.5155
64.93934 | 1.12579 | 64.9422 | 1.42811 | 64.93889 | 1.51459
64.94212 | 1.12579 | 64.94497 | 1.42862 | 64.94167 | 1.51398
64.9449 | 1.1264 | 64.94775 | 1.42842 | 64.94444 | 1.5155
64.94767 | 1.12671 | 64.95053 | 1.42769 | 64.94722 | 1.51489
64.95045 | 1.12549 | 64.95331 | 1.42802 | 64.95 | 1.51428
64.95323 | 1.12579 | 64.95609 | 1.42915 | 64.95278 | 1.51489
64.95601 | 1.12579 | 64.95886 | 1.42786 | 64.95556 | 1.51489
64.95878 | 1.1261 | 64.96164 | 1.4286 | 64.95833 | 1.51428
64.96156 | 1.12579 | 64.96442 | 1.42841 | 64.96111 | 1.51489
64.96434 | 1.1261 | 64.9672 | 1.429 | 64.96389 | 1.5155
64.96712 | 1.12579 | 64.96997 | 1.42814 | 64.96667 | 1.51398
64.9699 | 1.12579 | 64.97275 | 1.42841 | 64.96944 | 1.51489
64.97267 | 1.12579 | 64.97553 | 1.429 | 64.97222 | 1.51489
64.97545 | 1.12579 | 64.97831 | 1.42888 | 64.975 | 1.51398
64.97823 | 1.1264 | 64.98109 | 1.42882 | 64.97778 | 1.5152
64.98101 | 1.12671 | 64.98386 | 1.42869 | 64.98056 | 1.5155
64.98378 | 1.1261 | 64.98664 | 1.42931 | 64.98333 | 1.51459
64.98656 | 1.12579 | 64.98942 | 1.42899 | 64.98611 | 1.51581
64.98934 | 1.12579 | 64.9922 | 1.42873 | 64.98889 | 1.51489
64.99212 | 1.1261 | 64.99497 | 1.42818 | 64.99167 | 1.51459
64.9949 | 1.1264 | 64.99775 | 1.42899 | 64.99444 | 1.5155
64.99767 | 1.12579 | 65.00053 | 1.42862 | 64.99722 | 1.5152
65.00045 | 1.12579 | 65.00331 | 1.42816 | 65 | 1.51367
65.00323 | 1.1264 | 65.00609 | 1.42883 | 65.00278 | 1.51459
65.00601 | 1.1264 | 65.00886 | 1.42888 | 65.00556 | 1.51428
65.00878 | 1.12579 | 65.01164 | 1.42874 | 65.00833 | 1.51428
65.01156 | 1.12579 | 65.01442 | 1.42871 | 65.01111 | 1.51459
65.01434 | 1.1261 | 65.0172 | 1.42918 | 65.01389 | 1.5152
65.01712 | 1.12549 | 65.01997 | 1.42801 | 65.01667 | 1.51489
65.0199 | 1.12518 | 65.02275 | 1.42856 | 65.01944 | 1.51642
65.02267 | 1.1264 | 65.02553 | 1.42825 | 65.02222 | 1.51581
65.02545 | 1.1261 | 65.02831 | 1.4283 | 65.025 | 1.51489
65.02823 | 1.1264 | 65.03109 | 1.42841 | 65.02778 | 1.5152
65.03101 | 1.1264 | 65.03386 | 1.42827 | 65.03056 | 1.51489
65.03378 | 1.1261 | 65.03664 | 1.42856 | 65.03333 | 1.51459
65.03656 | 1.12579 | 65.03942 | 1.429 | 65.03611 | 1.51642
65.03934 | 1.1264 | 65.0422 | 1.42841 | 65.03889 | 1.5152
65.04212 | 1.1261 | 65.04497 | 1.42845 | 65.04167 | 1.51489
65.0449 | 1.12579 | 65.04775 | 1.429 | 65.04444 | 1.5155
65.04767 | 1.12671 | 65.05053 | 1.42914 | 65.04722 | 1.51581
65.05045 | 1.12518 | 65.05331 | 1.42859 | 65.05 | 1.51489
65.05323 | 1.12671 | 65.05609 | 1.42839 | 65.05278 | 1.5152
65.05601 | 1.1264 | 65.05886 | 1.42924 | 65.05556 | 1.51581
65.05878 | 1.12579 | 65.06164 | 1.4289 | 65.05833 | 1.51459
65.06156 | 1.1264 | 65.06442 | 1.42869 | 65.06111 | 1.5155
65.06434 | 1.1264 | 65.0672 | 1.4292 | 65.06389 | 1.51489
65.06712 | 1.12671 | 65.06997 | 1.42888 | 65.06667 | 1.51489
65.0699 | 1.1261 | 65.07275 | 1.42841 | 65.06944 | 1.5152
65.07267 | 1.12671 | 65.07553 | 1.42769 | 65.07222 | 1.5155
65.07545 | 1.12701 | 65.07831 | 1.42887 | 65.075 | 1.51489
65.07823 | 1.1261 | 65.08109 | 1.42868 | 65.07778 | 1.5155
65.08101 | 1.12732 | 65.08386 | 1.42792 | 65.08056 | 1.51611
65.08378 | 1.12671 | 65.08664 | 1.42749 | 65.08333 | 1.51489
65.08656 | 1.1264 | 65.08942 | 1.42836 | 65.08611 | 1.5155
65.08934 | 1.12732 | 65.0922 | 1.42825 | 65.08889 | 1.51489
65.09212 | 1.1261 | 65.09497 | 1.42845 | 65.09167 | 1.51489
65.0949 | 1.1261 | 65.09775 | 1.42811 | 65.09444 | 1.51489
65.09767 | 1.12671 | 65.10053 | 1.42839 | 65.09722 | 1.51581
65.10045 | 1.1261 | 65.10331 | 1.42814 | 65.1 | 1.51489
65.10323 | 1.1261 | 65.10609 | 1.42928 | 65.10278 | 1.51581
65.10601 | 1.12671 | 65.10886 | 1.42885 | 65.10556 | 1.51611
65.10878 | 1.12671 | 65.11164 | 1.42934 | 65.10833 | 1.51459
65.11156 | 1.1264 | 65.11442 | 1.429 | 65.11111 | 1.5155
65.11434 | 1.1264 | 65.1172 | 1.42888 | 65.11389 | 1.51459
65.11712 | 1.1261 | 65.11997 | 1.42848 | 65.11667 | 1.51337
65.1199 | 1.12732 | 65.12275 | 1.42814 | 65.11944 | 1.51428
65.12267 | 1.1264 | 65.12553 | 1.42827 | 65.12222 | 1.51703
65.12545 | 1.12701 | 65.12831 | 1.42828 | 65.125 | 1.51581
65.12823 | 1.1264 | 65.13109 | 1.42869 | 65.12778 | 1.51459
65.13101 | 1.12671 | 65.13386 | 1.42827 | 65.13056 | 1.51489
65.13378 | 1.12732 | 65.13664 | 1.42844 | 65.13333 | 1.51428
65.13656 | 1.1264 | 65.13942 | 1.42856 | 65.13611 | 1.5155
65.13934 | 1.12671 | 65.1422 | 1.4281 | 65.13889 | 1.51581
65.14212 | 1.1261 | 65.14497 | 1.42818 | 65.14167 | 1.5155
65.1449 | 1.1261 | 65.14775 | 1.42798 | 65.14444 | 1.5155
65.14767 | 1.12701 | 65.15053 | 1.42801 | 65.14722 | 1.51611
65.15045 | 1.1264 | 65.15331 | 1.42832 | 65.15 | 1.51428
65.15323 | 1.1261 | 65.15609 | 1.4289 | 65.15278 | 1.51489
65.15601 | 1.12671 | 65.15886 | 1.42891 | 65.15556 | 1.5152
65.15878 | 1.12671 | 65.16164 | 1.42863 | 65.15833 | 1.51459
65.16156 | 1.12671 | 65.16442 | 1.42827 | 65.16111 | 1.51459
65.16434 | 1.12671 | 65.1672 | 1.42844 | 65.16389 | 1.51581
65.16712 | 1.12671 | 65.16997 | 1.42804 | 65.16667 | 1.51489
65.1699 | 1.1261 | 65.17275 | 1.42874 | 65.16944 | 1.5152
65.17267 | 1.12579 | 65.17553 | 1.4286 | 65.17222 | 1.5155
65.17545 | 1.12549 | 65.17831 | 1.42816 | 65.175 | 1.51428
65.17823 | 1.1264 | 65.18109 | 1.42783 | 65.17778 | 1.51581
65.18101 | 1.12671 | 65.18386 | 1.42857 | 65.18056 | 1.51489
65.18378 | 1.12549 | 65.18664 | 1.42805 | 65.18333 | 1.51459
65.18656 | 1.1261 | 65.18942 | 1.4283 | 65.18611 | 1.51489
65.18934 | 1.1261 | 65.1922 | 1.42888 | 65.18889 | 1.51611
65.19212 | 1.1264 | 65.19497 | 1.42818 | 65.19167 | 1.5152
65.1949 | 1.1264 | 65.19775 | 1.42841 | 65.19444 | 1.51611
65.19767 | 1.1264 | 65.20053 | 1.42839 | 65.19722 | 1.51611
65.20045 | 1.1261 | 65.20331 | 1.42844 | 65.2 | 1.5155
65.20323 | 1.1261 | 65.20609 | 1.42929 | 65.20278 | 1.51581
65.20601 | 1.1264 | 65.20886 | 1.42857 | 65.20556 | 1.51581
65.20878 | 1.12671 | 65.21164 | 1.42816 | 65.20833 | 1.5152
65.21156 | 1.12549 | 65.21442 | 1.42842 | 65.21111 | 1.5155
65.21434 | 1.12701 | 65.2172 | 1.42796 | 65.21389 | 1.51611
65.21712 | 1.12701 | 65.21997 | 1.42862 | 65.21667 | 1.51489
65.2199 | 1.1264 | 65.22275 | 1.42888 | 65.21944 | 1.5155
65.22267 | 1.1264 | 65.22553 | 1.42887 | 65.22222 | 1.51581
65.22545 | 1.1264 | 65.22831 | 1.4289 | 65.225 | 1.51489
65.22823 | 1.12671 | 65.23109 | 1.42825 | 65.22778 | 1.5152
65.23101 | 1.12671 | 65.23386 | 1.42827 | 65.23056 | 1.51581
65.23378 | 1.1264 | 65.23664 | 1.4283 | 65.23333 | 1.5152
65.23656 | 1.1264 | 65.23942 | 1.42844 | 65.23611 | 1.51489
65.23934 | 1.1264 | 65.2422 | 1.42915 | 65.23889 | 1.5155
65.24212 | 1.12671 | 65.24497 | 1.42879 | 65.24167 | 1.5152
65.2449 | 1.12579 | 65.24775 | 1.42934 | 65.24444 | 1.5152
65.24767 | 1.1261 | 65.25053 | 1.42874 | 65.24722 | 1.51581
65.25045 | 1.12671 | 65.25331 | 1.42874 | 65.25 | 1.51489
65.25323 | 1.12549 | 65.25609 | 1.42844 | 65.25278 | 1.5155
65.25601 | 1.12671 | 65.25886 | 1.42871 | 65.25556 | 1.5155
65.25878 | 1.1261 | 65.26164 | 1.4286 | 65.25833 | 1.51428
65.26156 | 1.12579 | 65.26442 | 1.429 | 65.26111 | 1.5155
65.26434 | 1.1261 | 65.2672 | 1.42932 | 65.26389 | 1.5152
65.26712 | 1.12579 | 65.26997 | 1.42964 | 65.26667 | 1.51428
65.2699 | 1.1261 | 65.27275 | 1.42932 | 65.26944 | 1.51459
65.27267 | 1.1264 | 65.27553 | 1.42871 | 65.27222 | 1.51459
65.27545 | 1.1264 | 65.27831 | 1.42844 | 65.275 | 1.51489
65.27823 | 1.12579 | 65.28109 | 1.42827 | 65.27778 | 1.51459
65.28101 | 1.12732 | 65.28386 | 1.42871 | 65.28056 | 1.5155
65.28378 | 1.1264 | 65.28664 | 1.42787 | 65.28333 | 1.51459
65.28656 | 1.12549 | 65.28942 | 1.42814 | 65.28611 | 1.51459
65.28934 | 1.1264 | 65.2922 | 1.42839 | 65.28889 | 1.51611
65.29212 | 1.12671 | 65.29497 | 1.42833 | 65.29167 | 1.51459
65.2949 | 1.12579 | 65.29775 | 1.42859 | 65.29444 | 1.51428
65.29767 | 1.1264 | 65.30053 | 1.42873 | 65.29722 | 1.51581
65.30045 | 1.12579 | 65.30331 | 1.42868 | 65.3 | 1.5152
65.30323 | 1.1264 | 65.30609 | 1.42856 | 65.30278 | 1.5152
65.30601 | 1.1264 | 65.30886 | 1.42857 | 65.30556 | 1.51489
65.30878 | 1.1264 | 65.31164 | 1.4285 | 65.30833 | 1.5152
65.31156 | 1.12579 | 65.31442 | 1.42859 | 65.31111 | 1.51489
65.31434 | 1.1264 | 65.3172 | 1.42869 | 65.31389 | 1.51581
65.31712 | 1.12579 | 65.31997 | 1.4292 | 65.31667 | 1.51489
65.3199 | 1.12671 | 65.32275 | 1.42905 | 65.31944 | 1.5152
65.32267 | 1.1261 | 65.32553 | 1.42946 | 65.32222 | 1.51611
65.32545 | 1.1261 | 65.32831 | 1.42827 | 65.325 | 1.51489
65.32823 | 1.1264 | 65.33109 | 1.4283 | 65.32778 | 1.51489
65.33101 | 1.12671 | 65.33386 | 1.42873 | 65.33056 | 1.5155
65.33378 | 1.1264 | 65.33664 | 1.42805 | 65.33333 | 1.51459
65.33656 | 1.12579 | 65.33942 | 1.42832 | 65.33611 | 1.51459
65.33934 | 1.12579 | 65.3422 | 1.42887 | 65.33889 | 1.5155
65.34212 | 1.1264 | 65.34497 | 1.42835 | 65.34167 | 1.51428
65.3449 | 1.12549 | 65.34775 | 1.42844 | 65.34444 | 1.51428
65.34767 | 1.1261 | 65.35053 | 1.42853 | 65.34722 | 1.51581
65.35045 | 1.12579 | 65.35331 | 1.42844 | 65.35 | 1.51428
65.35323 | 1.12579 | 65.35609 | 1.42845 | 65.35278 | 1.51459
65.35601 | 1.1264 | 65.35886 | 1.42931 | 65.35556 | 1.51581
65.35878 | 1.12701 | 65.36164 | 1.4292 | 65.35833 | 1.5152
65.36156 | 1.12732 | 65.36442 | 1.42888 | 65.36111 | 1.51428
65.36434 | 1.12732 | 65.3672 | 1.42871 | 65.36389 | 1.51611
65.36712 | 1.1264 | 65.36997 | 1.42863 | 65.36667 | 1.51428
65.3699 | 1.12701 | 65.37275 | 1.42844 | 65.36944 | 1.51459
65.37267 | 1.1264 | 65.37553 | 1.42899 | 65.37222 | 1.5155
65.37545 | 1.12701 | 65.37831 | 1.42799 | 65.375 | 1.51489
65.37823 | 1.12701 | 65.38109 | 1.429 | 65.37778 | 1.51428
65.38101 | 1.1261 | 65.38386 | 1.42915 | 65.38056 | 1.5152
65.38378 | 1.12701 | 65.38664 | 1.42918 | 65.38333 | 1.51459
65.38656 | 1.12579 | 65.38942 | 1.42873 | 65.38611 | 1.51428
65.38934 | 1.12701 | 65.3922 | 1.42873 | 65.38889 | 1.51581
65.39212 | 1.1264 | 65.39497 | 1.42848 | 65.39167 | 1.51489
65.3949 | 1.12579 | 65.39775 | 1.42772 | 65.39444 | 1.5152
65.39767 | 1.12671 | 65.40053 | 1.42795 | 65.39722 | 1.51611
65.40045 | 1.1261 | 65.40331 | 1.42787 | 65.4 | 1.51428
65.40323 | 1.1261 | 65.40609 | 1.42828 | 65.40278 | 1.51428
65.40601 | 1.1261 | 65.40886 | 1.4281 | 65.40556 | 1.5155
65.40878 | 1.1264 | 65.41164 | 1.42832 | 65.40833 | 1.51459
65.41156 | 1.12579 | 65.41442 | 1.42871 | 65.41111 | 1.51489
65.41434 | 1.12671 | 65.4172 | 1.42841 | 65.41389 | 1.51581
65.41712 | 1.1261 | 65.41997 | 1.42918 | 65.41667 | 1.51428
65.4199 | 1.12579 | 65.42275 | 1.4289 | 65.41944 | 1.5152
65.42267 | 1.12671 | 65.42553 | 1.42802 | 65.42222 | 1.5152
65.42545 | 1.1264 | 65.42831 | 1.42792 | 65.425 | 1.51398
65.42823 | 1.12518 | 65.43109 | 1.42832 | 65.42778 | 1.51428
65.43101 | 1.1264 | 65.43386 | 1.42813 | 65.43056 | 1.51489
65.43378 | 1.12671 | 65.43664 | 1.42865 | 65.43333 | 1.51428
65.43656 | 1.1264 | 65.43942 | 1.4289 | 65.43611 | 1.5152
65.43934 | 1.12701 | 65.4422 | 1.42876 | 65.43889 | 1.5155
65.44212 | 1.1261 | 65.44497 | 1.42879 | 65.44167 | 1.51489
65.4449 | 1.1264 | 65.44775 | 1.42862 | 65.44444 | 1.51428
65.44767 | 1.1264 | 65.45053 | 1.42827 | 65.44722 | 1.51611
65.45045 | 1.1261 | 65.45331 | 1.4289 | 65.45 | 1.5155
65.45323 | 1.1264 | 65.45609 | 1.42786 | 65.45278 | 1.5155
65.45601 | 1.12671 | 65.45886 | 1.42844 | 65.45556 | 1.5152
65.45878 | 1.1264 | 65.46164 | 1.42789 | 65.45833 | 1.51581
65.46156 | 1.1261 | 65.46442 | 1.42769 | 65.46111 | 1.51459
65.46434 | 1.1264 | 65.4672 | 1.42841 | 65.46389 | 1.5155
65.46712 | 1.12671 | 65.46997 | 1.42789 | 65.46667 | 1.51489
65.4699 | 1.12671 | 65.47275 | 1.42784 | 65.46944 | 1.5152
65.47267 | 1.1264 | 65.47553 | 1.42853 | 65.47222 | 1.51581
65.47545 | 1.12701 | 65.47831 | 1.42862 | 65.475 | 1.51428
65.47823 | 1.1261 | 65.48109 | 1.42859 | 65.47778 | 1.5155
65.48101 | 1.12701 | 65.48386 | 1.42841 | 65.48056 | 1.5155
65.48378 | 1.12671 | 65.48664 | 1.42816 | 65.48333 | 1.51398
65.48656 | 1.1264 | 65.48942 | 1.4286 | 65.48611 | 1.51459
65.48934 | 1.1261 | 65.4922 | 1.42814 | 65.48889 | 1.51489
65.49212 | 1.1261 | 65.49497 | 1.42818 | 65.49167 | 1.51489
65.4949 | 1.12579 | 65.49775 | 1.42816 | 65.49444 | 1.51489
65.49767 | 1.1264 | 65.50053 | 1.42799 | 65.49722 | 1.51611
65.50045 | 1.12671 | 65.50331 | 1.4283 | 65.5 | 1.51459
65.50323 | 1.12549 | 65.50609 | 1.4283 | 65.50278 | 1.51428
65.50601 | 1.1264 | 65.50886 | 1.42857 | 65.50556 | 1.5155
65.50878 | 1.1264 | 65.51164 | 1.42951 | 65.50833 | 1.51459
65.51156 | 1.12671 | 65.51442 | 1.42874 | 65.51111 | 1.51459
65.51434 | 1.12671 | 65.5172 | 1.42929 | 65.51389 | 1.5152
65.51712 | 1.12671 | 65.51997 | 1.42893 | 65.51667 | 1.51489
65.5199 | 1.1261 | 65.52275 | 1.42888 | 65.51944 | 1.51428
65.52267 | 1.1261 | 65.52553 | 1.4281 | 65.52222 | 1.51489
65.52545 | 1.1264 | 65.52831 | 1.42856 | 65.525 | 1.5152
65.52823 | 1.1264 | 65.53109 | 1.42841 | 65.52778 | 1.51489
65.53101 | 1.12579 | 65.53386 | 1.42896 | 65.53056 | 1.51581
65.53378 | 1.12671 | 65.53664 | 1.42828 | 65.53333 | 1.51489
65.53656 | 1.1261 | 65.53942 | 1.42917 | 65.53611 | 1.51398
65.53934 | 1.12579 | 65.5422 | 1.42883 | 65.53889 | 1.51489
65.54212 | 1.12701 | 65.54497 | 1.42946 | 65.54167 | 1.5152
65.5449 | 1.1261 | 65.54775 | 1.42899 | 65.54444 | 1.51581
65.54767 | 1.1264 | 65.55053 | 1.42899 | 65.54722 | 1.51581
65.55045 | 1.1264 | 65.55331 | 1.42842 | 65.55 | 1.5155
65.55323 | 1.1264 | 65.55609 | 1.42856 | 65.55278 | 1.51459
65.55601 | 1.12579 | 65.55886 | 1.42807 | 65.55556 | 1.51611
65.55878 | 1.12549 | 65.56164 | 1.42845 | 65.55833 | 1.51459
65.56156 | 1.12579 | 65.56442 | 1.42932 | 65.56111 | 1.51459
65.56434 | 1.12671 | 65.5672 | 1.42926 | 65.56389 | 1.51581
65.56712 | 1.12671 | 65.56997 | 1.42888 | 65.56667 | 1.5152
65.5699 | 1.12671 | 65.57275 | 1.42873 | 65.56944 | 1.51459
65.57267 | 1.12671 | 65.57553 | 1.42869 | 65.57222 | 1.5155
65.57545 | 1.12701 | 65.57831 | 1.42845 | 65.575 | 1.5155
65.57823 | 1.12579 | 65.58109 | 1.42887 | 65.57778 | 1.51459
65.58101 | 1.1264 | 65.58386 | 1.42885 | 65.58056 | 1.5155
65.58378 | 1.1264 | 65.58664 | 1.42755 | 65.58333 | 1.51459
65.58656 | 1.1261 | 65.58942 | 1.42863 | 65.58611 | 1.5152
65.58934 | 1.1261 | 65.5922 | 1.42856 | 65.58889 | 1.51581
65.59212 | 1.1261 | 65.59497 | 1.42857 | 65.59167 | 1.51489
65.5949 | 1.12579 | 65.59775 | 1.42813 | 65.59444 | 1.51428
65.59767 | 1.12671 | 65.60053 | 1.4288 | 65.59722 | 1.5152
65.60045 | 1.12579 | 65.60331 | 1.4289 | 65.6 | 1.51459
65.60323 | 1.12671 | 65.60609 | 1.42857 | 65.60278 | 1.51489
65.60601 | 1.12701 | 65.60886 | 1.42928 | 65.60556 | 1.51611
65.60878 | 1.12671 | 65.61164 | 1.42948 | 65.60833 | 1.5152
65.61156 | 1.12579 | 65.61442 | 1.42932 | 65.61111 | 1.51489
65.61434 | 1.1264 | 65.6172 | 1.42887 | 65.61389 | 1.51611
65.61712 | 1.12701 | 65.61997 | 1.42893 | 65.61667 | 1.51489
65.6199 | 1.12549 | 65.62275 | 1.42708 | 65.61944 | 1.5152
65.62267 | 1.1261 | 65.62553 | 1.42897 | 65.62222 | 1.51611
65.62545 | 1.1261 | 65.62831 | 1.4304 | 65.625 | 1.51428
65.62823 | 1.12579 | 65.63109 | 1.42769 | 65.62778 | 1.51428
65.63101 | 1.1261 | 65.63386 | 1.42793 | 65.63056 | 1.5152
65.63378 | 1.12579 | 65.63664 | 1.42844 | 65.63333 | 1.5155
65.63656 | 1.12579 | 65.63942 | 1.42888 | 65.63611 | 1.51489
65.63934 | 1.12671 | 65.6422 | 1.42887 | 65.63889 | 1.5155
65.64212 | 1.1261 | 65.64497 | 1.4292 | 65.64167 | 1.5152
65.6449 | 1.1264 | 65.64775 | 1.42964 | 65.64444 | 1.51489
65.64767 | 1.12579 | 65.65053 | 1.42929 | 65.64722 | 1.51581
65.65045 | 1.12671 | 65.65331 | 1.42903 | 65.65 | 1.51489
65.65323 | 1.12579 | 65.65609 | 1.4286 | 65.65278 | 1.51459
65.65601 | 1.12671 | 65.65886 | 1.42825 | 65.65556 | 1.5155
65.65878 | 1.12671 | 65.66164 | 1.4283 | 65.65833 | 1.51428
65.66156 | 1.1261 | 65.66442 | 1.42786 | 65.66111 | 1.51428
65.66434 | 1.12671 | 65.6672 | 1.42899 | 65.66389 | 1.5155
65.66712 | 1.12701 | 65.66997 | 1.42814 | 65.66667 | 1.5155
65.6699 | 1.12701 | 65.67275 | 1.42816 | 65.66944 | 1.51489
65.67267 | 1.12701 | 65.67553 | 1.429 | 65.67222 | 1.51489
65.67545 | 1.12701 | 65.67831 | 1.42905 | 65.675 | 1.51489
65.67823 | 1.1264 | 65.68109 | 1.42906 | 65.67778 | 1.51489
65.68101 | 1.12671 | 65.68386 | 1.42934 | 65.68056 | 1.51611
65.68378 | 1.12701 | 65.68664 | 1.42865 | 65.68333 | 1.5152
65.68656 | 1.1264 | 65.68942 | 1.42816 | 65.68611 | 1.51459
65.68934 | 1.12579 | 65.6922 | 1.42902 | 65.68889 | 1.5155
65.69212 | 1.1264 | 65.69497 | 1.42874 | 65.69167 | 1.51459
65.6949 | 1.1261 | 65.69775 | 1.4289 | 65.69444 | 1.51428
65.69767 | 1.1261 | 65.70053 | 1.42838 | 65.69722 | 1.5155
65.70045 | 1.12701 | 65.70331 | 1.42799 | 65.7 | 1.51489
65.70323 | 1.1264 | 65.70609 | 1.42801 | 65.70278 | 1.51489
65.70601 | 1.1264 | 65.70886 | 1.42885 | 65.70556 | 1.51611
65.70878 | 1.12671 | 65.71164 | 1.42888 | 65.70833 | 1.5155
65.71156 | 1.1261 | 65.71442 | 1.42845 | 65.71111 | 1.5155
65.71434 | 1.12671 | 65.7172 | 1.4281 | 65.71389 | 1.51611
65.71712 | 1.12671 | 65.71997 | 1.4286 | 65.71667 | 1.5155
65.7199 | 1.1261 | 65.72275 | 1.42847 | 65.71944 | 1.51489
65.72267 | 1.12579 | 65.72553 | 1.42902 | 65.72222 | 1.5155
65.72545 | 1.1264 | 65.72831 | 1.42876 | 65.725 | 1.51428
65.72823 | 1.12579 | 65.73109 | 1.42847 | 65.72778 | 1.51459
65.73101 | 1.1261 | 65.73386 | 1.42798 | 65.73056 | 1.51581
65.73378 | 1.12701 | 65.73664 | 1.42832 | 65.73333 | 1.5155
65.73656 | 1.12579 | 65.73942 | 1.42819 | 65.73611 | 1.51489
65.73934 | 1.1261 | 65.7422 | 1.42903 | 65.73889 | 1.51642
65.74212 | 1.1261 | 65.74497 | 1.42905 | 65.74167 | 1.51611
65.7449 | 1.12579 | 65.74775 | 1.42893 | 65.74444 | 1.51459
65.74767 | 1.1264 | 65.75053 | 1.42873 | 65.74722 | 1.51672
65.75045 | 1.1261 | 65.75331 | 1.4283 | 65.75 | 1.5155
65.75323 | 1.12732 | 65.75609 | 1.42876 | 65.75278 | 1.5155
65.75601 | 1.12701 | 65.75886 | 1.42883 | 65.75556 | 1.51611
65.75878 | 1.1264 | 65.76164 | 1.4283 | 65.75833 | 1.51489
65.76156 | 1.1261 | 65.76442 | 1.42845 | 65.76111 | 1.51459
65.76434 | 1.1264 | 65.7672 | 1.4277 | 65.76389 | 1.5155
65.76712 | 1.12793 | 65.76997 | 1.42819 | 65.76667 | 1.51489
65.7699 | 1.12671 | 65.77275 | 1.42836 | 65.76944 | 1.51459
65.77267 | 1.12701 | 65.77553 | 1.42828 | 65.77222 | 1.51642
65.77545 | 1.12701 | 65.77831 | 1.42863 | 65.775 | 1.51581
65.77823 | 1.12732 | 65.78109 | 1.42821 | 65.77778 | 1.5152
65.78101 | 1.12701 | 65.78386 | 1.42828 | 65.78056 | 1.5155
65.78378 | 1.12762 | 65.78664 | 1.42857 | 65.78333 | 1.5155
65.78656 | 1.1264 | 65.78942 | 1.42804 | 65.78611 | 1.5152
65.78934 | 1.1264 | 65.7922 | 1.42856 | 65.78889 | 1.51611
65.79212 | 1.12671 | 65.79497 | 1.42906 | 65.79167 | 1.51581
65.7949 | 1.12549 | 65.79775 | 1.42863 | 65.79444 | 1.51459
65.79767 | 1.12518 | 65.80053 | 1.42873 | 65.79722 | 1.51611
65.80045 | 1.1264 | 65.80331 | 1.42859 | 65.8 | 1.5152
65.80323 | 1.1264 | 65.80609 | 1.42773 | 65.80278 | 1.5152
65.80601 | 1.12579 | 65.80886 | 1.42859 | 65.80556 | 1.51611
65.80878 | 1.12671 | 65.81164 | 1.42859 | 65.80833 | 1.51611
65.81156 | 1.12549 | 65.81442 | 1.42847 | 65.81111 | 1.5152
65.81434 | 1.12671 | 65.8172 | 1.42854 | 65.81389 | 1.51611
65.81712 | 1.12671 | 65.81997 | 1.42786 | 65.81667 | 1.5152
65.8199 | 1.12579 | 65.82275 | 1.42891 | 65.81944 | 1.5152
65.82267 | 1.1261 | 65.82553 | 1.42873 | 65.82222 | 1.51642
65.82545 | 1.12671 | 65.82831 | 1.42891 | 65.825 | 1.51611
65.82823 | 1.12579 | 65.83109 | 1.42862 | 65.82778 | 1.51581
65.83101 | 1.1261 | 65.83386 | 1.42844 | 65.83056 | 1.51642
65.83378 | 1.12762 | 65.83664 | 1.42813 | 65.83333 | 1.51611
65.83656 | 1.12671 | 65.83942 | 1.42863 | 65.83611 | 1.51459
65.83934 | 1.1264 | 65.8422 | 1.42841 | 65.83889 | 1.51642
65.84212 | 1.12762 | 65.84497 | 1.42816 | 65.84167 | 1.5152
65.8449 | 1.12701 | 65.84775 | 1.42876 | 65.84444 | 1.5152
65.84767 | 1.12671 | 65.85053 | 1.42844 | 65.84722 | 1.51642
65.85045 | 1.12701 | 65.85331 | 1.42814 | 65.85 | 1.51611
65.85323 | 1.1264 | 65.85609 | 1.42842 | 65.85278 | 1.5152
65.85601 | 1.1261 | 65.85886 | 1.4281 | 65.85556 | 1.51642
65.85878 | 1.1261 | 65.86164 | 1.42887 | 65.85833 | 1.51611
65.86156 | 1.12579 | 65.86442 | 1.42816 | 65.86111 | 1.51611
65.86434 | 1.1264 | 65.8672 | 1.4281 | 65.86389 | 1.51703
65.86712 | 1.1264 | 65.86997 | 1.42816 | 65.86667 | 1.51581
65.8699 | 1.12701 | 65.87275 | 1.42876 | 65.86944 | 1.51489
65.87267 | 1.12671 | 65.87553 | 1.42871 | 65.87222 | 1.51611
65.87545 | 1.12671 | 65.87831 | 1.42842 | 65.875 | 1.51581
65.87823 | 1.1264 | 65.88109 | 1.42938 | 65.87778 | 1.5155
65.88101 | 1.12701 | 65.88386 | 1.42902 | 65.88056 | 1.51703
65.88378 | 1.12762 | 65.88664 | 1.42873 | 65.88333 | 1.5152
65.88656 | 1.12671 | 65.88942 | 1.42845 | 65.88611 | 1.51459
65.88934 | 1.1261 | 65.8922 | 1.42781 | 65.88889 | 1.51581
65.89212 | 1.12671 | 65.89497 | 1.42783 | 65.89167 | 1.51611
65.8949 | 1.12701 | 65.89775 | 1.42816 | 65.89444 | 1.5152
65.89767 | 1.1261 | 65.90053 | 1.42796 | 65.89722 | 1.51672
65.90045 | 1.1264 | 65.90331 | 1.4292 | 65.9 | 1.51642
65.90323 | 1.12671 | 65.90609 | 1.42877 | 65.90278 | 1.51581
65.90601 | 1.1264 | 65.90886 | 1.42887 | 65.90556 | 1.51581
65.90878 | 1.12701 | 65.91164 | 1.4292 | 65.90833 | 1.51611
65.91156 | 1.1261 | 65.91442 | 1.42908 | 65.91111 | 1.51581
65.91434 | 1.12671 | 65.9172 | 1.42841 | 65.91389 | 1.51672
65.91712 | 1.12762 | 65.91997 | 1.42906 | 65.91667 | 1.51611
65.9199 | 1.1264 | 65.92275 | 1.42896 | 65.91944 | 1.51764
65.92267 | 1.1264 | 65.92553 | 1.42799 | 65.92222 | 1.51489
65.92545 | 1.12732 | 65.92831 | 1.42874 | 65.925 | 1.51581
65.92823 | 1.1261 | 65.93109 | 1.42821 | 65.92778 | 1.51489
65.93101 | 1.12579 | 65.93386 | 1.4289 | 65.93056 | 1.51642
65.93378 | 1.1264 | 65.93664 | 1.42862 | 65.93333 | 1.5155
65.93656 | 1.1261 | 65.93942 | 1.42804 | 65.93611 | 1.51459
65.93934 | 1.12549 | 65.9422 | 1.4283 | 65.93889 | 1.5152
65.94212 | 1.12671 | 65.94497 | 1.42876 | 65.94167 | 1.5155
65.9449 | 1.12671 | 65.94775 | 1.42877 | 65.94444 | 1.51581
65.94767 | 1.1261 | 65.95053 | 1.42859 | 65.94722 | 1.51581
65.95045 | 1.12701 | 65.95331 | 1.42845 | 65.95 | 1.51489
65.95323 | 1.12671 | 65.95609 | 1.42862 | 65.95278 | 1.5152
65.95601 | 1.1264 | 65.95886 | 1.42844 | 65.95556 | 1.5155
65.95878 | 1.1264 | 65.96164 | 1.42773 | 65.95833 | 1.5152
65.96156 | 1.1264 | 65.96442 | 1.42848 | 65.96111 | 1.51489
65.96434 | 1.1264 | 65.9672 | 1.42798 | 65.96389 | 1.51611
65.96712 | 1.12701 | 65.96997 | 1.42874 | 65.96667 | 1.5152
65.9699 | 1.12671 | 65.97275 | 1.42833 | 65.96944 | 1.51367
65.97267 | 1.1261 | 65.97553 | 1.42887 | 65.97222 | 1.5152
65.97545 | 1.12671 | 65.97831 | 1.4286 | 65.975 | 1.5152
65.97823 | 1.12671 | 65.98109 | 1.42801 | 65.97778 | 1.51428
65.98101 | 1.1264 | 65.98386 | 1.42842 | 65.98056 | 1.51581
65.98378 | 1.12732 | 65.98664 | 1.42888 | 65.98333 | 1.5155
65.98656 | 1.1261 | 65.98942 | 1.42893 | 65.98611 | 1.5155
65.98934 | 1.1264 | 65.9922 | 1.42902 | 65.98889 | 1.51611
65.99212 | 1.12671 | 65.99497 | 1.4289 | 65.99167 | 1.5152
65.9949 | 1.1264 | 65.99775 | 1.42851 | 65.99444 | 1.5155
65.99767 | 1.1264 | 66.00053 | 1.42888 | 65.99722 | 1.5152
66.00045 | 1.12671 | 66.00331 | 1.42847 | 66 | 1.5152
66.00323 | 1.1261 | 66.00609 | 1.42821 | 66.00278 | 1.51459
66.00601 | 1.1261 | 66.00886 | 1.4283 | 66.00556 | 1.51581
66.00878 | 1.12671 | 66.01164 | 1.42772 | 66.00833 | 1.5152
66.01156 | 1.12579 | 66.01442 | 1.42818 | 66.01111 | 1.51489
66.01434 | 1.12549 | 66.0172 | 1.42753 | 66.01389 | 1.5152
66.01712 | 1.1264 | 66.01997 | 1.42799 | 66.01667 | 1.5155
66.0199 | 1.12518 | 66.02275 | 1.4285 | 66.01944 | 1.51459
66.02267 | 1.1261 | 66.02553 | 1.42873 | 66.02222 | 1.51581
66.02545 | 1.1264 | 66.02831 | 1.42798 | 66.025 | 1.5155
66.02823 | 1.1264 | 66.03109 | 1.42819 | 66.02778 | 1.51489
66.03101 | 1.12579 | 66.03386 | 1.42784 | 66.03056 | 1.51581
66.03378 | 1.1264 | 66.03664 | 1.42862 | 66.03333 | 1.51642
66.03656 | 1.1264 | 66.03942 | 1.42865 | 66.03611 | 1.51428
66.03934 | 1.1264 | 66.0422 | 1.42842 | 66.03889 | 1.5155
66.04212 | 1.12701 | 66.04497 | 1.42784 | 66.04167 | 1.5155
66.0449 | 1.12579 | 66.04775 | 1.42819 | 66.04444 | 1.51489
66.04767 | 1.12579 | 66.05053 | 1.42814 | 66.04722 | 1.51459
66.05045 | 1.1264 | 66.05331 | 1.42814 | 66.05 | 1.51459
66.05323 | 1.1261 | 66.05609 | 1.42805 | 66.05278 | 1.51398
66.05601 | 1.1261 | 66.05886 | 1.42832 | 66.05556 | 1.51581
66.05878 | 1.12701 | 66.06164 | 1.42876 | 66.05833 | 1.51611
66.06156 | 1.1261 | 66.06442 | 1.42924 | 66.06111 | 1.51489
66.06434 | 1.12671 | 66.0672 | 1.42891 | 66.06389 | 1.51581
66.06712 | 1.1264 | 66.06997 | 1.42949 | 66.06667 | 1.51581
66.0699 | 1.12579 | 66.07275 | 1.42908 | 66.06944 | 1.51489
66.07267 | 1.12671 | 66.07553 | 1.42903 | 66.07222 | 1.51581
66.07545 | 1.1264 | 66.07831 | 1.42847 | 66.075 | 1.5152
66.07823 | 1.12579 | 66.08109 | 1.42865 | 66.07778 | 1.5152
66.08101 | 1.12579 | 66.08386 | 1.42841 | 66.08056 | 1.5152
66.08378 | 1.12579 | 66.08664 | 1.42844 | 66.08333 | 1.5155
66.08656 | 1.12579 | 66.08942 | 1.42773 | 66.08611 | 1.5152
66.08934 | 1.1261 | 66.0922 | 1.42758 | 66.08889 | 1.51611
66.09212 | 1.1261 | 66.09497 | 1.42859 | 66.09167 | 1.51581
66.0949 | 1.12671 | 66.09775 | 1.42876 | 66.09444 | 1.51489
66.09767 | 1.1261 | 66.10053 | 1.42888 | 66.09722 | 1.51459
66.10045 | 1.12732 | 66.10331 | 1.42963 | 66.1 | 1.5155
66.10323 | 1.12701 | 66.10609 | 1.42906 | 66.10278 | 1.51489
66.10601 | 1.1261 | 66.10886 | 1.42934 | 66.10556 | 1.51489
66.10878 | 1.1264 | 66.11164 | 1.42874 | 66.10833 | 1.5152
66.11156 | 1.1264 | 66.11442 | 1.42908 | 66.11111 | 1.5152
66.11434 | 1.1261 | 66.1172 | 1.42918 | 66.11389 | 1.5155
66.11712 | 1.12671 | 66.11997 | 1.42842 | 66.11667 | 1.5152
66.1199 | 1.12671 | 66.12275 | 1.42873 | 66.11944 | 1.51489
66.12267 | 1.12671 | 66.12553 | 1.42854 | 66.12222 | 1.51489
66.12545 | 1.12701 | 66.12831 | 1.42827 | 66.125 | 1.5155
66.12823 | 1.1264 | 66.13109 | 1.42891 | 66.12778 | 1.51459
66.13101 | 1.12579 | 66.13386 | 1.42949 | 66.13056 | 1.5155
66.13378 | 1.1264 | 66.13664 | 1.4292 | 66.13333 | 1.51581
66.13656 | 1.12518 | 66.13942 | 1.42938 | 66.13611 | 1.51428
66.13934 | 1.1261 | 66.1422 | 1.42915 | 66.13889 | 1.5152
66.14212 | 1.12701 | 66.14497 | 1.42857 | 66.14167 | 1.5155
66.1449 | 1.12518 | 66.14775 | 1.42859 | 66.14444 | 1.51459
66.14767 | 1.12549 | 66.15053 | 1.42857 | 66.14722 | 1.5155
66.15045 | 1.1264 | 66.15331 | 1.42887 | 66.15 | 1.51611
66.15323 | 1.1261 | 66.15609 | 1.42966 | 66.15278 | 1.51428
66.15601 | 1.12671 | 66.15886 | 1.42978 | 66.15556 | 1.51459
66.15878 | 1.12671 | 66.16164 | 1.42978 | 66.15833 | 1.51489
66.16156 | 1.12701 | 66.16442 | 1.42923 | 66.16111 | 1.51428
66.16434 | 1.1264 | 66.1672 | 1.42857 | 66.16389 | 1.5152
66.16712 | 1.12671 | 66.16997 | 1.42871 | 66.16667 | 1.5155
66.1699 | 1.1261 | 66.17275 | 1.42935 | 66.16944 | 1.51398
66.17267 | 1.1261 | 66.17553 | 1.42917 | 66.17222 | 1.51611
66.17545 | 1.1264 | 66.17831 | 1.42876 | 66.175 | 1.51611
66.17823 | 1.12701 | 66.18109 | 1.42949 | 66.17778 | 1.51489
66.18101 | 1.1264 | 66.18386 | 1.4283 | 66.18056 | 1.5152
66.18378 | 1.12732 | 66.18664 | 1.42839 | 66.18333 | 1.51581
66.18656 | 1.1264 | 66.18942 | 1.42844 | 66.18611 | 1.51489
66.18934 | 1.12549 | 66.1922 | 1.42859 | 66.18889 | 1.5155
66.19212 | 1.1261 | 66.19497 | 1.42888 | 66.19167 | 1.5152
66.1949 | 1.12549 | 66.19775 | 1.42935 | 66.19444 | 1.51459
66.19767 | 1.12671 | 66.20053 | 1.42917 | 66.19722 | 1.51489
66.20045 | 1.12732 | 66.20331 | 1.42911 | 66.2 | 1.51611
66.20323 | 1.12579 | 66.20609 | 1.42847 | 66.20278 | 1.51459
66.20601 | 1.1261 | 66.20886 | 1.42873 | 66.20556 | 1.51581
66.20878 | 1.12671 | 66.21164 | 1.42934 | 66.20833 | 1.5155
66.21156 | 1.1261 | 66.21442 | 1.42923 | 66.21111 | 1.51489
66.21434 | 1.1264 | 66.2172 | 1.42906 | 66.21389 | 1.51489
66.21712 | 1.1261 | 66.21997 | 1.42918 | 66.21667 | 1.5155
66.2199 | 1.1264 | 66.22275 | 1.42848 | 66.21944 | 1.51489
66.22267 | 1.1264 | 66.22553 | 1.42873 | 66.22222 | 1.5152
66.22545 | 1.1264 | 66.22831 | 1.42873 | 66.225 | 1.5155
66.22823 | 1.12671 | 66.23109 | 1.42877 | 66.22778 | 1.51428
66.23101 | 1.1261 | 66.23386 | 1.42814 | 66.23056 | 1.51489
66.23378 | 1.12671 | 66.23664 | 1.42828 | 66.23333 | 1.51611
66.23656 | 1.12732 | 66.23942 | 1.4285 | 66.23611 | 1.5152
66.23934 | 1.1264 | 66.2422 | 1.4289 | 66.23889 | 1.5152
66.24212 | 1.1264 | 66.24497 | 1.4286 | 66.24167 | 1.51703
66.2449 | 1.1264 | 66.24775 | 1.42804 | 66.24444 | 1.51581
66.24767 | 1.12701 | 66.25053 | 1.42844 | 66.24722 | 1.51581
66.25045 | 1.12701 | 66.25331 | 1.4283 | 66.25 | 1.51672
66.25323 | 1.12701 | 66.25609 | 1.42893 | 66.25278 | 1.5155
66.25601 | 1.1264 | 66.25886 | 1.42893 | 66.25556 | 1.5155
66.25878 | 1.12762 | 66.26164 | 1.42879 | 66.25833 | 1.51581
66.26156 | 1.12701 | 66.26442 | 1.42882 | 66.26111 | 1.51489
66.26434 | 1.1261 | 66.2672 | 1.42866 | 66.26389 | 1.5152
66.26712 | 1.12701 | 66.26997 | 1.42847 | 66.26667 | 1.5155
66.2699 | 1.12701 | 66.27275 | 1.42821 | 66.26944 | 1.51459
66.27267 | 1.12579 | 66.27553 | 1.42715 | 66.27222 | 1.5152
66.27545 | 1.1264 | 66.27831 | 1.42759 | 66.275 | 1.5155
66.27823 | 1.1264 | 66.28109 | 1.42838 | 66.27778 | 1.51581
66.28101 | 1.12671 | 66.28386 | 1.42818 | 66.28056 | 1.51581
66.28378 | 1.12732 | 66.28664 | 1.42789 | 66.28333 | 1.51611
66.28656 | 1.12732 | 66.28942 | 1.42775 | 66.28611 | 1.5155
66.28934 | 1.12579 | 66.2922 | 1.42818 | 66.28889 | 1.51581
66.29212 | 1.12732 | 66.29497 | 1.42877 | 66.29167 | 1.51581
66.2949 | 1.12701 | 66.29775 | 1.42902 | 66.29444 | 1.5155
66.29767 | 1.12579 | 66.30053 | 1.42955 | 66.29722 | 1.5155
66.30045 | 1.12671 | 66.30331 | 1.4289 | 66.3 | 1.51703
66.30323 | 1.12732 | 66.30609 | 1.42807 | 66.30278 | 1.5152
66.30601 | 1.12579 | 66.30886 | 1.42845 | 66.30556 | 1.51489
66.30878 | 1.1264 | 66.31164 | 1.42845 | 66.30833 | 1.51611
66.31156 | 1.1264 | 66.31442 | 1.42787 | 66.31111 | 1.51611
66.31434 | 1.1264 | 66.3172 | 1.42857 | 66.31389 | 1.51581
66.31712 | 1.12732 | 66.31997 | 1.42859 | 66.31667 | 1.51672
66.3199 | 1.12671 | 66.32275 | 1.42847 | 66.31944 | 1.5155
66.32267 | 1.12732 | 66.32553 | 1.42917 | 66.32222 | 1.51611
66.32545 | 1.12732 | 66.32831 | 1.42932 | 66.325 | 1.51642
66.32823 | 1.12701 | 66.33109 | 1.42835 | 66.32778 | 1.51581
66.33101 | 1.12732 | 66.33386 | 1.42844 | 66.33056 | 1.5155
66.33378 | 1.12701 | 66.33664 | 1.42844 | 66.33333 | 1.51672
66.33656 | 1.1261 | 66.33942 | 1.42893 | 66.33611 | 1.5155
66.33934 | 1.1264 | 66.3422 | 1.42905 | 66.33889 | 1.51581
66.34212 | 1.1264 | 66.34497 | 1.4292 | 66.34167 | 1.51642
66.3449 | 1.12671 | 66.34775 | 1.42894 | 66.34444 | 1.5152
66.34767 | 1.12579 | 66.35053 | 1.42934 | 66.34722 | 1.5155
66.35045 | 1.12701 | 66.35331 | 1.42932 | 66.35 | 1.51611
66.35323 | 1.1264 | 66.35609 | 1.42921 | 66.35278 | 1.51489
66.35601 | 1.1264 | 66.35886 | 1.42888 | 66.35556 | 1.5152
66.35878 | 1.12671 | 66.36164 | 1.42844 | 66.35833 | 1.51642
66.36156 | 1.1261 | 66.36442 | 1.42847 | 66.36111 | 1.51489
66.36434 | 1.12671 | 66.3672 | 1.4286 | 66.36389 | 1.5155
66.36712 | 1.1261 | 66.36997 | 1.42845 | 66.36667 | 1.51642
66.3699 | 1.12701 | 66.37275 | 1.42863 | 66.36944 | 1.51611
66.37267 | 1.1264 | 66.37553 | 1.42877 | 66.37222 | 1.5155
66.37545 | 1.12671 | 66.37831 | 1.42876 | 66.375 | 1.51581
66.37823 | 1.12701 | 66.38109 | 1.42821 | 66.37778 | 1.5152
66.38101 | 1.1261 | 66.38386 | 1.42787 | 66.38056 | 1.51489
66.38378 | 1.1264 | 66.38664 | 1.42828 | 66.38333 | 1.51581
66.38656 | 1.1264 | 66.38942 | 1.4288 | 66.38611 | 1.51489
66.38934 | 1.1264 | 66.3922 | 1.42862 | 66.38889 | 1.51428
66.39212 | 1.1264 | 66.39497 | 1.42877 | 66.39167 | 1.51611
66.3949 | 1.12701 | 66.39775 | 1.42926 | 66.39444 | 1.51489
66.39767 | 1.1261 | 66.40053 | 1.4294 | 66.39722 | 1.5155
66.40045 | 1.12671 | 66.40331 | 1.42874 | 66.4 | 1.51611
66.40323 | 1.1264 | 66.40609 | 1.42833 | 66.40278 | 1.51489
66.40601 | 1.1264 | 66.40886 | 1.42859 | 66.40556 | 1.5152
66.40878 | 1.12671 | 66.41164 | 1.42887 | 66.40833 | 1.51611
66.41156 | 1.1261 | 66.41442 | 1.42848 | 66.41111 | 1.5152
66.41434 | 1.1264 | 66.4172 | 1.42905 | 66.41389 | 1.5152
66.41712 | 1.12701 | 66.41997 | 1.42859 | 66.41667 | 1.51672
66.4199 | 1.12671 | 66.42275 | 1.42893 | 66.41944 | 1.5152
66.42267 | 1.1264 | 66.42553 | 1.42935 | 66.42222 | 1.5155
66.42545 | 1.12701 | 66.42831 | 1.42903 | 66.425 | 1.51581
66.42823 | 1.1261 | 66.43109 | 1.4288 | 66.42778 | 1.5152
66.43101 | 1.12701 | 66.43386 | 1.42894 | 66.43056 | 1.5152
66.43378 | 1.12549 | 66.43664 | 1.42908 | 66.43333 | 1.5155
66.43656 | 1.1261 | 66.43942 | 1.42835 | 66.43611 | 1.5155
66.43934 | 1.1264 | 66.4422 | 1.42908 | 66.43889 | 1.5152
66.44212 | 1.12701 | 66.44497 | 1.4289 | 66.44167 | 1.51581
66.4449 | 1.12671 | 66.44775 | 1.42893 | 66.44444 | 1.5155
66.44767 | 1.1264 | 66.45053 | 1.42891 | 66.44722 | 1.51489
66.45045 | 1.12671 | 66.45331 | 1.42906 | 66.45 | 1.51642
66.45323 | 1.12671 | 66.45609 | 1.4288 | 66.45278 | 1.5155
66.45601 | 1.12671 | 66.45886 | 1.42845 | 66.45556 | 1.5152
66.45878 | 1.12671 | 66.46164 | 1.42887 | 66.45833 | 1.51672
66.46156 | 1.12762 | 66.46442 | 1.4285 | 66.46111 | 1.5155
66.46434 | 1.1264 | 66.4672 | 1.42863 | 66.46389 | 1.51489
66.46712 | 1.12762 | 66.46997 | 1.42891 | 66.46667 | 1.51611
66.4699 | 1.12671 | 66.47275 | 1.42853 | 66.46944 | 1.5152
66.47267 | 1.12579 | 66.47553 | 1.42877 | 66.47222 | 1.5155
66.47545 | 1.12579 | 66.47831 | 1.4292 | 66.475 | 1.51581
66.47823 | 1.1264 | 66.48109 | 1.42952 | 66.47778 | 1.51581
66.48101 | 1.1261 | 66.48386 | 1.4288 | 66.48056 | 1.51581
66.48378 | 1.12671 | 66.48664 | 1.42906 | 66.48333 | 1.51672
66.48656 | 1.12671 | 66.48942 | 1.42897 | 66.48611 | 1.51642
66.48934 | 1.12549 | 66.4922 | 1.4285 | 66.48889 | 1.51581
66.49212 | 1.12701 | 66.49497 | 1.42835 | 66.49167 | 1.51703
66.4949 | 1.12671 | 66.49775 | 1.42866 | 66.49444 | 1.51611
66.49767 | 1.1264 | 66.50053 | 1.42923 | 66.49722 | 1.5155
66.50045 | 1.12671 | 66.50331 | 1.42891 | 66.5 | 1.51672
66.50323 | 1.12671 | 66.50609 | 1.4285 | 66.50278 | 1.5155
66.50601 | 1.1261 | 66.50886 | 1.42836 | 66.50556 | 1.5155
66.50878 | 1.12701 | 66.51164 | 1.42891 | 66.50833 | 1.51581
66.51156 | 1.1264 | 66.51442 | 1.42836 | 66.51111 | 1.5155
66.51434 | 1.1264 | 66.5172 | 1.42835 | 66.51389 | 1.51642
66.51712 | 1.1264 | 66.51997 | 1.42848 | 66.51667 | 1.51611
66.5199 | 1.1264 | 66.52275 | 1.42807 | 66.51944 | 1.5152
66.52267 | 1.12701 | 66.52553 | 1.42896 | 66.52222 | 1.51489
66.52545 | 1.12671 | 66.52831 | 1.42923 | 66.525 | 1.51611
66.52823 | 1.12671 | 66.53109 | 1.42914 | 66.52778 | 1.51489
66.53101 | 1.1264 | 66.53386 | 1.42954 | 66.53056 | 1.51489
66.53378 | 1.1264 | 66.53664 | 1.42948 | 66.53333 | 1.51642
66.53656 | 1.12701 | 66.53942 | 1.42833 | 66.53611 | 1.5155
66.53934 | 1.12671 | 66.5422 | 1.42863 | 66.53889 | 1.51459
66.54212 | 1.1264 | 66.54497 | 1.42845 | 66.54167 | 1.51581
66.5449 | 1.1264 | 66.54775 | 1.4288 | 66.54444 | 1.5152
66.54767 | 1.1261 | 66.55053 | 1.4288 | 66.54722 | 1.5155
66.55045 | 1.1264 | 66.55331 | 1.42847 | 66.55 | 1.51611
66.55323 | 1.12701 | 66.55609 | 1.42836 | 66.55278 | 1.51459
66.55601 | 1.1264 | 66.55886 | 1.42848 | 66.55556 | 1.5152
66.55878 | 1.12671 | 66.56164 | 1.42818 | 66.55833 | 1.51642
66.56156 | 1.12701 | 66.56442 | 1.42924 | 66.56111 | 1.5152
66.56434 | 1.1261 | 66.5672 | 1.42874 | 66.56389 | 1.5155
66.56712 | 1.12671 | 66.56997 | 1.42951 | 66.56667 | 1.51611
66.5699 | 1.12701 | 66.57275 | 1.42937 | 66.56944 | 1.51581
66.57267 | 1.1264 | 66.57553 | 1.42951 | 66.57222 | 1.5152
66.57545 | 1.1264 | 66.57831 | 1.429 | 66.575 | 1.51642
66.57823 | 1.12701 | 66.58109 | 1.42906 | 66.57778 | 1.51611
66.58101 | 1.12671 | 66.58386 | 1.42877 | 66.58056 | 1.5155
66.58378 | 1.1264 | 66.58664 | 1.42961 | 66.58333 | 1.51642
66.58656 | 1.12671 | 66.58942 | 1.42908 | 66.58611 | 1.5155
66.58934 | 1.1261 | 66.5922 | 1.42911 | 66.58889 | 1.51459
66.59212 | 1.12671 | 66.59497 | 1.42832 | 66.59167 | 1.51642
66.5949 | 1.12701 | 66.59775 | 1.42833 | 66.59444 | 1.51581
66.59767 | 1.1261 | 66.60053 | 1.42954 | 66.59722 | 1.5152
66.60045 | 1.1261 | 66.60331 | 1.42918 | 66.6 | 1.5155
66.60323 | 1.1264 | 66.60609 | 1.4285 | 66.60278 | 1.51581
66.60601 | 1.12671 | 66.60886 | 1.4285 | 66.60556 | 1.51581
66.60878 | 1.12671 | 66.61164 | 1.42876 | 66.60833 | 1.51611
66.61156 | 1.12762 | 66.61442 | 1.42822 | 66.61111 | 1.51611
66.61434 | 1.12701 | 66.6172 | 1.42819 | 66.61389 | 1.51611
66.61712 | 1.1264 | 66.61997 | 1.43135 | 66.61667 | 1.51672
66.6199 | 1.12732 | 66.62275 | 1.42832 | 66.61944 | 1.51642
66.62267 | 1.12671 | 66.62553 | 1.42744 | 66.62222 | 1.5152
66.62545 | 1.1264 | 66.62831 | 1.42796 | 66.625 | 1.51611
66.62823 | 1.12701 | 66.63109 | 1.42908 | 66.62778 | 1.5155
66.63101 | 1.1261 | 66.63386 | 1.42832 | 66.63056 | 1.5152
66.63378 | 1.12701 | 66.63664 | 1.42915 | 66.63333 | 1.51642
66.63656 | 1.12732 | 66.63942 | 1.42909 | 66.63611 | 1.51489
66.63934 | 1.1261 | 66.6422 | 1.42924 | 66.63889 | 1.5155
66.64212 | 1.12732 | 66.64497 | 1.4292 | 66.64167 | 1.51611
66.6449 | 1.12701 | 66.64775 | 1.42865 | 66.64444 | 1.5152
66.64767 | 1.1264 | 66.65053 | 1.4285 | 66.64722 | 1.5155
66.65045 | 1.12671 | 66.65331 | 1.42874 | 66.65 | 1.51581
66.65323 | 1.1264 | 66.65609 | 1.42832 | 66.65278 | 1.51581
66.65601 | 1.1264 | 66.65886 | 1.42787 | 66.65556 | 1.5152
66.65878 | 1.12671 | 66.66164 | 1.42786 | 66.65833 | 1.51581
66.66156 | 1.12762 | 66.66442 | 1.42921 | 66.66111 | 1.51581
66.66434 | 1.1264 | 66.6672 | 1.42955 | 66.66389 | 1.51489
66.66712 | 1.12701 | 66.66997 | 1.42932 | 66.66667 | 1.51703
66.6699 | 1.12671 | 66.67275 | 1.42908 | 66.66944 | 1.51642
66.67267 | 1.12701 | 66.67553 | 1.42906 | 66.67222 | 1.51611
66.67545 | 1.12671 | 66.67831 | 1.42814 | 66.675 | 1.51642
66.67823 | 1.12732 | 66.68109 | 1.4286 | 66.67778 | 1.51611
66.68101 | 1.1264 | 66.68386 | 1.42801 | 66.68056 | 1.5155
66.68378 | 1.1264 | 66.68664 | 1.42902 | 66.68333 | 1.51611
66.68656 | 1.12671 | 66.68942 | 1.42863 | 66.68611 | 1.5155
66.68934 | 1.1264 | 66.6922 | 1.42879 | 66.68889 | 1.51581
66.69212 | 1.1261 | 66.69497 | 1.42946 | 66.69167 | 1.51642
66.6949 | 1.12732 | 66.69775 | 1.42937 | 66.69444 | 1.51581
66.69767 | 1.1264 | 66.70053 | 1.42894 | 66.69722 | 1.51581
66.70045 | 1.1264 | 66.70331 | 1.42934 | 66.7 | 1.51703
66.70323 | 1.12732 | 66.70609 | 1.42879 | 66.70278 | 1.5155
66.70601 | 1.1261 | 66.70886 | 1.42894 | 66.70556 | 1.5155
66.70878 | 1.1261 | 66.71164 | 1.42877 | 66.70833 | 1.51642
66.71156 | 1.12701 | 66.71442 | 1.42794 | 66.71111 | 1.5155
66.71434 | 1.1264 | 66.7172 | 1.42763 | 66.71389 | 1.51489
66.71712 | 1.1261 | 66.71997 | 1.42743 | 66.71667 | 1.51611
66.7199 | 1.12701 | 66.72275 | 1.42807 | 66.71944 | 1.5152
66.72267 | 1.12701 | 66.72553 | 1.42838 | 66.72222 | 1.5155
66.72545 | 1.12671 | 66.72831 | 1.42836 | 66.725 | 1.51611
66.72823 | 1.12701 | 66.73109 | 1.42851 | 66.72778 | 1.51459
66.73101 | 1.1261 | 66.73386 | 1.4287 | 66.73056 | 1.5155
66.73378 | 1.12701 | 66.73664 | 1.42835 | 66.73333 | 1.5155
66.73656 | 1.12671 | 66.73942 | 1.42825 | 66.73611 | 1.5152
66.73934 | 1.1264 | 66.7422 | 1.42882 | 66.73889 | 1.51489
66.74212 | 1.1264 | 66.74497 | 1.42794 | 66.74167 | 1.51581
66.7449 | 1.12701 | 66.74775 | 1.42764 | 66.74444 | 1.51398
66.74767 | 1.1261 | 66.75053 | 1.42734 | 66.74722 | 1.51398
66.75045 | 1.1264 | 66.75331 | 1.42789 | 66.75 | 1.51886
66.75323 | 1.12701 | 66.75609 | 1.42853 | 66.75278 | 1.51459
66.75601 | 1.1261 | 66.75886 | 1.42855 | 66.75556 | 1.51367
66.75878 | 1.12671 | 66.76164 | 1.4288 | 66.75833 | 1.51489
66.76156 | 1.12732 | 66.76442 | 1.42868 | 66.76111 | 1.51611
66.76434 | 1.12579 | 66.7672 | 1.4278 | 66.76389 | 1.51581
66.76712 | 1.1264 | 66.76997 | 1.42794 | 66.76667 | 1.51611
66.7699 | 1.12671 | 66.77275 | 1.42853 | 66.76944 | 1.5155
66.77267 | 1.1264 | 66.77553 | 1.42856 | 66.77222 | 1.51459
66.77545 | 1.1261 | 66.77831 | 1.42821 | 66.775 | 1.5155
66.77823 | 1.12701 | 66.78109 | 1.42763 | 66.77778 | 1.5152
66.78101 | 1.12671 | 66.78386 | 1.42703 | 66.78056 | 1.51489
66.78378 | 1.12671 | 66.78664 | 1.42759 | 66.78333 | 1.5152
66.78656 | 1.12762 | 66.78942 | 1.4281 | 66.78611 | 1.51489
66.78934 | 1.1261 | 66.7922 | 1.42839 | 66.78889 | 1.5152
66.79212 | 1.1261 | 66.79497 | 1.42819 | 66.79167 | 1.51581
66.7949 | 1.1261 | 66.79775 | 1.42851 | 66.79444 | 1.51581
66.79767 | 1.1264 | 66.80053 | 1.42812 | 66.79722 | 1.51489
66.80045 | 1.12579 | 66.80331 | 1.42818 | 66.8 | 1.51581
66.80323 | 1.12701 | 66.80609 | 1.42795 | 66.80278 | 1.5155
66.80601 | 1.12732 | 66.80886 | 1.42778 | 66.80556 | 1.51489
66.80878 | 1.12701 | 66.81164 | 1.4286 | 66.80833 | 1.51581
66.81156 | 1.12701 | 66.81442 | 1.42851 | 66.81111 | 1.5155
66.81434 | 1.12701 | 66.8172 | 1.42822 | 66.81389 | 1.51428
66.81712 | 1.12701 | 66.81997 | 1.42804 | 66.81667 | 1.51611
66.8199 | 1.12732 | 66.82275 | 1.42862 | 66.81944 | 1.51489
66.82267 | 1.12732 | 66.82553 | 1.42851 | 66.82222 | 1.51489
66.82545 | 1.1264 | 66.82831 | 1.4286 | 66.825 | 1.51581
66.82823 | 1.12671 | 66.83109 | 1.42863 | 66.82778 | 1.5155
66.83101 | 1.1264 | 66.83386 | 1.42838 | 66.83056 | 1.5152
66.83378 | 1.12701 | 66.83664 | 1.42874 | 66.83333 | 1.5155
66.83656 | 1.12732 | 66.83942 | 1.42853 | 66.83611 | 1.51672
66.83934 | 1.12701 | 66.8422 | 1.4285 | 66.83889 | 1.5155
66.84212 | 1.1264 | 66.84497 | 1.4286 | 66.84167 | 1.5155
66.8449 | 1.12732 | 66.84775 | 1.42835 | 66.84444 | 1.5155
66.84767 | 1.1264 | 66.85053 | 1.42866 | 66.84722 | 1.51489
66.85045 | 1.1261 | 66.85331 | 1.42847 | 66.85 | 1.5155
66.85323 | 1.12701 | 66.85609 | 1.4285 | 66.85278 | 1.51581
66.85601 | 1.12671 | 66.85886 | 1.42924 | 66.85556 | 1.5155
66.85878 | 1.12701 | 66.86164 | 1.42893 | 66.85833 | 1.51581
66.86156 | 1.1264 | 66.86442 | 1.42836 | 66.86111 | 1.5155
66.86434 | 1.12701 | 66.8672 | 1.42912 | 66.86389 | 1.51459
66.86712 | 1.12701 | 66.86997 | 1.42876 | 66.86667 | 1.51642
66.8699 | 1.12671 | 66.87275 | 1.4288 | 66.86944 | 1.51489
66.87267 | 1.12671 | 66.87553 | 1.42866 | 66.87222 | 1.51459
66.87545 | 1.1264 | 66.87831 | 1.42893 | 66.875 | 1.51581
66.87823 | 1.12701 | 66.88109 | 1.42818 | 66.87778 | 1.5155
66.88101 | 1.12701 | 66.88386 | 1.42824 | 66.88056 | 1.51428
66.88378 | 1.1264 | 66.88664 | 1.42835 | 66.88333 | 1.5155
66.88656 | 1.1264 | 66.88942 | 1.42805 | 66.88611 | 1.51581
66.88934 | 1.12671 | 66.8922 | 1.42763 | 66.88889 | 1.51489
66.89212 | 1.1264 | 66.89497 | 1.42874 | 66.89167 | 1.51581
66.8949 | 1.12701 | 66.89775 | 1.42865 | 66.89444 | 1.51581
66.89767 | 1.12671 | 66.90053 | 1.42839 | 66.89722 | 1.5155
66.90045 | 1.1261 | 66.90331 | 1.42893 | 66.9 | 1.51611
66.90323 | 1.12671 | 66.90609 | 1.42879 | 66.90278 | 1.5155
66.90601 | 1.1264 | 66.90886 | 1.42866 | 66.90556 | 1.5152
66.90878 | 1.1261 | 66.91164 | 1.4292 | 66.90833 | 1.51581
66.91156 | 1.12823 | 66.91442 | 1.42879 | 66.91111 | 1.51611
66.91434 | 1.12701 | 66.9172 | 1.42897 | 66.91389 | 1.51489
66.91712 | 1.1264 | 66.91997 | 1.42905 | 66.91667 | 1.5155
66.9199 | 1.1264 | 66.92275 | 1.42906 | 66.91944 | 1.5155
66.92267 | 1.12671 | 66.92553 | 1.42835 | 66.92222 | 1.51459
66.92545 | 1.12671 | 66.92831 | 1.42844 | 66.925 | 1.5152
66.92823 | 1.12671 | 66.93109 | 1.42862 | 66.92778 | 1.5155
66.93101 | 1.12579 | 66.93386 | 1.42908 | 66.93056 | 1.51398
66.93378 | 1.1264 | 66.93664 | 1.42932 | 66.93333 | 1.51489
66.93656 | 1.12701 | 66.93942 | 1.42951 | 66.93611 | 1.5155
66.93934 | 1.1261 | 66.9422 | 1.4294 | 66.93889 | 1.51459
66.94212 | 1.1261 | 66.94497 | 1.42934 | 66.94167 | 1.5152
66.9449 | 1.1264 | 66.94775 | 1.4292 | 66.94444 | 1.5155
66.94767 | 1.12671 | 66.95053 | 1.4288 | 66.94722 | 1.51459
66.95045 | 1.12732 | 66.95331 | 1.42963 | 66.95 | 1.51611
66.95323 | 1.12732 | 66.95609 | 1.42932 | 66.95278 | 1.5155
66.95601 | 1.1264 | 66.95886 | 1.42934 | 66.95556 | 1.5152
66.95878 | 1.12579 | 66.96164 | 1.42932 | 66.95833 | 1.51581
66.96156 | 1.12671 | 66.96442 | 1.42935 | 66.96111 | 1.51611
66.96434 | 1.12549 | 66.9672 | 1.42891 | 66.96389 | 1.51428
66.96712 | 1.1261 | 66.96997 | 1.42873 | 66.96667 | 1.51581
66.9699 | 1.12671 | 66.97275 | 1.42873 | 66.96944 | 1.51489
66.97267 | 1.1261 | 66.97553 | 1.42952 | 66.97222 | 1.51489
66.97545 | 1.1261 | 66.97831 | 1.42948 | 66.975 | 1.5152
66.97823 | 1.12732 | 66.98109 | 1.42873 | 66.97778 | 1.51581
66.98101 | 1.1264 | 66.98386 | 1.42921 | 66.98056 | 1.51459
66.98378 | 1.1261 | 66.98664 | 1.4289 | 66.98333 | 1.5152
66.98656 | 1.1264 | 66.98942 | 1.42935 | 66.98611 | 1.51611
66.98934 | 1.1261 | 66.9922 | 1.42866 | 66.98889 | 1.51489
66.99212 | 1.1261 | 66.99497 | 1.4286 | 66.99167 | 1.5155
66.9949 | 1.12671 | 66.99775 | 1.42938 | 66.99444 | 1.5155
66.99767 | 1.1261 | 67.00053 | 1.42897 | 66.99722 | 1.51581
67.00045 | 1.1261 | 67.00331 | 1.42865 | 67 | 1.51581
67.00323 | 1.1264 | 67.00609 | 1.4294 | 67.00278 | 1.5155
67.00601 | 1.12701 | 67.00886 | 1.42897 | 67.00556 | 1.51489
67.00878 | 1.12579 | 67.01164 | 1.4283 | 67.00833 | 1.51611
67.01156 | 1.12732 | 67.01442 | 1.42814 | 67.01111 | 1.51489
67.01434 | 1.12671 | 67.0172 | 1.4286 | 67.01389 | 1.5152
67.01712 | 1.1264 | 67.01997 | 1.42847 | 67.01667 | 1.51581
67.0199 | 1.1264 | 67.02275 | 1.42818 | 67.01944 | 1.51611
67.02267 | 1.1264 | 67.02553 | 1.42897 | 67.02222 | 1.51489
67.02545 | 1.12671 | 67.02831 | 1.42894 | 67.025 | 1.5152
67.02823 | 1.12701 | 67.03109 | 1.42866 | 67.02778 | 1.51611
67.03101 | 1.1261 | 67.03386 | 1.42866 | 67.03056 | 1.51459
67.03378 | 1.1264 | 67.03664 | 1.42844 | 67.03333 | 1.5155
67.03656 | 1.1264 | 67.03942 | 1.4283 | 67.03611 | 1.5155
67.03934 | 1.12671 | 67.0422 | 1.42835 | 67.03889 | 1.51398
67.04212 | 1.1264 | 67.04497 | 1.4286 | 67.04167 | 1.5152
67.0449 | 1.12701 | 67.04775 | 1.42876 | 67.04444 | 1.51611
67.04767 | 1.12671 | 67.05053 | 1.42943 | 67.04722 | 1.51489
67.05045 | 1.1264 | 67.05331 | 1.42938 | 67.05 | 1.51489
67.05323 | 1.1261 | 67.05609 | 1.42802 | 67.05278 | 1.51581
67.05601 | 1.12671 | 67.05886 | 1.42819 | 67.05556 | 1.5155
67.05878 | 1.12579 | 67.06164 | 1.42847 | 67.05833 | 1.5155
67.06156 | 1.12701 | 67.06442 | 1.42876 | 67.06111 | 1.51581
67.06434 | 1.12671 | 67.0672 | 1.42951 | 67.06389 | 1.51459
67.06712 | 1.1261 | 67.06997 | 1.42814 | 67.06667 | 1.5152
67.0699 | 1.12732 | 67.07275 | 1.42877 | 67.06944 | 1.51581
67.07267 | 1.12732 | 67.07553 | 1.42862 | 67.07222 | 1.51459
67.07545 | 1.12701 | 67.07831 | 1.42979 | 67.075 | 1.51581
67.07823 | 1.12732 | 67.08109 | 1.42934 | 67.07778 | 1.51611
67.08101 | 1.12701 | 67.08386 | 1.42955 | 67.08056 | 1.51489
67.08378 | 1.12701 | 67.08664 | 1.4292 | 67.08333 | 1.5155
67.08656 | 1.12671 | 67.08942 | 1.42935 | 67.08611 | 1.51611
67.08934 | 1.12671 | 67.0922 | 1.42882 | 67.08889 | 1.51398
67.09212 | 1.1264 | 67.09497 | 1.42787 | 67.09167 | 1.5155
67.0949 | 1.12701 | 67.09775 | 1.42769 | 67.09444 | 1.51611
67.09767 | 1.1264 | 67.10053 | 1.42855 | 67.09722 | 1.51459
67.10045 | 1.1261 | 67.10331 | 1.42998 | 67.1 | 1.51581
67.10323 | 1.12732 | 67.10609 | 1.42981 | 67.10278 | 1.5155
67.10601 | 1.12732 | 67.10886 | 1.42911 | 67.10556 | 1.51428
67.10878 | 1.1264 | 67.11164 | 1.42847 | 67.10833 | 1.51489
67.11156 | 1.12762 | 67.11442 | 1.42891 | 67.11111 | 1.5152
67.11434 | 1.12671 | 67.1172 | 1.42836 | 67.11389 | 1.51459
67.11712 | 1.12671 | 67.11997 | 1.42893 | 67.11667 | 1.51611
67.1199 | 1.12671 | 67.12275 | 1.4292 | 67.11944 | 1.51611
67.12267 | 1.1261 | 67.12553 | 1.42896 | 67.12222 | 1.51489
67.12545 | 1.1264 | 67.12831 | 1.42951 | 67.125 | 1.5152
67.12823 | 1.1264 | 67.13109 | 1.42935 | 67.12778 | 1.51642
67.13101 | 1.12701 | 67.13386 | 1.42882 | 67.13056 | 1.5152
67.13378 | 1.12671 | 67.13664 | 1.42948 | 67.13333 | 1.51581
67.13656 | 1.12671 | 67.13942 | 1.42998 | 67.13611 | 1.51611
67.13934 | 1.12671 | 67.1422 | 1.4297 | 67.13889 | 1.5155
67.14212 | 1.12579 | 67.14497 | 1.42979 | 67.14167 | 1.51581
67.1449 | 1.1261 | 67.14775 | 1.42963 | 67.14444 | 1.51672
67.14767 | 1.12579 | 67.15053 | 1.42879 | 67.14722 | 1.5155
67.15045 | 1.1261 | 67.15331 | 1.42832 | 67.15 | 1.51642
67.15323 | 1.12671 | 67.15609 | 1.42862 | 67.15278 | 1.5155
67.15601 | 1.1264 | 67.15886 | 1.42911 | 67.15556 | 1.51459
67.15878 | 1.12701 | 67.16164 | 1.42923 | 67.15833 | 1.5152
67.16156 | 1.12671 | 67.16442 | 1.42923 | 67.16111 | 1.51581
67.16434 | 1.12671 | 67.1672 | 1.42897 | 67.16389 | 1.5152
67.16712 | 1.1264 | 67.16997 | 1.42952 | 67.16667 | 1.51611
67.1699 | 1.12579 | 67.17275 | 1.42906 | 67.16944 | 1.51611
67.17267 | 1.12671 | 67.17553 | 1.42866 | 67.17222 | 1.5152
67.17545 | 1.12701 | 67.17831 | 1.42908 | 67.175 | 1.51642
67.17823 | 1.12701 | 67.18109 | 1.4288 | 67.17778 | 1.51672
67.18101 | 1.12701 | 67.18386 | 1.42941 | 67.18056 | 1.51581
67.18378 | 1.1264 | 67.18664 | 1.42937 | 67.18333 | 1.51611
67.18656 | 1.12732 | 67.18942 | 1.42923 | 67.18611 | 1.51672
67.18934 | 1.12671 | 67.1922 | 1.42899 | 67.18889 | 1.5152
67.19212 | 1.12671 | 67.19497 | 1.42911 | 67.19167 | 1.51581
67.1949 | 1.12762 | 67.19775 | 1.42836 | 67.19444 | 1.51581
67.19767 | 1.12701 | 67.20053 | 1.42851 | 67.19722 | 1.51489
67.20045 | 1.12671 | 67.20331 | 1.42921 | 67.2 | 1.51611
67.20323 | 1.12732 | 67.20609 | 1.42879 | 67.20278 | 1.51611
67.20601 | 1.12732 | 67.20886 | 1.42897 | 67.20556 | 1.51489
67.20878 | 1.12671 | 67.21164 | 1.42893 | 67.20833 | 1.5152
67.21156 | 1.12701 | 67.21442 | 1.42877 | 67.21111 | 1.51642
67.21434 | 1.12732 | 67.2172 | 1.42821 | 67.21389 | 1.51428
67.21712 | 1.12671 | 67.21997 | 1.42879 | 67.21667 | 1.5152
67.2199 | 1.12762 | 67.22275 | 1.42862 | 67.21944 | 1.51611
67.22267 | 1.12671 | 67.22553 | 1.42824 | 67.22222 | 1.5155
67.22545 | 1.12671 | 67.22831 | 1.42877 | 67.225 | 1.5155
67.22823 | 1.12701 | 67.23109 | 1.42924 | 67.22778 | 1.51581
67.23101 | 1.12701 | 67.23386 | 1.42916 | 67.23056 | 1.51489
67.23378 | 1.12671 | 67.23664 | 1.42911 | 67.23333 | 1.5155
67.23656 | 1.12671 | 67.23942 | 1.42896 | 67.23611 | 1.5152
67.23934 | 1.12701 | 67.2422 | 1.42809 | 67.23889 | 1.51581
67.24212 | 1.12579 | 67.24497 | 1.42819 | 67.24167 | 1.5155
67.2449 | 1.1264 | 67.24775 | 1.42863 | 67.24444 | 1.51672
67.24767 | 1.12671 | 67.25053 | 1.42807 | 67.24722 | 1.51489
67.25045 | 1.1261 | 67.25331 | 1.4285 | 67.25 | 1.51581
67.25323 | 1.1264 | 67.25609 | 1.42921 | 67.25278 | 1.51611
67.25601 | 1.12671 | 67.25886 | 1.42912 | 67.25556 | 1.51489
67.25878 | 1.1261 | 67.26164 | 1.4285 | 67.25833 | 1.51459
67.26156 | 1.12732 | 67.26442 | 1.42847 | 67.26111 | 1.5155
67.26434 | 1.12701 | 67.2672 | 1.42865 | 67.26389 | 1.51428
67.26712 | 1.1264 | 67.26997 | 1.42866 | 67.26667 | 1.51459
67.2699 | 1.1264 | 67.27275 | 1.42905 | 67.26944 | 1.5155
67.27267 | 1.12732 | 67.27553 | 1.42896 | 67.27222 | 1.51367
67.27545 | 1.1261 | 67.27831 | 1.42891 | 67.275 | 1.51428
67.27823 | 1.12671 | 67.28109 | 1.42891 | 67.27778 | 1.51581
67.28101 | 1.12671 | 67.28386 | 1.42897 | 67.28056 | 1.51489
67.28378 | 1.12671 | 67.28664 | 1.42877 | 67.28333 | 1.5155
67.28656 | 1.12671 | 67.28942 | 1.42877 | 67.28611 | 1.51581
67.28934 | 1.1264 | 67.2922 | 1.42911 | 67.28889 | 1.51489
67.29212 | 1.1264 | 67.29497 | 1.42906 | 67.29167 | 1.51642
67.2949 | 1.12701 | 67.29775 | 1.42908 | 67.29444 | 1.51642
67.29767 | 1.12671 | 67.30053 | 1.42912 | 67.29722 | 1.51489
67.30045 | 1.1261 | 67.30331 | 1.4288 | 67.3 | 1.5152
67.30323 | 1.12732 | 67.30609 | 1.42966 | 67.30278 | 1.51611
67.30601 | 1.1261 | 67.30886 | 1.42906 | 67.30556 | 1.5155
67.30878 | 1.1264 | 67.31164 | 1.42859 | 67.30833 | 1.5155
67.31156 | 1.12671 | 67.31442 | 1.42857 | 67.31111 | 1.51611
67.31434 | 1.12732 | 67.3172 | 1.42894 | 67.31389 | 1.51459
67.31712 | 1.12579 | 67.31997 | 1.43012 | 67.31667 | 1.5152
67.3199 | 1.1261 | 67.32275 | 1.43054 | 67.31944 | 1.5155
67.32267 | 1.12701 | 67.32553 | 1.42938 | 67.32222 | 1.51459
67.32545 | 1.12671 | 67.32831 | 1.42845 | 67.325 | 1.51581
67.32823 | 1.12732 | 67.33109 | 1.42902 | 67.32778 | 1.51611
67.33101 | 1.12732 | 67.33386 | 1.42908 | 67.33056 | 1.51459
67.33378 | 1.12701 | 67.33664 | 1.42923 | 67.33333 | 1.5152
67.33656 | 1.12732 | 67.33942 | 1.42966 | 67.33611 | 1.5155
67.33934 | 1.12701 | 67.3422 | 1.42908 | 67.33889 | 1.51489
67.34212 | 1.12671 | 67.34497 | 1.42952 | 67.34167 | 1.5155
67.3449 | 1.1264 | 67.34775 | 1.42891 | 67.34444 | 1.51611
67.34767 | 1.12762 | 67.35053 | 1.4294 | 67.34722 | 1.5152
67.35045 | 1.1261 | 67.35331 | 1.42966 | 67.35 | 1.5152
67.35323 | 1.12671 | 67.35609 | 1.42937 | 67.35278 | 1.5155
67.35601 | 1.1261 | 67.35886 | 1.42969 | 67.35556 | 1.51428
67.35878 | 1.12579 | 67.36164 | 1.42984 | 67.35833 | 1.5152
67.36156 | 1.12579 | 67.36442 | 1.42894 | 67.36111 | 1.51642
67.36434 | 1.1264 | 67.3672 | 1.42924 | 67.36389 | 1.51459
67.36712 | 1.1261 | 67.36997 | 1.42955 | 67.36667 | 1.51611
67.3699 | 1.1261 | 67.37275 | 1.42935 | 67.36944 | 1.5155
67.37267 | 1.1261 | 67.37553 | 1.42893 | 67.37222 | 1.5152
67.37545 | 1.12579 | 67.37831 | 1.4292 | 67.375 | 1.5155
67.37823 | 1.12579 | 67.38109 | 1.42917 | 67.37778 | 1.5155
67.38101 | 1.1264 | 67.38386 | 1.42951 | 67.38056 | 1.51489
67.38378 | 1.12579 | 67.38664 | 1.42992 | 67.38333 | 1.51581
67.38656 | 1.1264 | 67.38942 | 1.43048 | 67.38611 | 1.5155
67.38934 | 1.12549 | 67.3922 | 1.42967 | 67.38889 | 1.5155
67.39212 | 1.12579 | 67.39497 | 1.42996 | 67.39167 | 1.5155
67.3949 | 1.1264 | 67.39775 | 1.42979 | 67.39444 | 1.51642
67.39767 | 1.12671 | 67.40053 | 1.42941 | 67.39722 | 1.51581
67.40045 | 1.12579 | 67.40331 | 1.42923 | 67.4 | 1.51581
67.40323 | 1.12701 | 67.40609 | 1.42921 | 67.40278 | 1.51642
67.40601 | 1.12579 | 67.40886 | 1.42955 | 67.40556 | 1.5155
67.40878 | 1.1264 | 67.41164 | 1.43027 | 67.40833 | 1.5152
67.41156 | 1.12701 | 67.41442 | 1.42934 | 67.41111 | 1.51642
67.41434 | 1.1264 | 67.4172 | 1.42957 | 67.41389 | 1.5152
67.41712 | 1.1264 | 67.41997 | 1.42982 | 67.41667 | 1.5155
67.4199 | 1.12671 | 67.42275 | 1.42932 | 67.41944 | 1.51611
67.42267 | 1.12732 | 67.42553 | 1.42911 | 67.42222 | 1.51611
67.42545 | 1.12732 | 67.42831 | 1.4292 | 67.425 | 1.5155
67.42823 | 1.12701 | 67.43109 | 1.42894 | 67.42778 | 1.51642
67.43101 | 1.12732 | 67.43386 | 1.42972 | 67.43056 | 1.5152
67.43378 | 1.1264 | 67.43664 | 1.42982 | 67.43333 | 1.51489
67.43656 | 1.12701 | 67.43942 | 1.42937 | 67.43611 | 1.51611
67.43934 | 1.12671 | 67.4422 | 1.42927 | 67.43889 | 1.51489
67.44212 | 1.1264 | 67.44497 | 1.42938 | 67.44167 | 1.51489
67.4449 | 1.12671 | 67.44775 | 1.42975 | 67.44444 | 1.5152
67.44767 | 1.12701 | 67.45053 | 1.4285 | 67.44722 | 1.51489
67.45045 | 1.1261 | 67.45331 | 1.42908 | 67.45 | 1.51428
67.45323 | 1.1264 | 67.45609 | 1.42961 | 67.45278 | 1.5152
67.45601 | 1.12671 | 67.45886 | 1.42912 | 67.45556 | 1.51459
67.45878 | 1.1264 | 67.46164 | 1.42938 | 67.45833 | 1.5152
67.46156 | 1.12701 | 67.46442 | 1.42949 | 67.46111 | 1.51581
67.46434 | 1.12701 | 67.4672 | 1.4288 | 67.46389 | 1.51459
67.46712 | 1.12671 | 67.46997 | 1.42893 | 67.46667 | 1.51489
67.4699 | 1.12732 | 67.47275 | 1.42909 | 67.46944 | 1.51611
67.47267 | 1.12671 | 67.47553 | 1.42938 | 67.47222 | 1.51459
67.47545 | 1.12671 | 67.47831 | 1.42923 | 67.475 | 1.51428
67.47823 | 1.12671 | 67.48109 | 1.4301 | 67.47778 | 1.51611
67.48101 | 1.1261 | 67.48386 | 1.43013 | 67.48056 | 1.5152
67.48378 | 1.12732 | 67.48664 | 1.42921 | 67.48333 | 1.51581
67.48656 | 1.12671 | 67.48942 | 1.42951 | 67.48611 | 1.51581
67.48934 | 1.12701 | 67.4922 | 1.4297 | 67.48889 | 1.5152
67.49212 | 1.1264 | 67.49497 | 1.4294 | 67.49167 | 1.51489
67.4949 | 1.1264 | 67.49775 | 1.42923 | 67.49444 | 1.51581
67.49767 | 1.12732 | 67.50053 | 1.4285 | 67.49722 | 1.51428
67.50045 | 1.12701 | 67.50331 | 1.42819 | 67.5 | 1.51581
67.50323 | 1.12701 | 67.50609 | 1.42877 | 67.50278 | 1.5155
67.50601 | 1.1264 | 67.50886 | 1.42838 | 67.50556 | 1.51459
67.50878 | 1.1264 | 67.51164 | 1.42818 | 67.50833 | 1.51428
67.51156 | 1.12701 | 67.51442 | 1.4286 | 67.51111 | 1.51489
67.51434 | 1.12793 | 67.5172 | 1.42911 | 67.51389 | 1.51398
67.51712 | 1.12701 | 67.51997 | 1.42896 | 67.51667 | 1.51489
67.5199 | 1.12701 | 67.52275 | 1.42893 | 67.51944 | 1.5155
67.52267 | 1.12732 | 67.52553 | 1.42853 | 67.52222 | 1.5152
67.52545 | 1.1261 | 67.52831 | 1.42911 | 67.525 | 1.51428
67.52823 | 1.1264 | 67.53109 | 1.42926 | 67.52778 | 1.51611
67.53101 | 1.12701 | 67.53386 | 1.42894 | 67.53056 | 1.51489
67.53378 | 1.1264 | 67.53664 | 1.42924 | 67.53333 | 1.51489
67.53656 | 1.1264 | 67.53942 | 1.42935 | 67.53611 | 1.51581
67.53934 | 1.12671 | 67.5422 | 1.42952 | 67.53889 | 1.51489
67.54212 | 1.12762 | 67.54497 | 1.42908 | 67.54167 | 1.51428
67.5449 | 1.12793 | 67.54775 | 1.42905 | 67.54444 | 1.5155
67.54767 | 1.12701 | 67.55053 | 1.42967 | 67.54722 | 1.51459
67.55045 | 1.1264 | 67.55331 | 1.42984 | 67.55 | 1.51489
67.55323 | 1.12671 | 67.55609 | 1.42935 | 67.55278 | 1.5155
67.55601 | 1.1264 | 67.55886 | 1.42924 | 67.55556 | 1.51489
67.55878 | 1.12671 | 67.56164 | 1.4286 | 67.55833 | 1.51489
67.56156 | 1.1264 | 67.56442 | 1.42918 | 67.56111 | 1.5152
67.56434 | 1.12579 | 67.5672 | 1.42851 | 67.56389 | 1.51459
67.56712 | 1.12518 | 67.56997 | 1.42879 | 67.56667 | 1.5152
67.5699 | 1.1261 | 67.57275 | 1.42874 | 67.56944 | 1.51611
67.57267 | 1.12762 | 67.57553 | 1.42908 | 67.57222 | 1.5155
67.57545 | 1.12732 | 67.57831 | 1.42982 | 67.575 | 1.5152
67.57823 | 1.12732 | 67.58109 | 1.42966 | 67.57778 | 1.5155
67.58101 | 1.12762 | 67.58386 | 1.42955 | 67.58056 | 1.51459
67.58378 | 1.1264 | 67.58664 | 1.42954 | 67.58333 | 1.51459
67.58656 | 1.12701 | 67.58942 | 1.42908 | 67.58611 | 1.51642
67.58934 | 1.12701 | 67.5922 | 1.4294 | 67.58889 | 1.5155
67.59212 | 1.12671 | 67.59497 | 1.42924 | 67.59167 | 1.5152
67.5949 | 1.1261 | 67.59775 | 1.42845 | 67.59444 | 1.51703
67.59767 | 1.12701 | 67.60053 | 1.42848 | 67.59722 | 1.51581
67.60045 | 1.12671 | 67.60331 | 1.42877 | 67.6 | 1.5152
67.60323 | 1.1264 | 67.60609 | 1.42921 | 67.60278 | 1.51611
67.60601 | 1.12671 | 67.60886 | 1.42896 | 67.60556 | 1.51581
67.60878 | 1.1264 | 67.61164 | 1.4294 | 67.60833 | 1.5155
67.61156 | 1.12671 | 67.61442 | 1.42891 | 67.61111 | 1.51672
67.61434 | 1.12671 | 67.6172 | 1.42955 | 67.61389 | 1.51611
67.61712 | 1.12579 | 67.61997 | 1.4294 | 67.61667 | 1.5155
67.6199 | 1.12701 | 67.62275 | 1.4286 | 67.61944 | 1.51642
67.62267 | 1.12701 | 67.62553 | 1.42909 | 67.62222 | 1.5155
67.62545 | 1.12701 | 67.62831 | 1.4288 | 67.625 | 1.51428
67.62823 | 1.1261 | 67.63109 | 1.42903 | 67.62778 | 1.51642
67.63101 | 1.12732 | 67.63386 | 1.42911 | 67.63056 | 1.51611
67.63378 | 1.12671 | 67.63664 | 1.42923 | 67.63333 | 1.5155
67.63656 | 1.12762 | 67.63942 | 1.42918 | 67.63611 | 1.51733
67.63934 | 1.12732 | 67.6422 | 1.4288 | 67.63889 | 1.5152
67.64212 | 1.1264 | 67.64497 | 1.42923 | 67.64167 | 1.51581
67.6449 | 1.12701 | 67.64775 | 1.42906 | 67.64444 | 1.51672
67.64767 | 1.12732 | 67.65053 | 1.43152 | 67.64722 | 1.5152
67.65045 | 1.1264 | 67.65331 | 1.42836 | 67.65 | 1.5155
67.65323 | 1.12671 | 67.65609 | 1.42801 | 67.65278 | 1.51611
67.65601 | 1.12701 | 67.65886 | 1.42802 | 67.65556 | 1.51581
67.65878 | 1.1261 | 67.66164 | 1.4285 | 67.65833 | 1.51489
67.66156 | 1.1264 | 67.66442 | 1.42978 | 67.66111 | 1.5152
67.66434 | 1.12762 | 67.6672 | 1.4294 | 67.66389 | 1.5155
67.66712 | 1.12701 | 67.66997 | 1.42924 | 67.66667 | 1.5152
67.6699 | 1.1264 | 67.67275 | 1.42964 | 67.66944 | 1.51611
67.67267 | 1.12701 | 67.67553 | 1.42967 | 67.67222 | 1.51611
67.67545 | 1.12671 | 67.67831 | 1.42966 | 67.675 | 1.51428
67.67823 | 1.1264 | 67.68109 | 1.42934 | 67.67778 | 1.5155
67.68101 | 1.12701 | 67.68386 | 1.42982 | 67.68056 | 1.51581
67.68378 | 1.12701 | 67.68664 | 1.4294 | 67.68333 | 1.51459
67.68656 | 1.12732 | 67.68942 | 1.43022 | 67.68611 | 1.5155
67.68934 | 1.1264 | 67.6922 | 1.42935 | 67.68889 | 1.5152
67.69212 | 1.12671 | 67.69497 | 1.42877 | 67.69167 | 1.51489
67.6949 | 1.1264 | 67.69775 | 1.42917 | 67.69444 | 1.5155
67.69767 | 1.12579 | 67.70053 | 1.42952 | 67.69722 | 1.51489
67.70045 | 1.1261 | 67.70331 | 1.42924 | 67.7 | 1.51489
67.70323 | 1.12762 | 67.70609 | 1.42891 | 67.70278 | 1.5155
67.70601 | 1.12793 | 67.70886 | 1.42969 | 67.70556 | 1.51459
67.70878 | 1.1264 | 67.71164 | 1.42879 | 67.70833 | 1.51489
67.71156 | 1.12671 | 67.71442 | 1.42906 | 67.71111 | 1.51581
67.71434 | 1.12671 | 67.7172 | 1.42955 | 67.71389 | 1.51489
67.71712 | 1.12671 | 67.71997 | 1.42912 | 67.71667 | 1.51428
67.7199 | 1.12732 | 67.72275 | 1.42951 | 67.71944 | 1.5155
67.72267 | 1.1264 | 67.72553 | 1.42998 | 67.72222 | 1.51581
67.72545 | 1.12762 | 67.72831 | 1.42985 | 67.725 | 1.51184
67.72823 | 1.12671 | 67.73109 | 1.42949 | 67.72778 | 1.51489
67.73101 | 1.12701 | 67.73386 | 1.42862 | 67.73056 | 1.51581
67.73378 | 1.12671 | 67.73664 | 1.4288 | 67.73333 | 1.51581
67.73656 | 1.12671 | 67.73942 | 1.42906 | 67.73611 | 1.51459
67.73934 | 1.12732 | 67.7422 | 1.42863 | 67.73889 | 1.51459
67.74212 | 1.12671 | 67.74497 | 1.42819 | 67.74167 | 1.51398
67.7449 | 1.12762 | 67.74775 | 1.42836 | 67.74444 | 1.5152
67.74767 | 1.12793 | 67.75053 | 1.42911 | 67.74722 | 1.51459
67.75045 | 1.1264 | 67.75331 | 1.42926 | 67.75 | 1.51459
67.75323 | 1.1261 | 67.75609 | 1.42891 | 67.75278 | 1.5152
67.75601 | 1.12671 | 67.75886 | 1.42969 | 67.75556 | 1.5152
67.75878 | 1.12671 | 67.76164 | 1.42943 | 67.75833 | 1.51337
67.76156 | 1.1261 | 67.76442 | 1.42906 | 67.76111 | 1.5152
67.76434 | 1.12762 | 67.7672 | 1.42926 | 67.76389 | 1.5155
67.76712 | 1.1261 | 67.76997 | 1.42998 | 67.76667 | 1.5152
67.7699 | 1.1264 | 67.77275 | 1.42923 | 67.76944 | 1.51611
67.77267 | 1.12701 | 67.77553 | 1.42879 | 67.77222 | 1.5152
67.77545 | 1.12671 | 67.77831 | 1.42921 | 67.775 | 1.51489
67.77823 | 1.12701 | 67.78109 | 1.42818 | 67.77778 | 1.5155
67.78101 | 1.12732 | 67.78386 | 1.42908 | 67.78056 | 1.5155
67.78378 | 1.12701 | 67.78664 | 1.42923 | 67.78333 | 1.51398
67.78656 | 1.12671 | 67.78942 | 1.42918 | 67.78611 | 1.5152
67.78934 | 1.12701 | 67.7922 | 1.42935 | 67.78889 | 1.5152
67.79212 | 1.12671 | 67.79497 | 1.42982 | 67.79167 | 1.51459
67.7949 | 1.12701 | 67.79775 | 1.42964 | 67.79444 | 1.5155
67.79767 | 1.12701 | 67.80053 | 1.42921 | 67.79722 | 1.5152
67.80045 | 1.12701 | 67.80331 | 1.42924 | 67.8 | 1.5152
67.80323 | 1.1264 | 67.80609 | 1.42966 | 67.80278 | 1.51581
67.80601 | 1.12732 | 67.80886 | 1.42923 | 67.80556 | 1.5155
67.80878 | 1.12732 | 67.81164 | 1.42926 | 67.80833 | 1.51489
67.81156 | 1.1264 | 67.81442 | 1.42978 | 67.81111 | 1.5155
67.81434 | 1.12671 | 67.8172 | 1.42938 | 67.81389 | 1.51459
67.81712 | 1.12671 | 67.81997 | 1.42909 | 67.81667 | 1.51367
67.8199 | 1.12701 | 67.82275 | 1.42946 | 67.81944 | 1.5155
67.82267 | 1.12701 | 67.82553 | 1.42924 | 67.82222 | 1.51428
67.82545 | 1.12701 | 67.82831 | 1.42937 | 67.825 | 1.51398
67.82823 | 1.12671 | 67.83109 | 1.42903 | 67.82778 | 1.51459
67.83101 | 1.12701 | 67.83386 | 1.42952 | 67.83056 | 1.5152
67.83378 | 1.1264 | 67.83664 | 1.43043 | 67.83333 | 1.51428
67.83656 | 1.12579 | 67.83942 | 1.43057 | 67.83611 | 1.51611
67.83934 | 1.12701 | 67.8422 | 1.42938 | 67.83889 | 1.51428
67.84212 | 1.12701 | 67.84497 | 1.42848 | 67.84167 | 1.51459
67.8449 | 1.12671 | 67.84775 | 1.42958 | 67.84444 | 1.5152
67.84767 | 1.12701 | 67.85053 | 1.4286 | 67.84722 | 1.51428
67.85045 | 1.12671 | 67.85331 | 1.42909 | 67.85 | 1.51398
67.85323 | 1.12671 | 67.85609 | 1.42877 | 67.85278 | 1.51489
67.85601 | 1.12701 | 67.85886 | 1.42923 | 67.85556 | 1.51489
67.85878 | 1.12671 | 67.86164 | 1.4288 | 67.85833 | 1.51398
67.86156 | 1.1264 | 67.86442 | 1.42961 | 67.86111 | 1.51489
67.86434 | 1.12732 | 67.8672 | 1.42996 | 67.86389 | 1.5152
67.86712 | 1.12762 | 67.86997 | 1.42926 | 67.86667 | 1.51459
67.8699 | 1.12701 | 67.87275 | 1.42967 | 67.86944 | 1.51489
67.87267 | 1.12732 | 67.87553 | 1.42955 | 67.87222 | 1.51459
67.87545 | 1.12671 | 67.87831 | 1.42958 | 67.875 | 1.51428
67.87823 | 1.12701 | 67.88109 | 1.42921 | 67.87778 | 1.51428
67.88101 | 1.12701 | 67.88386 | 1.42848 | 67.88056 | 1.51489
67.88378 | 1.12732 | 67.88664 | 1.42941 | 67.88333 | 1.51428
67.88656 | 1.1264 | 67.88942 | 1.42938 | 67.88611 | 1.5152
67.88934 | 1.12732 | 67.8922 | 1.42924 | 67.88889 | 1.5155
67.89212 | 1.12701 | 67.89497 | 1.4287 | 67.89167 | 1.51428
67.8949 | 1.1264 | 67.89775 | 1.42818 | 67.89444 | 1.51459
67.89767 | 1.12701 | 67.90053 | 1.42863 | 67.89722 | 1.5152
67.90045 | 1.12701 | 67.90331 | 1.42824 | 67.9 | 1.51489
67.90323 | 1.12579 | 67.90609 | 1.42924 | 67.90278 | 1.5152
67.90601 | 1.12732 | 67.90886 | 1.42883 | 67.90556 | 1.5152
67.90878 | 1.1264 | 67.91164 | 1.42871 | 67.90833 | 1.51489
67.91156 | 1.1264 | 67.91442 | 1.42909 | 67.91111 | 1.5152
67.91434 | 1.1264 | 67.9172 | 1.42821 | 67.91389 | 1.51489
67.91712 | 1.12671 | 67.91997 | 1.4281 | 67.91667 | 1.51489
67.9199 | 1.12671 | 67.92275 | 1.42893 | 67.91944 | 1.51611
67.92267 | 1.12762 | 67.92553 | 1.42896 | 67.92222 | 1.5152
67.92545 | 1.1264 | 67.92831 | 1.43018 | 67.925 | 1.51459
67.92823 | 1.12671 | 67.93109 | 1.43043 | 67.92778 | 1.51611
67.93101 | 1.12701 | 67.93386 | 1.42957 | 67.93056 | 1.51489
67.93378 | 1.1264 | 67.93664 | 1.42902 | 67.93333 | 1.51428
67.93656 | 1.12671 | 67.93942 | 1.42877 | 67.93611 | 1.5155
67.93934 | 1.12732 | 67.9422 | 1.4288 | 67.93889 | 1.5152
67.94212 | 1.12701 | 67.94497 | 1.42842 | 67.94167 | 1.51459
67.9449 | 1.12671 | 67.94775 | 1.42938 | 67.94444 | 1.51489
67.94767 | 1.12732 | 67.95053 | 1.42868 | 67.94722 | 1.51642
67.95045 | 1.12579 | 67.95331 | 1.42944 | 67.95 | 1.51489
67.95323 | 1.1264 | 67.95609 | 1.42879 | 67.95278 | 1.51672
67.95601 | 1.12701 | 67.95886 | 1.42924 | 67.95556 | 1.51611
67.95878 | 1.1264 | 67.96164 | 1.42914 | 67.95833 | 1.51489
67.96156 | 1.12671 | 67.96442 | 1.42969 | 67.96111 | 1.51581
67.96434 | 1.12732 | 67.9672 | 1.42809 | 67.96389 | 1.51581
67.96712 | 1.1264 | 67.96997 | 1.42824 | 67.96667 | 1.51581
67.9699 | 1.12732 | 67.97275 | 1.42911 | 67.96944 | 1.51611
67.97267 | 1.12701 | 67.97553 | 1.4285 | 67.97222 | 1.51611
67.97545 | 1.12579 | 67.97831 | 1.42853 | 67.975 | 1.5155
67.97823 | 1.1264 | 67.98109 | 1.42879 | 67.97778 | 1.51581
67.98101 | 1.12671 | 67.98386 | 1.42882 | 67.98056 | 1.51581
67.98378 | 1.12701 | 67.98664 | 1.42902 | 67.98333 | 1.51398
67.98656 | 1.1264 | 67.98942 | 1.42938 | 67.98611 | 1.5152
67.98934 | 1.12732 | 67.9922 | 1.42926 | 67.98889 | 1.5155
67.99212 | 1.12701 | 67.99497 | 1.42897 | 67.99167 | 1.51489
67.9949 | 1.12671 | 67.99775 | 1.4285 | 67.99444 | 1.5152
67.99767 | 1.12701 | 68.00053 | 1.42794 | 67.99722 | 1.51581
68.00045 | 1.1264 | 68.00331 | 1.42866 | 68 | 1.5155
68.00323 | 1.12671 | 68.00609 | 1.42923 | 68.00278 | 1.51611
68.00601 | 1.12701 | 68.00886 | 1.42941 | 68.00556 | 1.51581
68.00878 | 1.12671 | 68.01164 | 1.42909 | 68.00833 | 1.5155
68.01156 | 1.12701 | 68.01442 | 1.42937 | 68.01111 | 1.5152
68.01434 | 1.12701 | 68.0172 | 1.42909 | 68.01389 | 1.51611
68.01712 | 1.12701 | 68.01997 | 1.42958 | 68.01667 | 1.51489
68.0199 | 1.12732 | 68.02275 | 1.42952 | 68.01944 | 1.5152
68.02267 | 1.12701 | 68.02553 | 1.42952 | 68.02222 | 1.51672
68.02545 | 1.12671 | 68.02831 | 1.42923 | 68.025 | 1.5155
68.02823 | 1.1261 | 68.03109 | 1.42935 | 68.02778 | 1.51611
68.03101 | 1.12732 | 68.03386 | 1.42966 | 68.03056 | 1.51642
68.03378 | 1.1264 | 68.03664 | 1.42921 | 68.03333 | 1.51611
68.03656 | 1.1261 | 68.03942 | 1.42948 | 68.03611 | 1.51611
68.03934 | 1.12701 | 68.0422 | 1.42966 | 68.03889 | 1.51611
68.04212 | 1.1264 | 68.04497 | 1.4297 | 68.04167 | 1.5155
68.0449 | 1.12732 | 68.04775 | 1.42995 | 68.04444 | 1.51581
68.04767 | 1.12762 | 68.05053 | 1.43037 | 68.04722 | 1.51611
68.05045 | 1.1261 | 68.05331 | 1.42982 | 68.05 | 1.51611
68.05323 | 1.1264 | 68.05609 | 1.42978 | 68.05278 | 1.51611
68.05601 | 1.12671 | 68.05886 | 1.4296 | 68.05556 | 1.51611
68.05878 | 1.12671 | 68.06164 | 1.42954 | 68.05833 | 1.5155
68.06156 | 1.1261 | 68.06442 | 1.42963 | 68.06111 | 1.51611
68.06434 | 1.12762 | 68.0672 | 1.43037 | 68.06389 | 1.5155
68.06712 | 1.12732 | 68.06997 | 1.42982 | 68.06667 | 1.51489
68.0699 | 1.12701 | 68.07275 | 1.42989 | 68.06944 | 1.5155
68.07267 | 1.12854 | 68.07553 | 1.42873 | 68.07222 | 1.5155
68.07545 | 1.12762 | 68.07831 | 1.4285 | 68.075 | 1.51611
68.07823 | 1.12671 | 68.08109 | 1.42934 | 68.07778 | 1.5155
68.08101 | 1.12732 | 68.08386 | 1.42966 | 68.08056 | 1.51672
68.08378 | 1.12732 | 68.08664 | 1.4297 | 68.08333 | 1.5152
68.08656 | 1.1264 | 68.08942 | 1.4304 | 68.08611 | 1.5155
68.08934 | 1.1261 | 68.0922 | 1.43024 | 68.08889 | 1.51642
68.09212 | 1.12671 | 68.09497 | 1.43015 | 68.09167 | 1.5155
68.0949 | 1.1264 | 68.09775 | 1.42935 | 68.09444 | 1.5155
68.09767 | 1.1261 | 68.10053 | 1.42915 | 68.09722 | 1.51581
68.10045 | 1.1261 | 68.10331 | 1.42894 | 68.1 | 1.51489
68.10323 | 1.12671 | 68.10609 | 1.42905 | 68.10278 | 1.51642
68.10601 | 1.12732 | 68.10886 | 1.42964 | 68.10556 | 1.5152
68.10878 | 1.12671 | 68.11164 | 1.42985 | 68.10833 | 1.5152
68.11156 | 1.12732 | 68.11442 | 1.42969 | 68.11111 | 1.5155
68.11434 | 1.1264 | 68.1172 | 1.42996 | 68.11389 | 1.51642
68.11712 | 1.1261 | 68.11997 | 1.42984 | 68.11667 | 1.5152
68.1199 | 1.12671 | 68.12275 | 1.42981 | 68.11944 | 1.5155
68.12267 | 1.12732 | 68.12553 | 1.42949 | 68.12222 | 1.5155
68.12545 | 1.12671 | 68.12831 | 1.42937 | 68.125 | 1.5152
68.12823 | 1.12671 | 68.13109 | 1.42978 | 68.12778 | 1.51611
68.13101 | 1.12732 | 68.13386 | 1.42949 | 68.13056 | 1.51642
68.13378 | 1.12732 | 68.13664 | 1.42894 | 68.13333 | 1.5155
68.13656 | 1.12671 | 68.13942 | 1.4289 | 68.13611 | 1.5155
68.13934 | 1.12732 | 68.1422 | 1.42918 | 68.13889 | 1.5155
68.14212 | 1.12701 | 68.14497 | 1.42894 | 68.14167 | 1.51428
68.1449 | 1.1264 | 68.14775 | 1.42934 | 68.14444 | 1.5155
68.14767 | 1.12701 | 68.15053 | 1.42963 | 68.14722 | 1.5155
68.15045 | 1.12671 | 68.15331 | 1.42951 | 68.15 | 1.51489
68.15323 | 1.1264 | 68.15609 | 1.42921 | 68.15278 | 1.51489
68.15601 | 1.12732 | 68.15886 | 1.42934 | 68.15556 | 1.51581
68.15878 | 1.12671 | 68.16164 | 1.42924 | 68.15833 | 1.51581
68.16156 | 1.12701 | 68.16442 | 1.42934 | 68.16111 | 1.5152
68.16434 | 1.12701 | 68.1672 | 1.42932 | 68.16389 | 1.51581
68.16712 | 1.12671 | 68.16997 | 1.42912 | 68.16667 | 1.51459
68.1699 | 1.12579 | 68.17275 | 1.42923 | 68.16944 | 1.51489
68.17267 | 1.12701 | 68.17553 | 1.42951 | 68.17222 | 1.5155
68.17545 | 1.12671 | 68.17831 | 1.42924 | 68.175 | 1.51398
68.17823 | 1.12701 | 68.18109 | 1.42952 | 68.17778 | 1.51489
68.18101 | 1.12732 | 68.18386 | 1.42909 | 68.18056 | 1.5152
68.18378 | 1.12732 | 68.18664 | 1.42883 | 68.18333 | 1.5152
68.18656 | 1.12671 | 68.18942 | 1.42954 | 68.18611 | 1.51489
68.18934 | 1.12732 | 68.1922 | 1.42952 | 68.18889 | 1.5155
68.19212 | 1.12701 | 68.19497 | 1.42941 | 68.19167 | 1.51489
68.1949 | 1.1264 | 68.19775 | 1.42863 | 68.19444 | 1.51459
68.19767 | 1.12732 | 68.20053 | 1.42891 | 68.19722 | 1.5155
68.20045 | 1.12701 | 68.20331 | 1.42955 | 68.2 | 1.51489
68.20323 | 1.1264 | 68.20609 | 1.4292 | 68.20278 | 1.51459
68.20601 | 1.12732 | 68.20886 | 1.42879 | 68.20556 | 1.5152
68.20878 | 1.12762 | 68.21164 | 1.42958 | 68.20833 | 1.51459
68.21156 | 1.12701 | 68.21442 | 1.42909 | 68.21111 | 1.5155
68.21434 | 1.12671 | 68.2172 | 1.42924 | 68.21389 | 1.51642
68.21712 | 1.12732 | 68.21997 | 1.42866 | 68.21667 | 1.51459
68.2199 | 1.1261 | 68.22275 | 1.42893 | 68.21944 | 1.51581
68.22267 | 1.12732 | 68.22553 | 1.42847 | 68.22222 | 1.5152
68.22545 | 1.12762 | 68.22831 | 1.42943 | 68.225 | 1.51428
68.22823 | 1.1261 | 68.23109 | 1.42896 | 68.22778 | 1.5152
68.23101 | 1.12701 | 68.23386 | 1.42909 | 68.23056 | 1.5155
68.23378 | 1.12671 | 68.23664 | 1.42984 | 68.23333 | 1.51581
68.23656 | 1.12732 | 68.23942 | 1.42921 | 68.23611 | 1.5152
68.23934 | 1.12762 | 68.2422 | 1.42905 | 68.23889 | 1.51611
68.24212 | 1.12671 | 68.24497 | 1.42853 | 68.24167 | 1.5152
68.2449 | 1.12701 | 68.24775 | 1.42847 | 68.24444 | 1.51489
68.24767 | 1.12671 | 68.25053 | 1.4286 | 68.24722 | 1.51581
68.25045 | 1.12701 | 68.25331 | 1.42954 | 68.25 | 1.51489
68.25323 | 1.1264 | 68.25609 | 1.42937 | 68.25278 | 1.51428
68.25601 | 1.12701 | 68.25886 | 1.42908 | 68.25556 | 1.5155
68.25878 | 1.12671 | 68.26164 | 1.42926 | 68.25833 | 1.5152
68.26156 | 1.12671 | 68.26442 | 1.42941 | 68.26111 | 1.5155
68.26434 | 1.12732 | 68.2672 | 1.43012 | 68.26389 | 1.51611
68.26712 | 1.12732 | 68.26997 | 1.42967 | 68.26667 | 1.5152
68.2699 | 1.12671 | 68.27275 | 1.42911 | 68.26944 | 1.5155
68.27267 | 1.12671 | 68.27553 | 1.42908 | 68.27222 | 1.5155
68.27545 | 1.12671 | 68.27831 | 1.42941 | 68.275 | 1.51459
68.27823 | 1.1261 | 68.28109 | 1.4294 | 68.27778 | 1.51489
68.28101 | 1.12701 | 68.28386 | 1.42879 | 68.28056 | 1.5155
68.28378 | 1.12762 | 68.28664 | 1.42955 | 68.28333 | 1.51459
68.28656 | 1.1264 | 68.28942 | 1.42996 | 68.28611 | 1.5155
68.28934 | 1.12671 | 68.2922 | 1.42906 | 68.28889 | 1.51581
68.29212 | 1.12701 | 68.29497 | 1.42941 | 68.29167 | 1.51489
68.2949 | 1.1264 | 68.29775 | 1.42966 | 68.29444 | 1.51459
68.29767 | 1.12671 | 68.30053 | 1.42964 | 68.29722 | 1.51672
68.30045 | 1.1261 | 68.30331 | 1.4297 | 68.3 | 1.51428
68.30323 | 1.1261 | 68.30609 | 1.42906 | 68.30278 | 1.51489
68.30601 | 1.12732 | 68.30886 | 1.42921 | 68.30556 | 1.51581
68.30878 | 1.1261 | 68.31164 | 1.4294 | 68.30833 | 1.51489
68.31156 | 1.12579 | 68.31442 | 1.42893 | 68.31111 | 1.5152
68.31434 | 1.12732 | 68.3172 | 1.42905 | 68.31389 | 1.51581
68.31712 | 1.12732 | 68.31997 | 1.42866 | 68.31667 | 1.5152
68.3199 | 1.1261 | 68.32275 | 1.42932 | 68.31944 | 1.5155
68.32267 | 1.1264 | 68.32553 | 1.4292 | 68.32222 | 1.51642
68.32545 | 1.12671 | 68.32831 | 1.42954 | 68.325 | 1.5155
68.32823 | 1.1264 | 68.33109 | 1.42923 | 68.32778 | 1.5155
68.33101 | 1.12732 | 68.33386 | 1.42952 | 68.33056 | 1.51611
68.33378 | 1.12701 | 68.33664 | 1.42967 | 68.33333 | 1.51489
68.33656 | 1.12701 | 68.33942 | 1.42924 | 68.33611 | 1.51398
68.33934 | 1.12671 | 68.3422 | 1.42952 | 68.33889 | 1.51428
68.34212 | 1.12732 | 68.34497 | 1.42929 | 68.34167 | 1.5152
68.3449 | 1.12671 | 68.34775 | 1.42908 | 68.34444 | 1.51581
68.34767 | 1.12671 | 68.35053 | 1.4297 | 68.34722 | 1.51611
68.35045 | 1.12732 | 68.35331 | 1.42941 | 68.35 | 1.5152
68.35323 | 1.12671 | 68.35609 | 1.42866 | 68.35278 | 1.5155
68.35601 | 1.12701 | 68.35886 | 1.42923 | 68.35556 | 1.5152
68.35878 | 1.12732 | 68.36164 | 1.42899 | 68.35833 | 1.51459
68.36156 | 1.12701 | 68.36442 | 1.42938 | 68.36111 | 1.51428
68.36434 | 1.12762 | 68.3672 | 1.42938 | 68.36389 | 1.51642
68.36712 | 1.12762 | 68.36997 | 1.42927 | 68.36667 | 1.5155
68.3699 | 1.12732 | 68.37275 | 1.42819 | 68.36944 | 1.51489
68.37267 | 1.12732 | 68.37553 | 1.42874 | 68.37222 | 1.51428
68.37545 | 1.12671 | 68.37831 | 1.42853 | 68.375 | 1.51398
68.37823 | 1.1261 | 68.38109 | 1.42908 | 68.37778 | 1.51337
68.38101 | 1.12793 | 68.38386 | 1.42908 | 68.38056 | 1.51581
68.38378 | 1.12671 | 68.38664 | 1.43018 | 68.38333 | 1.5152
68.38656 | 1.1264 | 68.38942 | 1.4294 | 68.38611 | 1.51489
68.38934 | 1.12701 | 68.3922 | 1.42908 | 68.38889 | 1.5155
68.39212 | 1.12701 | 68.39497 | 1.42914 | 68.39167 | 1.5155
68.3949 | 1.1261 | 68.39775 | 1.42955 | 68.39444 | 1.51489
68.39767 | 1.12671 | 68.40053 | 1.42879 | 68.39722 | 1.51581
68.40045 | 1.12671 | 68.40331 | 1.42795 | 68.4 | 1.51428
68.40323 | 1.1264 | 68.40609 | 1.42805 | 68.40278 | 1.51398
68.40601 | 1.12671 | 68.40886 | 1.42818 | 68.40556 | 1.5155
68.40878 | 1.1264 | 68.41164 | 1.42885 | 68.40833 | 1.51398
68.41156 | 1.1261 | 68.41442 | 1.42908 | 68.41111 | 1.51398
68.41434 | 1.12732 | 68.4172 | 1.4292 | 68.41389 | 1.51459
68.41712 | 1.1264 | 68.41997 | 1.43004 | 68.41667 | 1.51428
68.4199 | 1.12671 | 68.42275 | 1.4297 | 68.41944 | 1.51459
68.42267 | 1.12671 | 68.42553 | 1.42893 | 68.42222 | 1.5155
68.42545 | 1.12793 | 68.42831 | 1.42897 | 68.425 | 1.51489
68.42823 | 1.12671 | 68.43109 | 1.42912 | 68.42778 | 1.51489
68.43101 | 1.12732 | 68.43386 | 1.42909 | 68.43056 | 1.5152
68.43378 | 1.12701 | 68.43664 | 1.42927 | 68.43333 | 1.51398
68.43656 | 1.1264 | 68.43942 | 1.42906 | 68.43611 | 1.51459
68.43934 | 1.12701 | 68.4422 | 1.42874 | 68.43889 | 1.5155
68.44212 | 1.12671 | 68.44497 | 1.42866 | 68.44167 | 1.51489
68.4449 | 1.1264 | 68.44775 | 1.42893 | 68.44444 | 1.51398
68.44767 | 1.12732 | 68.45053 | 1.42908 | 68.44722 | 1.51581
68.45045 | 1.1264 | 68.45331 | 1.42927 | 68.45 | 1.51398
68.45323 | 1.1261 | 68.45609 | 1.42896 | 68.45278 | 1.51489
68.45601 | 1.12701 | 68.45886 | 1.4294 | 68.45556 | 1.5155
68.45878 | 1.12671 | 68.46164 | 1.4296 | 68.45833 | 1.51459
68.46156 | 1.12732 | 68.46442 | 1.42958 | 68.46111 | 1.51489
68.46434 | 1.12671 | 68.4672 | 1.42909 | 68.46389 | 1.5155
68.46712 | 1.12732 | 68.46997 | 1.42987 | 68.46667 | 1.5152
68.4699 | 1.12701 | 68.47275 | 1.42957 | 68.46944 | 1.51489
68.47267 | 1.12701 | 68.47553 | 1.42952 | 68.47222 | 1.5152
68.47545 | 1.12732 | 68.47831 | 1.42879 | 68.475 | 1.51428
68.47823 | 1.12671 | 68.48109 | 1.42896 | 68.47778 | 1.51428
68.48101 | 1.12701 | 68.48386 | 1.42935 | 68.48056 | 1.51489
68.48378 | 1.12671 | 68.48664 | 1.42911 | 68.48333 | 1.51459
68.48656 | 1.12671 | 68.48942 | 1.42851 | 68.48611 | 1.51428
68.48934 | 1.12579 | 68.4922 | 1.42921 | 68.48889 | 1.51611
68.49212 | 1.1264 | 68.49497 | 1.42851 | 68.49167 | 1.51428
68.4949 | 1.12671 | 68.49775 | 1.42894 | 68.49444 | 1.51489
68.49767 | 1.12671 | 68.50053 | 1.42935 | 68.49722 | 1.51581
68.50045 | 1.12671 | 68.50331 | 1.42955 | 68.5 | 1.51581
68.50323 | 1.12579 | 68.50609 | 1.42982 | 68.50278 | 1.51428
68.50601 | 1.12732 | 68.50886 | 1.42905 | 68.50556 | 1.5152
68.50878 | 1.12701 | 68.51164 | 1.42923 | 68.50833 | 1.51489
68.51156 | 1.1264 | 68.51442 | 1.42894 | 68.51111 | 1.5152
68.51434 | 1.12701 | 68.5172 | 1.42963 | 68.51389 | 1.5155
68.51712 | 1.12732 | 68.51997 | 1.42937 | 68.51667 | 1.51489
68.5199 | 1.12732 | 68.52275 | 1.42912 | 68.51944 | 1.51428
68.52267 | 1.12732 | 68.52553 | 1.42906 | 68.52222 | 1.51581
68.52545 | 1.12671 | 68.52831 | 1.42897 | 68.525 | 1.51428
68.52823 | 1.1261 | 68.53109 | 1.4288 | 68.52778 | 1.51428
68.53101 | 1.12701 | 68.53386 | 1.42863 | 68.53056 | 1.5155
68.53378 | 1.12701 | 68.53664 | 1.42883 | 68.53333 | 1.51459
68.53656 | 1.12671 | 68.53942 | 1.42899 | 68.53611 | 1.5152
68.53934 | 1.12732 | 68.5422 | 1.42954 | 68.53889 | 1.5155
68.54212 | 1.12762 | 68.54497 | 1.42943 | 68.54167 | 1.5155
68.5449 | 1.12671 | 68.54775 | 1.42973 | 68.54444 | 1.51459
68.54767 | 1.12732 | 68.55053 | 1.42954 | 68.54722 | 1.5155
68.55045 | 1.12701 | 68.55331 | 1.42899 | 68.55 | 1.5152
68.55323 | 1.1264 | 68.55609 | 1.42856 | 68.55278 | 1.51489
68.55601 | 1.12671 | 68.55886 | 1.42835 | 68.55556 | 1.51581
68.55878 | 1.12701 | 68.56164 | 1.42825 | 68.55833 | 1.51459
68.56156 | 1.12732 | 68.56442 | 1.42827 | 68.56111 | 1.51489
68.56434 | 1.1264 | 68.5672 | 1.42807 | 68.56389 | 1.5155
68.56712 | 1.12701 | 68.56997 | 1.42885 | 68.56667 | 1.51489
68.5699 | 1.12671 | 68.57275 | 1.42858 | 68.56944 | 1.51489
68.57267 | 1.12762 | 68.57553 | 1.42924 | 68.57222 | 1.51642
68.57545 | 1.12671 | 68.57831 | 1.42886 | 68.575 | 1.51581
68.57823 | 1.1261 | 68.58109 | 1.42856 | 68.57778 | 1.51489
68.58101 | 1.12701 | 68.58386 | 1.4287 | 68.58056 | 1.51581
68.58378 | 1.12701 | 68.58664 | 1.42859 | 68.58333 | 1.5152
68.58656 | 1.12671 | 68.58942 | 1.42815 | 68.58611 | 1.5152
68.58934 | 1.12701 | 68.5922 | 1.42868 | 68.58889 | 1.5152
68.59212 | 1.12671 | 68.59497 | 1.42861 | 68.59167 | 1.51489
68.5949 | 1.12701 | 68.59775 | 1.42889 | 68.59444 | 1.51489
68.59767 | 1.12732 | 68.60053 | 1.42836 | 68.59722 | 1.51611
68.60045 | 1.12701 | 68.60331 | 1.42825 | 68.6 | 1.51428
68.60323 | 1.1264 | 68.60609 | 1.42856 | 68.60278 | 1.51398
68.60601 | 1.12701 | 68.60886 | 1.42911 | 68.60556 | 1.5155
68.60878 | 1.12762 | 68.61164 | 1.42845 | 68.60833 | 1.51398
68.61156 | 1.12701 | 68.61442 | 1.42842 | 68.61111 | 1.51428
68.61434 | 1.12701 | 68.6172 | 1.42856 | 68.61389 | 1.5152
68.61712 | 1.12701 | 68.61997 | 1.429 | 68.61667 | 1.51489
68.6199 | 1.12701 | 68.62275 | 1.429 | 68.61944 | 1.51489
68.62267 | 1.12732 | 68.62553 | 1.42836 | 68.62222 | 1.5152
68.62545 | 1.12732 | 68.62831 | 1.42888 | 68.625 | 1.51459
68.62823 | 1.12671 | 68.63109 | 1.429 | 68.62778 | 1.51489
68.63101 | 1.12701 | 68.63386 | 1.42851 | 68.63056 | 1.5155
68.63378 | 1.12701 | 68.63664 | 1.42812 | 68.63333 | 1.5152
68.63656 | 1.1261 | 68.63942 | 1.429 | 68.63611 | 1.51459
68.63934 | 1.12671 | 68.6422 | 1.42853 | 68.63889 | 1.51581
68.64212 | 1.12701 | 68.64497 | 1.4285 | 68.64167 | 1.51489
68.6449 | 1.12671 | 68.64775 | 1.42825 | 68.64444 | 1.5152
68.64767 | 1.12701 | 68.65053 | 1.42819 | 68.64722 | 1.51611
68.65045 | 1.12701 | 68.65331 | 1.42825 | 68.65 | 1.5152
68.65323 | 1.12701 | 68.65609 | 1.42897 | 68.65278 | 1.51459
68.65601 | 1.1264 | 68.65886 | 1.42835 | 68.65556 | 1.5155
68.65878 | 1.12701 | 68.66164 | 1.42883 | 68.65833 | 1.51489
68.66156 | 1.12701 | 68.66442 | 1.42896 | 68.66111 | 1.51459
68.66434 | 1.12701 | 68.6672 | 1.42908 | 68.66389 | 1.51581
68.66712 | 1.12762 | 68.66997 | 1.42929 | 68.66667 | 1.5152
68.6699 | 1.12671 | 68.67275 | 1.42927 | 68.66944 | 1.51459
68.67267 | 1.12671 | 68.67553 | 1.42909 | 68.67222 | 1.51459
68.67545 | 1.12732 | 68.67831 | 1.42912 | 68.675 | 1.5152
68.67823 | 1.12671 | 68.68109 | 1.42926 | 68.67778 | 1.51489
68.68101 | 1.12671 | 68.68386 | 1.42935 | 68.68056 | 1.5155
68.68378 | 1.12732 | 68.68664 | 1.4294 | 68.68333 | 1.51489
68.68656 | 1.12701 | 68.68942 | 1.42927 | 68.68611 | 1.51367
68.68934 | 1.12701 | 68.6922 | 1.42908 | 68.68889 | 1.51611
68.69212 | 1.12732 | 68.69497 | 1.42896 | 68.69167 | 1.51428
68.6949 | 1.12701 | 68.69775 | 1.42883 | 68.69444 | 1.51398
68.69767 | 1.12762 | 68.70053 | 1.4292 | 68.69722 | 1.5155
68.70045 | 1.12762 | 68.70331 | 1.42924 | 68.7 | 1.5155
68.70323 | 1.1264 | 68.70609 | 1.42926 | 68.70278 | 1.51428
68.70601 | 1.12701 | 68.70886 | 1.42921 | 68.70556 | 1.5155
68.70878 | 1.12671 | 68.71164 | 1.43001 | 68.70833 | 1.5152
68.71156 | 1.12701 | 68.71442 | 1.42957 | 68.71111 | 1.51459
68.71434 | 1.12671 | 68.7172 | 1.42951 | 68.71389 | 1.51581
68.71712 | 1.12762 | 68.71997 | 1.42909 | 68.71667 | 1.51459
68.7199 | 1.12701 | 68.72275 | 1.42882 | 68.71944 | 1.51428
68.72267 | 1.1261 | 68.72553 | 1.42934 | 68.72222 | 1.51581
68.72545 | 1.12701 | 68.72831 | 1.42908 | 68.725 | 1.51489
68.72823 | 1.12671 | 68.73109 | 1.42924 | 68.72778 | 1.51459
68.73101 | 1.12732 | 68.73386 | 1.42865 | 68.73056 | 1.5152
68.73378 | 1.12823 | 68.73664 | 1.42883 | 68.73333 | 1.5155
68.73656 | 1.12701 | 68.73942 | 1.42839 | 68.73611 | 1.51459
68.73934 | 1.12701 | 68.7422 | 1.42952 | 68.73889 | 1.5152
68.74212 | 1.12671 | 68.74497 | 1.42984 | 68.74167 | 1.5152
68.7449 | 1.12762 | 68.74775 | 1.4294 | 68.74444 | 1.51459
68.74767 | 1.12732 | 68.75053 | 1.42949 | 68.74722 | 1.5155
68.75045 | 1.12701 | 68.75331 | 1.42908 | 68.75 | 1.5155
68.75323 | 1.1264 | 68.75609 | 1.42894 | 68.75278 | 1.51489
68.75601 | 1.12701 | 68.75886 | 1.42903 | 68.75556 | 1.51611
68.75878 | 1.12732 | 68.76164 | 1.42923 | 68.75833 | 1.51581
68.76156 | 1.12701 | 68.76442 | 1.42927 | 68.76111 | 1.5155
68.76434 | 1.12579 | 68.7672 | 1.42969 | 68.76389 | 1.51703
68.76712 | 1.12762 | 68.76997 | 1.42954 | 68.76667 | 1.5155
68.7699 | 1.12701 | 68.77275 | 1.42958 | 68.76944 | 1.5155
68.77267 | 1.12671 | 68.77553 | 1.42848 | 68.77222 | 1.5155
68.77545 | 1.1264 | 68.77831 | 1.42853 | 68.775 | 1.51581
68.77823 | 1.1261 | 68.78109 | 1.42855 | 68.77778 | 1.5152
68.78101 | 1.12701 | 68.78386 | 1.42952 | 68.78056 | 1.51581
68.78378 | 1.12701 | 68.78664 | 1.42851 | 68.78333 | 1.51489
68.78656 | 1.12701 | 68.78942 | 1.42899 | 68.78611 | 1.51398
68.78934 | 1.12762 | 68.7922 | 1.4289 | 68.78889 | 1.51581
68.79212 | 1.12701 | 68.79497 | 1.42863 | 68.79167 | 1.51611
68.7949 | 1.1264 | 68.79775 | 1.42882 | 68.79444 | 1.51489
68.79767 | 1.12671 | 68.80053 | 1.42921 | 68.79722 | 1.51581
68.80045 | 1.12701 | 68.80331 | 1.42957 | 68.8 | 1.51581
68.80323 | 1.12732 | 68.80609 | 1.42985 | 68.80278 | 1.51489
68.80601 | 1.1261 | 68.80886 | 1.42891 | 68.80556 | 1.51581
68.80878 | 1.12732 | 68.81164 | 1.42909 | 68.80833 | 1.51581
68.81156 | 1.12701 | 68.81442 | 1.42911 | 68.81111 | 1.5152
68.81434 | 1.12701 | 68.8172 | 1.4292 | 68.81389 | 1.51581
68.81712 | 1.12732 | 68.81997 | 1.42924 | 68.81667 | 1.51581
68.8199 | 1.1261 | 68.82275 | 1.42909 | 68.81944 | 1.5152
68.82267 | 1.1264 | 68.82553 | 1.42888 | 68.82222 | 1.51581
68.82545 | 1.12701 | 68.82831 | 1.42951 | 68.825 | 1.51642
68.82823 | 1.12701 | 68.83109 | 1.42967 | 68.82778 | 1.5152
68.83101 | 1.12671 | 68.83386 | 1.42964 | 68.83056 | 1.51642
68.83378 | 1.12732 | 68.83664 | 1.42921 | 68.83333 | 1.51611
68.83656 | 1.12701 | 68.83942 | 1.4287 | 68.83611 | 1.51672
68.83934 | 1.12671 | 68.8422 | 1.42824 | 68.83889 | 1.51642
68.84212 | 1.12732 | 68.84497 | 1.42924 | 68.84167 | 1.51642
68.8449 | 1.12762 | 68.84775 | 1.42912 | 68.84444 | 1.5152
68.84767 | 1.12701 | 68.85053 | 1.42952 | 68.84722 | 1.51611
68.85045 | 1.12701 | 68.85331 | 1.42984 | 68.85 | 1.51642
68.85323 | 1.1264 | 68.85609 | 1.42927 | 68.85278 | 1.5155
68.85601 | 1.12671 | 68.85886 | 1.42937 | 68.85556 | 1.5152
68.85878 | 1.12732 | 68.86164 | 1.42909 | 68.85833 | 1.51581
68.86156 | 1.12732 | 68.86442 | 1.42783 | 68.86111 | 1.51489
68.86434 | 1.12671 | 68.8672 | 1.42848 | 68.86389 | 1.51581
68.86712 | 1.12762 | 68.86997 | 1.42851 | 68.86667 | 1.51581
68.8699 | 1.12701 | 68.87275 | 1.4287 | 68.86944 | 1.51581
68.87267 | 1.12701 | 68.87553 | 1.42836 | 68.87222 | 1.51611
68.87545 | 1.12671 | 68.87831 | 1.42839 | 68.875 | 1.51581
68.87823 | 1.12701 | 68.88109 | 1.42871 | 68.87778 | 1.51459
68.88101 | 1.12701 | 68.88386 | 1.42924 | 68.88056 | 1.5152
68.88378 | 1.12762 | 68.88664 | 1.42886 | 68.88333 | 1.51581
68.88656 | 1.12823 | 68.88942 | 1.42917 | 68.88611 | 1.5152
68.88934 | 1.1264 | 68.8922 | 1.42924 | 68.88889 | 1.51642
68.89212 | 1.12793 | 68.89497 | 1.42812 | 68.89167 | 1.51642
68.8949 | 1.12732 | 68.89775 | 1.42688 | 68.89444 | 1.5155
68.89767 | 1.12701 | 68.90053 | 1.4279 | 68.89722 | 1.51642
68.90045 | 1.12762 | 68.90331 | 1.42856 | 68.9 | 1.51672
68.90323 | 1.12732 | 68.90609 | 1.429 | 68.90278 | 1.51581
68.90601 | 1.12701 | 68.90886 | 1.42865 | 68.90556 | 1.51672
68.90878 | 1.12701 | 68.91164 | 1.42853 | 68.90833 | 1.51672
68.91156 | 1.12671 | 68.91442 | 1.42842 | 68.91111 | 1.5155
68.91434 | 1.1264 | 68.9172 | 1.42871 | 68.91389 | 1.51581
68.91712 | 1.12701 | 68.91997 | 1.429 | 68.91667 | 1.51642
68.9199 | 1.12701 | 68.92275 | 1.42902 | 68.91944 | 1.5152
68.92267 | 1.1261 | 68.92553 | 1.42882 | 68.92222 | 1.5155
68.92545 | 1.12732 | 68.92831 | 1.42822 | 68.925 | 1.51581
68.92823 | 1.12701 | 68.93109 | 1.4281 | 68.92778 | 1.51459
68.93101 | 1.12701 | 68.93386 | 1.42795 | 68.93056 | 1.51642
68.93378 | 1.12701 | 68.93664 | 1.42855 | 68.93333 | 1.51581
68.93656 | 1.12701 | 68.93942 | 1.42919 | 68.93611 | 1.51489
68.93934 | 1.12671 | 68.9422 | 1.42871 | 68.93889 | 1.51581
68.94212 | 1.12732 | 68.94497 | 1.42851 | 68.94167 | 1.51581
68.9449 | 1.12701 | 68.94775 | 1.42812 | 68.94444 | 1.51459
68.94767 | 1.12732 | 68.95053 | 1.42851 | 68.94722 | 1.5152
68.95045 | 1.12793 | 68.95331 | 1.42911 | 68.95 | 1.5155
68.95323 | 1.12732 | 68.95609 | 1.42839 | 68.95278 | 1.51489
68.95601 | 1.12701 | 68.95886 | 1.42848 | 68.95556 | 1.51581
68.95878 | 1.12732 | 68.96164 | 1.42868 | 68.95833 | 1.51611
68.96156 | 1.1261 | 68.96442 | 1.42853 | 68.96111 | 1.51489
68.96434 | 1.12701 | 68.9672 | 1.42865 | 68.96389 | 1.51581
68.96712 | 1.12762 | 68.96997 | 1.42866 | 68.96667 | 1.51611
68.9699 | 1.1264 | 68.97275 | 1.42886 | 68.96944 | 1.51489
68.97267 | 1.12701 | 68.97553 | 1.42943 | 68.97222 | 1.5155
68.97545 | 1.12732 | 68.97831 | 1.42984 | 68.975 | 1.51581
68.97823 | 1.12671 | 68.98109 | 1.42899 | 68.97778 | 1.5152
68.98101 | 1.12671 | 68.98386 | 1.42877 | 68.98056 | 1.51581
68.98378 | 1.12762 | 68.98664 | 1.42866 | 68.98333 | 1.51642
68.98656 | 1.12793 | 68.98942 | 1.42839 | 68.98611 | 1.5152
68.98934 | 1.1264 | 68.9922 | 1.42909 | 68.98889 | 1.51611
68.99212 | 1.12762 | 68.99497 | 1.42894 | 68.99167 | 1.51611
68.9949 | 1.12701 | 68.99775 | 1.42897 | 68.99444 | 1.5152
68.99767 | 1.12671 | 69.00053 | 1.42866 | 68.99722 | 1.51489
69.00045 | 1.12762 | 69.00331 | 1.4285 | 69 | 1.51642
69.00323 | 1.12671 | 69.00609 | 1.42883 | 69.00278 | 1.51489
69.00601 | 1.12671 | 69.00886 | 1.42941 | 69.00556 | 1.5155
69.00878 | 1.12732 | 69.01164 | 1.42912 | 69.00833 | 1.51581
69.01156 | 1.12701 | 69.01442 | 1.42926 | 69.01111 | 1.51459
69.01434 | 1.1264 | 69.0172 | 1.42906 | 69.01389 | 1.51611
69.01712 | 1.12762 | 69.01997 | 1.42937 | 69.01667 | 1.51611
69.0199 | 1.12732 | 69.02275 | 1.42957 | 69.01944 | 1.51489
69.02267 | 1.12732 | 69.02553 | 1.42982 | 69.02222 | 1.51581
69.02545 | 1.12762 | 69.02831 | 1.42911 | 69.025 | 1.51672
69.02823 | 1.12671 | 69.03109 | 1.42851 | 69.02778 | 1.51581
69.03101 | 1.12732 | 69.03386 | 1.42789 | 69.03056 | 1.51611
69.03378 | 1.12671 | 69.03664 | 1.42896 | 69.03333 | 1.51611
69.03656 | 1.12701 | 69.03942 | 1.42941 | 69.03611 | 1.5155
69.03934 | 1.1264 | 69.0422 | 1.42952 | 69.03889 | 1.51611
69.04212 | 1.12732 | 69.04497 | 1.42969 | 69.04167 | 1.51611
69.0449 | 1.12762 | 69.04775 | 1.42972 | 69.04444 | 1.51428
69.04767 | 1.12671 | 69.05053 | 1.42923 | 69.04722 | 1.5155
69.05045 | 1.12671 | 69.05331 | 1.42954 | 69.05 | 1.51642
69.05323 | 1.1261 | 69.05609 | 1.42943 | 69.05278 | 1.51489
69.05601 | 1.12762 | 69.05886 | 1.4288 | 69.05556 | 1.51581
69.05878 | 1.12732 | 69.06164 | 1.42851 | 69.05833 | 1.51581
69.06156 | 1.12671 | 69.06442 | 1.42885 | 69.06111 | 1.51459
69.06434 | 1.12701 | 69.0672 | 1.4286 | 69.06389 | 1.5152
69.06712 | 1.12701 | 69.06997 | 1.42821 | 69.06667 | 1.51672
69.0699 | 1.12671 | 69.07275 | 1.42824 | 69.06944 | 1.5155
69.07267 | 1.12671 | 69.07553 | 1.42877 | 69.07222 | 1.5155
69.07545 | 1.12762 | 69.07831 | 1.42819 | 69.075 | 1.51642
69.07823 | 1.12762 | 69.08109 | 1.42911 | 69.07778 | 1.51459
69.08101 | 1.12671 | 69.08386 | 1.42924 | 69.08056 | 1.5155
69.08378 | 1.12671 | 69.08664 | 1.42909 | 69.08333 | 1.51581
69.08656 | 1.12732 | 69.08942 | 1.42886 | 69.08611 | 1.51428
69.08934 | 1.12671 | 69.0922 | 1.42792 | 69.08889 | 1.51611
69.09212 | 1.12671 | 69.09497 | 1.42865 | 69.09167 | 1.51642
69.0949 | 1.1264 | 69.09775 | 1.42899 | 69.09444 | 1.5155
69.09767 | 1.1261 | 69.10053 | 1.42865 | 69.09722 | 1.51642
69.10045 | 1.12732 | 69.10331 | 1.42896 | 69.1 | 1.51611
69.10323 | 1.12671 | 69.10609 | 1.429 | 69.10278 | 1.5155
69.10601 | 1.1261 | 69.10886 | 1.4294 | 69.10556 | 1.51611
69.10878 | 1.12762 | 69.11164 | 1.42894 | 69.10833 | 1.51611
69.11156 | 1.12701 | 69.11442 | 1.42871 | 69.11111 | 1.51611
69.11434 | 1.1264 | 69.1172 | 1.4285 | 69.11389 | 1.5155
69.11712 | 1.12701 | 69.11997 | 1.42696 | 69.11667 | 1.51581
69.1199 | 1.1264 | 69.12275 | 1.42712 | 69.11944 | 1.51489
69.12267 | 1.12671 | 69.12553 | 1.42863 | 69.12222 | 1.5155
69.12545 | 1.12701 | 69.12831 | 1.42952 | 69.125 | 1.51581
69.12823 | 1.12793 | 69.13109 | 1.42914 | 69.12778 | 1.51459
69.13101 | 1.1261 | 69.13386 | 1.4279 | 69.13056 | 1.5155
69.13378 | 1.1264 | 69.13664 | 1.42812 | 69.13333 | 1.51611
69.13656 | 1.12671 | 69.13942 | 1.42772 | 69.13611 | 1.5152
69.13934 | 1.12701 | 69.1422 | 1.4287 | 69.13889 | 1.51581
69.14212 | 1.12732 | 69.14497 | 1.42882 | 69.14167 | 1.51611
69.1449 | 1.12732 | 69.14775 | 1.42873 | 69.14444 | 1.5155
69.14767 | 1.1261 | 69.15053 | 1.42896 | 69.14722 | 1.5152
69.15045 | 1.12732 | 69.15331 | 1.42882 | 69.15 | 1.51642
69.15323 | 1.12701 | 69.15609 | 1.4278 | 69.15278 | 1.5155
69.15601 | 1.1264 | 69.15886 | 1.4288 | 69.15556 | 1.5155
69.15878 | 1.1261 | 69.16164 | 1.42863 | 69.15833 | 1.51642
69.16156 | 1.1264 | 69.16442 | 1.42824 | 69.16111 | 1.5155
69.16434 | 1.12671 | 69.1672 | 1.4285 | 69.16389 | 1.5155
69.16712 | 1.12701 | 69.16997 | 1.42897 | 69.16667 | 1.5155
69.1699 | 1.1264 | 69.17275 | 1.42902 | 69.16944 | 1.51459
69.17267 | 1.12701 | 69.17553 | 1.42833 | 69.17222 | 1.5155
69.17545 | 1.12732 | 69.17831 | 1.42851 | 69.175 | 1.51703
69.17823 | 1.12762 | 69.18109 | 1.42883 | 69.17778 | 1.51581
69.18101 | 1.12732 | 69.18386 | 1.42914 | 69.18056 | 1.51611
69.18378 | 1.12671 | 69.18664 | 1.42894 | 69.18333 | 1.51672
69.18656 | 1.12671 | 69.18942 | 1.42813 | 69.18611 | 1.51581
69.18934 | 1.12732 | 69.1922 | 1.42822 | 69.18889 | 1.5155
69.19212 | 1.12671 | 69.19497 | 1.42805 | 69.19167 | 1.5155
69.1949 | 1.1261 | 69.19775 | 1.42841 | 69.19444 | 1.5155
69.19767 | 1.1261 | 69.20053 | 1.42848 | 69.19722 | 1.51489
69.20045 | 1.12762 | 69.20331 | 1.42807 | 69.2 | 1.51611
69.20323 | 1.12671 | 69.20609 | 1.42883 | 69.20278 | 1.51581
69.20601 | 1.12701 | 69.20886 | 1.42853 | 69.20556 | 1.51703
69.20878 | 1.12701 | 69.21164 | 1.42848 | 69.20833 | 1.51642
69.21156 | 1.12732 | 69.21442 | 1.42813 | 69.21111 | 1.51642
69.21434 | 1.12671 | 69.2172 | 1.4297 | 69.21389 | 1.51611
69.21712 | 1.12732 | 69.21997 | 1.42868 | 69.21667 | 1.51642
69.2199 | 1.12671 | 69.22275 | 1.42885 | 69.21944 | 1.51581
69.22267 | 1.1264 | 69.22553 | 1.42838 | 69.22222 | 1.51642
69.22545 | 1.12762 | 69.22831 | 1.42848 | 69.225 | 1.51642
69.22823 | 1.12793 | 69.23109 | 1.42827 | 69.22778 | 1.51581
69.23101 | 1.12671 | 69.23386 | 1.4288 | 69.23056 | 1.51672
69.23378 | 1.12671 | 69.23664 | 1.42848 | 69.23333 | 1.51672
69.23656 | 1.12762 | 69.23942 | 1.42805 | 69.23611 | 1.51611
69.23934 | 1.12701 | 69.2422 | 1.42821 | 69.23889 | 1.51611
69.24212 | 1.12701 | 69.24497 | 1.42896 | 69.24167 | 1.51672
69.2449 | 1.12732 | 69.24775 | 1.4287 | 69.24444 | 1.5155
69.24767 | 1.12701 | 69.25053 | 1.42908 | 69.24722 | 1.51489
69.25045 | 1.12732 | 69.25331 | 1.42818 | 69.25 | 1.51611
69.25323 | 1.12701 | 69.25609 | 1.42855 | 69.25278 | 1.5152
69.25601 | 1.12701 | 69.25886 | 1.42819 | 69.25556 | 1.5155
69.25878 | 1.12671 | 69.26164 | 1.42821 | 69.25833 | 1.51642
69.26156 | 1.12701 | 69.26442 | 1.42926 | 69.26111 | 1.5152
69.26434 | 1.1261 | 69.2672 | 1.42896 | 69.26389 | 1.51489
69.26712 | 1.12701 | 69.26997 | 1.42906 | 69.26667 | 1.5155
69.2699 | 1.1261 | 69.27275 | 1.42912 | 69.26944 | 1.5152
69.27267 | 1.12671 | 69.27553 | 1.42926 | 69.27222 | 1.5152
69.27545 | 1.12732 | 69.27831 | 1.42836 | 69.275 | 1.51672
69.27823 | 1.1261 | 69.28109 | 1.42841 | 69.27778 | 1.51611
69.28101 | 1.12671 | 69.28386 | 1.42805 | 69.28056 | 1.51581
69.28378 | 1.1264 | 69.28664 | 1.42847 | 69.28333 | 1.51611
69.28656 | 1.12701 | 69.28942 | 1.4294 | 69.28611 | 1.5155
69.28934 | 1.12701 | 69.2922 | 1.4292 | 69.28889 | 1.51611
69.29212 | 1.12793 | 69.29497 | 1.42862 | 69.29167 | 1.51611
69.2949 | 1.12732 | 69.29775 | 1.42807 | 69.29444 | 1.5155
69.29767 | 1.12732 | 69.30053 | 1.42794 | 69.29722 | 1.5152
69.30045 | 1.12732 | 69.30331 | 1.4294 | 69.3 | 1.51611
69.30323 | 1.12671 | 69.30609 | 1.42873 | 69.30278 | 1.5155
69.30601 | 1.1264 | 69.30886 | 1.42912 | 69.30556 | 1.51459
69.30878 | 1.12671 | 69.31164 | 1.42851 | 69.30833 | 1.51611
69.31156 | 1.12732 | 69.31442 | 1.42827 | 69.31111 | 1.51489
69.31434 | 1.1261 | 69.3172 | 1.42794 | 69.31389 | 1.5152
69.31712 | 1.12762 | 69.31997 | 1.42731 | 69.31667 | 1.51642
69.3199 | 1.12732 | 69.32275 | 1.42813 | 69.31944 | 1.5152
69.32267 | 1.12701 | 69.32553 | 1.42794 | 69.32222 | 1.51489
69.32545 | 1.12701 | 69.32831 | 1.4279 | 69.325 | 1.51581
69.32823 | 1.12762 | 69.33109 | 1.42841 | 69.32778 | 1.51489
69.33101 | 1.1264 | 69.33386 | 1.4287 | 69.33056 | 1.51611
69.33378 | 1.12671 | 69.33664 | 1.42897 | 69.33333 | 1.51672
69.33656 | 1.1264 | 69.33942 | 1.42886 | 69.33611 | 1.51581
69.33934 | 1.12701 | 69.3422 | 1.42926 | 69.33889 | 1.5155
69.34212 | 1.12762 | 69.34497 | 1.4288 | 69.34167 | 1.51672
69.3449 | 1.12701 | 69.34775 | 1.42795 | 69.34444 | 1.5152
69.34767 | 1.1264 | 69.35053 | 1.42736 | 69.34722 | 1.51611
69.35045 | 1.12762 | 69.35331 | 1.42761 | 69.35 | 1.51703
69.35323 | 1.1264 | 69.35609 | 1.42899 | 69.35278 | 1.5155
69.35601 | 1.12701 | 69.35886 | 1.42868 | 69.35556 | 1.5155
69.35878 | 1.12701 | 69.36164 | 1.42897 | 69.35833 | 1.51764
69.36156 | 1.12701 | 69.36442 | 1.42888 | 69.36111 | 1.51489
69.36434 | 1.1264 | 69.3672 | 1.4287 | 69.36389 | 1.51581
69.36712 | 1.1264 | 69.36997 | 1.42836 | 69.36667 | 1.51672
69.3699 | 1.12732 | 69.37275 | 1.42812 | 69.36944 | 1.51642
69.37267 | 1.12671 | 69.37553 | 1.42825 | 69.37222 | 1.51581
69.37545 | 1.12762 | 69.37831 | 1.42879 | 69.375 | 1.51703
69.37823 | 1.12762 | 69.38109 | 1.42871 | 69.37778 | 1.5155
69.38101 | 1.12762 | 69.38386 | 1.42841 | 69.38056 | 1.5155
69.38378 | 1.12762 | 69.38664 | 1.42851 | 69.38333 | 1.51642
69.38656 | 1.12671 | 69.38942 | 1.42825 | 69.38611 | 1.51581
69.38934 | 1.12701 | 69.3922 | 1.42912 | 69.38889 | 1.51581
69.39212 | 1.12732 | 69.39497 | 1.42909 | 69.39167 | 1.51672
69.3949 | 1.12701 | 69.39775 | 1.42883 | 69.39444 | 1.5155
69.39767 | 1.12762 | 69.40053 | 1.42897 | 69.39722 | 1.51581
69.40045 | 1.12732 | 69.40331 | 1.42848 | 69.4 | 1.51611
69.40323 | 1.12732 | 69.40609 | 1.42824 | 69.40278 | 1.5155
69.40601 | 1.12701 | 69.40886 | 1.42792 | 69.40556 | 1.51642
69.40878 | 1.12732 | 69.41164 | 1.42775 | 69.40833 | 1.51733
69.41156 | 1.12732 | 69.41442 | 1.42839 | 69.41111 | 1.51611
69.41434 | 1.12701 | 69.4172 | 1.42809 | 69.41389 | 1.51611
69.41712 | 1.12671 | 69.41997 | 1.42911 | 69.41667 | 1.51611
69.4199 | 1.12701 | 69.42275 | 1.42885 | 69.41944 | 1.51672
69.42267 | 1.1264 | 69.42553 | 1.42882 | 69.42222 | 1.51611
69.42545 | 1.1264 | 69.42831 | 1.42833 | 69.425 | 1.51733
69.42823 | 1.12701 | 69.43109 | 1.42812 | 69.42778 | 1.5152
69.43101 | 1.12701 | 69.43386 | 1.42914 | 69.43056 | 1.51581
69.43378 | 1.1264 | 69.43664 | 1.4288 | 69.43333 | 1.51672
69.43656 | 1.12671 | 69.43942 | 1.42871 | 69.43611 | 1.51642
69.43934 | 1.1264 | 69.4422 | 1.429 | 69.43889 | 1.51581
69.44212 | 1.12793 | 69.44497 | 1.42836 | 69.44167 | 1.51733
69.4449 | 1.12732 | 69.44775 | 1.42868 | 69.44444 | 1.51581
69.44767 | 1.12701 | 69.45053 | 1.42839 | 69.44722 | 1.5155
69.45045 | 1.12732 | 69.45331 | 1.4288 | 69.45 | 1.51703
69.45323 | 1.12732 | 69.45609 | 1.42851 | 69.45278 | 1.51489
69.45601 | 1.1261 | 69.45886 | 1.42836 | 69.45556 | 1.51611
69.45878 | 1.12762 | 69.46164 | 1.42906 | 69.45833 | 1.51672
69.46156 | 1.12701 | 69.46442 | 1.42856 | 69.46111 | 1.51581
69.46434 | 1.12671 | 69.4672 | 1.42809 | 69.46389 | 1.5155
69.46712 | 1.12671 | 69.46997 | 1.42795 | 69.46667 | 1.5155
69.4699 | 1.12701 | 69.47275 | 1.429 | 69.46944 | 1.51581
69.47267 | 1.1261 | 69.47553 | 1.42927 | 69.47222 | 1.51489
69.47545 | 1.12671 | 69.47831 | 1.42851 | 69.475 | 1.51642
69.47823 | 1.12762 | 69.48109 | 1.42766 | 69.47778 | 1.5155
69.48101 | 1.12732 | 69.48386 | 1.42851 | 69.48056 | 1.5152
69.48378 | 1.1261 | 69.48664 | 1.42909 | 69.48333 | 1.51581
69.48656 | 1.12762 | 69.48942 | 1.42842 | 69.48611 | 1.51611
69.48934 | 1.1264 | 69.4922 | 1.42926 | 69.48889 | 1.5152
69.49212 | 1.12701 | 69.49497 | 1.42784 | 69.49167 | 1.51611
69.4949 | 1.12732 | 69.49775 | 1.428 | 69.49444 | 1.5152
69.49767 | 1.12701 | 69.50053 | 1.42909 | 69.49722 | 1.5152
69.50045 | 1.12732 | 69.50331 | 1.42891 | 69.5 | 1.51642
69.50323 | 1.12671 | 69.50609 | 1.42911 | 69.50278 | 1.5152
69.50601 | 1.12732 | 69.50886 | 1.42882 | 69.50556 | 1.5155
69.50878 | 1.12671 | 69.51164 | 1.42906 | 69.50833 | 1.51642
69.51156 | 1.12701 | 69.51442 | 1.42961 | 69.51111 | 1.51611
69.51434 | 1.12671 | 69.5172 | 1.42944 | 69.51389 | 1.5155
69.51712 | 1.12671 | 69.51997 | 1.42955 | 69.51667 | 1.51703
69.5199 | 1.12701 | 69.52275 | 1.42873 | 69.51944 | 1.51611
69.52267 | 1.1261 | 69.52553 | 1.42883 | 69.52222 | 1.51642
69.52545 | 1.12732 | 69.52831 | 1.4285 | 69.525 | 1.51642
69.52823 | 1.12701 | 69.53109 | 1.42855 | 69.52778 | 1.5155
69.53101 | 1.12671 | 69.53386 | 1.42929 | 69.53056 | 1.5155
69.53378 | 1.12732 | 69.53664 | 1.42896 | 69.53333 | 1.51642
69.53656 | 1.12701 | 69.53942 | 1.42885 | 69.53611 | 1.51581
69.53934 | 1.12671 | 69.5422 | 1.42961 | 69.53889 | 1.5155
69.54212 | 1.12671 | 69.54497 | 1.4297 | 69.54167 | 1.51611
69.5449 | 1.12793 | 69.54775 | 1.42914 | 69.54444 | 1.5155
69.54767 | 1.12671 | 69.55053 | 1.42912 | 69.54722 | 1.5155
69.55045 | 1.12732 | 69.55331 | 1.42952 | 69.55 | 1.51611
69.55323 | 1.12762 | 69.55609 | 1.42943 | 69.55278 | 1.5155
69.55601 | 1.12762 | 69.55886 | 1.42973 | 69.55556 | 1.5155
69.55878 | 1.12701 | 69.56164 | 1.4297 | 69.55833 | 1.51611
69.56156 | 1.12762 | 69.56442 | 1.42885 | 69.56111 | 1.51611
69.56434 | 1.1264 | 69.5672 | 1.42841 | 69.56389 | 1.5152
69.56712 | 1.12701 | 69.56997 | 1.42819 | 69.56667 | 1.51672
69.5699 | 1.12732 | 69.57275 | 1.42883 | 69.56944 | 1.51581
69.57267 | 1.12732 | 69.57553 | 1.42885 | 69.57222 | 1.5152
69.57545 | 1.12762 | 69.57831 | 1.42877 | 69.575 | 1.51642
69.57823 | 1.12762 | 69.58109 | 1.42929 | 69.57778 | 1.5155
69.58101 | 1.12671 | 69.58386 | 1.42943 | 69.58056 | 1.5152
69.58378 | 1.1264 | 69.58664 | 1.42911 | 69.58333 | 1.51642
69.58656 | 1.12762 | 69.58942 | 1.42988 | 69.58611 | 1.51611
69.58934 | 1.12671 | 69.5922 | 1.42944 | 69.58889 | 1.5155
69.59212 | 1.12732 | 69.59497 | 1.42924 | 69.59167 | 1.51611
69.5949 | 1.12762 | 69.59775 | 1.42899 | 69.59444 | 1.5155
69.59767 | 1.12701 | 69.60053 | 1.42897 | 69.59722 | 1.5155
69.60045 | 1.12671 | 69.60331 | 1.42906 | 69.6 | 1.51642
69.60323 | 1.12762 | 69.60609 | 1.4288 | 69.60278 | 1.5152
69.60601 | 1.1264 | 69.60886 | 1.42794 | 69.60556 | 1.5152
69.60878 | 1.12671 | 69.61164 | 1.42848 | 69.60833 | 1.51611
69.61156 | 1.12701 | 69.61442 | 1.42883 | 69.61111 | 1.51489
69.61434 | 1.12732 | 69.6172 | 1.429 | 69.61389 | 1.5152
69.61712 | 1.12701 | 69.61997 | 1.42908 | 69.61667 | 1.51703
69.6199 | 1.12701 | 69.62275 | 1.42914 | 69.61944 | 1.5155
69.62267 | 1.12732 | 69.62553 | 1.42885 | 69.62222 | 1.51581
69.62545 | 1.12701 | 69.62831 | 1.42879 | 69.625 | 1.51611
69.62823 | 1.12671 | 69.63109 | 1.42807 | 69.62778 | 1.51581
69.63101 | 1.12701 | 69.63386 | 1.42824 | 69.63056 | 1.5152
69.63378 | 1.12671 | 69.63664 | 1.42821 | 69.63333 | 1.51703
69.63656 | 1.12732 | 69.63942 | 1.42855 | 69.63611 | 1.51489
69.63934 | 1.1264 | 69.6422 | 1.42828 | 69.63889 | 1.5152
69.64212 | 1.1264 | 69.64497 | 1.42879 | 69.64167 | 1.51611
69.6449 | 1.12762 | 69.64775 | 1.42842 | 69.64444 | 1.51581
69.64767 | 1.12701 | 69.65053 | 1.42856 | 69.64722 | 1.5152
69.65045 | 1.12701 | 69.65331 | 1.42805 | 69.65 | 1.51703
69.65323 | 1.12793 | 69.65609 | 1.42825 | 69.65278 | 1.51581
69.65601 | 1.12671 | 69.65886 | 1.42871 | 69.65556 | 1.51642
69.65878 | 1.12671 | 69.66164 | 1.42863 | 69.65833 | 1.51642
69.66156 | 1.12732 | 69.66442 | 1.42886 | 69.66111 | 1.51611
69.66434 | 1.1264 | 69.6672 | 1.42888 | 69.66389 | 1.51489
69.66712 | 1.12732 | 69.66997 | 1.42941 | 69.66667 | 1.51611
69.6699 | 1.12579 | 69.67275 | 1.42858 | 69.66944 | 1.51611
69.67267 | 1.12518 | 69.67553 | 1.42827 | 69.67222 | 1.51489
69.67545 | 1.12671 | 69.67831 | 1.42836 | 69.675 | 1.51672
69.67823 | 1.12823 | 69.68109 | 1.42839 | 69.67778 | 1.51611
69.68101 | 1.12793 | 69.68386 | 1.42855 | 69.68056 | 1.51581
69.68378 | 1.12701 | 69.68664 | 1.42839 | 69.68333 | 1.51642
69.68656 | 1.12762 | 69.68942 | 1.42809 | 69.68611 | 1.51611
69.68934 | 1.12671 | 69.6922 | 1.42883 | 69.68889 | 1.51581
69.69212 | 1.1264 | 69.69497 | 1.42863 | 69.69167 | 1.5152
69.6949 | 1.1261 | 69.69775 | 1.42853 | 69.69444 | 1.51581
69.69767 | 1.12671 | 69.70053 | 1.4287 | 69.69722 | 1.5152
69.70045 | 1.12701 | 69.70331 | 1.42836 | 69.7 | 1.51611
69.70323 | 1.12701 | 69.70609 | 1.42866 | 69.70278 | 1.51611
69.70601 | 1.12701 | 69.70886 | 1.42941 | 69.70556 | 1.5152
69.70878 | 1.12701 | 69.71164 | 1.42955 | 69.70833 | 1.51581
69.71156 | 1.12732 | 69.71442 | 1.42856 | 69.71111 | 1.51581
69.71434 | 1.1261 | 69.7172 | 1.4281 | 69.71389 | 1.51489
69.71712 | 1.12732 | 69.71997 | 1.42853 | 69.71667 | 1.5155
69.7199 | 1.12701 | 69.72275 | 1.42856 | 69.71944 | 1.51581
69.72267 | 1.12671 | 69.72553 | 1.42919 | 69.72222 | 1.5152
69.72545 | 1.12701 | 69.72831 | 1.42909 | 69.725 | 1.51642
69.72823 | 1.12762 | 69.73109 | 1.42883 | 69.72778 | 1.51672
69.73101 | 1.12701 | 69.73386 | 1.42896 | 69.73056 | 1.5152
69.73378 | 1.12671 | 69.73664 | 1.4285 | 69.73333 | 1.51611
69.73656 | 1.12701 | 69.73942 | 1.42914 | 69.73611 | 1.51642
69.73934 | 1.1264 | 69.7422 | 1.42856 | 69.73889 | 1.5152
69.74212 | 1.12701 | 69.74497 | 1.42824 | 69.74167 | 1.51642
69.7449 | 1.12793 | 69.74775 | 1.42868 | 69.74444 | 1.5155
69.74767 | 1.1264 | 69.75053 | 1.42927 | 69.74722 | 1.5152
69.75045 | 1.12671 | 69.75331 | 1.42926 | 69.75 | 1.51581
69.75323 | 1.12701 | 69.75609 | 1.42912 | 69.75278 | 1.5152
69.75601 | 1.12701 | 69.75886 | 1.42889 | 69.75556 | 1.51489
69.75878 | 1.12793 | 69.76164 | 1.42924 | 69.75833 | 1.51611
69.76156 | 1.12823 | 69.76442 | 1.42855 | 69.76111 | 1.5152
69.76434 | 1.12671 | 69.7672 | 1.42839 | 69.76389 | 1.5155
69.76712 | 1.12732 | 69.76997 | 1.42863 | 69.76667 | 1.5155
69.7699 | 1.12732 | 69.77275 | 1.42853 | 69.76944 | 1.51611
69.77267 | 1.12701 | 69.77553 | 1.42855 | 69.77222 | 1.51489
69.77545 | 1.1264 | 69.77831 | 1.42865 | 69.775 | 1.51581
69.77823 | 1.1264 | 69.78109 | 1.42868 | 69.77778 | 1.5155
69.78101 | 1.12579 | 69.78386 | 1.42871 | 69.78056 | 1.51581
69.78378 | 1.12701 | 69.78664 | 1.42865 | 69.78333 | 1.51642
69.78656 | 1.1264 | 69.78942 | 1.42883 | 69.78611 | 1.5155
69.78934 | 1.1261 | 69.7922 | 1.42827 | 69.78889 | 1.51489
69.79212 | 1.12701 | 69.79497 | 1.4288 | 69.79167 | 1.5155
69.7949 | 1.12701 | 69.79775 | 1.42897 | 69.79444 | 1.51581
69.79767 | 1.12671 | 69.80053 | 1.42886 | 69.79722 | 1.51459
69.80045 | 1.12671 | 69.80331 | 1.42866 | 69.8 | 1.51642
69.80323 | 1.12701 | 69.80609 | 1.42973 | 69.80278 | 1.51642
69.80601 | 1.12732 | 69.80886 | 1.42905 | 69.80556 | 1.5155
69.80878 | 1.12701 | 69.81164 | 1.42896 | 69.80833 | 1.51581
69.81156 | 1.12701 | 69.81442 | 1.4281 | 69.81111 | 1.51611
69.81434 | 1.12732 | 69.8172 | 1.42883 | 69.81389 | 1.5152
69.81712 | 1.12671 | 69.81997 | 1.42868 | 69.81667 | 1.51611
69.8199 | 1.12793 | 69.82275 | 1.4287 | 69.81944 | 1.5152
69.82267 | 1.12701 | 69.82553 | 1.42896 | 69.82222 | 1.51459
69.82545 | 1.1261 | 69.82831 | 1.42729 | 69.825 | 1.51611
69.82823 | 1.12701 | 69.83109 | 1.42836 | 69.82778 | 1.51581
69.83101 | 1.1264 | 69.83386 | 1.429 | 69.83056 | 1.51428
69.83378 | 1.12671 | 69.83664 | 1.42912 | 69.83333 | 1.5152
69.83656 | 1.12732 | 69.83942 | 1.4287 | 69.83611 | 1.51489
69.83934 | 1.1261 | 69.8422 | 1.42871 | 69.83889 | 1.51581
69.84212 | 1.12671 | 69.84497 | 1.42839 | 69.84167 | 1.51611
69.8449 | 1.12732 | 69.84775 | 1.42866 | 69.84444 | 1.51611
69.84767 | 1.12671 | 69.85053 | 1.42813 | 69.84722 | 1.51489
69.85045 | 1.1264 | 69.85331 | 1.42839 | 69.85 | 1.51581
69.85323 | 1.12671 | 69.85609 | 1.42822 | 69.85278 | 1.5155
69.85601 | 1.12671 | 69.85886 | 1.42797 | 69.85556 | 1.51489
69.85878 | 1.12671 | 69.86164 | 1.4285 | 69.85833 | 1.51611
69.86156 | 1.12793 | 69.86442 | 1.42839 | 69.86111 | 1.51642
69.86434 | 1.1264 | 69.8672 | 1.42856 | 69.86389 | 1.51489
69.86712 | 1.12701 | 69.86997 | 1.42879 | 69.86667 | 1.51581
69.8699 | 1.12762 | 69.87275 | 1.42841 | 69.86944 | 1.5155
69.87267 | 1.12701 | 69.87553 | 1.42931 | 69.87222 | 1.51611
69.87545 | 1.12701 | 69.87831 | 1.42897 | 69.875 | 1.51459
69.87823 | 1.12671 | 69.88109 | 1.42812 | 69.87778 | 1.51489
69.88101 | 1.12701 | 69.88386 | 1.42888 | 69.88056 | 1.51489
69.88378 | 1.1264 | 69.88664 | 1.42882 | 69.88333 | 1.51581
69.88656 | 1.12701 | 69.88942 | 1.42879 | 69.88611 | 1.51611
69.88934 | 1.12732 | 69.8922 | 1.42839 | 69.88889 | 1.51489
69.89212 | 1.1264 | 69.89497 | 1.4285 | 69.89167 | 1.51611
69.8949 | 1.12823 | 69.89775 | 1.42853 | 69.89444 | 1.51611
69.89767 | 1.1264 | 69.90053 | 1.42883 | 69.89722 | 1.51459
69.90045 | 1.12671 | 69.90331 | 1.42851 | 69.9 | 1.5155
69.90323 | 1.12762 | 69.90609 | 1.4288 | 69.90278 | 1.51642
69.90601 | 1.12762 | 69.90886 | 1.42767 | 69.90556 | 1.5152
69.90878 | 1.12671 | 69.91164 | 1.42836 | 69.90833 | 1.51611
69.91156 | 1.12732 | 69.91442 | 1.42822 | 69.91111 | 1.51672
69.91434 | 1.12762 | 69.9172 | 1.42828 | 69.91389 | 1.5155
69.91712 | 1.12732 | 69.91997 | 1.42926 | 69.91667 | 1.51672
69.9199 | 1.12762 | 69.92275 | 1.42855 | 69.91944 | 1.51581
69.92267 | 1.12732 | 69.92553 | 1.42917 | 69.92222 | 1.5155
69.92545 | 1.12671 | 69.92831 | 1.42868 | 69.925 | 1.51672
69.92823 | 1.12701 | 69.93109 | 1.42912 | 69.92778 | 1.51672
69.93101 | 1.12671 | 69.93386 | 1.42871 | 69.93056 | 1.51611
69.93378 | 1.12671 | 69.93664 | 1.42853 | 69.93333 | 1.51703
69.93656 | 1.12793 | 69.93942 | 1.4285 | 69.93611 | 1.51611
69.93934 | 1.1264 | 69.9422 | 1.42838 | 69.93889 | 1.5155
69.94212 | 1.12671 | 69.94497 | 1.42833 | 69.94167 | 1.51642
69.9449 | 1.12762 | 69.94775 | 1.42794 | 69.94444 | 1.51642
69.94767 | 1.12701 | 69.95053 | 1.42842 | 69.94722 | 1.5155
69.95045 | 1.12671 | 69.95331 | 1.42927 | 69.95 | 1.5155
69.95323 | 1.12732 | 69.95609 | 1.42896 | 69.95278 | 1.51611
69.95601 | 1.12793 | 69.95886 | 1.42889 | 69.95556 | 1.51611
69.95878 | 1.12701 | 69.96164 | 1.42897 | 69.95833 | 1.51611
69.96156 | 1.12762 | 69.96442 | 1.42839 | 69.96111 | 1.5155
69.96434 | 1.12671 | 69.9672 | 1.42842 | 69.96389 | 1.5152
69.96712 | 1.12732 | 69.96997 | 1.42855 | 69.96667 | 1.5152
69.9699 | 1.12732 | 69.97275 | 1.42899 | 69.96944 | 1.51642
69.97267 | 1.12671 | 69.97553 | 1.42963 | 69.97222 | 1.51459
69.97545 | 1.12793 | 69.97831 | 1.42924 | 69.975 | 1.51489
69.97823 | 1.12671 | 69.98109 | 1.42822 | 69.97778 | 1.51489
69.98101 | 1.12671 | 69.98386 | 1.42885 | 69.98056 | 1.5152
69.98378 | 1.1264 | 69.98664 | 1.42851 | 69.98333 | 1.5152
69.98656 | 1.12732 | 69.98942 | 1.42879 | 69.98611 | 1.51581
69.98934 | 1.12701 | 69.9922 | 1.42883 | 69.98889 | 1.51489
69.99212 | 1.12671 | 69.99497 | 1.42896 | 69.99167 | 1.51581
69.9949 | 1.12671 | 69.99775 | 1.42897 | 69.99444 | 1.5155
69.99767 | 1.12762 | 70.00053 | 1.42929 | 69.99722 | 1.5152
70.00045 | 1.1264 | 70.00331 | 1.4288 | 70 | 1.51489
70.00323 | 1.12701 | 70.00609 | 1.42851 | 70.00278 | 1.5155
70.00601 | 1.12732 | 70.00886 | 1.42941 | 70.00556 | 1.5152
70.00878 | 1.12671 | 70.01164 | 1.4294 | 70.00833 | 1.5155
70.01156 | 1.12671 | 70.01442 | 1.42912 | 70.01111 | 1.51581
70.01434 | 1.12762 | 70.0172 | 1.4296 | 70.01389 | 1.51428
70.01712 | 1.12701 | 70.01997 | 1.43013 | 70.01667 | 1.5152
70.0199 | 1.12793 | 70.02275 | 1.42775 | 70.01944 | 1.51611
70.02267 | 1.12701 | 70.02553 | 1.42899 | 70.02222 | 1.5155
70.02545 | 1.12701 | 70.02831 | 1.42972 | 70.025 | 1.51642
70.02823 | 1.12732 | 70.03109 | 1.42873 | 70.02778 | 1.51642
70.03101 | 1.12701 | 70.03386 | 1.42905 | 70.03056 | 1.51581
70.03378 | 1.12671 | 70.03664 | 1.42882 | 70.03333 | 1.51642
70.03656 | 1.12793 | 70.03942 | 1.42822 | 70.03611 | 1.51642
70.03934 | 1.12671 | 70.0422 | 1.42839 | 70.03889 | 1.5155
70.04212 | 1.12671 | 70.04497 | 1.4288 | 70.04167 | 1.51581
70.0449 | 1.12732 | 70.04775 | 1.42882 | 70.04444 | 1.51581
70.04767 | 1.1264 | 70.05053 | 1.42883 | 70.04722 | 1.5152
70.05045 | 1.12671 | 70.05331 | 1.42954 | 70.05 | 1.5152
70.05323 | 1.12793 | 70.05609 | 1.42955 | 70.05278 | 1.51581
70.05601 | 1.12671 | 70.05886 | 1.42883 | 70.05556 | 1.51489
70.05878 | 1.1264 | 70.06164 | 1.42969 | 70.05833 | 1.5152
70.06156 | 1.12701 | 70.06442 | 1.42926 | 70.06111 | 1.51611
70.06434 | 1.12701 | 70.0672 | 1.42944 | 70.06389 | 1.5152
70.06712 | 1.12671 | 70.06997 | 1.4294 | 70.06667 | 1.5152
70.0699 | 1.12732 | 70.07275 | 1.42896 | 70.06944 | 1.51581
70.07267 | 1.12701 | 70.07553 | 1.42899 | 70.07222 | 1.51489
70.07545 | 1.12762 | 70.07831 | 1.4294 | 70.075 | 1.5152
70.07823 | 1.12732 | 70.08109 | 1.4294 | 70.07778 | 1.51642
70.08101 | 1.12701 | 70.08386 | 1.42824 | 70.08056 | 1.51581
70.08378 | 1.1264 | 70.08664 | 1.42838 | 70.08333 | 1.5155
70.08656 | 1.12762 | 70.08942 | 1.42866 | 70.08611 | 1.51611
70.08934 | 1.12671 | 70.0922 | 1.42827 | 70.08889 | 1.51459
70.09212 | 1.12701 | 70.09497 | 1.42931 | 70.09167 | 1.51489
70.0949 | 1.12762 | 70.09775 | 1.42927 | 70.09444 | 1.51642
70.09767 | 1.12671 | 70.10053 | 1.42905 | 70.09722 | 1.51489
70.10045 | 1.1264 | 70.10331 | 1.42943 | 70.1 | 1.5155
70.10323 | 1.12701 | 70.10609 | 1.42952 | 70.10278 | 1.51611
70.10601 | 1.12732 | 70.10886 | 1.42883 | 70.10556 | 1.51489
70.10878 | 1.12671 | 70.11164 | 1.42809 | 70.10833 | 1.51611
70.11156 | 1.12793 | 70.11442 | 1.42777 | 70.11111 | 1.51611
70.11434 | 1.12671 | 70.1172 | 1.42919 | 70.11389 | 1.5155
70.11712 | 1.12701 | 70.11997 | 1.42871 | 70.11667 | 1.51611
70.1199 | 1.12762 | 70.12275 | 1.4287 | 70.11944 | 1.51642
70.12267 | 1.12732 | 70.12553 | 1.42932 | 70.12222 | 1.51459
70.12545 | 1.1264 | 70.12831 | 1.4296 | 70.125 | 1.5155
70.12823 | 1.12732 | 70.13109 | 1.42927 | 70.12778 | 1.5155
70.13101 | 1.12701 | 70.13386 | 1.42842 | 70.13056 | 1.51489
70.13378 | 1.12671 | 70.13664 | 1.42868 | 70.13333 | 1.5152
70.13656 | 1.12732 | 70.13942 | 1.42866 | 70.13611 | 1.51611
70.13934 | 1.12762 | 70.1422 | 1.42871 | 70.13889 | 1.5152
70.14212 | 1.12701 | 70.14497 | 1.4287 | 70.14167 | 1.51581
70.1449 | 1.12732 | 70.14775 | 1.429 | 70.14444 | 1.51581
70.14767 | 1.12701 | 70.15053 | 1.42917 | 70.14722 | 1.51489
70.15045 | 1.1261 | 70.15331 | 1.42914 | 70.15 | 1.5155
70.15323 | 1.12732 | 70.15609 | 1.4287 | 70.15278 | 1.5155
70.15601 | 1.12671 | 70.15886 | 1.42944 | 70.15556 | 1.51489
70.15878 | 1.1264 | 70.16164 | 1.429 | 70.15833 | 1.5155
70.16156 | 1.12732 | 70.16442 | 1.42868 | 70.16111 | 1.5152
70.16434 | 1.12732 | 70.1672 | 1.42812 | 70.16389 | 1.51428
70.16712 | 1.1264 | 70.16997 | 1.42855 | 70.16667 | 1.5152
70.1699 | 1.12671 | 70.17275 | 1.4281 | 70.16944 | 1.51611
70.17267 | 1.12701 | 70.17553 | 1.42812 | 70.17222 | 1.51489
70.17545 | 1.12671 | 70.17831 | 1.42839 | 70.175 | 1.5152
70.17823 | 1.12701 | 70.18109 | 1.42866 | 70.17778 | 1.5155
70.18101 | 1.12701 | 70.18386 | 1.4281 | 70.18056 | 1.51581
70.18378 | 1.1264 | 70.18664 | 1.42883 | 70.18333 | 1.51489
70.18656 | 1.12793 | 70.18942 | 1.42912 | 70.18611 | 1.51611
70.18934 | 1.12732 | 70.1922 | 1.42949 | 70.18889 | 1.5155
70.19212 | 1.12671 | 70.19497 | 1.42856 | 70.19167 | 1.5155
70.1949 | 1.12732 | 70.19775 | 1.42824 | 70.19444 | 1.5155
70.19767 | 1.12732 | 70.20053 | 1.42902 | 70.19722 | 1.51398
70.20045 | 1.12732 | 70.20331 | 1.42896 | 70.2 | 1.51489
70.20323 | 1.12762 | 70.20609 | 1.42863 | 70.20278 | 1.51581
70.20601 | 1.12793 | 70.20886 | 1.42839 | 70.20556 | 1.51489
70.20878 | 1.12701 | 70.21164 | 1.42853 | 70.20833 | 1.5152
70.21156 | 1.12701 | 70.21442 | 1.42911 | 70.21111 | 1.51581
70.21434 | 1.12793 | 70.2172 | 1.42858 | 70.21389 | 1.5155
70.21712 | 1.12762 | 70.21997 | 1.42868 | 70.21667 | 1.5152
70.2199 | 1.12793 | 70.22275 | 1.42836 | 70.21944 | 1.51642
70.22267 | 1.12732 | 70.22553 | 1.429 | 70.22222 | 1.5152
70.22545 | 1.12732 | 70.22831 | 1.42865 | 70.225 | 1.5155
70.22823 | 1.12762 | 70.23109 | 1.4288 | 70.22778 | 1.51581
70.23101 | 1.12671 | 70.23386 | 1.42886 | 70.23056 | 1.51489
70.23378 | 1.12701 | 70.23664 | 1.42866 | 70.23333 | 1.5152
70.23656 | 1.12762 | 70.23942 | 1.42883 | 70.23611 | 1.51581
70.23934 | 1.1264 | 70.2422 | 1.42844 | 70.23889 | 1.51489
70.24212 | 1.12671 | 70.24497 | 1.42856 | 70.24167 | 1.51459
70.2449 | 1.12671 | 70.24775 | 1.42912 | 70.24444 | 1.51642
70.24767 | 1.12701 | 70.25053 | 1.42906 | 70.24722 | 1.5152
70.25045 | 1.1261 | 70.25331 | 1.42899 | 70.25 | 1.51489
70.25323 | 1.12762 | 70.25609 | 1.4288 | 70.25278 | 1.51611
70.25601 | 1.12701 | 70.25886 | 1.42853 | 70.25556 | 1.51581
70.25878 | 1.1264 | 70.26164 | 1.42879 | 70.25833 | 1.5155
70.26156 | 1.12732 | 70.26442 | 1.42879 | 70.26111 | 1.51672
70.26434 | 1.12762 | 70.2672 | 1.4288 | 70.26389 | 1.5155
70.26712 | 1.12671 | 70.26997 | 1.42879 | 70.26667 | 1.51489
70.2699 | 1.12762 | 70.27275 | 1.42893 | 70.26944 | 1.51642
70.27267 | 1.12732 | 70.27553 | 1.42871 | 70.27222 | 1.51581
70.27545 | 1.1261 | 70.27831 | 1.42943 | 70.275 | 1.51581
70.27823 | 1.12671 | 70.28109 | 1.4297 | 70.27778 | 1.51581
70.28101 | 1.12732 | 70.28386 | 1.42914 | 70.28056 | 1.5152
70.28378 | 1.12671 | 70.28664 | 1.42944 | 70.28333 | 1.5155
70.28656 | 1.12732 | 70.28942 | 1.42877 | 70.28611 | 1.51642
70.28934 | 1.12701 | 70.2922 | 1.42824 | 70.28889 | 1.5152
70.29212 | 1.1264 | 70.29497 | 1.42853 | 70.29167 | 1.51489
70.2949 | 1.12671 | 70.29775 | 1.42894 | 70.29444 | 1.5155
70.29767 | 1.12732 | 70.30053 | 1.42914 | 70.29722 | 1.51489
70.30045 | 1.12701 | 70.30331 | 1.42941 | 70.3 | 1.51459
70.30323 | 1.12701 | 70.30609 | 1.4288 | 70.30278 | 1.5155
70.30601 | 1.12701 | 70.30886 | 1.42917 | 70.30556 | 1.5152
70.30878 | 1.12701 | 70.31164 | 1.42926 | 70.30833 | 1.51581
70.31156 | 1.12732 | 70.31442 | 1.42809 | 70.31111 | 1.51642
70.31434 | 1.12762 | 70.3172 | 1.42839 | 70.31389 | 1.51489
70.31712 | 1.1261 | 70.31997 | 1.42863 | 70.31667 | 1.5152
70.3199 | 1.12762 | 70.32275 | 1.4292 | 70.31944 | 1.51581
70.32267 | 1.12701 | 70.32553 | 1.42883 | 70.32222 | 1.51489
70.32545 | 1.12732 | 70.32831 | 1.42853 | 70.325 | 1.51459
70.32823 | 1.12732 | 70.33109 | 1.42911 | 70.32778 | 1.5152
70.33101 | 1.12762 | 70.33386 | 1.42916 | 70.33056 | 1.51489
70.33378 | 1.12671 | 70.33664 | 1.42897 | 70.33333 | 1.5152
70.33656 | 1.12793 | 70.33942 | 1.42924 | 70.33611 | 1.51581
70.33934 | 1.12701 | 70.3422 | 1.42949 | 70.33889 | 1.5152
70.34212 | 1.12671 | 70.34497 | 1.42746 | 70.34167 | 1.5152
70.3449 | 1.12701 | 70.34775 | 1.42789 | 70.34444 | 1.51642
70.34767 | 1.12732 | 70.35053 | 1.42919 | 70.34722 | 1.51611
70.35045 | 1.12671 | 70.35331 | 1.42957 | 70.35 | 1.51581
70.35323 | 1.12732 | 70.35609 | 1.4294 | 70.35278 | 1.51642
70.35601 | 1.12793 | 70.35886 | 1.42929 | 70.35556 | 1.51611
70.35878 | 1.12732 | 70.36164 | 1.42912 | 70.35833 | 1.5155
70.36156 | 1.12762 | 70.36442 | 1.42912 | 70.36111 | 1.51733
70.36434 | 1.12793 | 70.3672 | 1.42792 | 70.36389 | 1.51642
70.36712 | 1.12701 | 70.36997 | 1.42821 | 70.36667 | 1.51611
70.3699 | 1.12762 | 70.37275 | 1.42927 | 70.36944 | 1.51703
70.37267 | 1.12701 | 70.37553 | 1.42926 | 70.37222 | 1.51581
70.37545 | 1.1264 | 70.37831 | 1.42897 | 70.375 | 1.51642
70.37823 | 1.12671 | 70.38109 | 1.42866 | 70.37778 | 1.51672
70.38101 | 1.12762 | 70.38386 | 1.42827 | 70.38056 | 1.51581
70.38378 | 1.1261 | 70.38664 | 1.42866 | 70.38333 | 1.51581
70.38656 | 1.12762 | 70.38942 | 1.42938 | 70.38611 | 1.51642
70.38934 | 1.12701 | 70.3922 | 1.42992 | 70.38889 | 1.51581
70.39212 | 1.12732 | 70.39497 | 1.42919 | 70.39167 | 1.5155
70.3949 | 1.12671 | 70.39775 | 1.42911 | 70.39444 | 1.51703
70.39767 | 1.12793 | 70.40053 | 1.42873 | 70.39722 | 1.51611
70.40045 | 1.12701 | 70.40331 | 1.42841 | 70.4 | 1.51611
70.40323 | 1.12854 | 70.40609 | 1.42855 | 70.40278 | 1.51703
70.40601 | 1.12701 | 70.40886 | 1.42885 | 70.40556 | 1.51489
70.40878 | 1.12762 | 70.41164 | 1.42855 | 70.40833 | 1.5152
70.41156 | 1.12701 | 70.41442 | 1.42909 | 70.41111 | 1.51581
70.41434 | 1.12732 | 70.4172 | 1.42873 | 70.41389 | 1.5152
70.41712 | 1.12671 | 70.41997 | 1.42873 | 70.41667 | 1.5155
70.4199 | 1.12732 | 70.42275 | 1.42868 | 70.41944 | 1.51581
70.42267 | 1.12823 | 70.42553 | 1.4287 | 70.42222 | 1.51489
70.42545 | 1.12701 | 70.42831 | 1.42911 | 70.425 | 1.5155
70.42823 | 1.12671 | 70.43109 | 1.42909 | 70.42778 | 1.51672
70.43101 | 1.12701 | 70.43386 | 1.42903 | 70.43056 | 1.51642
70.43378 | 1.12762 | 70.43664 | 1.429 | 70.43333 | 1.51489
70.43656 | 1.12732 | 70.43942 | 1.42839 | 70.43611 | 1.51581
70.43934 | 1.12762 | 70.4422 | 1.429 | 70.43889 | 1.51581
70.44212 | 1.12671 | 70.44497 | 1.42947 | 70.44167 | 1.5152
70.4449 | 1.12762 | 70.44775 | 1.42899 | 70.44444 | 1.51672
70.44767 | 1.12854 | 70.45053 | 1.42883 | 70.44722 | 1.5152
70.45045 | 1.1264 | 70.45331 | 1.42914 | 70.45 | 1.5155
70.45323 | 1.12579 | 70.45609 | 1.42923 | 70.45278 | 1.51611
70.45601 | 1.1264 | 70.45886 | 1.42885 | 70.45556 | 1.51581
70.45878 | 1.1264 | 70.46164 | 1.42855 | 70.45833 | 1.51489
70.46156 | 1.12732 | 70.46442 | 1.42821 | 70.46111 | 1.51581
70.46434 | 1.12793 | 70.4672 | 1.42929 | 70.46389 | 1.51489
70.46712 | 1.12762 | 70.46997 | 1.42927 | 70.46667 | 1.5155
70.4699 | 1.12793 | 70.47275 | 1.42938 | 70.46944 | 1.51642
70.47267 | 1.12762 | 70.47553 | 1.42871 | 70.47222 | 1.5155
70.47545 | 1.12701 | 70.47831 | 1.42897 | 70.475 | 1.5152
70.47823 | 1.12762 | 70.48109 | 1.42851 | 70.47778 | 1.51642
70.48101 | 1.12701 | 70.48386 | 1.4287 | 70.48056 | 1.51581
70.48378 | 1.12701 | 70.48664 | 1.42911 | 70.48333 | 1.51611
70.48656 | 1.12732 | 70.48942 | 1.42954 | 70.48611 | 1.51642
70.48934 | 1.12793 | 70.4922 | 1.42944 | 70.48889 | 1.51581
70.49212 | 1.12732 | 70.49497 | 1.43015 | 70.49167 | 1.5155
70.4949 | 1.12701 | 70.49775 | 1.42982 | 70.49444 | 1.51642
70.49767 | 1.12732 | 70.50053 | 1.42987 | 70.49722 | 1.51581
70.50045 | 1.12793 | 70.50331 | 1.42955 | 70.5 | 1.51581
70.50323 | 1.12762 | 70.50609 | 1.42924 | 70.50278 | 1.51642
70.50601 | 1.12793 | 70.50886 | 1.42882 | 70.50556 | 1.5155
70.50878 | 1.12701 | 70.51164 | 1.42924 | 70.50833 | 1.51459
70.51156 | 1.12793 | 70.51442 | 1.42853 | 70.51111 | 1.51672
70.51434 | 1.12762 | 70.5172 | 1.42883 | 70.51389 | 1.51611
70.51712 | 1.1261 | 70.51997 | 1.42865 | 70.51667 | 1.51581
70.5199 | 1.12671 | 70.52275 | 1.42908 | 70.51944 | 1.51611
70.52267 | 1.12671 | 70.52553 | 1.42885 | 70.52222 | 1.51581
70.52545 | 1.12732 | 70.52831 | 1.42914 | 70.525 | 1.51581
70.52823 | 1.12762 | 70.53109 | 1.42896 | 70.52778 | 1.51611
70.53101 | 1.12701 | 70.53386 | 1.42975 | 70.53056 | 1.51489
70.53378 | 1.12671 | 70.53664 | 1.42916 | 70.53333 | 1.5152
70.53656 | 1.12701 | 70.53942 | 1.42921 | 70.53611 | 1.51642
70.53934 | 1.12701 | 70.5422 | 1.42912 | 70.53889 | 1.5152
70.54212 | 1.12762 | 70.54497 | 1.42839 | 70.54167 | 1.51489
70.5449 | 1.12762 | 70.54775 | 1.4292 | 70.54444 | 1.51581
70.54767 | 1.12793 | 70.55053 | 1.42885 | 70.54722 | 1.51489
70.55045 | 1.12701 | 70.55331 | 1.42856 | 70.55 | 1.51459
70.55323 | 1.12701 | 70.55609 | 1.42941 | 70.55278 | 1.51611
70.55601 | 1.1264 | 70.55886 | 1.43015 | 70.55556 | 1.51581
70.55878 | 1.12579 | 70.56164 | 1.42927 | 70.55833 | 1.51581
70.56156 | 1.12701 | 70.56442 | 1.42908 | 70.56111 | 1.51642
70.56434 | 1.12701 | 70.5672 | 1.42931 | 70.56389 | 1.5155
70.56712 | 1.12732 | 70.56997 | 1.42916 | 70.56667 | 1.5152
70.5699 | 1.12732 | 70.57275 | 1.42938 | 70.56944 | 1.51611
70.57267 | 1.12671 | 70.57553 | 1.42911 | 70.57222 | 1.51489
70.57545 | 1.12671 | 70.57831 | 1.42944 | 70.575 | 1.5155
70.57823 | 1.1264 | 70.58109 | 1.42894 | 70.57778 | 1.51611
70.58101 | 1.12762 | 70.58386 | 1.42916 | 70.58056 | 1.51459
70.58378 | 1.12732 | 70.58664 | 1.42943 | 70.58333 | 1.51489
70.58656 | 1.12732 | 70.58942 | 1.42923 | 70.58611 | 1.5155
70.58934 | 1.12701 | 70.5922 | 1.4288 | 70.58889 | 1.51489
70.59212 | 1.12671 | 70.59497 | 1.42824 | 70.59167 | 1.51489
70.5949 | 1.12762 | 70.59775 | 1.42863 | 70.59444 | 1.5155
70.59767 | 1.12732 | 70.60053 | 1.42886 | 70.59722 | 1.51581
70.60045 | 1.12488 | 70.60331 | 1.42856 | 70.6 | 1.51489
70.60323 | 1.12732 | 70.60609 | 1.4288 | 70.60278 | 1.51703
70.60601 | 1.12854 | 70.60886 | 1.42917 | 70.60556 | 1.51611
70.60878 | 1.1264 | 70.61164 | 1.42977 | 70.60833 | 1.51489
70.61156 | 1.1264 | 70.61442 | 1.42955 | 70.61111 | 1.51672
70.61434 | 1.12671 | 70.6172 | 1.42888 | 70.61389 | 1.51611
70.61712 | 1.1261 | 70.61997 | 1.42871 | 70.61667 | 1.5152
70.6199 | 1.12579 | 70.62275 | 1.42882 | 70.61944 | 1.5155
70.62267 | 1.12823 | 70.62553 | 1.42931 | 70.62222 | 1.51581
70.62545 | 1.12732 | 70.62831 | 1.42944 | 70.625 | 1.51581
70.62823 | 1.12762 | 70.63109 | 1.42822 | 70.62778 | 1.51642
70.63101 | 1.12732 | 70.63386 | 1.42943 | 70.63056 | 1.5155
70.63378 | 1.12701 | 70.63664 | 1.42886 | 70.63333 | 1.51611
70.63656 | 1.12549 | 70.63942 | 1.42838 | 70.63611 | 1.51581
70.63934 | 1.1261 | 70.6422 | 1.42886 | 70.63889 | 1.5155
70.64212 | 1.12915 | 70.64497 | 1.42917 | 70.64167 | 1.51489
70.6449 | 1.12762 | 70.64775 | 1.42866 | 70.64444 | 1.51672
70.64767 | 1.12671 | 70.65053 | 1.42748 | 70.64722 | 1.51672
70.65045 | 1.12549 | 70.65331 | 1.4281 | 70.65 | 1.5155
70.65323 | 1.12793 | 70.65609 | 1.42896 | 70.65278 | 1.51581
70.65601 | 1.1261 | 70.65886 | 1.42902 | 70.65556 | 1.51581
70.65878 | 1.1264 | 70.66164 | 1.42873 | 70.65833 | 1.5152
70.66156 | 1.1264 | 70.66442 | 1.42926 | 70.66111 | 1.51642
70.66434 | 1.12732 | 70.6672 | 1.42958 | 70.66389 | 1.51642
70.66712 | 1.12701 | 70.66997 | 1.42914 | 70.66667 | 1.5152
70.6699 | 1.1264 | 70.67275 | 1.4294 | 70.66944 | 1.51642
70.67267 | 1.12701 | 70.67553 | 1.42885 | 70.67222 | 1.51581
70.67545 | 1.1264 | 70.67831 | 1.42853 | 70.675 | 1.51459
70.67823 | 1.12732 | 70.68109 | 1.42848 | 70.67778 | 1.5152
70.68101 | 1.12732 | 70.68386 | 1.42839 | 70.68056 | 1.51611
70.68378 | 1.12671 | 70.68664 | 1.42912 | 70.68333 | 1.5155
70.68656 | 1.12701 | 70.68942 | 1.42866 | 70.68611 | 1.51581
70.68934 | 1.12732 | 70.6922 | 1.42914 | 70.68889 | 1.51581
70.69212 | 1.12671 | 70.69497 | 1.42944 | 70.69167 | 1.51489
70.6949 | 1.12732 | 70.69775 | 1.42897 | 70.69444 | 1.51642
70.69767 | 1.12793 | 70.70053 | 1.42912 | 70.69722 | 1.51611
70.70045 | 1.12671 | 70.70331 | 1.42927 | 70.7 | 1.51428
70.70323 | 1.12549 | 70.70609 | 1.42937 | 70.70278 | 1.5155
70.70601 | 1.12701 | 70.70886 | 1.42868 | 70.70556 | 1.5155
70.70878 | 1.12671 | 70.71164 | 1.42883 | 70.70833 | 1.51428
70.71156 | 1.12762 | 70.71442 | 1.42912 | 70.71111 | 1.51581
70.71434 | 1.12854 | 70.7172 | 1.42946 | 70.71389 | 1.51581
70.71712 | 1.12732 | 70.71997 | 1.42931 | 70.71667 | 1.5155
70.7199 | 1.12671 | 70.72275 | 1.42822 | 70.71944 | 1.51581
70.72267 | 1.1264 | 70.72553 | 1.42885 | 70.72222 | 1.5152
70.72545 | 1.12579 | 70.72831 | 1.42838 | 70.725 | 1.5152
70.72823 | 1.1261 | 70.73109 | 1.42863 | 70.72778 | 1.5155
70.73101 | 1.12701 | 70.73386 | 1.42957 | 70.73056 | 1.5155
70.73378 | 1.1264 | 70.73664 | 1.42957 | 70.73333 | 1.51459
70.73656 | 1.12671 | 70.73942 | 1.42998 | 70.73611 | 1.51581
70.73934 | 1.12732 | 70.7422 | 1.43016 | 70.73889 | 1.5155
70.74212 | 1.1264 | 70.74497 | 1.42944 | 70.74167 | 1.5152
70.7449 | 1.12732 | 70.74775 | 1.42935 | 70.74444 | 1.51642
70.74767 | 1.12701 | 70.75053 | 1.42882 | 70.74722 | 1.5155
70.75045 | 1.12762 | 70.75331 | 1.42911 | 70.75 | 1.5155
70.75323 | 1.12671 | 70.75609 | 1.42805 | 70.75278 | 1.51611
70.75601 | 1.12823 | 70.75886 | 1.42836 | 70.75556 | 1.51581
70.75878 | 1.12701 | 70.76164 | 1.42855 | 70.75833 | 1.51459
70.76156 | 1.12701 | 70.76442 | 1.42954 | 70.76111 | 1.51581
70.76434 | 1.12762 | 70.7672 | 1.42941 | 70.76389 | 1.5155
70.76712 | 1.12549 | 70.76997 | 1.42955 | 70.76667 | 1.51611
70.7699 | 1.1261 | 70.77275 | 1.42941 | 70.76944 | 1.51581
70.77267 | 1.1261 | 70.77553 | 1.42894 | 70.77222 | 1.5155
70.77545 | 1.12671 | 70.77831 | 1.42868 | 70.775 | 1.51489
70.77823 | 1.1261 | 70.78109 | 1.4285 | 70.77778 | 1.51642
70.78101 | 1.12732 | 70.78386 | 1.42871 | 70.78056 | 1.51581
70.78378 | 1.12701 | 70.78664 | 1.42871 | 70.78333 | 1.51489
70.78656 | 1.12701 | 70.78942 | 1.4285 | 70.78611 | 1.5155
70.78934 | 1.12762 | 70.7922 | 1.42838 | 70.78889 | 1.5152
70.79212 | 1.12732 | 70.79497 | 1.42839 | 70.79167 | 1.51428
70.7949 | 1.12732 | 70.79775 | 1.42839 | 70.79444 | 1.51398
70.79767 | 1.1264 | 70.80053 | 1.42902 | 70.79722 | 1.5155
70.80045 | 1.1264 | 70.80331 | 1.42977 | 70.8 | 1.5155
70.80323 | 1.1261 | 70.80609 | 1.42883 | 70.80278 | 1.51703
70.80601 | 1.1264 | 70.80886 | 1.42912 | 70.80556 | 1.51642
70.80878 | 1.12701 | 70.81164 | 1.42856 | 70.80833 | 1.51489
70.81156 | 1.12579 | 70.81442 | 1.42909 | 70.81111 | 1.51581
70.81434 | 1.12671 | 70.8172 | 1.42865 | 70.81389 | 1.51489
70.81712 | 1.12671 | 70.81997 | 1.42853 | 70.81667 | 1.51489
70.8199 | 1.12732 | 70.82275 | 1.42805 | 70.81944 | 1.51581
70.82267 | 1.12671 | 70.82553 | 1.42822 | 70.82222 | 1.5155
70.82545 | 1.12671 | 70.82831 | 1.42873 | 70.825 | 1.5152
70.82823 | 1.12671 | 70.83109 | 1.42865 | 70.82778 | 1.51672
70.83101 | 1.12732 | 70.83386 | 1.42853 | 70.83056 | 1.51642
70.83378 | 1.12701 | 70.83664 | 1.42827 | 70.83333 | 1.5155
70.83656 | 1.12732 | 70.83942 | 1.42866 | 70.83611 | 1.5155
70.83934 | 1.12732 | 70.8422 | 1.42899 | 70.83889 | 1.51581
70.84212 | 1.12671 | 70.84497 | 1.42828 | 70.84167 | 1.5155
70.8449 | 1.12701 | 70.84775 | 1.42883 | 70.84444 | 1.51672
70.84767 | 1.12457 | 70.85053 | 1.42899 | 70.84722 | 1.51611
70.85045 | 1.1264 | 70.85331 | 1.42815 | 70.85 | 1.5152
70.85323 | 1.12885 | 70.85609 | 1.42912 | 70.85278 | 1.51581
70.85601 | 1.12762 | 70.85886 | 1.42825 | 70.85556 | 1.51581
70.85878 | 1.12732 | 70.86164 | 1.42919 | 70.85833 | 1.5152
70.86156 | 1.12701 | 70.86442 | 1.42838 | 70.86111 | 1.51672
70.86434 | 1.12579 | 70.8672 | 1.42856 | 70.86389 | 1.51611
70.86712 | 1.1261 | 70.86997 | 1.42828 | 70.86667 | 1.5152
70.8699 | 1.1261 | 70.87275 | 1.42824 | 70.86944 | 1.51611
70.87267 | 1.12671 | 70.87553 | 1.42835 | 70.87222 | 1.5155
70.87545 | 1.1264 | 70.87831 | 1.42856 | 70.875 | 1.5152
70.87823 | 1.12732 | 70.88109 | 1.42865 | 70.87778 | 1.51611
70.88101 | 1.1264 | 70.88386 | 1.42866 | 70.88056 | 1.51581
70.88378 | 1.12762 | 70.88664 | 1.42801 | 70.88333 | 1.51428
70.88656 | 1.12732 | 70.88942 | 1.42924 | 70.88611 | 1.5152
70.88934 | 1.12701 | 70.8922 | 1.42897 | 70.88889 | 1.5155
70.89212 | 1.1264 | 70.89497 | 1.429 | 70.89167 | 1.51459
70.8949 | 1.1264 | 70.89775 | 1.42897 | 70.89444 | 1.5155
70.89767 | 1.12701 | 70.90053 | 1.42819 | 70.89722 | 1.5155
70.90045 | 1.1264 | 70.90331 | 1.42853 | 70.9 | 1.51489
70.90323 | 1.12579 | 70.90609 | 1.42897 | 70.90278 | 1.5155
70.90601 | 1.1264 | 70.90886 | 1.42836 | 70.90556 | 1.51581
70.90878 | 1.1261 | 70.91164 | 1.42841 | 70.90833 | 1.51489
70.91156 | 1.1264 | 70.91442 | 1.42836 | 70.91111 | 1.5152
70.91434 | 1.12701 | 70.9172 | 1.42822 | 70.91389 | 1.51611
70.91712 | 1.1261 | 70.91997 | 1.42856 | 70.91667 | 1.5152
70.9199 | 1.12579 | 70.92275 | 1.42879 | 70.91944 | 1.51581
70.92267 | 1.12671 | 70.92553 | 1.42868 | 70.92222 | 1.51489
70.92545 | 1.1264 | 70.92831 | 1.42947 | 70.925 | 1.51489
70.92823 | 1.12671 | 70.93109 | 1.429 | 70.92778 | 1.51581
70.93101 | 1.12762 | 70.93386 | 1.42955 | 70.93056 | 1.5152
70.93378 | 1.12732 | 70.93664 | 1.4279 | 70.93333 | 1.5155
70.93656 | 1.12701 | 70.93942 | 1.42743 | 70.93611 | 1.5152
70.93934 | 1.12701 | 70.9422 | 1.42912 | 70.93889 | 1.51581
70.94212 | 1.12732 | 70.94497 | 1.42914 | 70.94167 | 1.5152
70.9449 | 1.12701 | 70.94775 | 1.43031 | 70.94444 | 1.51611
70.94767 | 1.12671 | 70.95053 | 1.42958 | 70.94722 | 1.51611
70.95045 | 1.12671 | 70.95331 | 1.428 | 70.95 | 1.51489
70.95323 | 1.12671 | 70.95609 | 1.4281 | 70.95278 | 1.51611
70.95601 | 1.12732 | 70.95886 | 1.42763 | 70.95556 | 1.51581
70.95878 | 1.1261 | 70.96164 | 1.42755 | 70.95833 | 1.51489
70.96156 | 1.12671 | 70.96442 | 1.42865 | 70.96111 | 1.51581
70.96434 | 1.1261 | 70.9672 | 1.42897 | 70.96389 | 1.5155
70.96712 | 1.1264 | 70.96997 | 1.429 | 70.96667 | 1.5152
70.9699 | 1.12701 | 70.97275 | 1.42868 | 70.96944 | 1.51489
70.97267 | 1.12671 | 70.97553 | 1.42897 | 70.97222 | 1.51581
70.97545 | 1.12701 | 70.97831 | 1.42929 | 70.975 | 1.5152
70.97823 | 1.1264 | 70.98109 | 1.42937 | 70.97778 | 1.5155
70.98101 | 1.1264 | 70.98386 | 1.42923 | 70.98056 | 1.51642
70.98378 | 1.12732 | 70.98664 | 1.42886 | 70.98333 | 1.5152
70.98656 | 1.1264 | 70.98942 | 1.42853 | 70.98611 | 1.51672
70.98934 | 1.12671 | 70.9922 | 1.42879 | 70.98889 | 1.51581
70.99212 | 1.12701 | 70.99497 | 1.42899 | 70.99167 | 1.5152
70.9949 | 1.12518 | 70.99775 | 1.42877 | 70.99444 | 1.51611
70.99767 | 1.1261 | 71.00053 | 1.4294 | 70.99722 | 1.51642
71.00045 | 1.12885 | 71.00331 | 1.42897 | 71 | 1.51459
71.00323 | 1.12762 | 71.00609 | 1.42863 | 71.00278 | 1.5152
71.00601 | 1.1261 | 71.00886 | 1.42835 | 71.00556 | 1.51611
71.00878 | 1.12549 | 71.01164 | 1.42824 | 71.00833 | 1.5152
71.01156 | 1.12671 | 71.01442 | 1.4285 | 71.01111 | 1.51459
71.01434 | 1.12823 | 71.0172 | 1.42818 | 71.01389 | 1.51581
71.01712 | 1.12762 | 71.01997 | 1.4287 | 71.01667 | 1.51459
71.0199 | 1.12732 | 71.02275 | 1.42911 | 71.01944 | 1.51581
71.02267 | 1.12732 | 71.02553 | 1.42926 | 71.02222 | 1.5152
71.02545 | 1.1261 | 71.02831 | 1.42871 | 71.025 | 1.5152
71.02823 | 1.12579 | 71.03109 | 1.4288 | 71.02778 | 1.5152
71.03101 | 1.1261 | 71.03386 | 1.42866 | 71.03056 | 1.5155
71.03378 | 1.12579 | 71.03664 | 1.42897 | 71.03333 | 1.5152
71.03656 | 1.1261 | 71.03942 | 1.42909 | 71.03611 | 1.5155
71.03934 | 1.12762 | 71.0422 | 1.4288 | 71.03889 | 1.5155
71.04212 | 1.12701 | 71.04497 | 1.42883 | 71.04167 | 1.51489
71.0449 | 1.12701 | 71.04775 | 1.42938 | 71.04444 | 1.51428
71.04767 | 1.12732 | 71.05053 | 1.42926 | 71.04722 | 1.51672
71.05045 | 1.12549 | 71.05331 | 1.42912 | 71.05 | 1.5152
71.05323 | 1.12579 | 71.05609 | 1.42879 | 71.05278 | 1.51367
71.05601 | 1.12671 | 71.05886 | 1.42927 | 71.05556 | 1.51489
71.05878 | 1.1264 | 71.06164 | 1.4287 | 71.05833 | 1.51398
71.06156 | 1.12579 | 71.06442 | 1.42865 | 71.06111 | 1.51581
71.06434 | 1.1261 | 71.0672 | 1.42853 | 71.06389 | 1.51581
71.06712 | 1.1264 | 71.06997 | 1.42955 | 71.06667 | 1.51489
71.0699 | 1.1264 | 71.07275 | 1.42894 | 71.06944 | 1.5155
71.07267 | 1.12762 | 71.07553 | 1.42853 | 71.07222 | 1.51581
71.07545 | 1.12701 | 71.07831 | 1.42885 | 71.075 | 1.5155
71.07823 | 1.12671 | 71.08109 | 1.4297 | 71.07778 | 1.5155
71.08101 | 1.12671 | 71.08386 | 1.42912 | 71.08056 | 1.5155
71.08378 | 1.12701 | 71.08664 | 1.429 | 71.08333 | 1.5152
71.08656 | 1.12732 | 71.08942 | 1.42967 | 71.08611 | 1.51581
71.08934 | 1.12762 | 71.0922 | 1.42897 | 71.08889 | 1.51611
71.09212 | 1.1264 | 71.09497 | 1.429 | 71.09167 | 1.5152
71.0949 | 1.1264 | 71.09775 | 1.4287 | 71.09444 | 1.51459
71.09767 | 1.12701 | 71.10053 | 1.42909 | 71.09722 | 1.51703
71.10045 | 1.12732 | 71.10331 | 1.42917 | 71.1 | 1.5152
71.10323 | 1.1264 | 71.10609 | 1.42926 | 71.10278 | 1.5155
71.10601 | 1.1264 | 71.10886 | 1.42924 | 71.10556 | 1.51581
71.10878 | 1.12701 | 71.11164 | 1.42943 | 71.10833 | 1.51581
71.11156 | 1.12518 | 71.11442 | 1.4277 | 71.11111 | 1.51642
71.11434 | 1.12701 | 71.1172 | 1.42832 | 71.11389 | 1.51611
71.11712 | 1.1261 | 71.11997 | 1.42841 | 71.11667 | 1.51581
71.1199 | 1.12701 | 71.12275 | 1.42909 | 71.11944 | 1.51581
71.12267 | 1.12762 | 71.12553 | 1.42882 | 71.12222 | 1.51642
71.12545 | 1.12732 | 71.12831 | 1.42914 | 71.125 | 1.5155
71.12823 | 1.12762 | 71.13109 | 1.42982 | 71.12778 | 1.51581
71.13101 | 1.12762 | 71.13386 | 1.42879 | 71.13056 | 1.5155
71.13378 | 1.12579 | 71.13664 | 1.42897 | 71.13333 | 1.51489
71.13656 | 1.1261 | 71.13942 | 1.42921 | 71.13611 | 1.51489
71.13934 | 1.1264 | 71.1422 | 1.42865 | 71.13889 | 1.51611
71.14212 | 1.12701 | 71.14497 | 1.42841 | 71.14167 | 1.5155
71.1449 | 1.1261 | 71.14775 | 1.42836 | 71.14444 | 1.51611
71.14767 | 1.12701 | 71.15053 | 1.42894 | 71.14722 | 1.51581
71.15045 | 1.12762 | 71.15331 | 1.42842 | 71.15 | 1.5152
71.15323 | 1.12762 | 71.15609 | 1.42851 | 71.15278 | 1.51489
71.15601 | 1.12732 | 71.15886 | 1.4288 | 71.15556 | 1.51581
71.15878 | 1.12701 | 71.16164 | 1.42855 | 71.15833 | 1.51581
71.16156 | 1.12549 | 71.16442 | 1.42894 | 71.16111 | 1.5152
71.16434 | 1.1264 | 71.1672 | 1.42821 | 71.16389 | 1.51581
71.16712 | 1.12579 | 71.16997 | 1.4287 | 71.16667 | 1.5152
71.1699 | 1.1264 | 71.17275 | 1.42866 | 71.16944 | 1.5155
71.17267 | 1.12701 | 71.17553 | 1.42792 | 71.17222 | 1.51581
71.17545 | 1.12732 | 71.17831 | 1.42929 | 71.175 | 1.5152
71.17823 | 1.1264 | 71.18109 | 1.4287 | 71.17778 | 1.5152
71.18101 | 1.12762 | 71.18386 | 1.42897 | 71.18056 | 1.51642
71.18378 | 1.12671 | 71.18664 | 1.42842 | 71.18333 | 1.5152
71.18656 | 1.12579 | 71.18942 | 1.42777 | 71.18611 | 1.5152
71.18934 | 1.12701 | 71.1922 | 1.42851 | 71.18889 | 1.51672
71.19212 | 1.12579 | 71.19497 | 1.42801 | 71.19167 | 1.51459
71.1949 | 1.12518 | 71.19775 | 1.42855 | 71.19444 | 1.5155
71.19767 | 1.12671 | 71.20053 | 1.4287 | 71.19722 | 1.51611
71.20045 | 1.1264 | 71.20331 | 1.42859 | 71.2 | 1.5155
71.20323 | 1.1264 | 71.20609 | 1.4281 | 71.20278 | 1.51489
71.20601 | 1.1261 | 71.20886 | 1.42883 | 71.20556 | 1.51611
71.20878 | 1.12671 | 71.21164 | 1.42858 | 71.20833 | 1.5155
71.21156 | 1.12579 | 71.21442 | 1.42813 | 71.21111 | 1.51642
71.21434 | 1.12762 | 71.2172 | 1.42783 | 71.21389 | 1.51642
71.21712 | 1.12671 | 71.21997 | 1.42845 | 71.21667 | 1.51611
71.2199 | 1.12518 | 71.22275 | 1.42828 | 71.21944 | 1.51611
71.22267 | 1.1261 | 71.22553 | 1.42868 | 71.22222 | 1.51672
71.22545 | 1.12701 | 71.22831 | 1.42891 | 71.225 | 1.5155
71.22823 | 1.1261 | 71.23109 | 1.42885 | 71.22778 | 1.5155
71.23101 | 1.1264 | 71.23386 | 1.42866 | 71.23056 | 1.51642
71.23378 | 1.12701 | 71.23664 | 1.42769 | 71.23333 | 1.51581
71.23656 | 1.1264 | 71.23942 | 1.42824 | 71.23611 | 1.51581
71.23934 | 1.1264 | 71.2422 | 1.42835 | 71.23889 | 1.51611
71.24212 | 1.12701 | 71.24497 | 1.42813 | 71.24167 | 1.5155
71.2449 | 1.1264 | 71.24775 | 1.42798 | 71.24444 | 1.51642
71.24767 | 1.12701 | 71.25053 | 1.42899 | 71.24722 | 1.51703
71.25045 | 1.12671 | 71.25331 | 1.42917 | 71.25 | 1.51642
71.25323 | 1.12579 | 71.25609 | 1.42926 | 71.25278 | 1.5155
71.25601 | 1.12671 | 71.25886 | 1.42938 | 71.25556 | 1.51672
71.25878 | 1.12579 | 71.26164 | 1.42886 | 71.25833 | 1.5155
71.26156 | 1.12579 | 71.26442 | 1.42885 | 71.26111 | 1.51489
71.26434 | 1.12701 | 71.2672 | 1.42853 | 71.26389 | 1.51642
71.26712 | 1.1264 | 71.26997 | 1.42781 | 71.26667 | 1.5155
71.2699 | 1.12579 | 71.27275 | 1.42927 | 71.26944 | 1.5152
71.27267 | 1.12701 | 71.27553 | 1.42923 | 71.27222 | 1.51611
71.27545 | 1.1264 | 71.27831 | 1.42886 | 71.275 | 1.5155
71.27823 | 1.12579 | 71.28109 | 1.42885 | 71.27778 | 1.51489
71.28101 | 1.1261 | 71.28386 | 1.42855 | 71.28056 | 1.51581
71.28378 | 1.1261 | 71.28664 | 1.429 | 71.28333 | 1.5152
71.28656 | 1.12579 | 71.28942 | 1.42871 | 71.28611 | 1.51489
71.28934 | 1.1264 | 71.2922 | 1.42894 | 71.28889 | 1.51581
71.29212 | 1.1261 | 71.29497 | 1.42853 | 71.29167 | 1.51581
71.2949 | 1.1264 | 71.29775 | 1.42797 | 71.29444 | 1.5152
71.29767 | 1.12732 | 71.30053 | 1.42865 | 71.29722 | 1.51581
71.30045 | 1.12671 | 71.30331 | 1.42797 | 71.3 | 1.51611
71.30323 | 1.1264 | 71.30609 | 1.42822 | 71.30278 | 1.51489
71.30601 | 1.12671 | 71.30886 | 1.42855 | 71.30556 | 1.51611
71.30878 | 1.12732 | 71.31164 | 1.42859 | 71.30833 | 1.5152
71.31156 | 1.12671 | 71.31442 | 1.42858 | 71.31111 | 1.5152
71.31434 | 1.12701 | 71.3172 | 1.42794 | 71.31389 | 1.5155
71.31712 | 1.12701 | 71.31997 | 1.4281 | 71.31667 | 1.5155
71.3199 | 1.1264 | 71.32275 | 1.42851 | 71.31944 | 1.51459
71.32267 | 1.12671 | 71.32553 | 1.42879 | 71.32222 | 1.51611
71.32545 | 1.12701 | 71.32831 | 1.42873 | 71.325 | 1.5155
71.32823 | 1.12671 | 71.33109 | 1.42902 | 71.32778 | 1.5152
71.33101 | 1.12671 | 71.33386 | 1.42855 | 71.33056 | 1.51581
71.33378 | 1.12488 | 71.33664 | 1.42845 | 71.33333 | 1.5152
71.33656 | 1.12671 | 71.33942 | 1.42916 | 71.33611 | 1.51581
71.33934 | 1.12885 | 71.3422 | 1.42943 | 71.33889 | 1.51611
71.34212 | 1.12671 | 71.34497 | 1.42886 | 71.34167 | 1.51489
71.3449 | 1.1261 | 71.34775 | 1.42886 | 71.34444 | 1.5155
71.34767 | 1.12579 | 71.35053 | 1.42827 | 71.34722 | 1.51672
71.35045 | 1.12579 | 71.35331 | 1.42797 | 71.35 | 1.5152
71.35323 | 1.1264 | 71.35609 | 1.42778 | 71.35278 | 1.5155
71.35601 | 1.12762 | 71.35886 | 1.42835 | 71.35556 | 1.51703
71.35878 | 1.12701 | 71.36164 | 1.42855 | 71.35833 | 1.51581
71.36156 | 1.12732 | 71.36442 | 1.42883 | 71.36111 | 1.51642
71.36434 | 1.12701 | 71.3672 | 1.42883 | 71.36389 | 1.51581
71.36712 | 1.12762 | 71.36997 | 1.42961 | 71.36667 | 1.5155
71.3699 | 1.12701 | 71.37275 | 1.42886 | 71.36944 | 1.51642
71.37267 | 1.12671 | 71.37553 | 1.42883 | 71.37222 | 1.51581
71.37545 | 1.12701 | 71.37831 | 1.42888 | 71.375 | 1.51581
71.37823 | 1.12579 | 71.38109 | 1.42825 | 71.37778 | 1.5152
71.38101 | 1.1261 | 71.38386 | 1.42835 | 71.38056 | 1.51642
71.38378 | 1.1261 | 71.38664 | 1.42836 | 71.38333 | 1.51611
71.38656 | 1.1261 | 71.38942 | 1.42822 | 71.38611 | 1.5155
71.38934 | 1.1261 | 71.3922 | 1.42911 | 71.38889 | 1.51642
71.39212 | 1.12671 | 71.39497 | 1.42858 | 71.39167 | 1.51489
71.3949 | 1.12671 | 71.39775 | 1.42836 | 71.39444 | 1.51611
71.39767 | 1.12701 | 71.40053 | 1.42851 | 71.39722 | 1.51703
71.40045 | 1.12701 | 71.40331 | 1.4283 | 71.4 | 1.51642
71.40323 | 1.12671 | 71.40609 | 1.42871 | 71.40278 | 1.51611
71.40601 | 1.12732 | 71.40886 | 1.42896 | 71.40556 | 1.51672
71.40878 | 1.12671 | 71.41164 | 1.42797 | 71.40833 | 1.51672
71.41156 | 1.1264 | 71.41442 | 1.42853 | 71.41111 | 1.51581
71.41434 | 1.12701 | 71.4172 | 1.4288 | 71.41389 | 1.5155
71.41712 | 1.1264 | 71.41997 | 1.42883 | 71.41667 | 1.51642
71.4199 | 1.12579 | 71.42275 | 1.42825 | 71.41944 | 1.51611
71.42267 | 1.12732 | 71.42553 | 1.4281 | 71.42222 | 1.51703
71.42545 | 1.12701 | 71.42831 | 1.427 | 71.425 | 1.51611
71.42823 | 1.1261 | 71.43109 | 1.42839 | 71.42778 | 1.51642
71.43101 | 1.12671 | 71.43386 | 1.42883 | 71.43056 | 1.51672
71.43378 | 1.1264 | 71.43664 | 1.42902 | 71.43333 | 1.51581
71.43656 | 1.12549 | 71.43942 | 1.42809 | 71.43611 | 1.51581
71.43934 | 1.1264 | 71.4422 | 1.42853 | 71.43889 | 1.51672
71.44212 | 1.12671 | 71.44497 | 1.42842 | 71.44167 | 1.51611
71.4449 | 1.12518 | 71.44775 | 1.42822 | 71.44444 | 1.51581
71.44767 | 1.12701 | 71.45053 | 1.42836 | 71.44722 | 1.51642
71.45045 | 1.12732 | 71.45331 | 1.42855 | 71.45 | 1.51642
71.45323 | 1.1261 | 71.45609 | 1.42851 | 71.45278 | 1.51581
71.45601 | 1.1261 | 71.45886 | 1.42893 | 71.45556 | 1.51703
71.45878 | 1.1264 | 71.46164 | 1.42944 | 71.45833 | 1.51611
71.46156 | 1.1261 | 71.46442 | 1.42932 | 71.46111 | 1.51581
71.46434 | 1.1264 | 71.4672 | 1.42924 | 71.46389 | 1.51672
71.46712 | 1.12671 | 71.46997 | 1.42899 | 71.46667 | 1.5155
71.4699 | 1.12701 | 71.47275 | 1.42839 | 71.46944 | 1.51581
71.47267 | 1.1264 | 71.47553 | 1.4278 | 71.47222 | 1.51703
71.47545 | 1.12701 | 71.47831 | 1.42813 | 71.475 | 1.51581
71.47823 | 1.12671 | 71.48109 | 1.42856 | 71.47778 | 1.51611
71.48101 | 1.1261 | 71.48386 | 1.42805 | 71.48056 | 1.51642
71.48378 | 1.12579 | 71.48664 | 1.42825 | 71.48333 | 1.5155
71.48656 | 1.12549 | 71.48942 | 1.42856 | 71.48611 | 1.51611
71.48934 | 1.12579 | 71.4922 | 1.42868 | 71.48889 | 1.51642
71.49212 | 1.1264 | 71.49497 | 1.42944 | 71.49167 | 1.51581
71.4949 | 1.12549 | 71.49775 | 1.42927 | 71.49444 | 1.51611
71.49767 | 1.1261 | 71.50053 | 1.42836 | 71.49722 | 1.51672
71.50045 | 1.1261 | 71.50331 | 1.42752 | 71.5 | 1.51611
71.50323 | 1.1264 | 71.50609 | 1.42752 | 71.50278 | 1.51581
71.50601 | 1.1264 | 71.50886 | 1.42912 | 71.50556 | 1.51703
71.50878 | 1.12579 | 71.51164 | 1.42815 | 71.50833 | 1.51703
71.51156 | 1.1261 | 71.51442 | 1.42841 | 71.51111 | 1.51581
71.51434 | 1.12762 | 71.5172 | 1.42899 | 71.51389 | 1.51611
71.51712 | 1.12762 | 71.51997 | 1.42842 | 71.51667 | 1.51611
71.5199 | 1.1261 | 71.52275 | 1.4274 | 71.51944 | 1.51611
71.52267 | 1.1264 | 71.52553 | 1.42841 | 71.52222 | 1.51611
71.52545 | 1.12732 | 71.52831 | 1.42757 | 71.525 | 1.51581
71.52823 | 1.1264 | 71.53109 | 1.42862 | 71.52778 | 1.51581
71.53101 | 1.12671 | 71.53386 | 1.42858 | 71.53056 | 1.51642
71.53378 | 1.1264 | 71.53664 | 1.42739 | 71.53333 | 1.51581
71.53656 | 1.1261 | 71.53942 | 1.42725 | 71.53611 | 1.51581
71.53934 | 1.12671 | 71.5422 | 1.42737 | 71.53889 | 1.51611
71.54212 | 1.12701 | 71.54497 | 1.42755 | 71.54167 | 1.51611
71.5449 | 1.1261 | 71.54775 | 1.42797 | 71.54444 | 1.51611
71.54767 | 1.12671 | 71.55053 | 1.42723 | 71.54722 | 1.51672
71.55045 | 1.12701 | 71.55331 | 1.428 | 71.55 | 1.5155
71.55323 | 1.1264 | 71.55609 | 1.42789 | 71.55278 | 1.5155
71.55601 | 1.1264 | 71.55886 | 1.42797 | 71.55556 | 1.51703
71.55878 | 1.12701 | 71.56164 | 1.42786 | 71.55833 | 1.51581
71.56156 | 1.12579 | 71.56442 | 1.42842 | 71.56111 | 1.51489
71.56434 | 1.1264 | 71.5672 | 1.42842 | 71.56389 | 1.5155
71.56712 | 1.1261 | 71.56997 | 1.42844 | 71.56667 | 1.51611
71.5699 | 1.1261 | 71.57275 | 1.42812 | 71.56944 | 1.51489
71.57267 | 1.1264 | 71.57553 | 1.42778 | 71.57222 | 1.5155
71.57545 | 1.12671 | 71.57831 | 1.42809 | 71.575 | 1.51581
71.57823 | 1.1264 | 71.58109 | 1.42812 | 71.57778 | 1.5152
71.58101 | 1.12671 | 71.58386 | 1.42821 | 71.58056 | 1.51611
71.58378 | 1.12732 | 71.58664 | 1.42825 | 71.58333 | 1.51581
71.58656 | 1.12579 | 71.58942 | 1.42856 | 71.58611 | 1.5155
71.58934 | 1.12579 | 71.5922 | 1.42909 | 71.58889 | 1.51672
71.59212 | 1.1261 | 71.59497 | 1.4287 | 71.59167 | 1.51642
71.5949 | 1.12579 | 71.59775 | 1.42883 | 71.59444 | 1.5155
71.59767 | 1.1261 | 71.60053 | 1.42863 | 71.59722 | 1.51611
71.60045 | 1.1261 | 71.60331 | 1.42883 | 71.6 | 1.5155
71.60323 | 1.12579 | 71.60609 | 1.429 | 71.60278 | 1.51581
71.60601 | 1.1264 | 71.60886 | 1.42879 | 71.60556 | 1.5155
71.60878 | 1.12701 | 71.61164 | 1.42882 | 71.60833 | 1.51611
71.61156 | 1.12579 | 71.61442 | 1.4287 | 71.61111 | 1.51672
71.61434 | 1.1261 | 71.6172 | 1.42941 | 71.61389 | 1.51642
71.61712 | 1.1264 | 71.61997 | 1.42899 | 71.61667 | 1.5155
71.6199 | 1.12671 | 71.62275 | 1.42868 | 71.61944 | 1.5152
71.62267 | 1.1261 | 71.62553 | 1.42832 | 71.62222 | 1.51642
71.62545 | 1.12671 | 71.62831 | 1.42822 | 71.625 | 1.51642
71.62823 | 1.12549 | 71.63109 | 1.42855 | 71.62778 | 1.51672
71.63101 | 1.12701 | 71.63386 | 1.42822 | 71.63056 | 1.51611
71.63378 | 1.12671 | 71.63664 | 1.42844 | 71.63333 | 1.51642
71.63656 | 1.1261 | 71.63942 | 1.42916 | 71.63611 | 1.5155
71.63934 | 1.12732 | 71.6422 | 1.42923 | 71.63889 | 1.51703
71.64212 | 1.12701 | 71.64497 | 1.42855 | 71.64167 | 1.51611
71.6449 | 1.12579 | 71.64775 | 1.42897 | 71.64444 | 1.51581
71.64767 | 1.1264 | 71.65053 | 1.4288 | 71.64722 | 1.51672
71.65045 | 1.12671 | 71.65331 | 1.42916 | 71.65 | 1.51611
71.65323 | 1.1261 | 71.65609 | 1.42916 | 71.65278 | 1.5155
71.65601 | 1.12671 | 71.65886 | 1.42882 | 71.65556 | 1.51581
71.65878 | 1.1264 | 71.66164 | 1.42824 | 71.65833 | 1.51581
71.66156 | 1.1261 | 71.66442 | 1.42868 | 71.66111 | 1.51489
71.66434 | 1.1264 | 71.6672 | 1.42851 | 71.66389 | 1.51581
71.66712 | 1.12671 | 71.66997 | 1.42822 | 71.66667 | 1.5152
71.6699 | 1.1261 | 71.67275 | 1.42886 | 71.66944 | 1.5152
71.67267 | 1.1264 | 71.67553 | 1.42865 | 71.67222 | 1.5155
71.67545 | 1.12671 | 71.67831 | 1.4287 | 71.675 | 1.51642
71.67823 | 1.1261 | 71.68109 | 1.42889 | 71.67778 | 1.51581
71.68101 | 1.1264 | 71.68386 | 1.42871 | 71.68056 | 1.51611
71.68378 | 1.12732 | 71.68664 | 1.42842 | 71.68333 | 1.51642
71.68656 | 1.12671 | 71.68942 | 1.42828 | 71.68611 | 1.51581
71.68934 | 1.12549 | 71.6922 | 1.42855 | 71.68889 | 1.51642
71.69212 | 1.1261 | 71.69497 | 1.42813 | 71.69167 | 1.51672
71.6949 | 1.12579 | 71.69775 | 1.42813 | 71.69444 | 1.51581
71.69767 | 1.1261 | 71.70053 | 1.42822 | 71.69722 | 1.5155
71.70045 | 1.1264 | 71.70331 | 1.42797 | 71.7 | 1.51611
71.70323 | 1.12579 | 71.70609 | 1.42828 | 71.70278 | 1.51642
71.70601 | 1.12671 | 71.70886 | 1.42827 | 71.70556 | 1.51672
71.70878 | 1.12671 | 71.71164 | 1.42871 | 71.70833 | 1.51611
71.71156 | 1.1261 | 71.71442 | 1.42831 | 71.71111 | 1.5155
71.71434 | 1.12701 | 71.7172 | 1.42839 | 71.71389 | 1.51672
71.71712 | 1.12671 | 71.71997 | 1.42859 | 71.71667 | 1.51611
71.7199 | 1.1261 | 71.72275 | 1.42902 | 71.71944 | 1.51581
71.72267 | 1.12671 | 71.72553 | 1.42839 | 71.72222 | 1.51611
71.72545 | 1.12701 | 71.72831 | 1.42856 | 71.725 | 1.51611
71.72823 | 1.1264 | 71.73109 | 1.42883 | 71.72778 | 1.51672
71.73101 | 1.12701 | 71.73386 | 1.42927 | 71.73056 | 1.51642
71.73378 | 1.12671 | 71.73664 | 1.429 | 71.73333 | 1.51642
71.73656 | 1.12671 | 71.73942 | 1.42842 | 71.73611 | 1.51611
71.73934 | 1.12579 | 71.7422 | 1.42865 | 71.73889 | 1.51611
71.74212 | 1.12671 | 71.74497 | 1.42842 | 71.74167 | 1.51733
71.7449 | 1.1261 | 71.74775 | 1.42841 | 71.74444 | 1.51642
71.74767 | 1.1264 | 71.75053 | 1.42868 | 71.74722 | 1.51764
71.75045 | 1.12732 | 71.75331 | 1.4287 | 71.75 | 1.51672
71.75323 | 1.12701 | 71.75609 | 1.42801 | 71.75278 | 1.51581
71.75601 | 1.12579 | 71.75886 | 1.42804 | 71.75556 | 1.51672
71.75878 | 1.12701 | 71.76164 | 1.42798 | 71.75833 | 1.51611
71.76156 | 1.1264 | 71.76442 | 1.42723 | 71.76111 | 1.51581
71.76434 | 1.1261 | 71.7672 | 1.42824 | 71.76389 | 1.51672
71.76712 | 1.12762 | 71.76997 | 1.42838 | 71.76667 | 1.51642
71.7699 | 1.1261 | 71.77275 | 1.42801 | 71.76944 | 1.51581
71.77267 | 1.12671 | 71.77553 | 1.42865 | 71.77222 | 1.51703
71.77545 | 1.1264 | 71.77831 | 1.42812 | 71.775 | 1.51672
71.77823 | 1.1261 | 71.78109 | 1.42871 | 71.77778 | 1.5155
71.78101 | 1.12549 | 71.78386 | 1.42912 | 71.78056 | 1.51611
71.78378 | 1.1264 | 71.78664 | 1.42856 | 71.78333 | 1.51642
71.78656 | 1.1261 | 71.78942 | 1.428 | 71.78611 | 1.5155
71.78934 | 1.12549 | 71.7922 | 1.42822 | 71.78889 | 1.51642
71.79212 | 1.1261 | 71.79497 | 1.42883 | 71.79167 | 1.51672
71.7949 | 1.12549 | 71.79775 | 1.42856 | 71.79444 | 1.51611
71.79767 | 1.1261 | 71.80053 | 1.42908 | 71.79722 | 1.51703
71.80045 | 1.1264 | 71.80331 | 1.4287 | 71.8 | 1.51672
71.80323 | 1.1261 | 71.80609 | 1.42797 | 71.80278 | 1.51611
71.80601 | 1.12579 | 71.80886 | 1.42761 | 71.80556 | 1.51703
71.80878 | 1.12732 | 71.81164 | 1.42767 | 71.80833 | 1.51642
71.81156 | 1.12701 | 71.81442 | 1.42824 | 71.81111 | 1.51611
71.81434 | 1.1264 | 71.8172 | 1.42851 | 71.81389 | 1.51611
71.81712 | 1.12732 | 71.81997 | 1.42812 | 71.81667 | 1.51672
71.8199 | 1.1264 | 71.82275 | 1.42798 | 71.81944 | 1.51672
71.82267 | 1.1261 | 71.82553 | 1.42809 | 71.82222 | 1.51733
71.82545 | 1.12701 | 71.82831 | 1.42825 | 71.825 | 1.51672
71.82823 | 1.1261 | 71.83109 | 1.42902 | 71.82778 | 1.51672
71.83101 | 1.12671 | 71.83386 | 1.42882 | 71.83056 | 1.51672
71.83378 | 1.12671 | 71.83664 | 1.42853 | 71.83333 | 1.51642
71.83656 | 1.12671 | 71.83942 | 1.42828 | 71.83611 | 1.51642
71.83934 | 1.12671 | 71.8422 | 1.4285 | 71.83889 | 1.51703
71.84212 | 1.12671 | 71.84497 | 1.42868 | 71.84167 | 1.51703
71.8449 | 1.1261 | 71.84775 | 1.42831 | 71.84444 | 1.51581
71.84767 | 1.1261 | 71.85053 | 1.42853 | 71.84722 | 1.51733
71.85045 | 1.12579 | 71.85331 | 1.42839 | 71.85 | 1.51672
71.85323 | 1.1261 | 71.85609 | 1.42815 | 71.85278 | 1.51611
71.85601 | 1.1264 | 71.85886 | 1.42851 | 71.85556 | 1.51611
71.85878 | 1.12549 | 71.86164 | 1.4281 | 71.85833 | 1.51581
71.86156 | 1.12549 | 71.86442 | 1.42856 | 71.86111 | 1.5152
71.86434 | 1.12579 | 71.8672 | 1.42899 | 71.86389 | 1.51733
71.86712 | 1.1261 | 71.86997 | 1.42888 | 71.86667 | 1.51764
71.8699 | 1.12579 | 71.87275 | 1.42769 | 71.86944 | 1.51489
71.87267 | 1.12579 | 71.87553 | 1.42764 | 71.87222 | 1.51581
71.87545 | 1.1261 | 71.87831 | 1.4281 | 71.875 | 1.51642
71.87823 | 1.12579 | 71.88109 | 1.4283 | 71.87778 | 1.51581
71.88101 | 1.1261 | 71.88386 | 1.4287 | 71.88056 | 1.51672
71.88378 | 1.12732 | 71.88664 | 1.42798 | 71.88333 | 1.51611
71.88656 | 1.1264 | 71.88942 | 1.42858 | 71.88611 | 1.51489
71.88934 | 1.12671 | 71.8922 | 1.42824 | 71.88889 | 1.51581
71.89212 | 1.12701 | 71.89497 | 1.42871 | 71.89167 | 1.51611
71.8949 | 1.1261 | 71.89775 | 1.42801 | 71.89444 | 1.5155
71.89767 | 1.1264 | 71.90053 | 1.42795 | 71.89722 | 1.51581
71.90045 | 1.12671 | 71.90331 | 1.42795 | 71.9 | 1.51611
71.90323 | 1.1261 | 71.90609 | 1.42873 | 71.90278 | 1.51581
71.90601 | 1.12671 | 71.90886 | 1.42886 | 71.90556 | 1.5155
71.90878 | 1.1264 | 71.91164 | 1.42798 | 71.90833 | 1.51672
71.91156 | 1.12671 | 71.91442 | 1.428 | 71.91111 | 1.51581
71.91434 | 1.12671 | 71.9172 | 1.42822 | 71.91389 | 1.51642
71.91712 | 1.12762 | 71.91997 | 1.42855 | 71.91667 | 1.51642
71.9199 | 1.12671 | 71.92275 | 1.42842 | 71.91944 | 1.51489
71.92267 | 1.1264 | 71.92553 | 1.42836 | 71.92222 | 1.51581
71.92545 | 1.12762 | 71.92831 | 1.42797 | 71.925 | 1.5152
71.92823 | 1.1264 | 71.93109 | 1.42916 | 71.92778 | 1.5152
71.93101 | 1.12701 | 71.93386 | 1.42943 | 71.93056 | 1.5155
71.93378 | 1.12701 | 71.93664 | 1.42886 | 71.93333 | 1.51642
71.93656 | 1.12579 | 71.93942 | 1.42931 | 71.93611 | 1.51581
71.93934 | 1.12549 | 71.9422 | 1.42883 | 71.93889 | 1.51611
71.94212 | 1.1261 | 71.94497 | 1.42813 | 71.94167 | 1.51611
71.9449 | 1.12549 | 71.94775 | 1.4283 | 71.94444 | 1.5152
71.94767 | 1.1264 | 71.95053 | 1.42819 | 71.94722 | 1.51611
71.95045 | 1.1264 | 71.95331 | 1.42807 | 71.95 | 1.51642
71.95323 | 1.1264 | 71.95609 | 1.42813 | 71.95278 | 1.5155
71.95601 | 1.12579 | 71.95886 | 1.42822 | 71.95556 | 1.51581
71.95878 | 1.1264 | 71.96164 | 1.42896 | 71.95833 | 1.51672
71.96156 | 1.12671 | 71.96442 | 1.42902 | 71.96111 | 1.51581
71.96434 | 1.12671 | 71.9672 | 1.42929 | 71.96389 | 1.51642
71.96712 | 1.12762 | 71.96997 | 1.42886 | 71.96667 | 1.51672
71.9699 | 1.1264 | 71.97275 | 1.4283 | 71.96944 | 1.51581
71.97267 | 1.1261 | 71.97553 | 1.42839 | 71.97222 | 1.51642
71.97545 | 1.12701 | 71.97831 | 1.42885 | 71.975 | 1.51672
71.97823 | 1.1264 | 71.98109 | 1.42886 | 71.97778 | 1.51611
71.98101 | 1.1261 | 71.98386 | 1.42836 | 71.98056 | 1.51581
71.98378 | 1.1261 | 71.98664 | 1.42851 | 71.98333 | 1.51611
71.98656 | 1.1264 | 71.98942 | 1.42859 | 71.98611 | 1.51489
71.98934 | 1.1264 | 71.9922 | 1.42792 | 71.98889 | 1.51581
71.99212 | 1.12671 | 71.99497 | 1.42853 | 71.99167 | 1.51703
71.9949 | 1.1264 | 71.99775 | 1.42812 | 71.99444 | 1.51581
71.99767 | 1.12671 | 72.00053 | 1.42851 | 71.99722 | 1.51611
72.00045 | 1.1264 | 72.00331 | 1.42865 | 72 | 1.51642
72.00323 | 1.1264 | 72.00609 | 1.42827 | 72.00278 | 1.5155
72.00601 | 1.12579 | 72.00886 | 1.42866 | 72.00556 | 1.51611
72.00878 | 1.1264 | 72.01164 | 1.42855 | 72.00833 | 1.51672
72.01156 | 1.12732 | 72.01442 | 1.42902 | 72.01111 | 1.5152
72.01434 | 1.1264 | 72.0172 | 1.42896 | 72.01389 | 1.51611
72.01712 | 1.12671 | 72.01997 | 1.42896 | 72.01667 | 1.51672
72.0199 | 1.1264 | 72.02275 | 1.42783 | 72.01944 | 1.5155
72.02267 | 1.1261 | 72.02553 | 1.4281 | 72.02222 | 1.5155
72.02545 | 1.1264 | 72.02831 | 1.42797 | 72.025 | 1.51733
72.02823 | 1.12671 | 72.03109 | 1.42828 | 72.02778 | 1.5155
72.03101 | 1.12671 | 72.03386 | 1.42824 | 72.03056 | 1.51672
72.03378 | 1.12671 | 72.03664 | 1.42842 | 72.03333 | 1.51703
72.03656 | 1.12701 | 72.03942 | 1.42874 | 72.03611 | 1.51581
72.03934 | 1.12671 | 72.0422 | 1.42899 | 72.03889 | 1.51764
72.04212 | 1.12671 | 72.04497 | 1.42813 | 72.04167 | 1.51733
72.0449 | 1.1261 | 72.04775 | 1.42845 | 72.04444 | 1.5152
72.04767 | 1.1264 | 72.05053 | 1.42797 | 72.04722 | 1.51672
72.05045 | 1.1264 | 72.05331 | 1.42812 | 72.05 | 1.51733
72.05323 | 1.1264 | 72.05609 | 1.42767 | 72.05278 | 1.5155
72.05601 | 1.1264 | 72.05886 | 1.42708 | 72.05556 | 1.51672
72.05878 | 1.12671 | 72.06164 | 1.42794 | 72.05833 | 1.51642
72.06156 | 1.12762 | 72.06442 | 1.42816 | 72.06111 | 1.5155
72.06434 | 1.12671 | 72.0672 | 1.42828 | 72.06389 | 1.51642
72.06712 | 1.12518 | 72.06997 | 1.42815 | 72.06667 | 1.51611
72.0699 | 1.12549 | 72.07275 | 1.42803 | 72.06944 | 1.5155
72.07267 | 1.12701 | 72.07553 | 1.42766 | 72.07222 | 1.51581
72.07545 | 1.12732 | 72.07831 | 1.42766 | 72.075 | 1.51672
72.07823 | 1.12762 | 72.08109 | 1.42787 | 72.07778 | 1.51611
72.08101 | 1.12701 | 72.08386 | 1.42766 | 72.08056 | 1.51611
72.08378 | 1.12671 | 72.08664 | 1.42815 | 72.08333 | 1.51672
72.08656 | 1.12579 | 72.08942 | 1.42757 | 72.08611 | 1.5155
72.08934 | 1.12579 | 72.0922 | 1.428 | 72.08889 | 1.51581
72.09212 | 1.1264 | 72.09497 | 1.42827 | 72.09167 | 1.51642
72.0949 | 1.1261 | 72.09775 | 1.42861 | 72.09444 | 1.5152
72.09767 | 1.12579 | 72.10053 | 1.42767 | 72.09722 | 1.51611
72.10045 | 1.12701 | 72.10331 | 1.428 | 72.1 | 1.51642
72.10323 | 1.1264 | 72.10609 | 1.42816 | 72.10278 | 1.51581
72.10601 | 1.1261 | 72.10886 | 1.42754 | 72.10556 | 1.51642
72.10878 | 1.12671 | 72.11164 | 1.42754 | 72.10833 | 1.51672
72.11156 | 1.1261 | 72.11442 | 1.42784 | 72.11111 | 1.51611
72.11434 | 1.12732 | 72.1172 | 1.42795 | 72.11389 | 1.51642
72.11712 | 1.1264 | 72.11997 | 1.42812 | 72.11667 | 1.51642
72.1199 | 1.1261 | 72.12275 | 1.42757 | 72.11944 | 1.5152
72.12267 | 1.12579 | 72.12553 | 1.42781 | 72.12222 | 1.51581
72.12545 | 1.1261 | 72.12831 | 1.4278 | 72.125 | 1.51611
72.12823 | 1.12518 | 72.13109 | 1.42757 | 72.12778 | 1.5155
72.13101 | 1.12579 | 72.13386 | 1.42783 | 72.13056 | 1.51489
72.13378 | 1.12732 | 72.13664 | 1.42858 | 72.13333 | 1.51581
72.13656 | 1.12732 | 72.13942 | 1.42847 | 72.13611 | 1.51459
72.13934 | 1.12579 | 72.1422 | 1.42841 | 72.13889 | 1.51611
72.14212 | 1.12671 | 72.14497 | 1.42795 | 72.14167 | 1.51581
72.1449 | 1.12732 | 72.14775 | 1.42801 | 72.14444 | 1.5155
72.14767 | 1.1264 | 72.15053 | 1.42767 | 72.14722 | 1.51611
72.15045 | 1.12732 | 72.15331 | 1.42824 | 72.15 | 1.51642
72.15323 | 1.12732 | 72.15609 | 1.42818 | 72.15278 | 1.5152
72.15601 | 1.12518 | 72.15886 | 1.42754 | 72.15556 | 1.5155
72.15878 | 1.1261 | 72.16164 | 1.42769 | 72.15833 | 1.51703
72.16156 | 1.12579 | 72.16442 | 1.42801 | 72.16111 | 1.51581
72.16434 | 1.1264 | 72.1672 | 1.42813 | 72.16389 | 1.5155
72.16712 | 1.12701 | 72.16997 | 1.42824 | 72.16667 | 1.51672
72.1699 | 1.1261 | 72.17275 | 1.42859 | 72.16944 | 1.5155
72.17267 | 1.12579 | 72.17553 | 1.42841 | 72.17222 | 1.51581
72.17545 | 1.1261 | 72.17831 | 1.42885 | 72.175 | 1.51611
72.17823 | 1.12701 | 72.18109 | 1.42905 | 72.17778 | 1.5155
72.18101 | 1.12671 | 72.18386 | 1.42885 | 72.18056 | 1.5155
72.18378 | 1.12762 | 72.18664 | 1.42825 | 72.18333 | 1.51672
72.18656 | 1.12701 | 72.18942 | 1.42757 | 72.18611 | 1.51611
72.18934 | 1.1264 | 72.1922 | 1.42825 | 72.18889 | 1.51611
72.19212 | 1.12671 | 72.19497 | 1.42767 | 72.19167 | 1.51703
72.1949 | 1.1264 | 72.19775 | 1.42815 | 72.19444 | 1.5152
72.19767 | 1.1261 | 72.20053 | 1.42783 | 72.19722 | 1.5155
72.20045 | 1.12671 | 72.20331 | 1.4281 | 72.2 | 1.51611
72.20323 | 1.12671 | 72.20609 | 1.42665 | 72.20278 | 1.5155
72.20601 | 1.1264 | 72.20886 | 1.42749 | 72.20556 | 1.51581
72.20878 | 1.12701 | 72.21164 | 1.42856 | 72.20833 | 1.51733
72.21156 | 1.12732 | 72.21442 | 1.42903 | 72.21111 | 1.51611
72.21434 | 1.1261 | 72.2172 | 1.42871 | 72.21389 | 1.51642
72.21712 | 1.12671 | 72.21997 | 1.42882 | 72.21667 | 1.51672
72.2199 | 1.12671 | 72.22275 | 1.42888 | 72.21944 | 1.51581
72.22267 | 1.1261 | 72.22553 | 1.42885 | 72.22222 | 1.51489
72.22545 | 1.12701 | 72.22831 | 1.42838 | 72.225 | 1.51611
72.22823 | 1.12671 | 72.23109 | 1.42784 | 72.22778 | 1.5152
72.23101 | 1.12671 | 72.23386 | 1.42838 | 72.23056 | 1.51581
72.23378 | 1.12732 | 72.23664 | 1.42836 | 72.23333 | 1.51642
72.23656 | 1.12671 | 72.23942 | 1.42842 | 72.23611 | 1.51489
72.23934 | 1.12701 | 72.2422 | 1.42883 | 72.23889 | 1.5152
72.24212 | 1.12762 | 72.24497 | 1.42853 | 72.24167 | 1.51672
72.2449 | 1.12671 | 72.24775 | 1.42812 | 72.24444 | 1.5155
72.24767 | 1.1261 | 72.25053 | 1.42824 | 72.24722 | 1.5155
72.25045 | 1.12579 | 72.25331 | 1.42883 | 72.25 | 1.51672
72.25323 | 1.12579 | 72.25609 | 1.4292 | 72.25278 | 1.51581
72.25601 | 1.12518 | 72.25886 | 1.4287 | 72.25556 | 1.5155
72.25878 | 1.1264 | 72.26164 | 1.42897 | 72.25833 | 1.51642
72.26156 | 1.1264 | 72.26442 | 1.42919 | 72.26111 | 1.5155
72.26434 | 1.1264 | 72.2672 | 1.42897 | 72.26389 | 1.51611
72.26712 | 1.1261 | 72.26997 | 1.42897 | 72.26667 | 1.51642
72.2699 | 1.12701 | 72.27275 | 1.42767 | 72.26944 | 1.51611
72.27267 | 1.1261 | 72.27553 | 1.429 | 72.27222 | 1.5155
72.27545 | 1.12732 | 72.27831 | 1.4281 | 72.275 | 1.51611
72.27823 | 1.12671 | 72.28109 | 1.4281 | 72.27778 | 1.51489
72.28101 | 1.12579 | 72.28386 | 1.4281 | 72.28056 | 1.5152
72.28378 | 1.12701 | 72.28664 | 1.42882 | 72.28333 | 1.51703
72.28656 | 1.12671 | 72.28942 | 1.42815 | 72.28611 | 1.51581
72.28934 | 1.1261 | 72.2922 | 1.42822 | 72.28889 | 1.51581
72.29212 | 1.12671 | 72.29497 | 1.42868 | 72.29167 | 1.51642
72.2949 | 1.1264 | 72.29775 | 1.42902 | 72.29444 | 1.5152
72.29767 | 1.1264 | 72.30053 | 1.42825 | 72.29722 | 1.51642
72.30045 | 1.12701 | 72.30331 | 1.42809 | 72.3 | 1.51581
72.30323 | 1.12732 | 72.30609 | 1.42831 | 72.30278 | 1.5152
72.30601 | 1.12671 | 72.30886 | 1.42856 | 72.30556 | 1.5155
72.30878 | 1.12671 | 72.31164 | 1.42825 | 72.30833 | 1.51611
72.31156 | 1.12732 | 72.31442 | 1.42889 | 72.31111 | 1.51581
72.31434 | 1.12671 | 72.3172 | 1.42816 | 72.31389 | 1.5155
72.31712 | 1.1264 | 72.31997 | 1.42784 | 72.31667 | 1.51642
72.3199 | 1.12701 | 72.32275 | 1.42831 | 72.31944 | 1.51581
72.32267 | 1.1264 | 72.32553 | 1.42754 | 72.32222 | 1.5152
72.32545 | 1.12701 | 72.32831 | 1.4281 | 72.325 | 1.5155
72.32823 | 1.12732 | 72.33109 | 1.42831 | 72.32778 | 1.51581
72.33101 | 1.12671 | 72.33386 | 1.42813 | 72.33056 | 1.51611
72.33378 | 1.1264 | 72.33664 | 1.42767 | 72.33333 | 1.51642
72.33656 | 1.1261 | 72.33942 | 1.42816 | 72.33611 | 1.51642
72.33934 | 1.1261 | 72.3422 | 1.428 | 72.33889 | 1.51611
72.34212 | 1.1264 | 72.34497 | 1.42797 | 72.34167 | 1.51672
72.3449 | 1.12762 | 72.34775 | 1.42828 | 72.34444 | 1.51611
72.34767 | 1.12701 | 72.35053 | 1.42827 | 72.34722 | 1.51581
72.35045 | 1.12701 | 72.35331 | 1.42839 | 72.35 | 1.5152
72.35323 | 1.12732 | 72.35609 | 1.42845 | 72.35278 | 1.51611
72.35601 | 1.12671 | 72.35886 | 1.4287 | 72.35556 | 1.51642
72.35878 | 1.12671 | 72.36164 | 1.42838 | 72.35833 | 1.51611
72.36156 | 1.12671 | 72.36442 | 1.42801 | 72.36111 | 1.51611
72.36434 | 1.12671 | 72.3672 | 1.42828 | 72.36389 | 1.5155
72.36712 | 1.12579 | 72.36997 | 1.42899 | 72.36667 | 1.51703
72.3699 | 1.12671 | 72.37275 | 1.42844 | 72.36944 | 1.51672
72.37267 | 1.1264 | 72.37553 | 1.42812 | 72.37222 | 1.51642
72.37545 | 1.1264 | 72.37831 | 1.4281 | 72.375 | 1.51672
72.37823 | 1.1264 | 72.38109 | 1.42735 | 72.37778 | 1.51642
72.38101 | 1.12701 | 72.38386 | 1.42778 | 72.38056 | 1.5155
72.38378 | 1.1264 | 72.38664 | 1.42909 | 72.38333 | 1.51733
72.38656 | 1.12701 | 72.38942 | 1.42769 | 72.38611 | 1.5155
72.38934 | 1.12671 | 72.3922 | 1.42839 | 72.38889 | 1.5155
72.39212 | 1.1264 | 72.39497 | 1.42824 | 72.39167 | 1.51672
72.3949 | 1.12701 | 72.39775 | 1.42876 | 72.39444 | 1.51581
72.39767 | 1.12518 | 72.40053 | 1.42847 | 72.39722 | 1.5155
72.40045 | 1.12549 | 72.40331 | 1.42842 | 72.4 | 1.51642
72.40323 | 1.12549 | 72.40609 | 1.42742 | 72.40278 | 1.51489
72.40601 | 1.12579 | 72.40886 | 1.42754 | 72.40556 | 1.5155
72.40878 | 1.12671 | 72.41164 | 1.42856 | 72.40833 | 1.51611
72.41156 | 1.1261 | 72.41442 | 1.42815 | 72.41111 | 1.5155
72.41434 | 1.12579 | 72.4172 | 1.42813 | 72.41389 | 1.5152
72.41712 | 1.1264 | 72.41997 | 1.42827 | 72.41667 | 1.51611
72.4199 | 1.12732 | 72.42275 | 1.42818 | 72.41944 | 1.51489
72.42267 | 1.12671 | 72.42553 | 1.42797 | 72.42222 | 1.51489
72.42545 | 1.12671 | 72.42831 | 1.42752 | 72.425 | 1.51672
72.42823 | 1.12732 | 72.43109 | 1.42786 | 72.42778 | 1.51611
72.43101 | 1.12671 | 72.43386 | 1.42827 | 72.43056 | 1.51642
72.43378 | 1.12762 | 72.43664 | 1.42825 | 72.43333 | 1.51642
72.43656 | 1.12732 | 72.43942 | 1.42888 | 72.43611 | 1.51642
72.43934 | 1.1264 | 72.4422 | 1.42842 | 72.43889 | 1.51611
72.44212 | 1.12671 | 72.44497 | 1.42795 | 72.44167 | 1.51703
72.4449 | 1.1264 | 72.44775 | 1.42828 | 72.44444 | 1.51581
72.44767 | 1.12518 | 72.45053 | 1.42767 | 72.44722 | 1.51581
72.45045 | 1.1261 | 72.45331 | 1.4281 | 72.45 | 1.51611
72.45323 | 1.12732 | 72.45609 | 1.42874 | 72.45278 | 1.5155
72.45601 | 1.12579 | 72.45886 | 1.42859 | 72.45556 | 1.5155
72.45878 | 1.1264 | 72.46164 | 1.42797 | 72.45833 | 1.51642
72.46156 | 1.12671 | 72.46442 | 1.42828 | 72.46111 | 1.51581
72.46434 | 1.1261 | 72.4672 | 1.428 | 72.46389 | 1.51581
72.46712 | 1.1264 | 72.46997 | 1.42897 | 72.46667 | 1.51642
72.4699 | 1.12701 | 72.47275 | 1.42874 | 72.46944 | 1.51581
72.47267 | 1.1261 | 72.47553 | 1.42903 | 72.47222 | 1.51581
72.47545 | 1.12671 | 72.47831 | 1.42797 | 72.475 | 1.51581
72.47823 | 1.1261 | 72.48109 | 1.42784 | 72.47778 | 1.5155
72.48101 | 1.12579 | 72.48386 | 1.42795 | 72.48056 | 1.5152
72.48378 | 1.1261 | 72.48664 | 1.4281 | 72.48333 | 1.51703
72.48656 | 1.12671 | 72.48942 | 1.42815 | 72.48611 | 1.5155
72.48934 | 1.1264 | 72.4922 | 1.42888 | 72.48889 | 1.51642
72.49212 | 1.1264 | 72.49497 | 1.42914 | 72.49167 | 1.51672
72.4949 | 1.12671 | 72.49775 | 1.42871 | 72.49444 | 1.51611
72.49767 | 1.1261 | 72.50053 | 1.42825 | 72.49722 | 1.5155
72.50045 | 1.12701 | 72.50331 | 1.42822 | 72.5 | 1.51672
72.50323 | 1.12671 | 72.50609 | 1.42801 | 72.50278 | 1.51611
72.50601 | 1.12701 | 72.50886 | 1.428 | 72.50556 | 1.5155
72.50878 | 1.12671 | 72.51164 | 1.42795 | 72.50833 | 1.5155
72.51156 | 1.1264 | 72.51442 | 1.42845 | 72.51111 | 1.51581
72.51434 | 1.12579 | 72.5172 | 1.42859 | 72.51389 | 1.51489
72.51712 | 1.12579 | 72.51997 | 1.4288 | 72.51667 | 1.5155
72.5199 | 1.12671 | 72.52275 | 1.428 | 72.51944 | 1.51581
72.52267 | 1.12671 | 72.52553 | 1.42801 | 72.52222 | 1.5155
72.52545 | 1.12671 | 72.52831 | 1.42841 | 72.525 | 1.51642
72.52823 | 1.12671 | 72.53109 | 1.42828 | 72.52778 | 1.51581
72.53101 | 1.1264 | 72.53386 | 1.42859 | 72.53056 | 1.51611
72.53378 | 1.1264 | 72.53664 | 1.42886 | 72.53333 | 1.51581
72.53656 | 1.1264 | 72.53942 | 1.42804 | 72.53611 | 1.5155
72.53934 | 1.12671 | 72.5422 | 1.4283 | 72.53889 | 1.5155
72.54212 | 1.12671 | 72.54497 | 1.42853 | 72.54167 | 1.51581
72.5449 | 1.12701 | 72.54775 | 1.42902 | 72.54444 | 1.5155
72.54767 | 1.12549 | 72.55053 | 1.42932 | 72.54722 | 1.51581
72.55045 | 1.12671 | 72.55331 | 1.42885 | 72.55 | 1.51611
72.55323 | 1.12671 | 72.55609 | 1.42786 | 72.55278 | 1.51611
72.55601 | 1.1261 | 72.55886 | 1.42784 | 72.55556 | 1.5152
72.55878 | 1.12671 | 72.56164 | 1.42784 | 72.55833 | 1.51611
72.56156 | 1.12732 | 72.56442 | 1.42819 | 72.56111 | 1.51581
72.56434 | 1.12671 | 72.5672 | 1.42818 | 72.56389 | 1.51611
72.56712 | 1.12671 | 72.56997 | 1.42764 | 72.56667 | 1.5155
72.5699 | 1.12671 | 72.57275 | 1.42801 | 72.56944 | 1.51672
72.57267 | 1.1261 | 72.57553 | 1.42845 | 72.57222 | 1.51611
72.57545 | 1.12671 | 72.57831 | 1.42858 | 72.575 | 1.51581
72.57823 | 1.1264 | 72.58109 | 1.42861 | 72.57778 | 1.51642
72.58101 | 1.12732 | 72.58386 | 1.42917 | 72.58056 | 1.51611
72.58378 | 1.12701 | 72.58664 | 1.42844 | 72.58333 | 1.51672
72.58656 | 1.1264 | 72.58942 | 1.42858 | 72.58611 | 1.5155
72.58934 | 1.1261 | 72.5922 | 1.42815 | 72.58889 | 1.51459
72.59212 | 1.1261 | 72.59497 | 1.42822 | 72.59167 | 1.51611
72.5949 | 1.12701 | 72.59775 | 1.42769 | 72.59444 | 1.5152
72.59767 | 1.12549 | 72.60053 | 1.42784 | 72.59722 | 1.5155
72.60045 | 1.1264 | 72.60331 | 1.42798 | 72.6 | 1.51642
72.60323 | 1.1264 | 72.60609 | 1.42815 | 72.60278 | 1.51611
72.60601 | 1.12488 | 72.60886 | 1.42815 | 72.60556 | 1.5155
72.60878 | 1.1264 | 72.61164 | 1.42899 | 72.60833 | 1.51672
72.61156 | 1.1264 | 72.61442 | 1.42902 | 72.61111 | 1.51611
72.61434 | 1.1264 | 72.6172 | 1.42847 | 72.61389 | 1.5155
72.61712 | 1.1264 | 72.61997 | 1.42764 | 72.61667 | 1.51611
72.6199 | 1.12488 | 72.62275 | 1.42827 | 72.61944 | 1.51581
72.62267 | 1.12488 | 72.62553 | 1.42876 | 72.62222 | 1.5152
72.62545 | 1.12762 | 72.62831 | 1.42781 | 72.625 | 1.51581
72.62823 | 1.12762 | 72.63109 | 1.42712 | 72.62778 | 1.51611
72.63101 | 1.12488 | 72.63386 | 1.4277 | 72.63056 | 1.5152
72.63378 | 1.12549 | 72.63664 | 1.42853 | 72.63333 | 1.51611
72.63656 | 1.12701 | 72.63942 | 1.42786 | 72.63611 | 1.51489
72.63934 | 1.12671 | 72.6422 | 1.42816 | 72.63889 | 1.51428
72.64212 | 1.12671 | 72.64497 | 1.42824 | 72.64167 | 1.5155
72.6449 | 1.12701 | 72.64775 | 1.42766 | 72.64444 | 1.51459
72.64767 | 1.1261 | 72.65053 | 1.42757 | 72.64722 | 1.51489
72.65045 | 1.12579 | 72.65331 | 1.42825 | 72.65 | 1.5155
72.65323 | 1.1261 | 72.65609 | 1.42772 | 72.65278 | 1.51611
72.65601 | 1.12488 | 72.65886 | 1.42876 | 72.65556 | 1.5152
72.65878 | 1.1261 | 72.66164 | 1.42841 | 72.65833 | 1.51642
72.66156 | 1.12671 | 72.66442 | 1.42803 | 72.66111 | 1.51642
72.66434 | 1.1261 | 72.6672 | 1.42815 | 72.66389 | 1.51489
72.66712 | 1.1264 | 72.66997 | 1.42855 | 72.66667 | 1.51672
72.6699 | 1.12732 | 72.67275 | 1.42845 | 72.66944 | 1.5152
72.67267 | 1.12671 | 72.67553 | 1.42818 | 72.67222 | 1.5152
72.67545 | 1.1261 | 72.67831 | 1.42839 | 72.675 | 1.51581
72.67823 | 1.1264 | 72.68109 | 1.42828 | 72.67778 | 1.5155
72.68101 | 1.12579 | 72.68386 | 1.42801 | 72.68056 | 1.5152
72.68378 | 1.1261 | 72.68664 | 1.42841 | 72.68333 | 1.51581
72.68656 | 1.1264 | 72.68942 | 1.42844 | 72.68611 | 1.51581
72.68934 | 1.12701 | 72.6922 | 1.42828 | 72.68889 | 1.5152
72.69212 | 1.12671 | 72.69497 | 1.42795 | 72.69167 | 1.51581
72.6949 | 1.12671 | 72.69775 | 1.42798 | 72.69444 | 1.51581
72.69767 | 1.12579 | 72.70053 | 1.42787 | 72.69722 | 1.5152
72.70045 | 1.12579 | 72.70331 | 1.42809 | 72.7 | 1.51581
72.70323 | 1.1264 | 72.70609 | 1.42786 | 72.70278 | 1.51642
72.70601 | 1.1261 | 72.70886 | 1.42803 | 72.70556 | 1.5155
72.70878 | 1.1264 | 72.71164 | 1.42812 | 72.70833 | 1.5155
72.71156 | 1.1261 | 72.71442 | 1.42827 | 72.71111 | 1.5155
72.71434 | 1.1264 | 72.7172 | 1.42844 | 72.71389 | 1.5155
72.71712 | 1.12549 | 72.71997 | 1.42853 | 72.71667 | 1.51611
72.7199 | 1.1264 | 72.72275 | 1.42798 | 72.71944 | 1.51611
72.72267 | 1.1264 | 72.72553 | 1.42828 | 72.72222 | 1.51489
72.72545 | 1.1261 | 72.72831 | 1.42839 | 72.725 | 1.5155
72.72823 | 1.1264 | 72.73109 | 1.4283 | 72.72778 | 1.5155
72.73101 | 1.1264 | 72.73386 | 1.42845 | 72.73056 | 1.51489
72.73378 | 1.1261 | 72.73664 | 1.42827 | 72.73333 | 1.51642
72.73656 | 1.12671 | 72.73942 | 1.42842 | 72.73611 | 1.51611
72.73934 | 1.12579 | 72.7422 | 1.42859 | 72.73889 | 1.5152
72.74212 | 1.1264 | 72.74497 | 1.42916 | 72.74167 | 1.51581
72.7449 | 1.1264 | 72.74775 | 1.4292 | 72.74444 | 1.51611
72.74767 | 1.1261 | 72.75053 | 1.42874 | 72.74722 | 1.51459
72.75045 | 1.12579 | 72.75331 | 1.4287 | 72.75 | 1.5155
72.75323 | 1.12579 | 72.75609 | 1.42842 | 72.75278 | 1.51581
72.75601 | 1.1261 | 72.75886 | 1.42845 | 72.75556 | 1.5152
72.75878 | 1.1264 | 72.76164 | 1.42828 | 72.75833 | 1.51642
72.76156 | 1.12579 | 72.76442 | 1.42858 | 72.76111 | 1.51581
72.76434 | 1.12671 | 72.7672 | 1.42844 | 72.76389 | 1.5155
72.76712 | 1.1264 | 72.76997 | 1.42797 | 72.76667 | 1.5155
72.7699 | 1.1264 | 72.77275 | 1.42801 | 72.76944 | 1.51611
72.77267 | 1.12701 | 72.77553 | 1.42859 | 72.77222 | 1.5152
72.77545 | 1.12671 | 72.77831 | 1.42856 | 72.775 | 1.51642
72.77823 | 1.12671 | 72.78109 | 1.42801 | 72.77778 | 1.51611
72.78101 | 1.1264 | 72.78386 | 1.42769 | 72.78056 | 1.51611
72.78378 | 1.1264 | 72.78664 | 1.42769 | 72.78333 | 1.5155
72.78656 | 1.12671 | 72.78942 | 1.42886 | 72.78611 | 1.51611
72.78934 | 1.12579 | 72.7922 | 1.42816 | 72.78889 | 1.51489
72.79212 | 1.12549 | 72.79497 | 1.42853 | 72.79167 | 1.5155
72.7949 | 1.1261 | 72.79775 | 1.42842 | 72.79444 | 1.5155
72.79767 | 1.12671 | 72.80053 | 1.42876 | 72.79722 | 1.51428
72.80045 | 1.1264 | 72.80331 | 1.42914 | 72.8 | 1.51581
72.80323 | 1.12671 | 72.80609 | 1.42845 | 72.80278 | 1.51581
72.80601 | 1.1261 | 72.80886 | 1.42891 | 72.80556 | 1.51489
72.80878 | 1.1261 | 72.81164 | 1.42828 | 72.80833 | 1.51581
72.81156 | 1.1264 | 72.81442 | 1.42873 | 72.81111 | 1.5152
72.81434 | 1.1261 | 72.8172 | 1.42847 | 72.81389 | 1.5152
72.81712 | 1.12671 | 72.81997 | 1.42812 | 72.81667 | 1.51459
72.8199 | 1.12671 | 72.82275 | 1.42784 | 72.81944 | 1.51489
72.82267 | 1.12671 | 72.82553 | 1.4277 | 72.82222 | 1.51489
72.82545 | 1.1261 | 72.82831 | 1.42767 | 72.825 | 1.5155
72.82823 | 1.12701 | 72.83109 | 1.42874 | 72.82778 | 1.5155
72.83101 | 1.1264 | 72.83386 | 1.42923 | 72.83056 | 1.5152
72.83378 | 1.1261 | 72.83664 | 1.42886 | 72.83333 | 1.51642
72.83656 | 1.1264 | 72.83942 | 1.42859 | 72.83611 | 1.51642
72.83934 | 1.12671 | 72.8422 | 1.4283 | 72.83889 | 1.51581
72.84212 | 1.1261 | 72.84497 | 1.42766 | 72.84167 | 1.51642
72.8449 | 1.12701 | 72.84775 | 1.4272 | 72.84444 | 1.51611
72.84767 | 1.12579 | 72.85053 | 1.4274 | 72.84722 | 1.5152
72.85045 | 1.1264 | 72.85331 | 1.42868 | 72.85 | 1.5155
72.85323 | 1.12671 | 72.85609 | 1.42858 | 72.85278 | 1.51672
72.85601 | 1.1261 | 72.85886 | 1.42847 | 72.85556 | 1.5155
72.85878 | 1.1261 | 72.86164 | 1.42856 | 72.85833 | 1.5152
72.86156 | 1.1264 | 72.86442 | 1.42916 | 72.86111 | 1.51581
72.86434 | 1.12671 | 72.8672 | 1.42816 | 72.86389 | 1.51489
72.86712 | 1.1264 | 72.86997 | 1.42809 | 72.86667 | 1.51581
72.8699 | 1.1264 | 72.87275 | 1.428 | 72.86944 | 1.51642
72.87267 | 1.1264 | 72.87553 | 1.42818 | 72.87222 | 1.51489
72.87545 | 1.12549 | 72.87831 | 1.42781 | 72.875 | 1.51642
72.87823 | 1.12671 | 72.88109 | 1.42769 | 72.87778 | 1.5155
72.88101 | 1.12701 | 72.88386 | 1.42801 | 72.88056 | 1.51489
72.88378 | 1.12671 | 72.88664 | 1.42882 | 72.88333 | 1.51611
72.88656 | 1.12671 | 72.88942 | 1.42885 | 72.88611 | 1.5155
72.88934 | 1.12671 | 72.8922 | 1.42889 | 72.88889 | 1.5152
72.89212 | 1.12701 | 72.89497 | 1.42827 | 72.89167 | 1.51581
72.8949 | 1.12671 | 72.89775 | 1.42842 | 72.89444 | 1.5155
72.89767 | 1.1261 | 72.90053 | 1.42828 | 72.89722 | 1.51489
72.90045 | 1.12671 | 72.90331 | 1.42868 | 72.9 | 1.51581
72.90323 | 1.12671 | 72.90609 | 1.42874 | 72.90278 | 1.51581
72.90601 | 1.1261 | 72.90886 | 1.42833 | 72.90556 | 1.51459
72.90878 | 1.12579 | 72.91164 | 1.429 | 72.90833 | 1.51642
72.91156 | 1.12701 | 72.91442 | 1.42828 | 72.91111 | 1.51581
72.91434 | 1.12579 | 72.9172 | 1.42831 | 72.91389 | 1.51489
72.91712 | 1.12579 | 72.91997 | 1.42916 | 72.91667 | 1.51581
72.9199 | 1.1264 | 72.92275 | 1.42798 | 72.91944 | 1.51611
72.92267 | 1.12671 | 72.92553 | 1.42844 | 72.92222 | 1.5155
72.92545 | 1.12701 | 72.92831 | 1.42825 | 72.925 | 1.51581
72.92823 | 1.12701 | 72.93109 | 1.42932 | 72.92778 | 1.51611
72.93101 | 1.12671 | 72.93386 | 1.42889 | 72.93056 | 1.51611
72.93378 | 1.12579 | 72.93664 | 1.42856 | 72.93333 | 1.51642
72.93656 | 1.1261 | 72.93942 | 1.42839 | 72.93611 | 1.51672
72.93934 | 1.1261 | 72.9422 | 1.42828 | 72.93889 | 1.5155
72.94212 | 1.12579 | 72.94497 | 1.42882 | 72.94167 | 1.51733
72.9449 | 1.1261 | 72.94775 | 1.42871 | 72.94444 | 1.51611
72.94767 | 1.12579 | 72.95053 | 1.42859 | 72.94722 | 1.51489
72.95045 | 1.1261 | 72.95331 | 1.42868 | 72.95 | 1.51642
72.95323 | 1.12579 | 72.95609 | 1.42841 | 72.95278 | 1.51611
72.95601 | 1.12671 | 72.95886 | 1.42917 | 72.95556 | 1.5152
72.95878 | 1.1264 | 72.96164 | 1.42929 | 72.95833 | 1.5155
72.96156 | 1.12671 | 72.96442 | 1.42851 | 72.96111 | 1.51642
72.96434 | 1.12579 | 72.9672 | 1.42871 | 72.96389 | 1.51581
72.96712 | 1.1264 | 72.96997 | 1.42899 | 72.96667 | 1.51611
72.9699 | 1.1264 | 72.97275 | 1.42899 | 72.96944 | 1.51581
72.97267 | 1.12579 | 72.97553 | 1.42977 | 72.97222 | 1.51459
72.97545 | 1.12671 | 72.97831 | 1.42973 | 72.975 | 1.51581
72.97823 | 1.12701 | 72.98109 | 1.4287 | 72.97778 | 1.51642
72.98101 | 1.12579 | 72.98386 | 1.42919 | 72.98056 | 1.51489
72.98378 | 1.1261 | 72.98664 | 1.42804 | 72.98333 | 1.51489
72.98656 | 1.12671 | 72.98942 | 1.42865 | 72.98611 | 1.5155
72.98934 | 1.1264 | 72.9922 | 1.42903 | 72.98889 | 1.5152
72.99212 | 1.1261 | 72.99497 | 1.42899 | 72.99167 | 1.5155
72.9949 | 1.12671 | 72.99775 | 1.4287 | 72.99444 | 1.51672
72.99767 | 1.1261 | 73.00053 | 1.42885 | 72.99722 | 1.5155
73.00045 | 1.1261 | 73.00331 | 1.42911 | 73 | 1.51581
73.00323 | 1.12701 | 73.00609 | 1.42885 | 73.00278 | 1.51642
73.00601 | 1.1261 | 73.00886 | 1.42815 | 73.00556 | 1.5152
73.00878 | 1.12579 | 73.01164 | 1.42781 | 73.00833 | 1.5152
73.01156 | 1.1261 | 73.01442 | 1.42838 | 73.01111 | 1.5155
73.01434 | 1.1264 | 73.0172 | 1.4287 | 73.01389 | 1.5152
73.01712 | 1.1264 | 73.01997 | 1.42897 | 73.01667 | 1.5155
73.0199 | 1.12732 | 73.02275 | 1.42885 | 73.01944 | 1.51672
73.02267 | 1.1261 | 73.02553 | 1.42861 | 73.02222 | 1.5152
73.02545 | 1.12701 | 73.02831 | 1.42824 | 73.025 | 1.5155
73.02823 | 1.12701 | 73.03109 | 1.4287 | 73.02778 | 1.51611
73.03101 | 1.12671 | 73.03386 | 1.42876 | 73.03056 | 1.51581
73.03378 | 1.12671 | 73.03664 | 1.4287 | 73.03333 | 1.51581
73.03656 | 1.12671 | 73.03942 | 1.42902 | 73.03611 | 1.51672
73.03934 | 1.1261 | 73.0422 | 1.42891 | 73.03889 | 1.5155
73.04212 | 1.12549 | 73.04497 | 1.42897 | 73.04167 | 1.51611
73.0449 | 1.12579 | 73.04775 | 1.42866 | 73.04444 | 1.51611
73.04767 | 1.12579 | 73.05053 | 1.42841 | 73.04722 | 1.5155
73.05045 | 1.1261 | 73.05331 | 1.42822 | 73.05 | 1.51611
73.05323 | 1.12732 | 73.05609 | 1.42853 | 73.05278 | 1.51642
73.05601 | 1.12732 | 73.05886 | 1.42899 | 73.05556 | 1.5155
73.05878 | 1.12579 | 73.06164 | 1.42822 | 73.05833 | 1.51611
73.06156 | 1.1261 | 73.06442 | 1.42914 | 73.06111 | 1.51581
73.06434 | 1.12579 | 73.0672 | 1.42946 | 73.06389 | 1.51581
73.06712 | 1.12579 | 73.06997 | 1.42941 | 73.06667 | 1.51611
73.0699 | 1.1264 | 73.07275 | 1.42941 | 73.06944 | 1.51642
73.07267 | 1.12579 | 73.07553 | 1.429 | 73.07222 | 1.51581
73.07545 | 1.12549 | 73.07831 | 1.42853 | 73.075 | 1.51642
73.07823 | 1.12671 | 73.08109 | 1.42955 | 73.07778 | 1.51703
73.08101 | 1.1264 | 73.08386 | 1.42902 | 73.08056 | 1.51611
73.08378 | 1.12732 | 73.08664 | 1.42838 | 73.08333 | 1.51611
73.08656 | 1.12793 | 73.08942 | 1.42926 | 73.08611 | 1.51672
73.08934 | 1.12671 | 73.0922 | 1.429 | 73.08889 | 1.51489
73.09212 | 1.12518 | 73.09497 | 1.42838 | 73.09167 | 1.51581
73.0949 | 1.1261 | 73.09775 | 1.42868 | 73.09444 | 1.51581
73.09767 | 1.1264 | 73.10053 | 1.42876 | 73.09722 | 1.51581
73.10045 | 1.1264 | 73.10331 | 1.42866 | 73.1 | 1.5155
73.10323 | 1.1264 | 73.10609 | 1.42821 | 73.10278 | 1.51642
73.10601 | 1.12671 | 73.10886 | 1.4287 | 73.10556 | 1.51611
73.10878 | 1.12671 | 73.11164 | 1.42897 | 73.10833 | 1.51581
73.11156 | 1.1264 | 73.11442 | 1.4288 | 73.11111 | 1.51611
73.11434 | 1.12701 | 73.1172 | 1.42905 | 73.11389 | 1.5152
73.11712 | 1.1264 | 73.11997 | 1.42824 | 73.11667 | 1.51581
73.1199 | 1.12671 | 73.12275 | 1.42927 | 73.11944 | 1.51611
73.12267 | 1.12671 | 73.12553 | 1.42903 | 73.12222 | 1.51459
73.12545 | 1.1261 | 73.12831 | 1.42917 | 73.125 | 1.5152
73.12823 | 1.12671 | 73.13109 | 1.42914 | 73.12778 | 1.51642
73.13101 | 1.1264 | 73.13386 | 1.42871 | 73.13056 | 1.5152
73.13378 | 1.1264 | 73.13664 | 1.42853 | 73.13333 | 1.5155
73.13656 | 1.12701 | 73.13942 | 1.42855 | 73.13611 | 1.51581
73.13934 | 1.1264 | 73.1422 | 1.42919 | 73.13889 | 1.51611
73.14212 | 1.12671 | 73.14497 | 1.4287 | 73.14167 | 1.51672
73.1449 | 1.12732 | 73.14775 | 1.42973 | 73.14444 | 1.51642
73.14767 | 1.1264 | 73.15053 | 1.42919 | 73.14722 | 1.51489
73.15045 | 1.12671 | 73.15331 | 1.42916 | 73.15 | 1.5155
73.15323 | 1.1264 | 73.15609 | 1.429 | 73.15278 | 1.5155
73.15601 | 1.12579 | 73.15886 | 1.42789 | 73.15556 | 1.51428
73.15878 | 1.12701 | 73.16164 | 1.42828 | 73.15833 | 1.5155
73.16156 | 1.12701 | 73.16442 | 1.42831 | 73.16111 | 1.51611
73.16434 | 1.12701 | 73.1672 | 1.42877 | 73.16389 | 1.5155
73.16712 | 1.1264 | 73.16997 | 1.42858 | 73.16667 | 1.5155
73.1699 | 1.12671 | 73.17275 | 1.42825 | 73.16944 | 1.51642
73.17267 | 1.12671 | 73.17553 | 1.42858 | 73.17222 | 1.5152
73.17545 | 1.1264 | 73.17831 | 1.42839 | 73.175 | 1.51581
73.17823 | 1.12732 | 73.18109 | 1.42824 | 73.17778 | 1.51642
73.18101 | 1.12671 | 73.18386 | 1.42917 | 73.18056 | 1.5155
73.18378 | 1.12671 | 73.18664 | 1.42827 | 73.18333 | 1.51611
73.18656 | 1.12671 | 73.18942 | 1.43082 | 73.18611 | 1.51642
73.18934 | 1.1264 | 73.1922 | 1.42813 | 73.18889 | 1.51611
73.19212 | 1.1264 | 73.19497 | 1.42839 | 73.19167 | 1.51611
73.1949 | 1.1261 | 73.19775 | 1.42822 | 73.19444 | 1.51642
73.19767 | 1.1264 | 73.20053 | 1.42828 | 73.19722 | 1.5155
73.20045 | 1.12671 | 73.20331 | 1.42824 | 73.2 | 1.51581
73.20323 | 1.1261 | 73.20609 | 1.42916 | 73.20278 | 1.51581
73.20601 | 1.1264 | 73.20886 | 1.42903 | 73.20556 | 1.51581
73.20878 | 1.1264 | 73.21164 | 1.42888 | 73.20833 | 1.5155
73.21156 | 1.12701 | 73.21442 | 1.42871 | 73.21111 | 1.51581
73.21434 | 1.1261 | 73.2172 | 1.4287 | 73.21389 | 1.51611
73.21712 | 1.12579 | 73.21997 | 1.42841 | 73.21667 | 1.5152
73.2199 | 1.1264 | 73.22275 | 1.42858 | 73.21944 | 1.51703
73.22267 | 1.12671 | 73.22553 | 1.42891 | 73.22222 | 1.5152
73.22545 | 1.1261 | 73.22831 | 1.42919 | 73.225 | 1.51581
73.22823 | 1.1264 | 73.23109 | 1.42827 | 73.22778 | 1.51642
73.23101 | 1.1264 | 73.23386 | 1.42828 | 73.23056 | 1.5155
73.23378 | 1.1264 | 73.23664 | 1.42855 | 73.23333 | 1.51611
73.23656 | 1.1264 | 73.23942 | 1.42838 | 73.23611 | 1.51672
73.23934 | 1.12701 | 73.2422 | 1.4287 | 73.23889 | 1.5155
73.24212 | 1.1264 | 73.24497 | 1.42929 | 73.24167 | 1.5155
73.2449 | 1.12671 | 73.24775 | 1.42927 | 73.24444 | 1.51611
73.24767 | 1.12701 | 73.25053 | 1.42873 | 73.24722 | 1.5155
73.25045 | 1.12579 | 73.25331 | 1.42871 | 73.25 | 1.5155
73.25323 | 1.1261 | 73.25609 | 1.42894 | 73.25278 | 1.51703
73.25601 | 1.12671 | 73.25886 | 1.42903 | 73.25556 | 1.51581
73.25878 | 1.12579 | 73.26164 | 1.429 | 73.25833 | 1.5155
73.26156 | 1.1264 | 73.26442 | 1.42912 | 73.26111 | 1.51703
73.26434 | 1.12701 | 73.2672 | 1.42812 | 73.26389 | 1.51581
73.26712 | 1.1261 | 73.26997 | 1.42856 | 73.26667 | 1.5152
73.2699 | 1.1261 | 73.27275 | 1.42958 | 73.26944 | 1.51642
73.27267 | 1.12671 | 73.27553 | 1.42973 | 73.27222 | 1.51611
73.27545 | 1.12579 | 73.27831 | 1.42931 | 73.275 | 1.51581
73.27823 | 1.12701 | 73.28109 | 1.42926 | 73.27778 | 1.51672
73.28101 | 1.1264 | 73.28386 | 1.42827 | 73.28056 | 1.51611
73.28378 | 1.12732 | 73.28664 | 1.42824 | 73.28333 | 1.5155
73.28656 | 1.12701 | 73.28942 | 1.42838 | 73.28611 | 1.51703
73.28934 | 1.12701 | 73.2922 | 1.42871 | 73.28889 | 1.51611
73.29212 | 1.1261 | 73.29497 | 1.42899 | 73.29167 | 1.5152
73.2949 | 1.12671 | 73.29775 | 1.42897 | 73.29444 | 1.51611
73.29767 | 1.1264 | 73.30053 | 1.42902 | 73.29722 | 1.51581
73.30045 | 1.1261 | 73.30331 | 1.42917 | 73.3 | 1.51611
73.30323 | 1.12671 | 73.30609 | 1.42931 | 73.30278 | 1.51642
73.30601 | 1.12732 | 73.30886 | 1.42847 | 73.30556 | 1.51581
73.30878 | 1.1264 | 73.31164 | 1.42827 | 73.30833 | 1.5155
73.31156 | 1.1264 | 73.31442 | 1.42888 | 73.31111 | 1.51672
73.31434 | 1.1261 | 73.3172 | 1.42892 | 73.31389 | 1.51581
73.31712 | 1.1261 | 73.31997 | 1.42847 | 73.31667 | 1.51611
73.3199 | 1.1264 | 73.32275 | 1.42813 | 73.31944 | 1.51672
73.32267 | 1.12671 | 73.32553 | 1.42818 | 73.32222 | 1.5155
73.32545 | 1.12579 | 73.32831 | 1.42827 | 73.325 | 1.5155
73.32823 | 1.12671 | 73.33109 | 1.42911 | 73.32778 | 1.51672
73.33101 | 1.12701 | 73.33386 | 1.42828 | 73.33056 | 1.5152
73.33378 | 1.12671 | 73.33664 | 1.42838 | 73.33333 | 1.5152
73.33656 | 1.1261 | 73.33942 | 1.42769 | 73.33611 | 1.51642
73.33934 | 1.1264 | 73.3422 | 1.42889 | 73.33889 | 1.51489
73.34212 | 1.12579 | 73.34497 | 1.42861 | 73.34167 | 1.51642
73.3449 | 1.12549 | 73.34775 | 1.42742 | 73.34444 | 1.51642
73.34767 | 1.1264 | 73.35053 | 1.42745 | 73.34722 | 1.51611
73.35045 | 1.12701 | 73.35331 | 1.42801 | 73.35 | 1.5152
73.35323 | 1.12732 | 73.35609 | 1.42841 | 73.35278 | 1.51581
73.35601 | 1.12732 | 73.35886 | 1.42864 | 73.35556 | 1.5155
73.35878 | 1.1264 | 73.36164 | 1.42919 | 73.35833 | 1.51581
73.36156 | 1.12701 | 73.36442 | 1.42886 | 73.36111 | 1.5152
73.36434 | 1.12671 | 73.3672 | 1.42819 | 73.36389 | 1.5155
73.36712 | 1.12549 | 73.36997 | 1.42783 | 73.36667 | 1.5155
73.3699 | 1.1264 | 73.37275 | 1.42722 | 73.36944 | 1.51642
73.37267 | 1.12671 | 73.37553 | 1.42804 | 73.37222 | 1.5152
73.37545 | 1.1261 | 73.37831 | 1.42831 | 73.375 | 1.5155
73.37823 | 1.12701 | 73.38109 | 1.42827 | 73.37778 | 1.51642
73.38101 | 1.1264 | 73.38386 | 1.42834 | 73.38056 | 1.51611
73.38378 | 1.1264 | 73.38664 | 1.4285 | 73.38333 | 1.5155
73.38656 | 1.12701 | 73.38942 | 1.42886 | 73.38611 | 1.51581
73.38934 | 1.1264 | 73.3922 | 1.42861 | 73.38889 | 1.5152
73.39212 | 1.1261 | 73.39497 | 1.42864 | 73.39167 | 1.51459
73.3949 | 1.1261 | 73.39775 | 1.42859 | 73.39444 | 1.51581
73.39767 | 1.1261 | 73.40053 | 1.42892 | 73.39722 | 1.51581
73.40045 | 1.12579 | 73.40331 | 1.42861 | 73.4 | 1.51581
73.40323 | 1.12579 | 73.40609 | 1.42813 | 73.40278 | 1.51642
73.40601 | 1.12579 | 73.40886 | 1.42789 | 73.40556 | 1.51581
73.40878 | 1.12579 | 73.41164 | 1.4283 | 73.40833 | 1.5155
73.41156 | 1.1264 | 73.41442 | 1.42797 | 73.41111 | 1.51581
73.41434 | 1.12671 | 73.4172 | 1.42861 | 73.41389 | 1.5152
73.41712 | 1.1264 | 73.41997 | 1.42876 | 73.41667 | 1.51581
73.4199 | 1.12671 | 73.42275 | 1.42916 | 73.41944 | 1.5155
73.42267 | 1.12701 | 73.42553 | 1.42859 | 73.42222 | 1.5155
73.42545 | 1.12732 | 73.42831 | 1.42934 | 73.425 | 1.5155
73.42823 | 1.12732 | 73.43109 | 1.42885 | 73.42778 | 1.51642
73.43101 | 1.12732 | 73.43386 | 1.42845 | 73.43056 | 1.51611
73.43378 | 1.12732 | 73.43664 | 1.42876 | 73.43333 | 1.51672
73.43656 | 1.1264 | 73.43942 | 1.42886 | 73.43611 | 1.51672
73.43934 | 1.12732 | 73.4422 | 1.42903 | 73.43889 | 1.51611
73.44212 | 1.1261 | 73.44497 | 1.42847 | 73.44167 | 1.51581
73.4449 | 1.12671 | 73.44775 | 1.4281 | 73.44444 | 1.51703
73.44767 | 1.1261 | 73.45053 | 1.42815 | 73.44722 | 1.51581
73.45045 | 1.12671 | 73.45331 | 1.42871 | 73.45 | 1.51581
73.45323 | 1.12701 | 73.45609 | 1.42842 | 73.45278 | 1.51672
73.45601 | 1.12579 | 73.45886 | 1.42844 | 73.45556 | 1.51611
73.45878 | 1.1264 | 73.46164 | 1.42903 | 73.45833 | 1.51611
73.46156 | 1.12671 | 73.46442 | 1.42856 | 73.46111 | 1.51672
73.46434 | 1.12671 | 73.4672 | 1.4285 | 73.46389 | 1.51672
73.46712 | 1.1261 | 73.46997 | 1.42937 | 73.46667 | 1.51611
73.4699 | 1.1264 | 73.47275 | 1.42862 | 73.46944 | 1.51672
73.47267 | 1.12701 | 73.47553 | 1.42831 | 73.47222 | 1.51611
73.47545 | 1.12671 | 73.47831 | 1.42815 | 73.475 | 1.51581
73.47823 | 1.12671 | 73.48109 | 1.42795 | 73.47778 | 1.51642
73.48101 | 1.12762 | 73.48386 | 1.42798 | 73.48056 | 1.51581
73.48378 | 1.12762 | 73.48664 | 1.428 | 73.48333 | 1.5152
73.48656 | 1.12671 | 73.48942 | 1.42897 | 73.48611 | 1.51672
73.48934 | 1.12671 | 73.4922 | 1.42845 | 73.48889 | 1.51611
73.49212 | 1.1264 | 73.49497 | 1.42858 | 73.49167 | 1.5155
73.4949 | 1.12701 | 73.49775 | 1.42885 | 73.49444 | 1.51642
73.49767 | 1.1264 | 73.50053 | 1.42886 | 73.49722 | 1.5155
73.50045 | 1.12671 | 73.50331 | 1.42889 | 73.5 | 1.51581
73.50323 | 1.12701 | 73.50609 | 1.42877 | 73.50278 | 1.51703
73.50601 | 1.12793 | 73.50886 | 1.42935 | 73.50556 | 1.51489
73.50878 | 1.1264 | 73.51164 | 1.42844 | 73.50833 | 1.5155
73.51156 | 1.12671 | 73.51442 | 1.42871 | 73.51111 | 1.51672
73.51434 | 1.12732 | 73.5172 | 1.42861 | 73.51389 | 1.5155
73.51712 | 1.1264 | 73.51997 | 1.42816 | 73.51667 | 1.51581
73.5199 | 1.12732 | 73.52275 | 1.42842 | 73.51944 | 1.51642
73.52267 | 1.12793 | 73.52553 | 1.42833 | 73.52222 | 1.51611
73.52545 | 1.12732 | 73.52831 | 1.42859 | 73.525 | 1.51581
73.52823 | 1.12671 | 73.53109 | 1.42827 | 73.52778 | 1.51672
73.53101 | 1.12671 | 73.53386 | 1.42816 | 73.53056 | 1.51611
73.53378 | 1.12701 | 73.53664 | 1.42847 | 73.53333 | 1.51611
73.53656 | 1.1264 | 73.53942 | 1.42861 | 73.53611 | 1.51642
73.53934 | 1.1264 | 73.5422 | 1.42848 | 73.53889 | 1.51611
73.54212 | 1.1261 | 73.54497 | 1.42917 | 73.54167 | 1.51489
73.5449 | 1.12671 | 73.54775 | 1.42815 | 73.54444 | 1.51672
73.54767 | 1.12701 | 73.55053 | 1.4276 | 73.54722 | 1.51642
73.55045 | 1.1264 | 73.55331 | 1.42815 | 73.55 | 1.51642
73.55323 | 1.12579 | 73.55609 | 1.4287 | 73.55278 | 1.51581
73.55601 | 1.12671 | 73.55886 | 1.42847 | 73.55556 | 1.51581
73.55878 | 1.12732 | 73.56164 | 1.42847 | 73.55833 | 1.5152
73.56156 | 1.1264 | 73.56442 | 1.42871 | 73.56111 | 1.51581
73.56434 | 1.12671 | 73.5672 | 1.42831 | 73.56389 | 1.51611
73.56712 | 1.12671 | 73.56997 | 1.42804 | 73.56667 | 1.5152
73.5699 | 1.12671 | 73.57275 | 1.42856 | 73.56944 | 1.51642
73.57267 | 1.12701 | 73.57553 | 1.42874 | 73.57222 | 1.51611
73.57545 | 1.1261 | 73.57831 | 1.42961 | 73.575 | 1.51489
73.57823 | 1.12701 | 73.58109 | 1.42914 | 73.57778 | 1.5155
73.58101 | 1.12671 | 73.58386 | 1.42891 | 73.58056 | 1.51611
73.58378 | 1.1264 | 73.58664 | 1.42877 | 73.58333 | 1.5152
73.58656 | 1.12701 | 73.58942 | 1.42871 | 73.58611 | 1.51611
73.58934 | 1.12762 | 73.5922 | 1.42844 | 73.58889 | 1.51642
73.59212 | 1.1264 | 73.59497 | 1.42755 | 73.59167 | 1.5155
73.5949 | 1.12701 | 73.59775 | 1.4274 | 73.59444 | 1.51611
73.59767 | 1.12732 | 73.60053 | 1.42801 | 73.59722 | 1.5155
73.60045 | 1.12579 | 73.60331 | 1.42789 | 73.6 | 1.5152
73.60323 | 1.1264 | 73.60609 | 1.42827 | 73.60278 | 1.51642
73.60601 | 1.12762 | 73.60886 | 1.42816 | 73.60556 | 1.51611
73.60878 | 1.12671 | 73.61164 | 1.42728 | 73.60833 | 1.5152
73.61156 | 1.12732 | 73.61442 | 1.42842 | 73.61111 | 1.5155
73.61434 | 1.12701 | 73.6172 | 1.42844 | 73.61389 | 1.5155
73.61712 | 1.12671 | 73.61997 | 1.42831 | 73.61667 | 1.51459
73.6199 | 1.12671 | 73.62275 | 1.42917 | 73.61944 | 1.5155
73.62267 | 1.1261 | 73.62553 | 1.42934 | 73.62222 | 1.51642
73.62545 | 1.12671 | 73.62831 | 1.42862 | 73.625 | 1.51459
73.62823 | 1.1264 | 73.63109 | 1.42885 | 73.62778 | 1.51611
73.63101 | 1.1264 | 73.63386 | 1.42874 | 73.63056 | 1.51581
73.63378 | 1.12701 | 73.63664 | 1.42874 | 73.63333 | 1.51428
73.63656 | 1.12701 | 73.63942 | 1.42839 | 73.63611 | 1.51642
73.63934 | 1.12762 | 73.6422 | 1.42844 | 73.63889 | 1.5155
73.64212 | 1.1261 | 73.64497 | 1.42859 | 73.64167 | 1.5155
73.6449 | 1.12732 | 73.64775 | 1.42914 | 73.64444 | 1.51611
73.64767 | 1.12732 | 73.65053 | 1.42858 | 73.64722 | 1.51581
73.65045 | 1.12549 | 73.65331 | 1.42845 | 73.65 | 1.5155
73.65323 | 1.1264 | 73.65609 | 1.42839 | 73.65278 | 1.51672
73.65601 | 1.12671 | 73.65886 | 1.42889 | 73.65556 | 1.51611
73.65878 | 1.1264 | 73.66164 | 1.42902 | 73.65833 | 1.51642
73.66156 | 1.1261 | 73.66442 | 1.42889 | 73.66111 | 1.51733
73.66434 | 1.12732 | 73.6672 | 1.42877 | 73.66389 | 1.51611
73.66712 | 1.1261 | 73.66997 | 1.42903 | 73.66667 | 1.5155
73.6699 | 1.1264 | 73.67275 | 1.42888 | 73.66944 | 1.51703
73.67267 | 1.12671 | 73.67553 | 1.42847 | 73.67222 | 1.51611
73.67545 | 1.12549 | 73.67831 | 1.42845 | 73.675 | 1.51581
73.67823 | 1.12701 | 73.68109 | 1.42866 | 73.67778 | 1.51642
73.68101 | 1.12701 | 73.68386 | 1.42798 | 73.68056 | 1.51703
73.68378 | 1.1264 | 73.68664 | 1.42842 | 73.68333 | 1.51581
73.68656 | 1.1261 | 73.68942 | 1.42839 | 73.68611 | 1.51642
73.68934 | 1.1264 | 73.6922 | 1.42787 | 73.68889 | 1.51764
73.69212 | 1.12671 | 73.69497 | 1.42801 | 73.69167 | 1.5152
73.6949 | 1.12579 | 73.69775 | 1.42844 | 73.69444 | 1.51642
73.69767 | 1.1261 | 73.70053 | 1.42859 | 73.69722 | 1.51611
73.70045 | 1.12579 | 73.70331 | 1.42889 | 73.7 | 1.5155
73.70323 | 1.12579 | 73.70609 | 1.42828 | 73.70278 | 1.51611
73.70601 | 1.1264 | 73.70886 | 1.42828 | 73.70556 | 1.51611
73.70878 | 1.12579 | 73.71164 | 1.42818 | 73.70833 | 1.51611
73.71156 | 1.12701 | 73.71442 | 1.42813 | 73.71111 | 1.51733
73.71434 | 1.12701 | 73.7172 | 1.428 | 73.71389 | 1.51672
73.71712 | 1.1264 | 73.71997 | 1.42844 | 73.71667 | 1.5155
73.7199 | 1.1264 | 73.72275 | 1.42888 | 73.71944 | 1.51733
73.72267 | 1.1264 | 73.72553 | 1.42847 | 73.72222 | 1.51611
73.72545 | 1.12671 | 73.72831 | 1.42815 | 73.725 | 1.5155
73.72823 | 1.12671 | 73.73109 | 1.42825 | 73.72778 | 1.51672
73.73101 | 1.12762 | 73.73386 | 1.42786 | 73.73056 | 1.51642
73.73378 | 1.12701 | 73.73664 | 1.42861 | 73.73333 | 1.51581
73.73656 | 1.12701 | 73.73942 | 1.42841 | 73.73611 | 1.51581
73.73934 | 1.12762 | 73.7422 | 1.42902 | 73.73889 | 1.51581
73.74212 | 1.12701 | 73.74497 | 1.42889 | 73.74167 | 1.5155
73.7449 | 1.12579 | 73.74775 | 1.42856 | 73.74444 | 1.51642
73.74767 | 1.1264 | 73.75053 | 1.42874 | 73.74722 | 1.51611
73.75045 | 1.12671 | 73.75331 | 1.428 | 73.75 | 1.51611
73.75323 | 1.1264 | 73.75609 | 1.42807 | 73.75278 | 1.51672
73.75601 | 1.12671 | 73.75886 | 1.42783 | 73.75556 | 1.51703
73.75878 | 1.1261 | 73.76164 | 1.42847 | 73.75833 | 1.5152
73.76156 | 1.1264 | 73.76442 | 1.42856 | 73.76111 | 1.51642
73.76434 | 1.12701 | 73.7672 | 1.42825 | 73.76389 | 1.51611
73.76712 | 1.12671 | 73.76997 | 1.42847 | 73.76667 | 1.5155
73.7699 | 1.12671 | 73.77275 | 1.42917 | 73.76944 | 1.51703
73.77267 | 1.12732 | 73.77553 | 1.42859 | 73.77222 | 1.51672
73.77545 | 1.12671 | 73.77831 | 1.42831 | 73.775 | 1.51642
73.77823 | 1.12732 | 73.78109 | 1.42824 | 73.77778 | 1.51642
73.78101 | 1.12762 | 73.78386 | 1.4295 | 73.78056 | 1.51703
73.78378 | 1.12671 | 73.78664 | 1.42998 | 73.78333 | 1.5152
73.78656 | 1.12732 | 73.78942 | 1.42827 | 73.78611 | 1.51642
73.78934 | 1.12732 | 73.7922 | 1.42783 | 73.78889 | 1.51581
73.79212 | 1.12701 | 73.79497 | 1.42861 | 73.79167 | 1.5155
73.7949 | 1.12701 | 73.79775 | 1.42827 | 73.79444 | 1.51672
73.79767 | 1.12762 | 73.80053 | 1.42859 | 73.79722 | 1.51642
73.80045 | 1.12671 | 73.80331 | 1.42821 | 73.8 | 1.5155
73.80323 | 1.12671 | 73.80609 | 1.42993 | 73.80278 | 1.51611
73.80601 | 1.12762 | 73.80886 | 1.42874 | 73.80556 | 1.51611
73.80878 | 1.12701 | 73.81164 | 1.4294 | 73.80833 | 1.51581
73.81156 | 1.1261 | 73.81442 | 1.42946 | 73.81111 | 1.51642
73.81434 | 1.12732 | 73.8172 | 1.42845 | 73.81389 | 1.51581
73.81712 | 1.1261 | 73.81997 | 1.42891 | 73.81667 | 1.5152
73.8199 | 1.1264 | 73.82275 | 1.42855 | 73.81944 | 1.5152
73.82267 | 1.12671 | 73.82553 | 1.42844 | 73.82222 | 1.51611
73.82545 | 1.1264 | 73.82831 | 1.42861 | 73.825 | 1.51581
73.82823 | 1.12701 | 73.83109 | 1.42917 | 73.82778 | 1.51703
73.83101 | 1.12732 | 73.83386 | 1.42902 | 73.83056 | 1.51642
73.83378 | 1.12701 | 73.83664 | 1.42874 | 73.83333 | 1.5155
73.83656 | 1.12732 | 73.83942 | 1.42883 | 73.83611 | 1.51459
73.83934 | 1.12732 | 73.8422 | 1.42905 | 73.83889 | 1.51611
73.84212 | 1.12701 | 73.84497 | 1.42905 | 73.84167 | 1.5152
73.8449 | 1.12671 | 73.84775 | 1.42873 | 73.84444 | 1.51611
73.84767 | 1.12671 | 73.85053 | 1.42784 | 73.84722 | 1.51642
73.85045 | 1.12671 | 73.85331 | 1.42847 | 73.85 | 1.51489
73.85323 | 1.1264 | 73.85609 | 1.4287 | 73.85278 | 1.51611
73.85601 | 1.12701 | 73.85886 | 1.42871 | 73.85556 | 1.51581
73.85878 | 1.1264 | 73.86164 | 1.42816 | 73.85833 | 1.51489
73.86156 | 1.1261 | 73.86442 | 1.42781 | 73.86111 | 1.51581
73.86434 | 1.12732 | 73.8672 | 1.42859 | 73.86389 | 1.51611
73.86712 | 1.1261 | 73.86997 | 1.42906 | 73.86667 | 1.51611
73.8699 | 1.12701 | 73.87275 | 1.42916 | 73.86944 | 1.51611
73.87267 | 1.12671 | 73.87553 | 1.42842 | 73.87222 | 1.51672
73.87545 | 1.12579 | 73.87831 | 1.42891 | 73.875 | 1.5152
73.87823 | 1.1264 | 73.88109 | 1.42885 | 73.87778 | 1.51642
73.88101 | 1.12671 | 73.88386 | 1.42815 | 73.88056 | 1.51611
73.88378 | 1.12671 | 73.88664 | 1.42831 | 73.88333 | 1.5152
73.88656 | 1.12732 | 73.88942 | 1.42888 | 73.88611 | 1.51642
73.88934 | 1.12701 | 73.8922 | 1.42934 | 73.88889 | 1.51611
73.89212 | 1.1264 | 73.89497 | 1.42923 | 73.89167 | 1.51642
73.8949 | 1.1264 | 73.89775 | 1.42784 | 73.89444 | 1.51642
73.89767 | 1.12671 | 73.90053 | 1.42798 | 73.89722 | 1.51672
73.90045 | 1.12671 | 73.90331 | 1.4276 | 73.9 | 1.51611
73.90323 | 1.1264 | 73.90609 | 1.42877 | 73.90278 | 1.51611
73.90601 | 1.1261 | 73.90886 | 1.42862 | 73.90556 | 1.51581
73.90878 | 1.1261 | 73.91164 | 1.42864 | 73.90833 | 1.51581
73.91156 | 1.1264 | 73.91442 | 1.42845 | 73.91111 | 1.51611
73.91434 | 1.12732 | 73.9172 | 1.42827 | 73.91389 | 1.51611
73.91712 | 1.12671 | 73.91997 | 1.42848 | 73.91667 | 1.5155
73.9199 | 1.12701 | 73.92275 | 1.42828 | 73.91944 | 1.51611
73.92267 | 1.12732 | 73.92553 | 1.42871 | 73.92222 | 1.51611
73.92545 | 1.12488 | 73.92831 | 1.42815 | 73.925 | 1.5155
73.92823 | 1.12549 | 73.93109 | 1.42885 | 73.92778 | 1.51642
73.93101 | 1.12701 | 73.93386 | 1.42861 | 73.93056 | 1.51672
73.93378 | 1.12732 | 73.93664 | 1.4292 | 73.93333 | 1.51672
73.93656 | 1.12762 | 73.93942 | 1.42889 | 73.93611 | 1.51642
73.93934 | 1.12671 | 73.9422 | 1.42784 | 73.93889 | 1.51703
73.94212 | 1.1264 | 73.94497 | 1.42789 | 73.94167 | 1.51611
73.9449 | 1.12579 | 73.94775 | 1.42827 | 73.94444 | 1.51703
73.94767 | 1.1264 | 73.95053 | 1.42874 | 73.94722 | 1.51611
73.95045 | 1.12579 | 73.95331 | 1.42909 | 73.95 | 1.51581
73.95323 | 1.1264 | 73.95609 | 1.42905 | 73.95278 | 1.51581
73.95601 | 1.12671 | 73.95886 | 1.42845 | 73.95556 | 1.51672
73.95878 | 1.12701 | 73.96164 | 1.42889 | 73.95833 | 1.51581
73.96156 | 1.12732 | 73.96442 | 1.42873 | 73.96111 | 1.51611
73.96434 | 1.12732 | 73.9672 | 1.42842 | 73.96389 | 1.51672
73.96712 | 1.12732 | 73.96997 | 1.42889 | 73.96667 | 1.51611
73.9699 | 1.1264 | 73.97275 | 1.42885 | 73.96944 | 1.51581
73.97267 | 1.1264 | 73.97553 | 1.42885 | 73.97222 | 1.51733
73.97545 | 1.12579 | 73.97831 | 1.42816 | 73.975 | 1.51581
73.97823 | 1.1264 | 73.98109 | 1.42871 | 73.97778 | 1.51703
73.98101 | 1.12671 | 73.98386 | 1.42825 | 73.98056 | 1.51611
73.98378 | 1.12762 | 73.98664 | 1.42831 | 73.98333 | 1.51611
73.98656 | 1.1261 | 73.98942 | 1.42888 | 73.98611 | 1.51611
73.98934 | 1.12671 | 73.9922 | 1.42885 | 73.98889 | 1.51703
73.99212 | 1.1261 | 73.99497 | 1.42876 | 73.99167 | 1.51642
73.9949 | 1.1264 | 73.99775 | 1.42855 | 73.99444 | 1.51764
73.99767 | 1.12671 | 74.00053 | 1.42871 | 73.99722 | 1.51672
74.00045 | 1.12701 | 74.00331 | 1.42877 | 74 | 1.51642
74.00323 | 1.1264 | 74.00609 | 1.42926 | 74.00278 | 1.51642
74.00601 | 1.12732 | 74.00886 | 1.42943 | 74.00556 | 1.51733
74.00878 | 1.1261 | 74.01164 | 1.42917 | 74.00833 | 1.51703
74.01156 | 1.1264 | 74.01442 | 1.42883 | 74.01111 | 1.51642
74.01434 | 1.12701 | 74.0172 | 1.42822 | 74.01389 | 1.51794
74.01712 | 1.12671 | 74.01997 | 1.42842 | 74.01667 | 1.51642
74.0199 | 1.12671 | 74.02275 | 1.42931 | 74.01944 | 1.51672
74.02267 | 1.12701 | 74.02553 | 1.42929 | 74.02222 | 1.51855
74.02545 | 1.12671 | 74.02831 | 1.42877 | 74.025 | 1.51733
74.02823 | 1.1264 | 74.03109 | 1.42929 | 74.02778 | 1.51672
74.03101 | 1.12701 | 74.03386 | 1.42885 | 74.03056 | 1.51764
74.03378 | 1.12701 | 74.03664 | 1.42891 | 74.03333 | 1.51642
74.03656 | 1.12671 | 74.03942 | 1.42828 | 74.03611 | 1.51764
74.03934 | 1.12671 | 74.0422 | 1.42845 | 74.03889 | 1.51733
74.04212 | 1.12671 | 74.04497 | 1.42879 | 74.04167 | 1.51703
74.0449 | 1.1261 | 74.04775 | 1.42889 | 74.04444 | 1.51703
74.04767 | 1.1264 | 74.05053 | 1.42888 | 74.04722 | 1.51703
74.05045 | 1.1261 | 74.05331 | 1.42877 | 74.05 | 1.51703
74.05323 | 1.1264 | 74.05609 | 1.42871 | 74.05278 | 1.51764
74.05601 | 1.12671 | 74.05886 | 1.42886 | 74.05556 | 1.51794
74.05878 | 1.12671 | 74.06164 | 1.42919 | 74.05833 | 1.51672
74.06156 | 1.1264 | 74.06442 | 1.42842 | 74.06111 | 1.51764
74.06434 | 1.12671 | 74.0672 | 1.42908 | 74.06389 | 1.51642
74.06712 | 1.12671 | 74.06997 | 1.42894 | 74.06667 | 1.51672
74.0699 | 1.12701 | 74.07275 | 1.42876 | 74.06944 | 1.51672
74.07267 | 1.12701 | 74.07553 | 1.42891 | 74.07222 | 1.51733
74.07545 | 1.12701 | 74.07831 | 1.42926 | 74.075 | 1.51642
74.07823 | 1.1261 | 74.08109 | 1.42889 | 74.07778 | 1.51764
74.08101 | 1.12732 | 74.08386 | 1.42919 | 74.08056 | 1.51733
74.08378 | 1.12732 | 74.08664 | 1.42894 | 74.08333 | 1.51672
74.08656 | 1.1264 | 74.08942 | 1.42903 | 74.08611 | 1.51703
74.08934 | 1.12762 | 74.0922 | 1.42828 | 74.08889 | 1.51642
74.09212 | 1.12732 | 74.09497 | 1.42815 | 74.09167 | 1.51703
74.0949 | 1.12701 | 74.09775 | 1.42889 | 74.09444 | 1.51672
74.09767 | 1.12732 | 74.10053 | 1.42892 | 74.09722 | 1.51733
74.10045 | 1.12732 | 74.10331 | 1.42966 | 74.1 | 1.51672
74.10323 | 1.1261 | 74.10609 | 1.4295 | 74.10278 | 1.51672
74.10601 | 1.12701 | 74.10886 | 1.42902 | 74.10556 | 1.51733
74.10878 | 1.12701 | 74.11164 | 1.42908 | 74.10833 | 1.51672
74.11156 | 1.12671 | 74.11442 | 1.42889 | 74.11111 | 1.51672
74.11434 | 1.12762 | 74.1172 | 1.42903 | 74.11389 | 1.51733
74.11712 | 1.12701 | 74.11997 | 1.42848 | 74.11667 | 1.51672
74.1199 | 1.1264 | 74.12275 | 1.42934 | 74.11944 | 1.51703
74.12267 | 1.12701 | 74.12553 | 1.42919 | 74.12222 | 1.51672
74.12545 | 1.12762 | 74.12831 | 1.43007 | 74.125 | 1.51642
74.12823 | 1.12671 | 74.13109 | 1.42903 | 74.12778 | 1.51611
74.13101 | 1.12701 | 74.13386 | 1.42871 | 74.13056 | 1.51642
74.13378 | 1.1264 | 74.13664 | 1.42889 | 74.13333 | 1.51672
74.13656 | 1.12671 | 74.13942 | 1.4296 | 74.13611 | 1.51672
74.13934 | 1.12762 | 74.1422 | 1.42902 | 74.13889 | 1.51672
74.14212 | 1.12701 | 74.14497 | 1.42919 | 74.14167 | 1.51672
74.1449 | 1.1264 | 74.14775 | 1.42946 | 74.14444 | 1.51703
74.14767 | 1.12701 | 74.15053 | 1.42871 | 74.14722 | 1.51794
74.15045 | 1.12671 | 74.15331 | 1.42834 | 74.15 | 1.51703
74.15323 | 1.12671 | 74.15609 | 1.42917 | 74.15278 | 1.51703
74.15601 | 1.12762 | 74.15886 | 1.42932 | 74.15556 | 1.51764
74.15878 | 1.12732 | 74.16164 | 1.42906 | 74.15833 | 1.51611
74.16156 | 1.1261 | 74.16442 | 1.42858 | 74.16111 | 1.51611
74.16434 | 1.12701 | 74.1672 | 1.42885 | 74.16389 | 1.51672
74.16712 | 1.1264 | 74.16997 | 1.42891 | 74.16667 | 1.51611
74.1699 | 1.12671 | 74.17275 | 1.42905 | 74.16944 | 1.51642
74.17267 | 1.12671 | 74.17553 | 1.42944 | 74.17222 | 1.51703
74.17545 | 1.12701 | 74.17831 | 1.4292 | 74.175 | 1.51672
74.17823 | 1.1264 | 74.18109 | 1.42931 | 74.17778 | 1.51703
74.18101 | 1.12732 | 74.18386 | 1.42946 | 74.18056 | 1.51703
74.18378 | 1.12732 | 74.18664 | 1.42889 | 74.18333 | 1.51703
74.18656 | 1.12732 | 74.18942 | 1.42932 | 74.18611 | 1.51642
74.18934 | 1.12671 | 74.1922 | 1.42885 | 74.18889 | 1.51703
74.19212 | 1.12732 | 74.19497 | 1.42859 | 74.19167 | 1.51642
74.1949 | 1.12671 | 74.19775 | 1.42855 | 74.19444 | 1.51703
74.19767 | 1.12671 | 74.20053 | 1.42855 | 74.19722 | 1.51733
74.20045 | 1.12671 | 74.20331 | 1.42944 | 74.2 | 1.51581
74.20323 | 1.12701 | 74.20609 | 1.42946 | 74.20278 | 1.51703
74.20601 | 1.12732 | 74.20886 | 1.43033 | 74.20556 | 1.51733
74.20878 | 1.12671 | 74.21164 | 1.4295 | 74.20833 | 1.51611
74.21156 | 1.1264 | 74.21442 | 1.42946 | 74.21111 | 1.51642
74.21434 | 1.12671 | 74.2172 | 1.42943 | 74.21389 | 1.51672
74.21712 | 1.1264 | 74.21997 | 1.42919 | 74.21667 | 1.51642
74.2199 | 1.1261 | 74.22275 | 1.429 | 74.21944 | 1.51733
74.22267 | 1.12732 | 74.22553 | 1.42855 | 74.22222 | 1.51764
74.22545 | 1.1264 | 74.22831 | 1.42801 | 74.225 | 1.51733
74.22823 | 1.1264 | 74.23109 | 1.42844 | 74.22778 | 1.51733
74.23101 | 1.12732 | 74.23386 | 1.42902 | 74.23056 | 1.51703
74.23378 | 1.12671 | 74.23664 | 1.42922 | 74.23333 | 1.51581
74.23656 | 1.1264 | 74.23942 | 1.42932 | 74.23611 | 1.51581
74.23934 | 1.12701 | 74.2422 | 1.42839 | 74.23889 | 1.51764
74.24212 | 1.12671 | 74.24497 | 1.42848 | 74.24167 | 1.51642
74.2449 | 1.1261 | 74.24775 | 1.42859 | 74.24444 | 1.51611
74.24767 | 1.12701 | 74.25053 | 1.42961 | 74.24722 | 1.51703
74.25045 | 1.12671 | 74.25331 | 1.42964 | 74.25 | 1.51642
74.25323 | 1.12671 | 74.25609 | 1.42889 | 74.25278 | 1.51642
74.25601 | 1.12701 | 74.25886 | 1.42905 | 74.25556 | 1.51733
74.25878 | 1.1264 | 74.26164 | 1.42903 | 74.25833 | 1.51672
74.26156 | 1.12671 | 74.26442 | 1.42931 | 74.26111 | 1.51642
74.26434 | 1.12701 | 74.2672 | 1.42883 | 74.26389 | 1.51764
74.26712 | 1.12732 | 74.26997 | 1.42917 | 74.26667 | 1.51703
74.2699 | 1.12732 | 74.27275 | 1.4299 | 74.26944 | 1.51672
74.27267 | 1.12671 | 74.27553 | 1.42856 | 74.27222 | 1.51733
74.27545 | 1.12671 | 74.27831 | 1.42861 | 74.275 | 1.51581
74.27823 | 1.12701 | 74.28109 | 1.429 | 74.27778 | 1.51642
74.28101 | 1.12793 | 74.28386 | 1.42927 | 74.28056 | 1.51672
74.28378 | 1.12732 | 74.28664 | 1.4295 | 74.28333 | 1.51611
74.28656 | 1.12701 | 74.28942 | 1.42961 | 74.28611 | 1.51581
74.28934 | 1.12671 | 74.2922 | 1.42874 | 74.28889 | 1.51733
74.29212 | 1.12701 | 74.29497 | 1.42908 | 74.29167 | 1.51703
74.2949 | 1.12701 | 74.29775 | 1.43008 | 74.29444 | 1.51642
74.29767 | 1.12701 | 74.30053 | 1.4296 | 74.29722 | 1.51703
74.30045 | 1.12793 | 74.30331 | 1.42946 | 74.3 | 1.51611
74.30323 | 1.12671 | 74.30609 | 1.4299 | 74.30278 | 1.51703
74.30601 | 1.12701 | 74.30886 | 1.42944 | 74.30556 | 1.51764
74.30878 | 1.12732 | 74.31164 | 1.42891 | 74.30833 | 1.51672
74.31156 | 1.12701 | 74.31442 | 1.42858 | 74.31111 | 1.51672
74.31434 | 1.12732 | 74.3172 | 1.42866 | 74.31389 | 1.51764
74.31712 | 1.12762 | 74.31997 | 1.4283 | 74.31667 | 1.51703
74.3199 | 1.12671 | 74.32275 | 1.42871 | 74.31944 | 1.51611
74.32267 | 1.12793 | 74.32553 | 1.42916 | 74.32222 | 1.51733
74.32545 | 1.1264 | 74.32831 | 1.42876 | 74.325 | 1.51703
74.32823 | 1.12732 | 74.33109 | 1.42888 | 74.32778 | 1.51733
74.33101 | 1.12732 | 74.33386 | 1.42914 | 74.33056 | 1.51733
74.33378 | 1.12701 | 74.33664 | 1.42934 | 74.33333 | 1.51672
74.33656 | 1.12762 | 74.33942 | 1.43176 | 74.33611 | 1.51703
74.33934 | 1.1264 | 74.3422 | 1.42839 | 74.33889 | 1.51764
74.34212 | 1.12732 | 74.34497 | 1.42863 | 74.34167 | 1.51703
74.3449 | 1.12671 | 74.34775 | 1.43015 | 74.34444 | 1.51764
74.34767 | 1.12671 | 74.35053 | 1.42987 | 74.34722 | 1.51794
74.35045 | 1.12762 | 74.35331 | 1.42983 | 74.35 | 1.51703
74.35323 | 1.12701 | 74.35609 | 1.42922 | 74.35278 | 1.51703
74.35601 | 1.12732 | 74.35886 | 1.42871 | 74.35556 | 1.51764
74.35878 | 1.12732 | 74.36164 | 1.42937 | 74.35833 | 1.51642
74.36156 | 1.12671 | 74.36442 | 1.42889 | 74.36111 | 1.5155
74.36434 | 1.12732 | 74.3672 | 1.42914 | 74.36389 | 1.51764
74.36712 | 1.12762 | 74.36997 | 1.42934 | 74.36667 | 1.51703
74.3699 | 1.12762 | 74.37275 | 1.42844 | 74.36944 | 1.51642
74.37267 | 1.12793 | 74.37553 | 1.42897 | 74.37222 | 1.51794
74.37545 | 1.12762 | 74.37831 | 1.42932 | 74.375 | 1.51642
74.37823 | 1.12732 | 74.38109 | 1.42917 | 74.37778 | 1.51672
74.38101 | 1.12793 | 74.38386 | 1.42914 | 74.38056 | 1.51703
74.38378 | 1.1264 | 74.38664 | 1.43007 | 74.38333 | 1.51672
74.38656 | 1.12732 | 74.38942 | 1.4296 | 74.38611 | 1.51733
74.38934 | 1.12671 | 74.3922 | 1.43002 | 74.38889 | 1.51764
74.39212 | 1.12671 | 74.39497 | 1.42992 | 74.39167 | 1.51672
74.3949 | 1.12701 | 74.39775 | 1.429 | 74.39444 | 1.51703
74.39767 | 1.12732 | 74.40053 | 1.42855 | 74.39722 | 1.51764
74.40045 | 1.12671 | 74.40331 | 1.42916 | 74.4 | 1.51672
74.40323 | 1.1264 | 74.40609 | 1.42987 | 74.40278 | 1.51764
74.40601 | 1.12671 | 74.40886 | 1.42946 | 74.40556 | 1.51733
74.40878 | 1.12732 | 74.41164 | 1.42964 | 74.40833 | 1.51703
74.41156 | 1.12671 | 74.41442 | 1.42902 | 74.41111 | 1.51611
74.41434 | 1.12701 | 74.4172 | 1.42839 | 74.41389 | 1.51733
74.41712 | 1.12701 | 74.41997 | 1.42859 | 74.41667 | 1.51672
74.4199 | 1.12671 | 74.42275 | 1.42856 | 74.41944 | 1.51642
74.42267 | 1.12793 | 74.42553 | 1.42943 | 74.42222 | 1.51672
74.42545 | 1.12762 | 74.42831 | 1.43008 | 74.425 | 1.51642
74.42823 | 1.12762 | 74.43109 | 1.43005 | 74.42778 | 1.51642
74.43101 | 1.12793 | 74.43386 | 1.42973 | 74.43056 | 1.51733
74.43378 | 1.12701 | 74.43664 | 1.42876 | 74.43333 | 1.51642
74.43656 | 1.12671 | 74.43942 | 1.42931 | 74.43611 | 1.51611
74.43934 | 1.12701 | 74.4422 | 1.42897 | 74.43889 | 1.51764
74.44212 | 1.12701 | 74.44497 | 1.42874 | 74.44167 | 1.51611
74.4449 | 1.12671 | 74.44775 | 1.42815 | 74.44444 | 1.51581
74.44767 | 1.12732 | 74.45053 | 1.42828 | 74.44722 | 1.51703
74.45045 | 1.12793 | 74.45331 | 1.42801 | 74.45 | 1.51672
74.45323 | 1.12701 | 74.45609 | 1.42862 | 74.45278 | 1.51611
74.45601 | 1.12701 | 74.45886 | 1.42916 | 74.45556 | 1.51642
74.45878 | 1.12671 | 74.46164 | 1.42937 | 74.45833 | 1.51642
74.46156 | 1.1261 | 74.46442 | 1.4292 | 74.46111 | 1.51611
74.46434 | 1.12671 | 74.4672 | 1.42927 | 74.46389 | 1.51672
74.46712 | 1.12671 | 74.46997 | 1.42903 | 74.46667 | 1.51703
74.4699 | 1.12671 | 74.47275 | 1.42902 | 74.46944 | 1.51642
74.47267 | 1.12732 | 74.47553 | 1.429 | 74.47222 | 1.51733
74.47545 | 1.12793 | 74.47831 | 1.42903 | 74.475 | 1.51642
74.47823 | 1.1264 | 74.48109 | 1.42886 | 74.47778 | 1.51611
74.48101 | 1.12732 | 74.48386 | 1.42931 | 74.48056 | 1.51642
74.48378 | 1.12701 | 74.48664 | 1.42946 | 74.48333 | 1.51733
74.48656 | 1.12732 | 74.48942 | 1.42972 | 74.48611 | 1.51611
74.48934 | 1.12671 | 74.4922 | 1.42958 | 74.48889 | 1.51642
74.49212 | 1.12732 | 74.49497 | 1.42934 | 74.49167 | 1.51672
74.4949 | 1.12701 | 74.49775 | 1.42932 | 74.49444 | 1.51672
74.49767 | 1.12762 | 74.50053 | 1.42897 | 74.49722 | 1.51733
74.50045 | 1.12732 | 74.50331 | 1.42888 | 74.5 | 1.51642
74.50323 | 1.12671 | 74.50609 | 1.42842 | 74.50278 | 1.51642
74.50601 | 1.12793 | 74.50886 | 1.42897 | 74.50556 | 1.51733
74.50878 | 1.12732 | 74.51164 | 1.42905 | 74.50833 | 1.51672
74.51156 | 1.12701 | 74.51442 | 1.42873 | 74.51111 | 1.5155
74.51434 | 1.12762 | 74.5172 | 1.42961 | 74.51389 | 1.51672
74.51712 | 1.12732 | 74.51997 | 1.42992 | 74.51667 | 1.51642
74.5199 | 1.12671 | 74.52275 | 1.43021 | 74.51944 | 1.51611
74.52267 | 1.12671 | 74.52553 | 1.42957 | 74.52222 | 1.51764
74.52545 | 1.12793 | 74.52831 | 1.42961 | 74.525 | 1.51672
74.52823 | 1.1264 | 74.53109 | 1.42902 | 74.52778 | 1.51611
74.53101 | 1.1264 | 74.53386 | 1.42957 | 74.53056 | 1.51794
74.53378 | 1.1264 | 74.53664 | 1.42871 | 74.53333 | 1.51703
74.53656 | 1.12701 | 74.53942 | 1.4287 | 74.53611 | 1.51733
74.53934 | 1.12732 | 74.5422 | 1.4281 | 74.53889 | 1.51764
74.54212 | 1.12701 | 74.54497 | 1.42944 | 74.54167 | 1.51764
74.5449 | 1.12732 | 74.54775 | 1.42916 | 74.54444 | 1.51642
74.54767 | 1.12732 | 74.55053 | 1.42957 | 74.54722 | 1.51764
74.55045 | 1.12762 | 74.55331 | 1.42935 | 74.55 | 1.51703
74.55323 | 1.12671 | 74.55609 | 1.42964 | 74.55278 | 1.51672
74.55601 | 1.12701 | 74.55886 | 1.42973 | 74.55556 | 1.51794
74.55878 | 1.12701 | 74.56164 | 1.42946 | 74.55833 | 1.51764
74.56156 | 1.1264 | 74.56442 | 1.4299 | 74.56111 | 1.51703
74.56434 | 1.12701 | 74.5672 | 1.43034 | 74.56389 | 1.51825
74.56712 | 1.12793 | 74.56997 | 1.42992 | 74.56667 | 1.51733
74.5699 | 1.1264 | 74.57275 | 1.42947 | 74.56944 | 1.51672
74.57267 | 1.12671 | 74.57553 | 1.42987 | 74.57222 | 1.51733
74.57545 | 1.12762 | 74.57831 | 1.42934 | 74.575 | 1.51764
74.57823 | 1.12671 | 74.58109 | 1.4292 | 74.57778 | 1.51642
74.58101 | 1.12762 | 74.58386 | 1.42865 | 74.58056 | 1.51733
74.58378 | 1.12732 | 74.58664 | 1.42973 | 74.58333 | 1.51733
74.58656 | 1.12671 | 74.58942 | 1.42905 | 74.58611 | 1.51642
74.58934 | 1.12732 | 74.5922 | 1.42988 | 74.58889 | 1.51764
74.59212 | 1.12701 | 74.59497 | 1.42963 | 74.59167 | 1.51794
74.5949 | 1.12732 | 74.59775 | 1.42961 | 74.59444 | 1.51703
74.59767 | 1.12701 | 74.60053 | 1.42944 | 74.59722 | 1.51825
74.60045 | 1.12793 | 74.60331 | 1.42871 | 74.6 | 1.51733
74.60323 | 1.12762 | 74.60609 | 1.42871 | 74.60278 | 1.51733
74.60601 | 1.12732 | 74.60886 | 1.42868 | 74.60556 | 1.51794
74.60878 | 1.12762 | 74.61164 | 1.42903 | 74.60833 | 1.51794
74.61156 | 1.12671 | 74.61442 | 1.42932 | 74.61111 | 1.51672
74.61434 | 1.1261 | 74.6172 | 1.42943 | 74.61389 | 1.51733
74.61712 | 1.1264 | 74.61997 | 1.42978 | 74.61667 | 1.51703
74.6199 | 1.12671 | 74.62275 | 1.43008 | 74.61944 | 1.51672
74.62267 | 1.12701 | 74.62553 | 1.42961 | 74.62222 | 1.51794
74.62545 | 1.12701 | 74.62831 | 1.42963 | 74.625 | 1.51672
74.62823 | 1.1264 | 74.63109 | 1.42932 | 74.62778 | 1.51672
74.63101 | 1.12732 | 74.63386 | 1.42982 | 74.63056 | 1.51733
74.63378 | 1.12701 | 74.63664 | 1.42998 | 74.63333 | 1.51764
74.63656 | 1.1261 | 74.63942 | 1.42957 | 74.63611 | 1.51611
74.63934 | 1.12732 | 74.6422 | 1.42899 | 74.63889 | 1.51642
74.64212 | 1.12762 | 74.64497 | 1.42932 | 74.64167 | 1.51672
74.6449 | 1.12732 | 74.64775 | 1.42937 | 74.64444 | 1.51672
74.64767 | 1.12701 | 74.65053 | 1.43085 | 74.64722 | 1.51642
74.65045 | 1.12732 | 74.65331 | 1.42964 | 74.65 | 1.51672
74.65323 | 1.12671 | 74.65609 | 1.42934 | 74.65278 | 1.51672
74.65601 | 1.12701 | 74.65886 | 1.42916 | 74.65556 | 1.51733
74.65878 | 1.12823 | 74.66164 | 1.42871 | 74.65833 | 1.51733
74.66156 | 1.12732 | 74.66442 | 1.42873 | 74.66111 | 1.51642
74.66434 | 1.12701 | 74.6672 | 1.42917 | 74.66389 | 1.51703
74.66712 | 1.12793 | 74.66997 | 1.43008 | 74.66667 | 1.51733
74.6699 | 1.12762 | 74.67275 | 1.42932 | 74.66944 | 1.51611
74.67267 | 1.12793 | 74.67553 | 1.42914 | 74.67222 | 1.51672
74.67545 | 1.12793 | 74.67831 | 1.42886 | 74.675 | 1.51794
74.67823 | 1.12671 | 74.68109 | 1.43005 | 74.67778 | 1.51642
74.68101 | 1.12732 | 74.68386 | 1.42944 | 74.68056 | 1.51764
74.68378 | 1.12793 | 74.68664 | 1.42947 | 74.68333 | 1.51703
74.68656 | 1.12793 | 74.68942 | 1.42961 | 74.68611 | 1.51642
74.68934 | 1.12701 | 74.6922 | 1.43004 | 74.68889 | 1.51825
74.69212 | 1.12762 | 74.69497 | 1.42934 | 74.69167 | 1.51733
74.6949 | 1.12732 | 74.69775 | 1.4292 | 74.69444 | 1.51733
74.69767 | 1.12671 | 74.70053 | 1.42985 | 74.69722 | 1.51794
74.70045 | 1.12762 | 74.70331 | 1.42932 | 74.7 | 1.51764
74.70323 | 1.12701 | 74.70609 | 1.42996 | 74.70278 | 1.51672
74.70601 | 1.12762 | 74.70886 | 1.42961 | 74.70556 | 1.51794
74.70878 | 1.12701 | 74.71164 | 1.42874 | 74.70833 | 1.51764
74.71156 | 1.12671 | 74.71442 | 1.42963 | 74.71111 | 1.51703
74.71434 | 1.12701 | 74.7172 | 1.4292 | 74.71389 | 1.51825
74.71712 | 1.12732 | 74.71997 | 1.4296 | 74.71667 | 1.51764
74.7199 | 1.12579 | 74.72275 | 1.42889 | 74.71944 | 1.51703
74.72267 | 1.12701 | 74.72553 | 1.42931 | 74.72222 | 1.51764
74.72545 | 1.12762 | 74.72831 | 1.42902 | 74.725 | 1.51825
74.72823 | 1.12671 | 74.73109 | 1.42858 | 74.72778 | 1.51672
74.73101 | 1.12762 | 74.73386 | 1.4287 | 74.73056 | 1.51855
74.73378 | 1.12854 | 74.73664 | 1.42874 | 74.73333 | 1.51794
74.73656 | 1.12762 | 74.73942 | 1.42922 | 74.73611 | 1.51703
74.73934 | 1.12701 | 74.7422 | 1.4299 | 74.73889 | 1.51764
74.74212 | 1.12671 | 74.74497 | 1.42995 | 74.74167 | 1.51825
74.7449 | 1.1261 | 74.74775 | 1.4298 | 74.74444 | 1.51703
74.74767 | 1.12671 | 74.75053 | 1.42961 | 74.74722 | 1.51703
74.75045 | 1.12671 | 74.75331 | 1.42917 | 74.75 | 1.51794
74.75323 | 1.1261 | 74.75609 | 1.42932 | 74.75278 | 1.51672
74.75601 | 1.12701 | 74.75886 | 1.429 | 74.75556 | 1.51794
74.75878 | 1.12671 | 74.76164 | 1.42873 | 74.75833 | 1.51825
74.76156 | 1.12701 | 74.76442 | 1.42831 | 74.76111 | 1.51733
74.76434 | 1.1264 | 74.7672 | 1.42859 | 74.76389 | 1.51764
74.76712 | 1.12762 | 74.76997 | 1.42917 | 74.76667 | 1.51733
74.7699 | 1.12732 | 74.77275 | 1.42905 | 74.76944 | 1.51703
74.77267 | 1.12732 | 74.77553 | 1.429 | 74.77222 | 1.51672
74.77545 | 1.12762 | 74.77831 | 1.42932 | 74.775 | 1.51733
74.77823 | 1.12732 | 74.78109 | 1.42977 | 74.77778 | 1.51703
74.78101 | 1.1264 | 74.78386 | 1.43015 | 74.78056 | 1.51733
74.78378 | 1.12762 | 74.78664 | 1.42944 | 74.78333 | 1.51794
74.78656 | 1.12701 | 74.78942 | 1.42947 | 74.78611 | 1.51703
74.78934 | 1.12732 | 74.7922 | 1.42958 | 74.78889 | 1.51794
74.79212 | 1.12732 | 74.79497 | 1.42958 | 74.79167 | 1.51764
74.7949 | 1.12732 | 74.79775 | 1.42963 | 74.79444 | 1.51611
74.79767 | 1.12701 | 74.80053 | 1.42943 | 74.79722 | 1.51764
74.80045 | 1.12762 | 74.80331 | 1.42987 | 74.8 | 1.51764
74.80323 | 1.12793 | 74.80609 | 1.42961 | 74.80278 | 1.51703
74.80601 | 1.12762 | 74.80886 | 1.42984 | 74.80556 | 1.51794
74.80878 | 1.12762 | 74.81164 | 1.42944 | 74.80833 | 1.51764
74.81156 | 1.12671 | 74.81442 | 1.42947 | 74.81111 | 1.51733
74.81434 | 1.12762 | 74.8172 | 1.43004 | 74.81389 | 1.51794
74.81712 | 1.12793 | 74.81997 | 1.42917 | 74.81667 | 1.51794
74.8199 | 1.1261 | 74.82275 | 1.42946 | 74.81944 | 1.51733
74.82267 | 1.12732 | 74.82553 | 1.42927 | 74.82222 | 1.51825
74.82545 | 1.12793 | 74.82831 | 1.43001 | 74.825 | 1.51733
74.82823 | 1.12701 | 74.83109 | 1.42929 | 74.82778 | 1.51733
74.83101 | 1.12701 | 74.83386 | 1.42998 | 74.83056 | 1.51733
74.83378 | 1.12701 | 74.83664 | 1.43019 | 74.83333 | 1.51825
74.83656 | 1.12762 | 74.83942 | 1.42975 | 74.83611 | 1.51703
74.83934 | 1.12671 | 74.8422 | 1.43028 | 74.83889 | 1.51764
74.84212 | 1.12732 | 74.84497 | 1.42999 | 74.84167 | 1.51855
74.8449 | 1.12732 | 74.84775 | 1.42973 | 74.84444 | 1.51703
74.84767 | 1.12701 | 74.85053 | 1.43013 | 74.84722 | 1.51703
74.85045 | 1.12793 | 74.85331 | 1.42985 | 74.85 | 1.51794
74.85323 | 1.1264 | 74.85609 | 1.43036 | 74.85278 | 1.51703
74.85601 | 1.12671 | 74.85886 | 1.42957 | 74.85556 | 1.51886
74.85878 | 1.12701 | 74.86164 | 1.42958 | 74.85833 | 1.51733
74.86156 | 1.12671 | 74.86442 | 1.43034 | 74.86111 | 1.51703
74.86434 | 1.12732 | 74.8672 | 1.42957 | 74.86389 | 1.51794
74.86712 | 1.12732 | 74.86997 | 1.42896 | 74.86667 | 1.51764
74.8699 | 1.12671 | 74.87275 | 1.42917 | 74.86944 | 1.51672
74.87267 | 1.12701 | 74.87553 | 1.42972 | 74.87222 | 1.51825
74.87545 | 1.12732 | 74.87831 | 1.42975 | 74.875 | 1.51794
74.87823 | 1.12671 | 74.88109 | 1.42992 | 74.87778 | 1.51672
74.88101 | 1.12671 | 74.88386 | 1.42914 | 74.88056 | 1.51794
74.88378 | 1.12762 | 74.88664 | 1.42914 | 74.88333 | 1.51855
74.88656 | 1.12732 | 74.88942 | 1.42934 | 74.88611 | 1.51703
74.88934 | 1.1261 | 74.8922 | 1.42985 | 74.88889 | 1.51794
74.89212 | 1.12793 | 74.89497 | 1.42963 | 74.89167 | 1.51825
74.8949 | 1.12671 | 74.89775 | 1.43007 | 74.89444 | 1.51703
74.89767 | 1.12732 | 74.90053 | 1.4296 | 74.89722 | 1.51764
74.90045 | 1.12762 | 74.90331 | 1.42944 | 74.9 | 1.51855
74.90323 | 1.12701 | 74.90609 | 1.4295 | 74.90278 | 1.51794
74.90601 | 1.12762 | 74.90886 | 1.42961 | 74.90556 | 1.51886
74.90878 | 1.12701 | 74.91164 | 1.42978 | 74.90833 | 1.51855
74.91156 | 1.12671 | 74.91442 | 1.4298 | 74.91111 | 1.51733
74.91434 | 1.12671 | 74.9172 | 1.4296 | 74.91389 | 1.51825
74.91712 | 1.12762 | 74.91997 | 1.43005 | 74.91667 | 1.51794
74.9199 | 1.12701 | 74.92275 | 1.43007 | 74.91944 | 1.51733
74.92267 | 1.1264 | 74.92553 | 1.4303 | 74.92222 | 1.51703
74.92545 | 1.12762 | 74.92831 | 1.42987 | 74.925 | 1.51764
74.92823 | 1.12701 | 74.93109 | 1.42963 | 74.92778 | 1.51764
74.93101 | 1.12762 | 74.93386 | 1.4299 | 74.93056 | 1.51733
74.93378 | 1.12732 | 74.93664 | 1.43046 | 74.93333 | 1.51733
74.93656 | 1.12671 | 74.93942 | 1.4295 | 74.93611 | 1.51733
74.93934 | 1.12762 | 74.9422 | 1.42944 | 74.93889 | 1.51794
74.94212 | 1.12762 | 74.94497 | 1.43018 | 74.94167 | 1.51825
74.9449 | 1.12701 | 74.94775 | 1.43008 | 74.94444 | 1.51733
74.94767 | 1.12671 | 74.95053 | 1.42883 | 74.94722 | 1.51733
74.95045 | 1.12671 | 74.95331 | 1.429 | 74.95 | 1.51855
74.95323 | 1.12671 | 74.95609 | 1.42946 | 74.95278 | 1.51703
74.95601 | 1.1264 | 74.95886 | 1.42929 | 74.95556 | 1.51764
74.95878 | 1.12762 | 74.96164 | 1.42955 | 74.95833 | 1.51855
74.96156 | 1.1261 | 74.96442 | 1.42964 | 74.96111 | 1.51733
74.96434 | 1.1264 | 74.9672 | 1.43046 | 74.96389 | 1.51733
74.96712 | 1.12732 | 74.96997 | 1.4299 | 74.96667 | 1.51794
74.9699 | 1.12732 | 74.97275 | 1.43039 | 74.96944 | 1.51672
74.97267 | 1.12701 | 74.97553 | 1.43036 | 74.97222 | 1.51764
74.97545 | 1.12701 | 74.97831 | 1.42889 | 74.975 | 1.51703
74.97823 | 1.12732 | 74.98109 | 1.4298 | 74.97778 | 1.51703
74.98101 | 1.12701 | 74.98386 | 1.42946 | 74.98056 | 1.51764
74.98378 | 1.12701 | 74.98664 | 1.42912 | 74.98333 | 1.51764
74.98656 | 1.12701 | 74.98942 | 1.42917 | 74.98611 | 1.51672
74.98934 | 1.12701 | 74.9922 | 1.42958 | 74.98889 | 1.51764
74.99212 | 1.12793 | 74.99497 | 1.42916 | 74.99167 | 1.51733
74.9949 | 1.12762 | 74.99775 | 1.42963 | 74.99444 | 1.51764
74.99767 | 1.1264 | 75.00053 | 1.42987 | 74.99722 | 1.51794
75.00045 | 1.12732 | 75.00331 | 1.42929 | 75 | 1.51825
75.00323 | 1.12732 | 75.00609 | 1.42977 | 75.00278 | 1.51733
75.00601 | 1.12701 | 75.00886 | 1.42975 | 75.00556 | 1.51794
75.00878 | 1.12701 | 75.01164 | 1.42963 | 75.00833 | 1.51794
75.01156 | 1.12671 | 75.01442 | 1.42937 | 75.01111 | 1.51733
75.01434 | 1.12732 | 75.0172 | 1.42958 | 75.01389 | 1.51703
75.01712 | 1.12762 | 75.01997 | 1.42914 | 75.01667 | 1.51764
75.0199 | 1.12762 | 75.02275 | 1.42973 | 75.01944 | 1.51672
75.02267 | 1.12762 | 75.02553 | 1.43013 | 75.02222 | 1.51733
75.02545 | 1.12854 | 75.02831 | 1.4296 | 75.025 | 1.51886
75.02823 | 1.12762 | 75.03109 | 1.42993 | 75.02778 | 1.51733
75.03101 | 1.12793 | 75.03386 | 1.43007 | 75.03056 | 1.51794
75.03378 | 1.12793 | 75.03664 | 1.42992 | 75.03333 | 1.51794
75.03656 | 1.12762 | 75.03942 | 1.42981 | 75.03611 | 1.51825
75.03934 | 1.1264 | 75.0422 | 1.42944 | 75.03889 | 1.51733
75.04212 | 1.12732 | 75.04497 | 1.42916 | 75.04167 | 1.51794
75.0449 | 1.12732 | 75.04775 | 1.42978 | 75.04444 | 1.51794
75.04767 | 1.12732 | 75.05053 | 1.42944 | 75.04722 | 1.51733
75.05045 | 1.12732 | 75.05331 | 1.42927 | 75.05 | 1.51794
75.05323 | 1.1264 | 75.05609 | 1.42903 | 75.05278 | 1.51672
75.05601 | 1.12732 | 75.05886 | 1.42871 | 75.05556 | 1.51703
75.05878 | 1.12793 | 75.06164 | 1.42844 | 75.05833 | 1.51733
75.06156 | 1.12732 | 75.06442 | 1.42906 | 75.06111 | 1.51672
75.06434 | 1.1264 | 75.0672 | 1.42988 | 75.06389 | 1.51733
75.06712 | 1.12762 | 75.06997 | 1.43004 | 75.06667 | 1.51764
75.0699 | 1.12732 | 75.07275 | 1.42978 | 75.06944 | 1.51611
75.07267 | 1.12701 | 75.07553 | 1.42931 | 75.07222 | 1.51703
75.07545 | 1.12762 | 75.07831 | 1.43002 | 75.075 | 1.51764
75.07823 | 1.12732 | 75.08109 | 1.42874 | 75.07778 | 1.51703
75.08101 | 1.12701 | 75.08386 | 1.42957 | 75.08056 | 1.51764
75.08378 | 1.12793 | 75.08664 | 1.43031 | 75.08333 | 1.51764
75.08656 | 1.12732 | 75.08942 | 1.43007 | 75.08611 | 1.51611
75.08934 | 1.12732 | 75.0922 | 1.42902 | 75.08889 | 1.51703
75.09212 | 1.12762 | 75.09497 | 1.42902 | 75.09167 | 1.51794
75.0949 | 1.12762 | 75.09775 | 1.42905 | 75.09444 | 1.51733
75.09767 | 1.12732 | 75.10053 | 1.42932 | 75.09722 | 1.51703
75.10045 | 1.1264 | 75.10331 | 1.42917 | 75.1 | 1.51703
75.10323 | 1.12762 | 75.10609 | 1.42952 | 75.10278 | 1.51642
75.10601 | 1.12762 | 75.10886 | 1.42902 | 75.10556 | 1.51733
75.10878 | 1.12732 | 75.11164 | 1.42885 | 75.10833 | 1.51764
75.11156 | 1.12762 | 75.11442 | 1.42906 | 75.11111 | 1.51703
75.11434 | 1.1264 | 75.1172 | 1.42859 | 75.11389 | 1.51764
75.11712 | 1.12793 | 75.11997 | 1.42931 | 75.11667 | 1.51764
75.1199 | 1.12671 | 75.12275 | 1.4301 | 75.11944 | 1.51733
75.12267 | 1.12671 | 75.12553 | 1.42964 | 75.12222 | 1.51672
75.12545 | 1.12701 | 75.12831 | 1.42963 | 75.125 | 1.51825
75.12823 | 1.12701 | 75.13109 | 1.42952 | 75.12778 | 1.51672
75.13101 | 1.12671 | 75.13386 | 1.4292 | 75.13056 | 1.51764
75.13378 | 1.12762 | 75.13664 | 1.42905 | 75.13333 | 1.51794
75.13656 | 1.12701 | 75.13942 | 1.42847 | 75.13611 | 1.51733
75.13934 | 1.12732 | 75.1422 | 1.42917 | 75.13889 | 1.51733
75.14212 | 1.12793 | 75.14497 | 1.42964 | 75.14167 | 1.51764
75.1449 | 1.12762 | 75.14775 | 1.42864 | 75.14444 | 1.51672
75.14767 | 1.12701 | 75.15053 | 1.42919 | 75.14722 | 1.51703
75.15045 | 1.12762 | 75.15331 | 1.429 | 75.15 | 1.51794
75.15323 | 1.12762 | 75.15609 | 1.42874 | 75.15278 | 1.51703
75.15601 | 1.12671 | 75.15886 | 1.42874 | 75.15556 | 1.51733
75.15878 | 1.12762 | 75.16164 | 1.42929 | 75.15833 | 1.51855
75.16156 | 1.12762 | 75.16442 | 1.42995 | 75.16111 | 1.51764
75.16434 | 1.12732 | 75.1672 | 1.42932 | 75.16389 | 1.51672
75.16712 | 1.12762 | 75.16997 | 1.42961 | 75.16667 | 1.51764
75.1699 | 1.12762 | 75.17275 | 1.42877 | 75.16944 | 1.51672
75.17267 | 1.12762 | 75.17553 | 1.42888 | 75.17222 | 1.51733
75.17545 | 1.12732 | 75.17831 | 1.42873 | 75.175 | 1.51794
75.17823 | 1.12732 | 75.18109 | 1.4292 | 75.17778 | 1.51733
75.18101 | 1.12762 | 75.18386 | 1.42981 | 75.18056 | 1.51794
75.18378 | 1.12793 | 75.18664 | 1.4296 | 75.18333 | 1.51825
75.18656 | 1.12732 | 75.18942 | 1.42967 | 75.18611 | 1.51733
75.18934 | 1.12701 | 75.1922 | 1.42886 | 75.18889 | 1.51733
75.19212 | 1.12762 | 75.19497 | 1.429 | 75.19167 | 1.51855
75.1949 | 1.12701 | 75.19775 | 1.42934 | 75.19444 | 1.51764
75.19767 | 1.12671 | 75.20053 | 1.42903 | 75.19722 | 1.51825
75.20045 | 1.12793 | 75.20331 | 1.42964 | 75.2 | 1.51855
75.20323 | 1.12762 | 75.20609 | 1.42964 | 75.20278 | 1.51855
75.20601 | 1.12701 | 75.20886 | 1.43022 | 75.20556 | 1.51794
75.20878 | 1.12762 | 75.21164 | 1.42961 | 75.20833 | 1.51917
75.21156 | 1.12793 | 75.21442 | 1.42903 | 75.21111 | 1.51733
75.21434 | 1.12732 | 75.2172 | 1.42902 | 75.21389 | 1.51764
75.21712 | 1.12793 | 75.21997 | 1.42931 | 75.21667 | 1.51855
75.2199 | 1.12762 | 75.22275 | 1.42964 | 75.21944 | 1.51794
75.22267 | 1.12732 | 75.22553 | 1.4292 | 75.22222 | 1.51794
75.22545 | 1.12701 | 75.22831 | 1.42978 | 75.225 | 1.51825
75.22823 | 1.12762 | 75.23109 | 1.4301 | 75.22778 | 1.51825
75.23101 | 1.12671 | 75.23386 | 1.42931 | 75.23056 | 1.51794
75.23378 | 1.12762 | 75.23664 | 1.42985 | 75.23333 | 1.51855
75.23656 | 1.12762 | 75.23942 | 1.42947 | 75.23611 | 1.51764
75.23934 | 1.12671 | 75.2422 | 1.42958 | 75.23889 | 1.51825
75.24212 | 1.12823 | 75.24497 | 1.4297 | 75.24167 | 1.51764
75.2449 | 1.12793 | 75.24775 | 1.4299 | 75.24444 | 1.51733
75.24767 | 1.12732 | 75.25053 | 1.43002 | 75.24722 | 1.51794
75.25045 | 1.12762 | 75.25331 | 1.42999 | 75.25 | 1.51886
75.25323 | 1.12762 | 75.25609 | 1.43033 | 75.25278 | 1.51794
75.25601 | 1.12762 | 75.25886 | 1.43042 | 75.25556 | 1.51703
75.25878 | 1.12701 | 75.26164 | 1.43059 | 75.25833 | 1.51886
75.26156 | 1.12701 | 75.26442 | 1.43019 | 75.26111 | 1.51733
75.26434 | 1.12701 | 75.2672 | 1.43088 | 75.26389 | 1.51642
75.26712 | 1.12762 | 75.26997 | 1.43071 | 75.26667 | 1.51855
75.2699 | 1.12793 | 75.27275 | 1.43048 | 75.26944 | 1.51733
75.27267 | 1.12701 | 75.27553 | 1.43046 | 75.27222 | 1.51703
75.27545 | 1.12793 | 75.27831 | 1.43086 | 75.275 | 1.51855
75.27823 | 1.12762 | 75.28109 | 1.43109 | 75.27778 | 1.51855
75.28101 | 1.12762 | 75.28386 | 1.43076 | 75.28056 | 1.51764
75.28378 | 1.12762 | 75.28664 | 1.43027 | 75.28333 | 1.51886
75.28656 | 1.12732 | 75.28942 | 1.43089 | 75.28611 | 1.51764
75.28934 | 1.12732 | 75.2922 | 1.43002 | 75.28889 | 1.51855
75.29212 | 1.12793 | 75.29497 | 1.43059 | 75.29167 | 1.51886
75.2949 | 1.12732 | 75.29775 | 1.43048 | 75.29444 | 1.51794
75.29767 | 1.12671 | 75.30053 | 1.43001 | 75.29722 | 1.51764
75.30045 | 1.12732 | 75.30331 | 1.43045 | 75.3 | 1.51886
75.30323 | 1.12701 | 75.30609 | 1.43051 | 75.30278 | 1.51794
75.30601 | 1.1264 | 75.30886 | 1.4297 | 75.30556 | 1.51917
75.30878 | 1.12762 | 75.31164 | 1.42954 | 75.30833 | 1.51855
75.31156 | 1.12793 | 75.31442 | 1.42973 | 75.31111 | 1.51794
75.31434 | 1.12671 | 75.3172 | 1.42972 | 75.31389 | 1.51794
75.31712 | 1.12762 | 75.31997 | 1.4297 | 75.31667 | 1.51794
75.3199 | 1.12732 | 75.32275 | 1.43019 | 75.31944 | 1.51764
75.32267 | 1.12701 | 75.32553 | 1.4301 | 75.32222 | 1.51642
75.32545 | 1.12671 | 75.32831 | 1.43018 | 75.325 | 1.51825
75.32823 | 1.12762 | 75.33109 | 1.42995 | 75.32778 | 1.51794
75.33101 | 1.12762 | 75.33386 | 1.43021 | 75.33056 | 1.51733
75.33378 | 1.12823 | 75.33664 | 1.43091 | 75.33333 | 1.51825
75.33656 | 1.12793 | 75.33942 | 1.43065 | 75.33611 | 1.51764
75.33934 | 1.12793 | 75.3422 | 1.43018 | 75.33889 | 1.51733
75.34212 | 1.12854 | 75.34497 | 1.42988 | 75.34167 | 1.51855
75.3449 | 1.12762 | 75.34775 | 1.42931 | 75.34444 | 1.51794
75.34767 | 1.12762 | 75.35053 | 1.42927 | 75.34722 | 1.51733
75.35045 | 1.12823 | 75.35331 | 1.42969 | 75.35 | 1.51825
75.35323 | 1.12793 | 75.35609 | 1.42961 | 75.35278 | 1.51764
75.35601 | 1.12701 | 75.35886 | 1.43048 | 75.35556 | 1.51733
75.35878 | 1.12732 | 75.36164 | 1.43033 | 75.35833 | 1.51855
75.36156 | 1.12793 | 75.36442 | 1.43095 | 75.36111 | 1.51703
75.36434 | 1.12701 | 75.3672 | 1.43065 | 75.36389 | 1.51672
75.36712 | 1.12762 | 75.36997 | 1.43057 | 75.36667 | 1.51764
75.3699 | 1.12793 | 75.37275 | 1.43019 | 75.36944 | 1.51733
75.37267 | 1.1264 | 75.37553 | 1.42987 | 75.37222 | 1.51703
75.37545 | 1.12701 | 75.37831 | 1.42927 | 75.375 | 1.51794
75.37823 | 1.12823 | 75.38109 | 1.4296 | 75.37778 | 1.51794
75.38101 | 1.1261 | 75.38386 | 1.42927 | 75.38056 | 1.51764
75.38378 | 1.12762 | 75.38664 | 1.42927 | 75.38333 | 1.51825
75.38656 | 1.12762 | 75.38942 | 1.43019 | 75.38611 | 1.51733
75.38934 | 1.12671 | 75.3922 | 1.42961 | 75.38889 | 1.51672
75.39212 | 1.12762 | 75.39497 | 1.43045 | 75.39167 | 1.51825
75.3949 | 1.12793 | 75.39775 | 1.43021 | 75.39444 | 1.51764
75.39767 | 1.1264 | 75.40053 | 1.43001 | 75.39722 | 1.51825
75.40045 | 1.12732 | 75.40331 | 1.43013 | 75.4 | 1.51855
75.40323 | 1.12732 | 75.40609 | 1.43005 | 75.40278 | 1.51886
75.40601 | 1.12732 | 75.40886 | 1.42987 | 75.40556 | 1.51764
75.40878 | 1.12701 | 75.41164 | 1.42982 | 75.40833 | 1.51917
75.41156 | 1.12762 | 75.41442 | 1.42975 | 75.41111 | 1.51764
75.41434 | 1.1264 | 75.4172 | 1.43018 | 75.41389 | 1.51764
75.41712 | 1.12701 | 75.41997 | 1.43016 | 75.41667 | 1.51886
75.4199 | 1.12701 | 75.42275 | 1.43004 | 75.41944 | 1.51855
75.42267 | 1.1264 | 75.42553 | 1.4299 | 75.42222 | 1.51733
75.42545 | 1.12701 | 75.42831 | 1.4297 | 75.425 | 1.51886
75.42823 | 1.12701 | 75.43109 | 1.43005 | 75.42778 | 1.51794
75.43101 | 1.12671 | 75.43386 | 1.42987 | 75.43056 | 1.51733
75.43378 | 1.12732 | 75.43664 | 1.42998 | 75.43333 | 1.51825
75.43656 | 1.12762 | 75.43942 | 1.43001 | 75.43611 | 1.51794
75.43934 | 1.12701 | 75.4422 | 1.42975 | 75.43889 | 1.51794
75.44212 | 1.12762 | 75.44497 | 1.42981 | 75.44167 | 1.51917
75.4449 | 1.12762 | 75.44775 | 1.42943 | 75.44444 | 1.51794
75.44767 | 1.12701 | 75.45053 | 1.42958 | 75.44722 | 1.51733
75.45045 | 1.12732 | 75.45331 | 1.43043 | 75.45 | 1.51886
75.45323 | 1.12701 | 75.45609 | 1.43004 | 75.45278 | 1.51825
75.45601 | 1.12701 | 75.45886 | 1.42975 | 75.45556 | 1.51794
75.45878 | 1.12701 | 75.46164 | 1.4303 | 75.45833 | 1.51886
75.46156 | 1.12762 | 75.46442 | 1.43019 | 75.46111 | 1.51886
75.46434 | 1.12701 | 75.4672 | 1.42972 | 75.46389 | 1.51825
75.46712 | 1.12762 | 75.46997 | 1.42952 | 75.46667 | 1.51947
75.4699 | 1.12762 | 75.47275 | 1.42946 | 75.46944 | 1.51764
75.47267 | 1.12701 | 75.47553 | 1.42944 | 75.47222 | 1.51855
75.47545 | 1.12793 | 75.47831 | 1.43028 | 75.475 | 1.51917
75.47823 | 1.12762 | 75.48109 | 1.43049 | 75.47778 | 1.51825
75.48101 | 1.12793 | 75.48386 | 1.43022 | 75.48056 | 1.51855
75.48378 | 1.12762 | 75.48664 | 1.43089 | 75.48333 | 1.51917
75.48656 | 1.12701 | 75.48942 | 1.43092 | 75.48611 | 1.51855
75.48934 | 1.12732 | 75.4922 | 1.43091 | 75.48889 | 1.51825
75.49212 | 1.12732 | 75.49497 | 1.43027 | 75.49167 | 1.51917
75.4949 | 1.12823 | 75.49775 | 1.4296 | 75.49444 | 1.51886
75.49767 | 1.12732 | 75.50053 | 1.42955 | 75.49722 | 1.51855
75.50045 | 1.12732 | 75.50331 | 1.42969 | 75.5 | 1.51855
75.50323 | 1.1261 | 75.50609 | 1.43033 | 75.50278 | 1.51794
75.50601 | 1.12762 | 75.50886 | 1.43021 | 75.50556 | 1.51764
75.50878 | 1.1264 | 75.51164 | 1.43074 | 75.50833 | 1.51855
75.51156 | 1.12701 | 75.51442 | 1.43033 | 75.51111 | 1.51855
75.51434 | 1.12732 | 75.5172 | 1.42964 | 75.51389 | 1.51733
75.51712 | 1.12701 | 75.51997 | 1.43016 | 75.51667 | 1.51917
75.5199 | 1.12793 | 75.52275 | 1.4299 | 75.51944 | 1.51917
75.52267 | 1.12701 | 75.52553 | 1.42943 | 75.52222 | 1.51886
75.52545 | 1.12701 | 75.52831 | 1.42972 | 75.525 | 1.51886
75.52823 | 1.12762 | 75.53109 | 1.4299 | 75.52778 | 1.51794
75.53101 | 1.12854 | 75.53386 | 1.43021 | 75.53056 | 1.51764
75.53378 | 1.12946 | 75.53664 | 1.43062 | 75.53333 | 1.51825
75.53656 | 1.12793 | 75.53942 | 1.4308 | 75.53611 | 1.51825
75.53934 | 1.1264 | 75.5422 | 1.42993 | 75.53889 | 1.51733
75.54212 | 1.12579 | 75.54497 | 1.42957 | 75.54167 | 1.51825
75.5449 | 1.12762 | 75.54775 | 1.4296 | 75.54444 | 1.51855
75.54767 | 1.12793 | 75.55053 | 1.42975 | 75.54722 | 1.51825
75.55045 | 1.12762 | 75.55331 | 1.42929 | 75.55 | 1.51917
75.55323 | 1.12915 | 75.55609 | 1.42973 | 75.55278 | 1.51886
75.55601 | 1.12885 | 75.55886 | 1.43034 | 75.55556 | 1.51794
75.55878 | 1.12793 | 75.56164 | 1.43048 | 75.55833 | 1.51886
75.56156 | 1.12823 | 75.56442 | 1.42946 | 75.56111 | 1.51855
75.56434 | 1.12701 | 75.5672 | 1.42917 | 75.56389 | 1.51764
75.56712 | 1.12671 | 75.56997 | 1.43016 | 75.56667 | 1.51855
75.5699 | 1.12762 | 75.57275 | 1.42961 | 75.56944 | 1.51886
75.57267 | 1.12671 | 75.57553 | 1.42919 | 75.57222 | 1.51794
75.57545 | 1.12762 | 75.57831 | 1.42944 | 75.575 | 1.51825
75.57823 | 1.12793 | 75.58109 | 1.43008 | 75.57778 | 1.51764
75.58101 | 1.12762 | 75.58386 | 1.43008 | 75.58056 | 1.51733
75.58378 | 1.12762 | 75.58664 | 1.43033 | 75.58333 | 1.51886
75.58656 | 1.12793 | 75.58942 | 1.42975 | 75.58611 | 1.51733
75.58934 | 1.12762 | 75.5922 | 1.42961 | 75.58889 | 1.51764
75.59212 | 1.12793 | 75.59497 | 1.42955 | 75.59167 | 1.51794
75.5949 | 1.12854 | 75.59775 | 1.42903 | 75.59444 | 1.51764
75.59767 | 1.12854 | 75.60053 | 1.42993 | 75.59722 | 1.51733
75.60045 | 1.12762 | 75.60331 | 1.4303 | 75.6 | 1.51855
75.60323 | 1.12793 | 75.60609 | 1.43004 | 75.60278 | 1.51855
75.60601 | 1.12762 | 75.60886 | 1.42961 | 75.60556 | 1.51825
75.60878 | 1.12762 | 75.61164 | 1.42943 | 75.60833 | 1.51825
75.61156 | 1.12762 | 75.61442 | 1.42988 | 75.61111 | 1.51917
75.61434 | 1.12762 | 75.6172 | 1.43092 | 75.61389 | 1.51733
75.61712 | 1.12762 | 75.61997 | 1.43046 | 75.61667 | 1.51855
75.6199 | 1.12793 | 75.62275 | 1.42973 | 75.61944 | 1.51825
75.62267 | 1.12732 | 75.62553 | 1.42975 | 75.62222 | 1.51764
75.62545 | 1.12701 | 75.62831 | 1.43001 | 75.625 | 1.51794
75.62823 | 1.12854 | 75.63109 | 1.42917 | 75.62778 | 1.51855
75.63101 | 1.12793 | 75.63386 | 1.42966 | 75.63056 | 1.51703
75.63378 | 1.12762 | 75.63664 | 1.42941 | 75.63333 | 1.51825
75.63656 | 1.12762 | 75.63942 | 1.42946 | 75.63611 | 1.51794
75.63934 | 1.12762 | 75.6422 | 1.42975 | 75.63889 | 1.51672
75.64212 | 1.12762 | 75.64497 | 1.43001 | 75.64167 | 1.51886
75.6449 | 1.12762 | 75.64775 | 1.43077 | 75.64444 | 1.51733
75.64767 | 1.12732 | 75.65053 | 1.4296 | 75.64722 | 1.51733
75.65045 | 1.12762 | 75.65331 | 1.42984 | 75.65 | 1.51886
75.65323 | 1.12701 | 75.65609 | 1.43019 | 75.65278 | 1.51855
75.65601 | 1.12762 | 75.65886 | 1.43024 | 75.65556 | 1.51825
75.65878 | 1.12793 | 75.66164 | 1.43018 | 75.65833 | 1.51886
75.66156 | 1.12762 | 75.66442 | 1.42917 | 75.66111 | 1.51886
75.66434 | 1.12701 | 75.6672 | 1.42932 | 75.66389 | 1.51794
75.66712 | 1.12762 | 75.66997 | 1.42927 | 75.66667 | 1.51855
75.6699 | 1.12854 | 75.67275 | 1.42946 | 75.66944 | 1.51855
75.67267 | 1.12854 | 75.67553 | 1.42946 | 75.67222 | 1.51794
75.67545 | 1.12885 | 75.67831 | 1.42914 | 75.675 | 1.51703
75.67823 | 1.12885 | 75.68109 | 1.43034 | 75.67778 | 1.51794
75.68101 | 1.12793 | 75.68386 | 1.42947 | 75.68056 | 1.51703
75.68378 | 1.12701 | 75.68664 | 1.42931 | 75.68333 | 1.51825
75.68656 | 1.12762 | 75.68942 | 1.43008 | 75.68611 | 1.51764
75.68934 | 1.1264 | 75.6922 | 1.43008 | 75.68889 | 1.51733
75.69212 | 1.12732 | 75.69497 | 1.43045 | 75.69167 | 1.51764
75.6949 | 1.12854 | 75.69775 | 1.43034 | 75.69444 | 1.51886
75.69767 | 1.12823 | 75.70053 | 1.4299 | 75.69722 | 1.51703
75.70045 | 1.12823 | 75.70331 | 1.43042 | 75.7 | 1.51825
75.70323 | 1.12793 | 75.70609 | 1.42958 | 75.70278 | 1.51825
75.70601 | 1.12701 | 75.70886 | 1.42958 | 75.70556 | 1.51794
75.70878 | 1.12701 | 75.71164 | 1.42981 | 75.70833 | 1.51886
75.71156 | 1.12793 | 75.71442 | 1.42987 | 75.71111 | 1.51825
75.71434 | 1.12671 | 75.7172 | 1.4296 | 75.71389 | 1.51825
75.71712 | 1.12793 | 75.71997 | 1.42972 | 75.71667 | 1.51855
75.7199 | 1.12762 | 75.72275 | 1.4296 | 75.71944 | 1.51886
75.72267 | 1.12732 | 75.72553 | 1.42932 | 75.72222 | 1.51794
75.72545 | 1.12762 | 75.72831 | 1.43027 | 75.725 | 1.51947
75.72823 | 1.12823 | 75.73109 | 1.43019 | 75.72778 | 1.51764
75.73101 | 1.12823 | 75.73386 | 1.42993 | 75.73056 | 1.51672
75.73378 | 1.12793 | 75.73664 | 1.43001 | 75.73333 | 1.51825
75.73656 | 1.12793 | 75.73942 | 1.42946 | 75.73611 | 1.51855
75.73934 | 1.12762 | 75.7422 | 1.42949 | 75.73889 | 1.51764
75.74212 | 1.12762 | 75.74497 | 1.42958 | 75.74167 | 1.51825
75.7449 | 1.12793 | 75.74775 | 1.42988 | 75.74444 | 1.51825
75.74767 | 1.12732 | 75.75053 | 1.4298 | 75.74722 | 1.51794
75.75045 | 1.12762 | 75.75331 | 1.43016 | 75.75 | 1.51886
75.75323 | 1.12823 | 75.75609 | 1.42975 | 75.75278 | 1.51825
75.75601 | 1.12854 | 75.75886 | 1.42947 | 75.75556 | 1.51825
75.75878 | 1.12823 | 75.76164 | 1.43245 | 75.75833 | 1.51825
75.76156 | 1.12885 | 75.76442 | 1.42985 | 75.76111 | 1.51886
75.76434 | 1.12793 | 75.7672 | 1.43004 | 75.76389 | 1.51703
75.76712 | 1.12762 | 75.76997 | 1.4297 | 75.76667 | 1.51794
75.7699 | 1.12793 | 75.77275 | 1.42943 | 75.76944 | 1.51825
75.77267 | 1.12762 | 75.77553 | 1.42977 | 75.77222 | 1.51703
75.77545 | 1.12762 | 75.77831 | 1.42996 | 75.775 | 1.51855
75.77823 | 1.12823 | 75.78109 | 1.43001 | 75.77778 | 1.51886
75.78101 | 1.12762 | 75.78386 | 1.43019 | 75.78056 | 1.51794
75.78378 | 1.12762 | 75.78664 | 1.43048 | 75.78333 | 1.51794
75.78656 | 1.12823 | 75.78942 | 1.43015 | 75.78611 | 1.51825
75.78934 | 1.12732 | 75.7922 | 1.42988 | 75.78889 | 1.51764
75.79212 | 1.12762 | 75.79497 | 1.43012 | 75.79167 | 1.51917
75.7949 | 1.12823 | 75.79775 | 1.42987 | 75.79444 | 1.51855
75.79767 | 1.12732 | 75.80053 | 1.43076 | 75.79722 | 1.51764
75.80045 | 1.12854 | 75.80331 | 1.43101 | 75.8 | 1.51855
75.80323 | 1.12854 | 75.80609 | 1.43101 | 75.80278 | 1.51886
75.80601 | 1.12823 | 75.80886 | 1.43036 | 75.80556 | 1.51764
75.80878 | 1.12793 | 75.81164 | 1.42998 | 75.80833 | 1.51764
75.81156 | 1.12854 | 75.81442 | 1.4306 | 75.81111 | 1.51794
75.81434 | 1.12823 | 75.8172 | 1.43018 | 75.81389 | 1.51703
75.81712 | 1.12762 | 75.81997 | 1.4297 | 75.81667 | 1.51825
75.8199 | 1.12854 | 75.82275 | 1.43015 | 75.81944 | 1.51886
75.82267 | 1.12885 | 75.82553 | 1.43002 | 75.82222 | 1.51794
75.82545 | 1.12793 | 75.82831 | 1.43042 | 75.825 | 1.51855
75.82823 | 1.12793 | 75.83109 | 1.42982 | 75.82778 | 1.51947
75.83101 | 1.12762 | 75.83386 | 1.43018 | 75.83056 | 1.51886
75.83378 | 1.12793 | 75.83664 | 1.42999 | 75.83333 | 1.51825
75.83656 | 1.12885 | 75.83942 | 1.43046 | 75.83611 | 1.51794
75.83934 | 1.12732 | 75.8422 | 1.43036 | 75.83889 | 1.51794
75.84212 | 1.12915 | 75.84497 | 1.4306 | 75.84167 | 1.51886
75.8449 | 1.12793 | 75.84775 | 1.43076 | 75.84444 | 1.51855
75.84767 | 1.12823 | 75.85053 | 1.43021 | 75.84722 | 1.51764
75.85045 | 1.12823 | 75.85331 | 1.43101 | 75.85 | 1.51825
75.85323 | 1.12793 | 75.85609 | 1.42987 | 75.85278 | 1.51855
75.85601 | 1.12854 | 75.85886 | 1.43031 | 75.85556 | 1.51794
75.85878 | 1.12762 | 75.86164 | 1.43046 | 75.85833 | 1.51733
75.86156 | 1.12823 | 75.86442 | 1.43046 | 75.86111 | 1.51886
75.86434 | 1.12701 | 75.8672 | 1.43036 | 75.86389 | 1.51733
75.86712 | 1.12762 | 75.86997 | 1.42969 | 75.86667 | 1.51733
75.8699 | 1.12732 | 75.87275 | 1.42998 | 75.86944 | 1.51825
75.87267 | 1.12732 | 75.87553 | 1.42992 | 75.87222 | 1.51764
75.87545 | 1.12762 | 75.87831 | 1.4306 | 75.875 | 1.51733
75.87823 | 1.12732 | 75.88109 | 1.42992 | 75.87778 | 1.51855
75.88101 | 1.12854 | 75.88386 | 1.42978 | 75.88056 | 1.51733
75.88378 | 1.12793 | 75.88664 | 1.42944 | 75.88333 | 1.51672
75.88656 | 1.12854 | 75.88942 | 1.43077 | 75.88611 | 1.51733
75.88934 | 1.12793 | 75.8922 | 1.42947 | 75.88889 | 1.51733
75.89212 | 1.12762 | 75.89497 | 1.43015 | 75.89167 | 1.51733
75.8949 | 1.12793 | 75.89775 | 1.43179 | 75.89444 | 1.51794
75.89767 | 1.12762 | 75.90053 | 1.4311 | 75.89722 | 1.51672
75.90045 | 1.12762 | 75.90331 | 1.43063 | 75.9 | 1.51794
75.90323 | 1.12793 | 75.90609 | 1.43005 | 75.90278 | 1.51917
75.90601 | 1.12762 | 75.90886 | 1.43022 | 75.90556 | 1.51764
75.90878 | 1.12671 | 75.91164 | 1.42916 | 75.90833 | 1.51764
75.91156 | 1.12701 | 75.91442 | 1.42917 | 75.91111 | 1.51855
75.91434 | 1.12701 | 75.9172 | 1.42946 | 75.91389 | 1.51703
75.91712 | 1.12732 | 75.91997 | 1.4299 | 75.91667 | 1.51794
75.9199 | 1.12823 | 75.92275 | 1.42947 | 75.91944 | 1.51794
75.92267 | 1.12793 | 75.92553 | 1.42981 | 75.92222 | 1.51672
75.92545 | 1.12732 | 75.92831 | 1.4299 | 75.925 | 1.51733
75.92823 | 1.12762 | 75.93109 | 1.43022 | 75.92778 | 1.51794
75.93101 | 1.12762 | 75.93386 | 1.42986 | 75.93056 | 1.51764
75.93378 | 1.12732 | 75.93664 | 1.42978 | 75.93333 | 1.51703
75.93656 | 1.12732 | 75.93942 | 1.42961 | 75.93611 | 1.51764
75.93934 | 1.12732 | 75.9422 | 1.42908 | 75.93889 | 1.51672
75.94212 | 1.12762 | 75.94497 | 1.42947 | 75.94167 | 1.51733
75.9449 | 1.12823 | 75.94775 | 1.42944 | 75.94444 | 1.51764
75.94767 | 1.12854 | 75.95053 | 1.42964 | 75.94722 | 1.51642
75.95045 | 1.12823 | 75.95331 | 1.42929 | 75.95 | 1.51703
75.95323 | 1.12854 | 75.95609 | 1.42988 | 75.95278 | 1.51794
75.95601 | 1.12762 | 75.95886 | 1.43005 | 75.95556 | 1.51672
75.95878 | 1.12732 | 75.96164 | 1.4306 | 75.95833 | 1.51733
75.96156 | 1.12732 | 75.96442 | 1.43079 | 75.96111 | 1.51733
75.96434 | 1.12732 | 75.9672 | 1.43068 | 75.96389 | 1.51703
75.96712 | 1.12732 | 75.96997 | 1.43031 | 75.96667 | 1.51642
75.9699 | 1.12854 | 75.97275 | 1.42973 | 75.96944 | 1.51703
75.97267 | 1.12732 | 75.97553 | 1.42992 | 75.97222 | 1.51642
75.97545 | 1.12854 | 75.97831 | 1.43045 | 75.975 | 1.51672
75.97823 | 1.12793 | 75.98109 | 1.4299 | 75.97778 | 1.51733
75.98101 | 1.12793 | 75.98386 | 1.42947 | 75.98056 | 1.51611
75.98378 | 1.12823 | 75.98664 | 1.42969 | 75.98333 | 1.51703
75.98656 | 1.12762 | 75.98942 | 1.42972 | 75.98611 | 1.51764
75.98934 | 1.12701 | 75.9922 | 1.43005 | 75.98889 | 1.51672
75.99212 | 1.12762 | 75.99497 | 1.43031 | 75.99167 | 1.51672
75.9949 | 1.12762 | 75.99775 | 1.42987 | 75.99444 | 1.51733
75.99767 | 1.12793 | 76.00053 | 1.43022 | 75.99722 | 1.51642
76.00045 | 1.12701 | 76.00331 | 1.4303 | 76 | 1.51733
76.00323 | 1.12823 | 76.00609 | 1.43045 | 76.00278 | 1.51733
76.00601 | 1.12793 | 76.00886 | 1.42977 | 76.00556 | 1.51672
76.00878 | 1.12671 | 76.01164 | 1.43073 | 76.00833 | 1.51794
76.01156 | 1.12762 | 76.01442 | 1.43033 | 76.01111 | 1.51642
76.01434 | 1.12732 | 76.0172 | 1.43007 | 76.01389 | 1.51642
76.01712 | 1.12762 | 76.01997 | 1.43028 | 76.01667 | 1.51642
76.0199 | 1.12823 | 76.02275 | 1.42954 | 76.01944 | 1.51703
76.02267 | 1.12762 | 76.02553 | 1.42946 | 76.02222 | 1.51581
76.02545 | 1.12732 | 76.02831 | 1.42984 | 76.025 | 1.51642
76.02823 | 1.12732 | 76.03109 | 1.42943 | 76.02778 | 1.51611
76.03101 | 1.12823 | 76.03386 | 1.42988 | 76.03056 | 1.5155
76.03378 | 1.1264 | 76.03664 | 1.43046 | 76.03333 | 1.51611
76.03656 | 1.12823 | 76.03942 | 1.42985 | 76.03611 | 1.51703
76.03934 | 1.12732 | 76.0422 | 1.42992 | 76.03889 | 1.51611
76.04212 | 1.12793 | 76.04497 | 1.43076 | 76.04167 | 1.51642
76.0449 | 1.12885 | 76.04775 | 1.4307 | 76.04444 | 1.51703
76.04767 | 1.12854 | 76.05053 | 1.43073 | 76.04722 | 1.51581
76.05045 | 1.12762 | 76.05331 | 1.43012 | 76.05 | 1.51733
76.05323 | 1.12793 | 76.05609 | 1.43053 | 76.05278 | 1.51703
76.05601 | 1.12793 | 76.05886 | 1.43045 | 76.05556 | 1.51642
76.05878 | 1.12732 | 76.06164 | 1.43097 | 76.05833 | 1.51672
76.06156 | 1.12823 | 76.06442 | 1.43071 | 76.06111 | 1.51825
76.06434 | 1.12793 | 76.0672 | 1.43046 | 76.06389 | 1.51642
76.06712 | 1.12732 | 76.06997 | 1.43115 | 76.06667 | 1.51672
76.0699 | 1.12793 | 76.07275 | 1.43158 | 76.06944 | 1.51733
76.07267 | 1.12732 | 76.07553 | 1.43057 | 76.07222 | 1.51611
76.07545 | 1.12701 | 76.07831 | 1.4305 | 76.075 | 1.51642
76.07823 | 1.12762 | 76.08109 | 1.43039 | 76.07778 | 1.51794
76.08101 | 1.12762 | 76.08386 | 1.43015 | 76.08056 | 1.51642
76.08378 | 1.12732 | 76.08664 | 1.4308 | 76.08333 | 1.51672
76.08656 | 1.12732 | 76.08942 | 1.43126 | 76.08611 | 1.51733
76.08934 | 1.12701 | 76.0922 | 1.43115 | 76.08889 | 1.5155
76.09212 | 1.12671 | 76.09497 | 1.431 | 76.09167 | 1.51672
76.0949 | 1.12762 | 76.09775 | 1.4304 | 76.09444 | 1.51733
76.09767 | 1.12762 | 76.10053 | 1.43104 | 76.09722 | 1.51672
76.10045 | 1.12701 | 76.10331 | 1.4304 | 76.1 | 1.51703
76.10323 | 1.12762 | 76.10609 | 1.43024 | 76.10278 | 1.51703
76.10601 | 1.12732 | 76.10886 | 1.43033 | 76.10556 | 1.51611
76.10878 | 1.12732 | 76.11164 | 1.43042 | 76.10833 | 1.51672
76.11156 | 1.12793 | 76.11442 | 1.43083 | 76.11111 | 1.51733
76.11434 | 1.12701 | 76.1172 | 1.43074 | 76.11389 | 1.51672
76.11712 | 1.12946 | 76.11997 | 1.43101 | 76.11667 | 1.51794
76.1199 | 1.12854 | 76.12275 | 1.43103 | 76.11944 | 1.51764
76.12267 | 1.12701 | 76.12553 | 1.43076 | 76.12222 | 1.51642
76.12545 | 1.12701 | 76.12831 | 1.43118 | 76.125 | 1.51672
76.12823 | 1.12701 | 76.13109 | 1.4307 | 76.12778 | 1.51764
76.13101 | 1.12823 | 76.13386 | 1.42999 | 76.13056 | 1.51611
76.13378 | 1.12793 | 76.13664 | 1.43028 | 76.13333 | 1.51642
76.13656 | 1.12915 | 76.13942 | 1.4299 | 76.13611 | 1.51764
76.13934 | 1.12915 | 76.1422 | 1.43021 | 76.13889 | 1.51703
76.14212 | 1.12762 | 76.14497 | 1.4306 | 76.14167 | 1.51672
76.1449 | 1.12885 | 76.14775 | 1.43086 | 76.14444 | 1.51764
76.14767 | 1.12762 | 76.15053 | 1.4314 | 76.14722 | 1.51642
76.15045 | 1.12762 | 76.15331 | 1.43134 | 76.15 | 1.51703
76.15323 | 1.12854 | 76.15609 | 1.43073 | 76.15278 | 1.51703
76.15601 | 1.12823 | 76.15886 | 1.43092 | 76.15556 | 1.51611
76.15878 | 1.12732 | 76.16164 | 1.43033 | 76.15833 | 1.51733
76.16156 | 1.12823 | 76.16442 | 1.43043 | 76.16111 | 1.51764
76.16434 | 1.12854 | 76.1672 | 1.43033 | 76.16389 | 1.51703
76.16712 | 1.12762 | 76.16997 | 1.42952 | 76.16667 | 1.51733
76.1699 | 1.12762 | 76.17275 | 1.42981 | 76.16944 | 1.51825
76.17267 | 1.12854 | 76.17553 | 1.43046 | 76.17222 | 1.51703
76.17545 | 1.12732 | 76.17831 | 1.43131 | 76.175 | 1.51703
76.17823 | 1.12823 | 76.18109 | 1.43104 | 76.17778 | 1.51764
76.18101 | 1.12793 | 76.18386 | 1.43063 | 76.18056 | 1.51642
76.18378 | 1.12823 | 76.18664 | 1.4303 | 76.18333 | 1.51733
76.18656 | 1.12762 | 76.18942 | 1.43027 | 76.18611 | 1.51825
76.18934 | 1.12823 | 76.1922 | 1.43034 | 76.18889 | 1.51672
76.19212 | 1.12762 | 76.19497 | 1.43074 | 76.19167 | 1.51703
76.1949 | 1.12762 | 76.19775 | 1.43117 | 76.19444 | 1.51764
76.19767 | 1.12823 | 76.20053 | 1.43097 | 76.19722 | 1.51703
76.20045 | 1.12762 | 76.20331 | 1.43002 | 76.2 | 1.51672
76.20323 | 1.12854 | 76.20609 | 1.43013 | 76.20278 | 1.51825
76.20601 | 1.12854 | 76.20886 | 1.43033 | 76.20556 | 1.51642
76.20878 | 1.12793 | 76.21164 | 1.43018 | 76.20833 | 1.51672
76.21156 | 1.12854 | 76.21442 | 1.4303 | 76.21111 | 1.51825
76.21434 | 1.12762 | 76.2172 | 1.43034 | 76.21389 | 1.51672
76.21712 | 1.12732 | 76.21997 | 1.43016 | 76.21667 | 1.51672
76.2199 | 1.12854 | 76.22275 | 1.43073 | 76.21944 | 1.51733
76.22267 | 1.12854 | 76.22553 | 1.43077 | 76.22222 | 1.51611
76.22545 | 1.12793 | 76.22831 | 1.42985 | 76.225 | 1.51611
76.22823 | 1.12823 | 76.23109 | 1.42984 | 76.22778 | 1.51733
76.23101 | 1.12762 | 76.23386 | 1.43021 | 76.23056 | 1.51672
76.23378 | 1.12762 | 76.23664 | 1.43018 | 76.23333 | 1.51672
76.23656 | 1.12762 | 76.23942 | 1.4303 | 76.23611 | 1.51733
76.23934 | 1.12793 | 76.2422 | 1.43036 | 76.23889 | 1.51672
76.24212 | 1.12762 | 76.24497 | 1.43063 | 76.24167 | 1.51642
76.2449 | 1.12823 | 76.24775 | 1.43076 | 76.24444 | 1.51733
76.24767 | 1.12762 | 76.25053 | 1.43019 | 76.24722 | 1.51703
76.25045 | 1.12732 | 76.25331 | 1.43016 | 76.25 | 1.51703
76.25323 | 1.12823 | 76.25609 | 1.43015 | 76.25278 | 1.51703
76.25601 | 1.12823 | 76.25886 | 1.42897 | 76.25556 | 1.51672
76.25878 | 1.12823 | 76.26164 | 1.42896 | 76.25833 | 1.51672
76.26156 | 1.12793 | 76.26442 | 1.43048 | 76.26111 | 1.51764
76.26434 | 1.12732 | 76.2672 | 1.43036 | 76.26389 | 1.51703
76.26712 | 1.12793 | 76.26997 | 1.43046 | 76.26667 | 1.51703
76.2699 | 1.12823 | 76.27275 | 1.42999 | 76.26944 | 1.51794
76.27267 | 1.12793 | 76.27553 | 1.43049 | 76.27222 | 1.51642
76.27545 | 1.12854 | 76.27831 | 1.43019 | 76.275 | 1.51642
76.27823 | 1.12762 | 76.28109 | 1.43059 | 76.27778 | 1.51703
76.28101 | 1.12701 | 76.28386 | 1.43002 | 76.28056 | 1.51642
76.28378 | 1.12701 | 76.28664 | 1.43045 | 76.28333 | 1.51672
76.28656 | 1.12793 | 76.28942 | 1.4306 | 76.28611 | 1.51764
76.28934 | 1.12732 | 76.2922 | 1.43045 | 76.28889 | 1.51672
76.29212 | 1.12854 | 76.29497 | 1.42967 | 76.29167 | 1.51642
76.2949 | 1.12762 | 76.29775 | 1.42969 | 76.29444 | 1.51764
76.29767 | 1.12885 | 76.30053 | 1.43004 | 76.29722 | 1.51672
76.30045 | 1.12823 | 76.30331 | 1.42957 | 76.3 | 1.51642
76.30323 | 1.12793 | 76.30609 | 1.43042 | 76.30278 | 1.51733
76.30601 | 1.12762 | 76.30886 | 1.43046 | 76.30556 | 1.51672
76.30878 | 1.12701 | 76.31164 | 1.42957 | 76.30833 | 1.51642
76.31156 | 1.12823 | 76.31442 | 1.42969 | 76.31111 | 1.51825
76.31434 | 1.12854 | 76.3172 | 1.43018 | 76.31389 | 1.51733
76.31712 | 1.12823 | 76.31997 | 1.43002 | 76.31667 | 1.51672
76.3199 | 1.12793 | 76.32275 | 1.42999 | 76.31944 | 1.51764
76.32267 | 1.12823 | 76.32553 | 1.43046 | 76.32222 | 1.51672
76.32545 | 1.12762 | 76.32831 | 1.43002 | 76.325 | 1.51642
76.32823 | 1.12823 | 76.33109 | 1.4304 | 76.32778 | 1.51703
76.33101 | 1.12823 | 76.33386 | 1.42972 | 76.33056 | 1.51581
76.33378 | 1.12701 | 76.33664 | 1.43015 | 76.33333 | 1.5155
76.33656 | 1.12762 | 76.33942 | 1.43054 | 76.33611 | 1.51703
76.33934 | 1.12762 | 76.3422 | 1.42987 | 76.33889 | 1.51642
76.34212 | 1.12732 | 76.34497 | 1.43015 | 76.34167 | 1.51703
76.3449 | 1.12732 | 76.34775 | 1.42985 | 76.34444 | 1.51764
76.34767 | 1.12732 | 76.35053 | 1.42931 | 76.34722 | 1.51703
76.35045 | 1.12823 | 76.35331 | 1.43018 | 76.35 | 1.51733
76.35323 | 1.12854 | 76.35609 | 1.43118 | 76.35278 | 1.51733
76.35601 | 1.12793 | 76.35886 | 1.43062 | 76.35556 | 1.51642
76.35878 | 1.12823 | 76.36164 | 1.43059 | 76.35833 | 1.51642
76.36156 | 1.12854 | 76.36442 | 1.43057 | 76.36111 | 1.51733
76.36434 | 1.12732 | 76.3672 | 1.43048 | 76.36389 | 1.51611
76.36712 | 1.12732 | 76.36997 | 1.43016 | 76.36667 | 1.51703
76.3699 | 1.12732 | 76.37275 | 1.4297 | 76.36944 | 1.51733
76.37267 | 1.12762 | 76.37553 | 1.43031 | 76.37222 | 1.51703
76.37545 | 1.12762 | 76.37831 | 1.43059 | 76.375 | 1.51672
76.37823 | 1.12854 | 76.38109 | 1.43057 | 76.37778 | 1.51794
76.38101 | 1.12885 | 76.38386 | 1.42999 | 76.38056 | 1.51672
76.38378 | 1.12823 | 76.38664 | 1.42999 | 76.38333 | 1.51703
76.38656 | 1.12854 | 76.38942 | 1.42984 | 76.38611 | 1.51764
76.38934 | 1.12823 | 76.3922 | 1.43002 | 76.38889 | 1.51672
76.39212 | 1.12762 | 76.39497 | 1.43002 | 76.39167 | 1.51642
76.3949 | 1.12762 | 76.39775 | 1.43042 | 76.39444 | 1.51764
76.39767 | 1.12762 | 76.40053 | 1.43004 | 76.39722 | 1.51703
76.40045 | 1.12732 | 76.40331 | 1.43033 | 76.4 | 1.51672
76.40323 | 1.12732 | 76.40609 | 1.43071 | 76.40278 | 1.51733
76.40601 | 1.12762 | 76.40886 | 1.43062 | 76.40556 | 1.51611
76.40878 | 1.12701 | 76.41164 | 1.43076 | 76.40833 | 1.51703
76.41156 | 1.12793 | 76.41442 | 1.43019 | 76.41111 | 1.51672
76.41434 | 1.12762 | 76.4172 | 1.42995 | 76.41389 | 1.51672
76.41712 | 1.12823 | 76.41997 | 1.43004 | 76.41667 | 1.51611
76.4199 | 1.12793 | 76.42275 | 1.4303 | 76.41944 | 1.51703
76.42267 | 1.12976 | 76.42553 | 1.43005 | 76.42222 | 1.51764
76.42545 | 1.12823 | 76.42831 | 1.43016 | 76.425 | 1.51672
76.42823 | 1.12823 | 76.43109 | 1.4301 | 76.42778 | 1.51703
76.43101 | 1.12885 | 76.43386 | 1.42972 | 76.43056 | 1.51733
76.43378 | 1.12793 | 76.43664 | 1.42969 | 76.43333 | 1.51642
76.43656 | 1.12823 | 76.43942 | 1.43027 | 76.43611 | 1.51794
76.43934 | 1.12915 | 76.4422 | 1.43033 | 76.43889 | 1.51672
76.44212 | 1.12732 | 76.44497 | 1.43021 | 76.44167 | 1.51703
76.4449 | 1.12854 | 76.44775 | 1.43046 | 76.44444 | 1.51794
76.44767 | 1.12823 | 76.45053 | 1.43066 | 76.44722 | 1.51642
76.45045 | 1.12793 | 76.45331 | 1.42973 | 76.45 | 1.51703
76.45323 | 1.12854 | 76.45609 | 1.43028 | 76.45278 | 1.51764
76.45601 | 1.12885 | 76.45886 | 1.43004 | 76.45556 | 1.51672
76.45878 | 1.12793 | 76.46164 | 1.43001 | 76.45833 | 1.51642
76.46156 | 1.12732 | 76.46442 | 1.42998 | 76.46111 | 1.51764
76.46434 | 1.12854 | 76.4672 | 1.42977 | 76.46389 | 1.51642
76.46712 | 1.12762 | 76.46997 | 1.42973 | 76.46667 | 1.51642
76.4699 | 1.12854 | 76.47275 | 1.42984 | 76.46944 | 1.51733
76.47267 | 1.12823 | 76.47553 | 1.43031 | 76.47222 | 1.51733
76.47545 | 1.12762 | 76.47831 | 1.43018 | 76.475 | 1.51581
76.47823 | 1.12732 | 76.48109 | 1.43015 | 76.47778 | 1.51672
76.48101 | 1.12793 | 76.48386 | 1.43051 | 76.48056 | 1.51733
76.48378 | 1.12854 | 76.48664 | 1.42947 | 76.48333 | 1.51611
76.48656 | 1.12854 | 76.48942 | 1.42927 | 76.48611 | 1.51703
76.48934 | 1.12823 | 76.4922 | 1.42972 | 76.48889 | 1.51703
76.49212 | 1.12854 | 76.49497 | 1.42988 | 76.49167 | 1.51611
76.4949 | 1.12854 | 76.49775 | 1.43046 | 76.49444 | 1.51794
76.49767 | 1.12823 | 76.50053 | 1.43091 | 76.49722 | 1.51672
76.50045 | 1.12762 | 76.50331 | 1.43005 | 76.5 | 1.51642
76.50323 | 1.12762 | 76.50609 | 1.42982 | 76.50278 | 1.51733
76.50601 | 1.12762 | 76.50886 | 1.43016 | 76.50556 | 1.51703
76.50878 | 1.12701 | 76.51164 | 1.42946 | 76.50833 | 1.51672
76.51156 | 1.12762 | 76.51442 | 1.42972 | 76.51111 | 1.51703
76.51434 | 1.12762 | 76.5172 | 1.42973 | 76.51389 | 1.51611
76.51712 | 1.12762 | 76.51997 | 1.43021 | 76.51667 | 1.5155
76.5199 | 1.12854 | 76.52275 | 1.43043 | 76.51944 | 1.51642
76.52267 | 1.12823 | 76.52553 | 1.43045 | 76.52222 | 1.51642
76.52545 | 1.12732 | 76.52831 | 1.42955 | 76.525 | 1.51611
76.52823 | 1.12823 | 76.53109 | 1.42967 | 76.52778 | 1.51672
76.53101 | 1.12762 | 76.53386 | 1.42926 | 76.53056 | 1.51703
76.53378 | 1.12732 | 76.53664 | 1.43016 | 76.53333 | 1.51611
76.53656 | 1.12793 | 76.53942 | 1.43073 | 76.53611 | 1.51733
76.53934 | 1.12762 | 76.5422 | 1.43077 | 76.53889 | 1.51672
76.54212 | 1.12762 | 76.54497 | 1.43065 | 76.54167 | 1.51703
76.5449 | 1.12793 | 76.54775 | 1.43015 | 76.54444 | 1.51703
76.54767 | 1.12762 | 76.55053 | 1.43033 | 76.54722 | 1.51642
76.55045 | 1.12701 | 76.55331 | 1.43031 | 76.55 | 1.51642
76.55323 | 1.12762 | 76.55609 | 1.42981 | 76.55278 | 1.51611
76.55601 | 1.12823 | 76.55886 | 1.42984 | 76.55556 | 1.51642
76.55878 | 1.12732 | 76.56164 | 1.42999 | 76.55833 | 1.51581
76.56156 | 1.12793 | 76.56442 | 1.43028 | 76.56111 | 1.51733
76.56434 | 1.12762 | 76.5672 | 1.43002 | 76.56389 | 1.51611
76.56712 | 1.12701 | 76.56997 | 1.43077 | 76.56667 | 1.51642
76.5699 | 1.12762 | 76.57275 | 1.43074 | 76.56944 | 1.51672
76.57267 | 1.12793 | 76.57553 | 1.43046 | 76.57222 | 1.51642
76.57545 | 1.12762 | 76.57831 | 1.43046 | 76.575 | 1.51642
76.57823 | 1.12732 | 76.58109 | 1.42952 | 76.57778 | 1.51672
76.58101 | 1.12793 | 76.58386 | 1.4297 | 76.58056 | 1.51642
76.58378 | 1.12762 | 76.58664 | 1.42988 | 76.58333 | 1.5152
76.58656 | 1.12793 | 76.58942 | 1.43028 | 76.58611 | 1.51733
76.58934 | 1.12762 | 76.5922 | 1.43002 | 76.58889 | 1.51703
76.59212 | 1.12793 | 76.59497 | 1.43106 | 76.59167 | 1.51581
76.5949 | 1.12793 | 76.59775 | 1.43059 | 76.59444 | 1.51703
76.59767 | 1.12762 | 76.60053 | 1.43074 | 76.59722 | 1.51672
76.60045 | 1.1261 | 76.60331 | 1.43089 | 76.6 | 1.51581
76.60323 | 1.12701 | 76.60609 | 1.43013 | 76.60278 | 1.51672
76.60601 | 1.12701 | 76.60886 | 1.42946 | 76.60556 | 1.51703
76.60878 | 1.12701 | 76.61164 | 1.4295 | 76.60833 | 1.51611
76.61156 | 1.12793 | 76.61442 | 1.42985 | 76.61111 | 1.51764
76.61434 | 1.12854 | 76.6172 | 1.43007 | 76.61389 | 1.51672
76.61712 | 1.12793 | 76.61997 | 1.43038 | 76.61667 | 1.51672
76.6199 | 1.12762 | 76.62275 | 1.43042 | 76.61944 | 1.51794
76.62267 | 1.12823 | 76.62553 | 1.43019 | 76.62222 | 1.51611
76.62545 | 1.12762 | 76.62831 | 1.43051 | 76.625 | 1.51611
76.62823 | 1.12762 | 76.63109 | 1.43019 | 76.62778 | 1.51703
76.63101 | 1.12793 | 76.63386 | 1.43034 | 76.63056 | 1.51764
76.63378 | 1.12762 | 76.63664 | 1.42966 | 76.63333 | 1.51642
76.63656 | 1.12823 | 76.63942 | 1.42927 | 76.63611 | 1.51672
76.63934 | 1.12823 | 76.6422 | 1.429 | 76.63889 | 1.51794
76.64212 | 1.12823 | 76.64497 | 1.42973 | 76.64167 | 1.51642
76.6449 | 1.12701 | 76.64775 | 1.42941 | 76.64444 | 1.51733
76.64767 | 1.12854 | 76.65053 | 1.42975 | 76.64722 | 1.51764
76.65045 | 1.12732 | 76.65331 | 1.43021 | 76.65 | 1.51642
76.65323 | 1.12823 | 76.65609 | 1.4296 | 76.65278 | 1.51733
76.65601 | 1.12885 | 76.65886 | 1.42931 | 76.65556 | 1.51764
76.65878 | 1.12793 | 76.66164 | 1.43038 | 76.65833 | 1.51642
76.66156 | 1.12762 | 76.66442 | 1.43063 | 76.66111 | 1.51764
76.66434 | 1.12885 | 76.6672 | 1.43039 | 76.66389 | 1.51764
76.66712 | 1.12701 | 76.66997 | 1.43005 | 76.66667 | 1.51703
76.6699 | 1.12823 | 76.67275 | 1.42927 | 76.66944 | 1.51733
76.67267 | 1.12823 | 76.67553 | 1.4296 | 76.67222 | 1.51764
76.67545 | 1.12823 | 76.67831 | 1.42946 | 76.675 | 1.51581
76.67823 | 1.12854 | 76.68109 | 1.42941 | 76.67778 | 1.51672
76.68101 | 1.12793 | 76.68386 | 1.42873 | 76.68056 | 1.51672
76.68378 | 1.12762 | 76.68664 | 1.4295 | 76.68333 | 1.51611
76.68656 | 1.12762 | 76.68942 | 1.42964 | 76.68611 | 1.51764
76.68934 | 1.12823 | 76.6922 | 1.42935 | 76.68889 | 1.51733
76.69212 | 1.12762 | 76.69497 | 1.43054 | 76.69167 | 1.51642
76.6949 | 1.12732 | 76.69775 | 1.43004 | 76.69444 | 1.51764
76.69767 | 1.12732 | 76.70053 | 1.42946 | 76.69722 | 1.51672
76.70045 | 1.12793 | 76.70331 | 1.42977 | 76.7 | 1.51611
76.70323 | 1.12793 | 76.70609 | 1.42988 | 76.70278 | 1.51733
76.70601 | 1.12823 | 76.70886 | 1.42973 | 76.70556 | 1.51733
76.70878 | 1.12823 | 76.71164 | 1.42963 | 76.70833 | 1.51642
76.71156 | 1.12823 | 76.71442 | 1.43015 | 76.71111 | 1.51672
76.71434 | 1.12762 | 76.7172 | 1.43048 | 76.71389 | 1.51703
76.71712 | 1.12732 | 76.71997 | 1.42992 | 76.71667 | 1.51733
76.7199 | 1.12762 | 76.72275 | 1.42982 | 76.71944 | 1.51733
76.72267 | 1.12823 | 76.72553 | 1.43018 | 76.72222 | 1.51764
76.72545 | 1.12823 | 76.72831 | 1.42988 | 76.725 | 1.51581
76.72823 | 1.12762 | 76.73109 | 1.4304 | 76.72778 | 1.51733
76.73101 | 1.12823 | 76.73386 | 1.43002 | 76.73056 | 1.51703
76.73378 | 1.12732 | 76.73664 | 1.43019 | 76.73333 | 1.51672
76.73656 | 1.12793 | 76.73942 | 1.43015 | 76.73611 | 1.51794
76.73934 | 1.12762 | 76.7422 | 1.42958 | 76.73889 | 1.51764
76.74212 | 1.12793 | 76.74497 | 1.4296 | 76.74167 | 1.51703
76.7449 | 1.12793 | 76.74775 | 1.43013 | 76.74444 | 1.51825
76.74767 | 1.12793 | 76.75053 | 1.42988 | 76.74722 | 1.51733
76.75045 | 1.12793 | 76.75331 | 1.43016 | 76.75 | 1.51611
76.75323 | 1.12793 | 76.75609 | 1.43057 | 76.75278 | 1.51794
76.75601 | 1.12854 | 76.75886 | 1.43074 | 76.75556 | 1.51733
76.75878 | 1.12823 | 76.76164 | 1.43033 | 76.75833 | 1.51703
76.76156 | 1.12793 | 76.76442 | 1.4303 | 76.76111 | 1.51794
76.76434 | 1.12854 | 76.7672 | 1.42957 | 76.76389 | 1.51764
76.76712 | 1.12762 | 76.76997 | 1.43034 | 76.76667 | 1.51611
76.7699 | 1.12854 | 76.77275 | 1.43042 | 76.76944 | 1.51703
76.77267 | 1.12823 | 76.77553 | 1.42969 | 76.77222 | 1.51703
76.77545 | 1.12854 | 76.77831 | 1.43004 | 76.775 | 1.51703
76.77823 | 1.12762 | 76.78109 | 1.42998 | 76.77778 | 1.51764
76.78101 | 1.12732 | 76.78386 | 1.43046 | 76.78056 | 1.51733
76.78378 | 1.12671 | 76.78664 | 1.43079 | 76.78333 | 1.51642
76.78656 | 1.12854 | 76.78942 | 1.43129 | 76.78611 | 1.51733
76.78934 | 1.12946 | 76.7922 | 1.43089 | 76.78889 | 1.51764
76.79212 | 1.12885 | 76.79497 | 1.43059 | 76.79167 | 1.51672
76.7949 | 1.12762 | 76.79775 | 1.43039 | 76.79444 | 1.51703
76.79767 | 1.12762 | 76.80053 | 1.4307 | 76.79722 | 1.51794
76.80045 | 1.12762 | 76.80331 | 1.43074 | 76.8 | 1.51672
76.80323 | 1.12732 | 76.80609 | 1.43071 | 76.80278 | 1.51733
76.80601 | 1.12793 | 76.80886 | 1.43114 | 76.80556 | 1.51733
76.80878 | 1.12793 | 76.81164 | 1.43062 | 76.80833 | 1.51703
76.81156 | 1.12854 | 76.81442 | 1.43013 | 76.81111 | 1.51764
76.81434 | 1.12823 | 76.8172 | 1.43089 | 76.81389 | 1.51794
76.81712 | 1.12762 | 76.81997 | 1.43076 | 76.81667 | 1.51672
76.8199 | 1.12823 | 76.82275 | 1.43147 | 76.81944 | 1.51794
76.82267 | 1.12823 | 76.82553 | 1.43043 | 76.82222 | 1.51764
76.82545 | 1.12793 | 76.82831 | 1.42988 | 76.825 | 1.51733
76.82823 | 1.12762 | 76.83109 | 1.4303 | 76.82778 | 1.51764
76.83101 | 1.12793 | 76.83386 | 1.43031 | 76.83056 | 1.51733
76.83378 | 1.12793 | 76.83664 | 1.43019 | 76.83333 | 1.51703
76.83656 | 1.12732 | 76.83942 | 1.43074 | 76.83611 | 1.51733
76.83934 | 1.12854 | 76.8422 | 1.4306 | 76.83889 | 1.51764
76.84212 | 1.12793 | 76.84497 | 1.43076 | 76.84167 | 1.51672
76.8449 | 1.12732 | 76.84775 | 1.43053 | 76.84444 | 1.51642
76.84767 | 1.12823 | 76.85053 | 1.42999 | 76.84722 | 1.51794
76.85045 | 1.12793 | 76.85331 | 1.43033 | 76.85 | 1.51672
76.85323 | 1.12762 | 76.85609 | 1.43071 | 76.85278 | 1.51733
76.85601 | 1.12854 | 76.85886 | 1.43076 | 76.85556 | 1.51733
76.85878 | 1.12793 | 76.86164 | 1.43062 | 76.85833 | 1.51672
76.86156 | 1.12793 | 76.86442 | 1.43143 | 76.86111 | 1.51672
76.86434 | 1.12762 | 76.8672 | 1.42998 | 76.86389 | 1.51733
76.86712 | 1.12732 | 76.86997 | 1.43015 | 76.86667 | 1.51672
76.8699 | 1.12823 | 76.87275 | 1.43082 | 76.86944 | 1.51642
76.87267 | 1.12793 | 76.87553 | 1.4307 | 76.87222 | 1.51703
76.87545 | 1.12793 | 76.87831 | 1.43073 | 76.875 | 1.51581
76.87823 | 1.12701 | 76.88109 | 1.4307 | 76.87778 | 1.51672
76.88101 | 1.12762 | 76.88386 | 1.43025 | 76.88056 | 1.51703
76.88378 | 1.12793 | 76.88664 | 1.43074 | 76.88333 | 1.51672
76.88656 | 1.12701 | 76.88942 | 1.43056 | 76.88611 | 1.51672
76.88934 | 1.12823 | 76.8922 | 1.43043 | 76.88889 | 1.51703
76.89212 | 1.12762 | 76.89497 | 1.43092 | 76.89167 | 1.51672
76.8949 | 1.12823 | 76.89775 | 1.43088 | 76.89444 | 1.51642
76.89767 | 1.12915 | 76.90053 | 1.43043 | 76.89722 | 1.51703
76.90045 | 1.12854 | 76.90331 | 1.43033 | 76.9 | 1.5155
76.90323 | 1.12762 | 76.90609 | 1.43131 | 76.90278 | 1.51703
76.90601 | 1.12885 | 76.90886 | 1.42998 | 76.90556 | 1.51703
76.90878 | 1.12762 | 76.91164 | 1.43045 | 76.90833 | 1.51611
76.91156 | 1.12732 | 76.91442 | 1.43013 | 76.91111 | 1.51642
76.91434 | 1.12793 | 76.9172 | 1.43015 | 76.91389 | 1.51733
76.91712 | 1.12701 | 76.91997 | 1.43063 | 76.91667 | 1.51642
76.9199 | 1.12671 | 76.92275 | 1.42984 | 76.91944 | 1.51703
76.92267 | 1.12793 | 76.92553 | 1.43076 | 76.92222 | 1.51764
76.92545 | 1.12762 | 76.92831 | 1.43018 | 76.925 | 1.51581
76.92823 | 1.12823 | 76.93109 | 1.43028 | 76.92778 | 1.51642
76.93101 | 1.12793 | 76.93386 | 1.42969 | 76.93056 | 1.51642
76.93378 | 1.12793 | 76.93664 | 1.43002 | 76.93333 | 1.51672
76.93656 | 1.12732 | 76.93942 | 1.42984 | 76.93611 | 1.51611
76.93934 | 1.12762 | 76.9422 | 1.43013 | 76.93889 | 1.51794
76.94212 | 1.12732 | 76.94497 | 1.43094 | 76.94167 | 1.51642
76.9449 | 1.12793 | 76.94775 | 1.43031 | 76.94444 | 1.51703
76.94767 | 1.12823 | 76.95053 | 1.42958 | 76.94722 | 1.51703
76.95045 | 1.12732 | 76.95331 | 1.43022 | 76.95 | 1.51703
76.95323 | 1.12762 | 76.95609 | 1.42853 | 76.95278 | 1.51703
76.95601 | 1.12854 | 76.95886 | 1.4297 | 76.95556 | 1.51764
76.95878 | 1.12885 | 76.96164 | 1.4296 | 76.95833 | 1.51703
76.96156 | 1.12762 | 76.96442 | 1.42973 | 76.96111 | 1.51733
76.96434 | 1.12823 | 76.9672 | 1.4297 | 76.96389 | 1.51764
76.96712 | 1.12762 | 76.96997 | 1.43004 | 76.96667 | 1.51764
76.9699 | 1.12854 | 76.97275 | 1.42988 | 76.96944 | 1.51825
76.97267 | 1.12885 | 76.97553 | 1.43002 | 76.97222 | 1.51825
76.97545 | 1.12823 | 76.97831 | 1.43007 | 76.975 | 1.51672
76.97823 | 1.12793 | 76.98109 | 1.43004 | 76.97778 | 1.51855
76.98101 | 1.12793 | 76.98386 | 1.42957 | 76.98056 | 1.51825
76.98378 | 1.12701 | 76.98664 | 1.43005 | 76.98333 | 1.51703
76.98656 | 1.12793 | 76.98942 | 1.43016 | 76.98611 | 1.51611
76.98934 | 1.12854 | 76.9922 | 1.43073 | 76.98889 | 1.51733
76.99212 | 1.12854 | 76.99497 | 1.43019 | 76.99167 | 1.51672
76.9949 | 1.12823 | 76.99775 | 1.42927 | 76.99444 | 1.51764
76.99767 | 1.12823 | 77.00053 | 1.42985 | 76.99722 | 1.51825
77.00045 | 1.12823 | 77.00331 | 1.42975 | 77 | 1.51733
77.00323 | 1.12793 | 77.00609 | 1.42958 | 77.00278 | 1.51733
77.00601 | 1.12854 | 77.00886 | 1.43002 | 77.00556 | 1.51794
77.00878 | 1.12762 | 77.01164 | 1.42946 | 77.00833 | 1.51733
77.01156 | 1.12762 | 77.01442 | 1.42975 | 77.01111 | 1.51703
77.01434 | 1.12732 | 77.0172 | 1.42972 | 77.01389 | 1.51733
77.01712 | 1.12854 | 77.01997 | 1.42972 | 77.01667 | 1.51642
77.0199 | 1.12762 | 77.02275 | 1.42957 | 77.01944 | 1.51794
77.02267 | 1.12854 | 77.02553 | 1.43074 | 77.02222 | 1.51825
77.02545 | 1.12854 | 77.02831 | 1.43036 | 77.025 | 1.51642
77.02823 | 1.12762 | 77.03109 | 1.43015 | 77.02778 | 1.51703
77.03101 | 1.12823 | 77.03386 | 1.42999 | 77.03056 | 1.51825
77.03378 | 1.12762 | 77.03664 | 1.43021 | 77.03333 | 1.51672
77.03656 | 1.12854 | 77.03942 | 1.43088 | 77.03611 | 1.51703
77.03934 | 1.12885 | 77.0422 | 1.43018 | 77.03889 | 1.51703
77.04212 | 1.12823 | 77.04497 | 1.43036 | 77.04167 | 1.51672
77.0449 | 1.12823 | 77.04775 | 1.42944 | 77.04444 | 1.51611
77.04767 | 1.12823 | 77.05053 | 1.42969 | 77.04722 | 1.51733
77.05045 | 1.12915 | 77.05331 | 1.43007 | 77.05 | 1.5155
77.05323 | 1.12793 | 77.05609 | 1.43018 | 77.05278 | 1.51672
77.05601 | 1.12885 | 77.05886 | 1.42973 | 77.05556 | 1.51733
77.05878 | 1.12885 | 77.06164 | 1.43036 | 77.05833 | 1.51581
77.06156 | 1.12885 | 77.06442 | 1.42988 | 77.06111 | 1.51642
77.06434 | 1.12854 | 77.0672 | 1.43045 | 77.06389 | 1.51672
77.06712 | 1.12793 | 77.06997 | 1.42977 | 77.06667 | 1.51611
77.0699 | 1.13037 | 77.07275 | 1.43016 | 77.06944 | 1.5155
77.07267 | 1.12732 | 77.07553 | 1.43018 | 77.07222 | 1.51672
77.07545 | 1.12823 | 77.07831 | 1.43033 | 77.075 | 1.51672
77.07823 | 1.12701 | 77.08109 | 1.4306 | 77.07778 | 1.51611
77.08101 | 1.12823 | 77.08386 | 1.42954 | 77.08056 | 1.51703
77.08378 | 1.12793 | 77.08664 | 1.43091 | 77.08333 | 1.51672
77.08656 | 1.12854 | 77.08942 | 1.43033 | 77.08611 | 1.51672
77.08934 | 1.12885 | 77.0922 | 1.43043 | 77.08889 | 1.51733
77.09212 | 1.12823 | 77.09497 | 1.42961 | 77.09167 | 1.51611
77.0949 | 1.12885 | 77.09775 | 1.42946 | 77.09444 | 1.51672
77.09767 | 1.12885 | 77.10053 | 1.42949 | 77.09722 | 1.51794
77.10045 | 1.12854 | 77.10331 | 1.43011 | 77.1 | 1.51672
77.10323 | 1.12823 | 77.10609 | 1.43019 | 77.10278 | 1.51733
77.10601 | 1.12732 | 77.10886 | 1.43033 | 77.10556 | 1.51764
77.10878 | 1.12793 | 77.11164 | 1.43077 | 77.10833 | 1.51703
77.11156 | 1.12762 | 77.11442 | 1.43131 | 77.11111 | 1.51642
77.11434 | 1.12823 | 77.1172 | 1.43117 | 77.11389 | 1.51794
77.11712 | 1.12854 | 77.11997 | 1.43092 | 77.11667 | 1.51611
77.1199 | 1.12793 | 77.12275 | 1.43094 | 77.11944 | 1.51642
77.12267 | 1.12885 | 77.12553 | 1.43107 | 77.12222 | 1.51794
77.12545 | 1.12823 | 77.12831 | 1.43083 | 77.125 | 1.51703
77.12823 | 1.12823 | 77.13109 | 1.43046 | 77.12778 | 1.51764
77.13101 | 1.12854 | 77.13386 | 1.43057 | 77.13056 | 1.51764
77.13378 | 1.12793 | 77.13664 | 1.43036 | 77.13333 | 1.51672
77.13656 | 1.12793 | 77.13942 | 1.43134 | 77.13611 | 1.51703
77.13934 | 1.12793 | 77.1422 | 1.43016 | 77.13889 | 1.51825
77.14212 | 1.12885 | 77.14497 | 1.43034 | 77.14167 | 1.51672
77.1449 | 1.12823 | 77.14775 | 1.43076 | 77.14444 | 1.51733
77.14767 | 1.12885 | 77.15053 | 1.43106 | 77.14722 | 1.51794
77.15045 | 1.12854 | 77.15331 | 1.43082 | 77.15 | 1.51703
77.15323 | 1.12793 | 77.15609 | 1.43046 | 77.15278 | 1.51672
77.15601 | 1.12823 | 77.15886 | 1.43088 | 77.15556 | 1.51733
77.15878 | 1.12762 | 77.16164 | 1.43079 | 77.15833 | 1.51581
77.16156 | 1.12823 | 77.16442 | 1.4303 | 77.16111 | 1.51733
77.16434 | 1.12762 | 77.1672 | 1.42996 | 77.16389 | 1.51733
77.16712 | 1.12854 | 77.16997 | 1.43033 | 77.16667 | 1.51672
77.1699 | 1.12793 | 77.17275 | 1.4304 | 77.16944 | 1.51703
77.17267 | 1.12762 | 77.17553 | 1.43028 | 77.17222 | 1.51733
77.17545 | 1.12762 | 77.17831 | 1.43066 | 77.175 | 1.51672
77.17823 | 1.12762 | 77.18109 | 1.43034 | 77.17778 | 1.51642
77.18101 | 1.12885 | 77.18386 | 1.43147 | 77.18056 | 1.51672
77.18378 | 1.12854 | 77.18664 | 1.43034 | 77.18333 | 1.51733
77.18656 | 1.12732 | 77.18942 | 1.42999 | 77.18611 | 1.51703
77.18934 | 1.12762 | 77.1922 | 1.43012 | 77.18889 | 1.51855
77.19212 | 1.12885 | 77.19497 | 1.43031 | 77.19167 | 1.51733
77.1949 | 1.12762 | 77.19775 | 1.42972 | 77.19444 | 1.51672
77.19767 | 1.12793 | 77.20053 | 1.43073 | 77.19722 | 1.51825
77.20045 | 1.12793 | 77.20331 | 1.43049 | 77.2 | 1.51733
77.20323 | 1.12793 | 77.20609 | 1.43104 | 77.20278 | 1.51611
77.20601 | 1.12854 | 77.20886 | 1.43088 | 77.20556 | 1.51764
77.20878 | 1.12885 | 77.21164 | 1.43036 | 77.20833 | 1.51611
77.21156 | 1.12823 | 77.21442 | 1.4306 | 77.21111 | 1.51581
77.21434 | 1.12885 | 77.2172 | 1.43104 | 77.21389 | 1.51703
77.21712 | 1.12885 | 77.21997 | 1.42914 | 77.21667 | 1.51642
77.2199 | 1.12793 | 77.22275 | 1.42909 | 77.21944 | 1.51642
77.22267 | 1.12854 | 77.22553 | 1.4303 | 77.22222 | 1.51794
77.22545 | 1.12823 | 77.22831 | 1.43083 | 77.225 | 1.51672
77.22823 | 1.12793 | 77.23109 | 1.43065 | 77.22778 | 1.51703
77.23101 | 1.12854 | 77.23386 | 1.42972 | 77.23056 | 1.51764
77.23378 | 1.12823 | 77.23664 | 1.42931 | 77.23333 | 1.51611
77.23656 | 1.12762 | 77.23942 | 1.42941 | 77.23611 | 1.51672
77.23934 | 1.12854 | 77.2422 | 1.4296 | 77.23889 | 1.51733
77.24212 | 1.12823 | 77.24497 | 1.42934 | 77.24167 | 1.51672
77.2449 | 1.12732 | 77.24775 | 1.42987 | 77.24444 | 1.51611
77.24767 | 1.12854 | 77.25053 | 1.43001 | 77.24722 | 1.51764
77.25045 | 1.12854 | 77.25331 | 1.43065 | 77.25 | 1.51672
77.25323 | 1.12793 | 77.25609 | 1.43018 | 77.25278 | 1.51672
77.25601 | 1.12885 | 77.25886 | 1.43002 | 77.25556 | 1.51794
77.25878 | 1.12823 | 77.26164 | 1.4298 | 77.25833 | 1.51733
77.26156 | 1.12823 | 77.26442 | 1.42961 | 77.26111 | 1.51703
77.26434 | 1.12793 | 77.2672 | 1.43002 | 77.26389 | 1.51794
77.26712 | 1.12854 | 77.26997 | 1.43007 | 77.26667 | 1.51703
77.2699 | 1.12823 | 77.27275 | 1.43005 | 77.26944 | 1.51733
77.27267 | 1.12823 | 77.27553 | 1.43002 | 77.27222 | 1.51794
77.27545 | 1.12854 | 77.27831 | 1.43051 | 77.275 | 1.51703
77.27823 | 1.12793 | 77.28109 | 1.43079 | 77.27778 | 1.51672
77.28101 | 1.12732 | 77.28386 | 1.4303 | 77.28056 | 1.51794
77.28378 | 1.12762 | 77.28664 | 1.42943 | 77.28333 | 1.51672
77.28656 | 1.12671 | 77.28942 | 1.43013 | 77.28611 | 1.51703
77.28934 | 1.12854 | 77.2922 | 1.4303 | 77.28889 | 1.51764
77.29212 | 1.12793 | 77.29497 | 1.42963 | 77.29167 | 1.51764
77.2949 | 1.12762 | 77.29775 | 1.43018 | 77.29444 | 1.51733
77.29767 | 1.12823 | 77.30053 | 1.43012 | 77.29722 | 1.51733
77.30045 | 1.12854 | 77.30331 | 1.43079 | 77.3 | 1.51672
77.30323 | 1.12762 | 77.30609 | 1.43063 | 77.30278 | 1.51611
77.30601 | 1.12793 | 77.30886 | 1.43106 | 77.30556 | 1.51703
77.30878 | 1.12823 | 77.31164 | 1.43077 | 77.30833 | 1.51672
77.31156 | 1.12762 | 77.31442 | 1.43015 | 77.31111 | 1.51611
77.31434 | 1.12823 | 77.3172 | 1.4306 | 77.31389 | 1.51764
77.31712 | 1.12885 | 77.31997 | 1.43033 | 77.31667 | 1.51733
77.3199 | 1.12823 | 77.32275 | 1.4306 | 77.31944 | 1.51733
77.32267 | 1.12823 | 77.32553 | 1.43057 | 77.32222 | 1.51855
77.32545 | 1.12823 | 77.32831 | 1.43046 | 77.325 | 1.51672
77.32823 | 1.12762 | 77.33109 | 1.43048 | 77.32778 | 1.51672
77.33101 | 1.12885 | 77.33386 | 1.43088 | 77.33056 | 1.51794
77.33378 | 1.12885 | 77.33664 | 1.42917 | 77.33333 | 1.51703
77.33656 | 1.12762 | 77.33942 | 1.43001 | 77.33611 | 1.51703
77.33934 | 1.12793 | 77.3422 | 1.42984 | 77.33889 | 1.51825
77.34212 | 1.12854 | 77.34497 | 1.43034 | 77.34167 | 1.51733
77.3449 | 1.12793 | 77.34775 | 1.43062 | 77.34444 | 1.51733
77.34767 | 1.12793 | 77.35053 | 1.43178 | 77.34722 | 1.51794
77.35045 | 1.12854 | 77.35331 | 1.43082 | 77.35 | 1.51672
77.35323 | 1.12793 | 77.35609 | 1.43046 | 77.35278 | 1.51642
77.35601 | 1.12793 | 77.35886 | 1.4303 | 77.35556 | 1.51764
77.35878 | 1.12823 | 77.36164 | 1.43002 | 77.35833 | 1.51703
77.36156 | 1.12823 | 77.36442 | 1.43005 | 77.36111 | 1.51611
77.36434 | 1.12793 | 77.3672 | 1.43089 | 77.36389 | 1.51733
77.36712 | 1.12915 | 77.36997 | 1.42949 | 77.36667 | 1.51733
77.3699 | 1.12762 | 77.37275 | 1.42973 | 77.36944 | 1.51672
77.37267 | 1.12885 | 77.37553 | 1.42985 | 77.37222 | 1.51794
77.37545 | 1.12793 | 77.37831 | 1.42975 | 77.375 | 1.51703
77.37823 | 1.12762 | 77.38109 | 1.43019 | 77.37778 | 1.51672
77.38101 | 1.12854 | 77.38386 | 1.43019 | 77.38056 | 1.51825
77.38378 | 1.12793 | 77.38664 | 1.43021 | 77.38333 | 1.51703
77.38656 | 1.12762 | 77.38942 | 1.4303 | 77.38611 | 1.51733
77.38934 | 1.12823 | 77.3922 | 1.43085 | 77.38889 | 1.51733
77.39212 | 1.12823 | 77.39497 | 1.43021 | 77.39167 | 1.51733
77.3949 | 1.12854 | 77.39775 | 1.43046 | 77.39444 | 1.51733
77.39767 | 1.12823 | 77.40053 | 1.43013 | 77.39722 | 1.51794
77.40045 | 1.12854 | 77.40331 | 1.43002 | 77.4 | 1.51703
77.40323 | 1.12854 | 77.40609 | 1.43046 | 77.40278 | 1.51642
77.40601 | 1.12732 | 77.40886 | 1.43076 | 77.40556 | 1.51794
77.40878 | 1.12701 | 77.41164 | 1.43031 | 77.40833 | 1.51733
77.41156 | 1.12701 | 77.41442 | 1.43077 | 77.41111 | 1.51672
77.41434 | 1.12793 | 77.4172 | 1.43089 | 77.41389 | 1.51733
77.41712 | 1.12854 | 77.41997 | 1.43121 | 77.41667 | 1.51703
77.4199 | 1.12885 | 77.42275 | 1.43034 | 77.41944 | 1.51642
77.42267 | 1.12854 | 77.42553 | 1.43059 | 77.42222 | 1.51733
77.42545 | 1.12885 | 77.42831 | 1.43104 | 77.425 | 1.51764
77.42823 | 1.12854 | 77.43109 | 1.43054 | 77.42778 | 1.51703
77.43101 | 1.12885 | 77.43386 | 1.43039 | 77.43056 | 1.51764
77.43378 | 1.12854 | 77.43664 | 1.43057 | 77.43333 | 1.51703
77.43656 | 1.12762 | 77.43942 | 1.43071 | 77.43611 | 1.51642
77.43934 | 1.12854 | 77.4422 | 1.43086 | 77.43889 | 1.51825
77.44212 | 1.12885 | 77.44497 | 1.43045 | 77.44167 | 1.51672
77.4449 | 1.12823 | 77.44775 | 1.43088 | 77.44444 | 1.51703
77.44767 | 1.12823 | 77.45053 | 1.43088 | 77.44722 | 1.51733
77.45045 | 1.12854 | 77.45331 | 1.43135 | 77.45 | 1.51642
77.45323 | 1.12793 | 77.45609 | 1.4312 | 77.45278 | 1.51703
77.45601 | 1.12823 | 77.45886 | 1.43129 | 77.45556 | 1.51733
77.45878 | 1.12885 | 77.46164 | 1.43074 | 77.45833 | 1.51733
77.46156 | 1.12823 | 77.46442 | 1.43002 | 77.46111 | 1.51642
77.46434 | 1.12885 | 77.4672 | 1.4301 | 77.46389 | 1.51764
77.46712 | 1.12885 | 77.46997 | 1.43031 | 77.46667 | 1.51733
77.4699 | 1.12762 | 77.47275 | 1.43073 | 77.46944 | 1.51733
77.47267 | 1.12854 | 77.47553 | 1.43028 | 77.47222 | 1.51703
77.47545 | 1.12793 | 77.47831 | 1.43045 | 77.475 | 1.51733
77.47823 | 1.12793 | 77.48109 | 1.43045 | 77.47778 | 1.51581
77.48101 | 1.12823 | 77.48386 | 1.42999 | 77.48056 | 1.51764
77.48378 | 1.12793 | 77.48664 | 1.43066 | 77.48333 | 1.51794
77.48656 | 1.12762 | 77.48942 | 1.43033 | 77.48611 | 1.51733
77.48934 | 1.12823 | 77.4922 | 1.43001 | 77.48889 | 1.51764
77.49212 | 1.12823 | 77.49497 | 1.43077 | 77.49167 | 1.51672
77.4949 | 1.12762 | 77.49775 | 1.43092 | 77.49444 | 1.51642
77.49767 | 1.12915 | 77.50053 | 1.43042 | 77.49722 | 1.51764
77.50045 | 1.12823 | 77.50331 | 1.43016 | 77.5 | 1.51672
77.50323 | 1.12732 | 77.50609 | 1.43016 | 77.50278 | 1.51672
77.50601 | 1.12823 | 77.50886 | 1.4304 | 77.50556 | 1.51794
77.50878 | 1.12823 | 77.51164 | 1.42987 | 77.50833 | 1.51764
77.51156 | 1.12793 | 77.51442 | 1.42987 | 77.51111 | 1.51642
77.51434 | 1.12762 | 77.5172 | 1.43073 | 77.51389 | 1.51764
77.51712 | 1.12793 | 77.51997 | 1.43062 | 77.51667 | 1.51733
77.5199 | 1.12762 | 77.52275 | 1.43048 | 77.51944 | 1.51642
77.52267 | 1.12701 | 77.52553 | 1.4303 | 77.52222 | 1.51794
77.52545 | 1.12915 | 77.52831 | 1.43002 | 77.525 | 1.51733
77.52823 | 1.12793 | 77.53109 | 1.43074 | 77.52778 | 1.51703
77.53101 | 1.12793 | 77.53386 | 1.43086 | 77.53056 | 1.51825
77.53378 | 1.12854 | 77.53664 | 1.43109 | 77.53333 | 1.51733
77.53656 | 1.1264 | 77.53942 | 1.43019 | 77.53611 | 1.51733
77.53934 | 1.12579 | 77.5422 | 1.43059 | 77.53889 | 1.51825
77.54212 | 1.12793 | 77.54497 | 1.43016 | 77.54167 | 1.51642
77.5449 | 1.12793 | 77.54775 | 1.43028 | 77.54444 | 1.51642
77.54767 | 1.12823 | 77.55053 | 1.42919 | 77.54722 | 1.51703
77.55045 | 1.12915 | 77.55331 | 1.42943 | 77.55 | 1.51703
77.55323 | 1.12823 | 77.55609 | 1.43089 | 77.55278 | 1.51642
77.55601 | 1.12823 | 77.55886 | 1.43071 | 77.55556 | 1.51794
77.55878 | 1.12854 | 77.56164 | 1.43092 | 77.55833 | 1.51825
77.56156 | 1.12762 | 77.56442 | 1.4312 | 77.56111 | 1.51703
77.56434 | 1.12762 | 77.5672 | 1.43056 | 77.56389 | 1.51794
77.56712 | 1.12793 | 77.56997 | 1.43048 | 77.56667 | 1.51703
77.5699 | 1.12854 | 77.57275 | 1.43079 | 77.56944 | 1.51764
77.57267 | 1.12823 | 77.57553 | 1.4312 | 77.57222 | 1.51794
77.57545 | 1.12854 | 77.57831 | 1.43121 | 77.575 | 1.51764
77.57823 | 1.12762 | 77.58109 | 1.43091 | 77.57778 | 1.51642
77.58101 | 1.12823 | 77.58386 | 1.43074 | 77.58056 | 1.51733
77.58378 | 1.12854 | 77.58664 | 1.43046 | 77.58333 | 1.51764
77.58656 | 1.12732 | 77.58942 | 1.43048 | 77.58611 | 1.51642
77.58934 | 1.12854 | 77.5922 | 1.43088 | 77.58889 | 1.51794
77.59212 | 1.12762 | 77.59497 | 1.43074 | 77.59167 | 1.51703
77.5949 | 1.12823 | 77.59775 | 1.43016 | 77.59444 | 1.51733
77.59767 | 1.12854 | 77.60053 | 1.4301 | 77.59722 | 1.51764
77.60045 | 1.12762 | 77.60331 | 1.42998 | 77.6 | 1.51794
77.60323 | 1.12762 | 77.60609 | 1.42987 | 77.60278 | 1.51733
77.60601 | 1.12793 | 77.60886 | 1.43042 | 77.60556 | 1.51794
77.60878 | 1.12854 | 77.61164 | 1.43086 | 77.60833 | 1.51764
77.61156 | 1.12762 | 77.61442 | 1.43118 | 77.61111 | 1.51764
77.61434 | 1.12732 | 77.6172 | 1.43028 | 77.61389 | 1.51764
77.61712 | 1.12762 | 77.61997 | 1.4306 | 77.61667 | 1.51764
77.6199 | 1.12793 | 77.62275 | 1.43031 | 77.61944 | 1.51794
77.62267 | 1.12762 | 77.62553 | 1.43056 | 77.62222 | 1.51794
77.62545 | 1.12762 | 77.62831 | 1.43073 | 77.625 | 1.51855
77.62823 | 1.12732 | 77.63109 | 1.4306 | 77.62778 | 1.51733
77.63101 | 1.12793 | 77.63386 | 1.4304 | 77.63056 | 1.51764
77.63378 | 1.12823 | 77.63664 | 1.43062 | 77.63333 | 1.51794
77.63656 | 1.12732 | 77.63942 | 1.43107 | 77.63611 | 1.51672
77.63934 | 1.12732 | 77.6422 | 1.43074 | 77.63889 | 1.51825
77.64212 | 1.12854 | 77.64497 | 1.43019 | 77.64167 | 1.51794
77.6449 | 1.12762 | 77.64775 | 1.43019 | 77.64444 | 1.51764
77.64767 | 1.12793 | 77.65053 | 1.43074 | 77.64722 | 1.51825
77.65045 | 1.12885 | 77.65331 | 1.43045 | 77.65 | 1.51733
77.65323 | 1.12762 | 77.65609 | 1.43062 | 77.65278 | 1.51703
77.65601 | 1.12762 | 77.65886 | 1.43039 | 77.65556 | 1.51794
77.65878 | 1.12854 | 77.66164 | 1.43015 | 77.65833 | 1.51825
77.66156 | 1.12823 | 77.66442 | 1.42973 | 77.66111 | 1.51825
77.66434 | 1.12793 | 77.6672 | 1.43015 | 77.66389 | 1.51917
77.66712 | 1.12823 | 77.66997 | 1.43034 | 77.66667 | 1.51794
77.6699 | 1.12823 | 77.67275 | 1.43034 | 77.66944 | 1.51672
77.67267 | 1.12762 | 77.67553 | 1.431 | 77.67222 | 1.51733
77.67545 | 1.12854 | 77.67831 | 1.43179 | 77.675 | 1.51794
77.67823 | 1.12793 | 77.68109 | 1.43155 | 77.67778 | 1.51703
77.68101 | 1.12762 | 77.68386 | 1.43115 | 77.68056 | 1.51764
77.68378 | 1.12823 | 77.68664 | 1.43063 | 77.68333 | 1.51764
77.68656 | 1.12701 | 77.68942 | 1.43034 | 77.68611 | 1.51642
77.68934 | 1.12701 | 77.6922 | 1.43016 | 77.68889 | 1.51733
77.69212 | 1.12732 | 77.69497 | 1.43065 | 77.69167 | 1.51764
77.6949 | 1.12671 | 77.69775 | 1.43007 | 77.69444 | 1.51672
77.69767 | 1.12701 | 77.70053 | 1.42955 | 77.69722 | 1.51764
77.70045 | 1.12762 | 77.70331 | 1.42985 | 77.7 | 1.51794
77.70323 | 1.12732 | 77.70609 | 1.42988 | 77.70278 | 1.51642
77.70601 | 1.12823 | 77.70886 | 1.43085 | 77.70556 | 1.51764
77.70878 | 1.12762 | 77.71164 | 1.43045 | 77.70833 | 1.51794
77.71156 | 1.12854 | 77.71442 | 1.43033 | 77.71111 | 1.51703
77.71434 | 1.12976 | 77.7172 | 1.43057 | 77.71389 | 1.51703
77.71712 | 1.12793 | 77.71997 | 1.43135 | 77.71667 | 1.52283
77.7199 | 1.12823 | 77.72275 | 1.43155 | 77.71944 | 1.51489
77.72267 | 1.12762 | 77.72553 | 1.43117 | 77.72222 | 1.51733
77.72545 | 1.12793 | 77.72831 | 1.43103 | 77.725 | 1.51886
77.72823 | 1.12823 | 77.73109 | 1.43002 | 77.72778 | 1.51733
77.73101 | 1.12854 | 77.73386 | 1.4301 | 77.73056 | 1.51733
77.73378 | 1.12793 | 77.73664 | 1.43074 | 77.73333 | 1.51672
77.73656 | 1.12793 | 77.73942 | 1.43109 | 77.73611 | 1.51703
77.73934 | 1.12701 | 77.7422 | 1.43088 | 77.73889 | 1.51642
77.74212 | 1.12762 | 77.74497 | 1.43059 | 77.74167 | 1.51642
77.7449 | 1.12732 | 77.74775 | 1.43005 | 77.74444 | 1.51642
77.74767 | 1.12732 | 77.75053 | 1.4301 | 77.74722 | 1.51733
77.75045 | 1.12488 | 77.75331 | 1.43027 | 77.75 | 1.51733
77.75323 | 1.12671 | 77.75609 | 1.43062 | 77.75278 | 1.51825
77.75601 | 1.12885 | 77.75886 | 1.43071 | 77.75556 | 1.51794
77.75878 | 1.12854 | 77.76164 | 1.43031 | 77.75833 | 1.5155
77.76156 | 1.12885 | 77.76442 | 1.42988 | 77.76111 | 1.51611
77.76434 | 1.12854 | 77.7672 | 1.43012 | 77.76389 | 1.51733
77.76712 | 1.12823 | 77.76997 | 1.43028 | 77.76667 | 1.51764
77.7699 | 1.12732 | 77.77275 | 1.43074 | 77.76944 | 1.51611
77.77267 | 1.12823 | 77.77553 | 1.43027 | 77.77222 | 1.51672
77.77545 | 1.12823 | 77.77831 | 1.43074 | 77.775 | 1.51672
77.77823 | 1.12793 | 77.78109 | 1.43134 | 77.77778 | 1.5152
77.78101 | 1.12762 | 77.78386 | 1.43101 | 77.78056 | 1.51611
77.78378 | 1.12793 | 77.78664 | 1.43104 | 77.78333 | 1.51642
77.78656 | 1.12671 | 77.78942 | 1.43137 | 77.78611 | 1.51672
77.78934 | 1.12701 | 77.7922 | 1.43117 | 77.78889 | 1.51672
77.79212 | 1.12732 | 77.79497 | 1.43118 | 77.79167 | 1.51764
77.7949 | 1.12762 | 77.79775 | 1.43048 | 77.79444 | 1.51611
77.79767 | 1.12671 | 77.80053 | 1.43071 | 77.79722 | 1.51733
77.80045 | 1.12793 | 77.80331 | 1.43042 | 77.8 | 1.51733
77.80323 | 1.12732 | 77.80609 | 1.43073 | 77.80278 | 1.51703
77.80601 | 1.12762 | 77.80886 | 1.43039 | 77.80556 | 1.51733
77.80878 | 1.12762 | 77.81164 | 1.43101 | 77.80833 | 1.51733
77.81156 | 1.12823 | 77.81442 | 1.43134 | 77.81111 | 1.5155
77.81434 | 1.12732 | 77.8172 | 1.431 | 77.81389 | 1.51764
77.81712 | 1.12823 | 77.81997 | 1.43101 | 77.81667 | 1.51703
77.8199 | 1.12762 | 77.82275 | 1.43106 | 77.81944 | 1.51733
77.82267 | 1.12793 | 77.82553 | 1.43073 | 77.82222 | 1.51764
77.82545 | 1.12823 | 77.82831 | 1.42954 | 77.825 | 1.51733
77.82823 | 1.12732 | 77.83109 | 1.43018 | 77.82778 | 1.51672
77.83101 | 1.12732 | 77.83386 | 1.4307 | 77.83056 | 1.51642
77.83378 | 1.12732 | 77.83664 | 1.43086 | 77.83333 | 1.51733
77.83656 | 1.12762 | 77.83942 | 1.43031 | 77.83611 | 1.51581
77.83934 | 1.12762 | 77.8422 | 1.43042 | 77.83889 | 1.51733
77.84212 | 1.12885 | 77.84497 | 1.43056 | 77.84167 | 1.51794
77.8449 | 1.12701 | 77.84775 | 1.43076 | 77.84444 | 1.51611
77.84767 | 1.12671 | 77.85053 | 1.4304 | 77.84722 | 1.51733
77.85045 | 1.12823 | 77.85331 | 1.43056 | 77.85 | 1.51764
77.85323 | 1.12793 | 77.85609 | 1.43106 | 77.85278 | 1.51672
77.85601 | 1.12793 | 77.85886 | 1.43162 | 77.85556 | 1.51672
77.85878 | 1.12793 | 77.86164 | 1.43043 | 77.85833 | 1.51794
77.86156 | 1.12732 | 77.86442 | 1.43077 | 77.86111 | 1.51642
77.86434 | 1.12732 | 77.8672 | 1.43013 | 77.86389 | 1.51733
77.86712 | 1.12823 | 77.86997 | 1.43071 | 77.86667 | 1.51855
77.8699 | 1.12793 | 77.87275 | 1.4306 | 77.86944 | 1.51672
77.87267 | 1.12762 | 77.87553 | 1.42999 | 77.87222 | 1.51703
77.87545 | 1.12885 | 77.87831 | 1.43073 | 77.875 | 1.51733
77.87823 | 1.12885 | 77.88109 | 1.43076 | 77.87778 | 1.51703
77.88101 | 1.12762 | 77.88386 | 1.43071 | 77.88056 | 1.51764
77.88378 | 1.12915 | 77.88664 | 1.4306 | 77.88333 | 1.51764
77.88656 | 1.12793 | 77.88942 | 1.43091 | 77.88611 | 1.51672
77.88934 | 1.12762 | 77.8922 | 1.43074 | 77.88889 | 1.51672
77.89212 | 1.12793 | 77.89497 | 1.4312 | 77.89167 | 1.51794
77.8949 | 1.12793 | 77.89775 | 1.4308 | 77.89444 | 1.51642
77.89767 | 1.12701 | 77.90053 | 1.43031 | 77.89722 | 1.51733
77.90045 | 1.12823 | 77.90331 | 1.43062 | 77.9 | 1.51733
77.90323 | 1.12701 | 77.90609 | 1.43018 | 77.90278 | 1.51703
77.90601 | 1.12823 | 77.90886 | 1.43043 | 77.90556 | 1.51733
77.90878 | 1.12854 | 77.91164 | 1.42985 | 77.90833 | 1.51764
77.91156 | 1.12823 | 77.91442 | 1.43018 | 77.91111 | 1.51703
77.91434 | 1.12793 | 77.9172 | 1.43012 | 77.91389 | 1.51672
77.91712 | 1.12793 | 77.91997 | 1.43001 | 77.91667 | 1.51794
77.9199 | 1.12732 | 77.92275 | 1.43109 | 77.91944 | 1.51733
77.92267 | 1.12762 | 77.92553 | 1.43121 | 77.92222 | 1.51672
77.92545 | 1.12823 | 77.92831 | 1.43057 | 77.925 | 1.51672
77.92823 | 1.12823 | 77.93109 | 1.42975 | 77.92778 | 1.51672
77.93101 | 1.12732 | 77.93386 | 1.4306 | 77.93056 | 1.51672
77.93378 | 1.12732 | 77.93664 | 1.43089 | 77.93333 | 1.51825
77.93656 | 1.12732 | 77.93942 | 1.43036 | 77.93611 | 1.51642
77.93934 | 1.12671 | 77.9422 | 1.43046 | 77.93889 | 1.51703
77.94212 | 1.12793 | 77.94497 | 1.43106 | 77.94167 | 1.51825
77.9449 | 1.12762 | 77.94775 | 1.43033 | 77.94444 | 1.51764
77.94767 | 1.12885 | 77.95053 | 1.43091 | 77.94722 | 1.51703
77.95045 | 1.12885 | 77.95331 | 1.43062 | 77.95 | 1.51794
77.95323 | 1.12823 | 77.95609 | 1.42999 | 77.95278 | 1.51733
77.95601 | 1.12793 | 77.95886 | 1.42955 | 77.95556 | 1.51733
77.95878 | 1.12854 | 77.96164 | 1.43012 | 77.95833 | 1.51764
77.96156 | 1.12793 | 77.96442 | 1.4306 | 77.96111 | 1.51672
77.96434 | 1.12732 | 77.9672 | 1.43073 | 77.96389 | 1.51764
77.96712 | 1.12793 | 77.96997 | 1.43089 | 77.96667 | 1.51794
77.9699 | 1.12762 | 77.97275 | 1.43062 | 77.96944 | 1.51703
77.97267 | 1.12732 | 77.97553 | 1.43103 | 77.97222 | 1.51733
77.97545 | 1.12732 | 77.97831 | 1.4306 | 77.975 | 1.51794
77.97823 | 1.12793 | 77.98109 | 1.43109 | 77.97778 | 1.51733
77.98101 | 1.12823 | 77.98386 | 1.43132 | 77.98056 | 1.51672
77.98378 | 1.12823 | 77.98664 | 1.43131 | 77.98333 | 1.51703
77.98656 | 1.12762 | 77.98942 | 1.43107 | 77.98611 | 1.51672
77.98934 | 1.12823 | 77.9922 | 1.43045 | 77.98889 | 1.51733
77.99212 | 1.12854 | 77.99497 | 1.42995 | 77.99167 | 1.51764
77.9949 | 1.12854 | 77.99775 | 1.43016 | 77.99444 | 1.51642
77.99767 | 1.12762 | 78.00053 | 1.43118 | 77.99722 | 1.51794
78.00045 | 1.12762 | 78.00331 | 1.43089 | 78 | 1.51825
78.00323 | 1.12823 | 78.00609 | 1.43076 | 78.00278 | 1.51733
78.00601 | 1.12701 | 78.00886 | 1.43013 | 78.00556 | 1.51733
78.00878 | 1.12823 | 78.01164 | 1.43012 | 78.00833 | 1.51764
78.01156 | 1.12732 | 78.01442 | 1.43016 | 78.01111 | 1.51703
78.01434 | 1.12701 | 78.0172 | 1.4306 | 78.01389 | 1.51733
78.01712 | 1.12701 | 78.01997 | 1.43098 | 78.01667 | 1.51764
78.0199 | 1.12732 | 78.02275 | 1.43152 | 78.01944 | 1.51703
78.02267 | 1.12732 | 78.02553 | 1.43147 | 78.02222 | 1.51764
78.02545 | 1.12885 | 78.02831 | 1.4307 | 78.025 | 1.51794
78.02823 | 1.12793 | 78.03109 | 1.43046 | 78.02778 | 1.51642
78.03101 | 1.12762 | 78.03386 | 1.4307 | 78.03056 | 1.51703
78.03378 | 1.12946 | 78.03664 | 1.431 | 78.03333 | 1.51703
78.03656 | 1.12823 | 78.03942 | 1.43134 | 78.03611 | 1.51703
78.03934 | 1.12488 | 78.0422 | 1.43132 | 78.03889 | 1.51672
78.04212 | 1.12549 | 78.04497 | 1.43118 | 78.04167 | 1.51733
78.0449 | 1.13068 | 78.04775 | 1.43088 | 78.04444 | 1.51672
78.04767 | 1.12793 | 78.05053 | 1.43088 | 78.04722 | 1.51672
78.05045 | 1.12732 | 78.05331 | 1.43054 | 78.05 | 1.51703
78.05323 | 1.12701 | 78.05609 | 1.43132 | 78.05278 | 1.51703
78.05601 | 1.12854 | 78.05886 | 1.43088 | 78.05556 | 1.51703
78.05878 | 1.12885 | 78.06164 | 1.43117 | 78.05833 | 1.51703
78.06156 | 1.12793 | 78.06442 | 1.4303 | 78.06111 | 1.51642
78.06434 | 1.12854 | 78.0672 | 1.4307 | 78.06389 | 1.51672
78.06712 | 1.12793 | 78.06997 | 1.43073 | 78.06667 | 1.51733
78.0699 | 1.12732 | 78.07275 | 1.43137 | 78.06944 | 1.51703
78.07267 | 1.12732 | 78.07553 | 1.43118 | 78.07222 | 1.51672
78.07545 | 1.12762 | 78.07831 | 1.43042 | 78.075 | 1.51764
78.07823 | 1.12701 | 78.08109 | 1.43088 | 78.07778 | 1.51642
78.08101 | 1.12732 | 78.08386 | 1.43083 | 78.08056 | 1.51703
78.08378 | 1.12823 | 78.08664 | 1.4307 | 78.08333 | 1.51733
78.08656 | 1.12854 | 78.08942 | 1.43192 | 78.08611 | 1.51581
78.08934 | 1.12793 | 78.0922 | 1.43132 | 78.08889 | 1.51611
78.09212 | 1.12793 | 78.09497 | 1.43088 | 78.09167 | 1.51703
78.0949 | 1.12854 | 78.09775 | 1.43106 | 78.09444 | 1.51733
78.09767 | 1.12793 | 78.10053 | 1.42999 | 78.09722 | 1.51733
78.10045 | 1.12762 | 78.10331 | 1.43027 | 78.1 | 1.51733
78.10323 | 1.12701 | 78.10609 | 1.43103 | 78.10278 | 1.51672
78.10601 | 1.12701 | 78.10886 | 1.43028 | 78.10556 | 1.51733
78.10878 | 1.12732 | 78.11164 | 1.43085 | 78.10833 | 1.51794
78.11156 | 1.12793 | 78.11442 | 1.43149 | 78.11111 | 1.51764
78.11434 | 1.12732 | 78.1172 | 1.43086 | 78.11389 | 1.51733
78.11712 | 1.12793 | 78.11997 | 1.43025 | 78.11667 | 1.51886
78.1199 | 1.12823 | 78.12275 | 1.43059 | 78.11944 | 1.51672
78.12267 | 1.12732 | 78.12553 | 1.43082 | 78.12222 | 1.51642
78.12545 | 1.12732 | 78.12831 | 1.43068 | 78.125 | 1.51764
78.12823 | 1.12762 | 78.13109 | 1.4303 | 78.12778 | 1.51733
78.13101 | 1.12732 | 78.13386 | 1.43112 | 78.13056 | 1.51764
78.13378 | 1.12732 | 78.13664 | 1.43186 | 78.13333 | 1.51733
78.13656 | 1.12732 | 78.13942 | 1.43147 | 78.13611 | 1.51703
78.13934 | 1.12793 | 78.1422 | 1.43089 | 78.13889 | 1.51764
78.14212 | 1.12762 | 78.14497 | 1.43129 | 78.14167 | 1.51825
78.1449 | 1.12793 | 78.14775 | 1.43117 | 78.14444 | 1.51794
78.14767 | 1.12732 | 78.15053 | 1.43088 | 78.14722 | 1.51733
78.15045 | 1.12671 | 78.15331 | 1.43068 | 78.15 | 1.51855
78.15323 | 1.12671 | 78.15609 | 1.43074 | 78.15278 | 1.51733
78.15601 | 1.12732 | 78.15886 | 1.43086 | 78.15556 | 1.51703
78.15878 | 1.12885 | 78.16164 | 1.43024 | 78.15833 | 1.51794
78.16156 | 1.12885 | 78.16442 | 1.43046 | 78.16111 | 1.51733
78.16434 | 1.12762 | 78.1672 | 1.43115 | 78.16389 | 1.51764
78.16712 | 1.12762 | 78.16997 | 1.43071 | 78.16667 | 1.51825
78.1699 | 1.12732 | 78.17275 | 1.43031 | 78.16944 | 1.51733
78.17267 | 1.12732 | 78.17553 | 1.43028 | 78.17222 | 1.51733
78.17545 | 1.12762 | 78.17831 | 1.4307 | 78.175 | 1.51764
78.17823 | 1.12762 | 78.18109 | 1.43106 | 78.17778 | 1.51611
78.18101 | 1.12732 | 78.18386 | 1.43147 | 78.18056 | 1.51764
78.18378 | 1.12732 | 78.18664 | 1.43132 | 78.18333 | 1.51794
78.18656 | 1.12732 | 78.18942 | 1.43045 | 78.18611 | 1.51703
78.18934 | 1.12732 | 78.1922 | 1.42999 | 78.18889 | 1.51764
78.19212 | 1.12762 | 78.19497 | 1.43086 | 78.19167 | 1.51825
78.1949 | 1.12762 | 78.19775 | 1.43104 | 78.19444 | 1.51642
78.19767 | 1.12732 | 78.20053 | 1.43028 | 78.19722 | 1.51672
78.20045 | 1.12793 | 78.20331 | 1.43043 | 78.2 | 1.51825
78.20323 | 1.12793 | 78.20609 | 1.4306 | 78.20278 | 1.51672
78.20601 | 1.12823 | 78.20886 | 1.4301 | 78.20556 | 1.51703
78.20878 | 1.12823 | 78.21164 | 1.42981 | 78.20833 | 1.51733
78.21156 | 1.12762 | 78.21442 | 1.42988 | 78.21111 | 1.51703
78.21434 | 1.12732 | 78.2172 | 1.43071 | 78.21389 | 1.51733
78.21712 | 1.12762 | 78.21997 | 1.43172 | 78.21667 | 1.51764
78.2199 | 1.12762 | 78.22275 | 1.43134 | 78.21944 | 1.51703
78.22267 | 1.12701 | 78.22553 | 1.43158 | 78.22222 | 1.51794
78.22545 | 1.12732 | 78.22831 | 1.43118 | 78.225 | 1.51794
78.22823 | 1.12701 | 78.23109 | 1.43092 | 78.22778 | 1.51672
78.23101 | 1.12762 | 78.23386 | 1.43071 | 78.23056 | 1.51642
78.23378 | 1.12793 | 78.23664 | 1.43095 | 78.23333 | 1.51794
78.23656 | 1.12793 | 78.23942 | 1.43015 | 78.23611 | 1.51733
78.23934 | 1.12762 | 78.2422 | 1.43085 | 78.23889 | 1.51642
78.24212 | 1.12762 | 78.24497 | 1.43025 | 78.24167 | 1.51855
78.2449 | 1.12762 | 78.24775 | 1.43088 | 78.24444 | 1.51703
78.24767 | 1.12793 | 78.25053 | 1.43089 | 78.24722 | 1.51703
78.25045 | 1.12885 | 78.25331 | 1.43089 | 78.25 | 1.51825
78.25323 | 1.12915 | 78.25609 | 1.4312 | 78.25278 | 1.51672
78.25601 | 1.12823 | 78.25886 | 1.43089 | 78.25556 | 1.51672
78.25878 | 1.12793 | 78.26164 | 1.43101 | 78.25833 | 1.51825
78.26156 | 1.12732 | 78.26442 | 1.43059 | 78.26111 | 1.51642
78.26434 | 1.12762 | 78.2672 | 1.4312 | 78.26389 | 1.51672
78.26712 | 1.12793 | 78.26997 | 1.43146 | 78.26667 | 1.51733
78.2699 | 1.1261 | 78.27275 | 1.43091 | 78.26944 | 1.51764
78.27267 | 1.12549 | 78.27553 | 1.43042 | 78.27222 | 1.51672
78.27545 | 1.12823 | 78.27831 | 1.43098 | 78.275 | 1.51794
78.27823 | 1.12885 | 78.28109 | 1.43057 | 78.27778 | 1.51764
78.28101 | 1.12793 | 78.28386 | 1.43071 | 78.28056 | 1.51733
78.28378 | 1.12915 | 78.28664 | 1.43065 | 78.28333 | 1.51825
78.28656 | 1.12823 | 78.28942 | 1.43123 | 78.28611 | 1.51733
78.28934 | 1.12823 | 78.2922 | 1.43161 | 78.28889 | 1.51703
78.29212 | 1.12762 | 78.29497 | 1.43186 | 78.29167 | 1.51825
78.2949 | 1.12762 | 78.29775 | 1.43088 | 78.29444 | 1.51733
78.29767 | 1.12793 | 78.30053 | 1.43088 | 78.29722 | 1.51733
78.30045 | 1.12823 | 78.30331 | 1.43125 | 78.3 | 1.51794
78.30323 | 1.12854 | 78.30609 | 1.4307 | 78.30278 | 1.51794
78.30601 | 1.12732 | 78.30886 | 1.43098 | 78.30556 | 1.51733
78.30878 | 1.12701 | 78.31164 | 1.43068 | 78.30833 | 1.51794
78.31156 | 1.12762 | 78.31442 | 1.43106 | 78.31111 | 1.51733
78.31434 | 1.12732 | 78.3172 | 1.43149 | 78.31389 | 1.51733
78.31712 | 1.12762 | 78.31997 | 1.43088 | 78.31667 | 1.51825
78.3199 | 1.12854 | 78.32275 | 1.42988 | 78.31944 | 1.51794
78.32267 | 1.12793 | 78.32553 | 1.43079 | 78.32222 | 1.51733
78.32545 | 1.12823 | 78.32831 | 1.43117 | 78.325 | 1.51764
78.32823 | 1.12823 | 78.33109 | 1.43107 | 78.32778 | 1.51825
78.33101 | 1.12732 | 78.33386 | 1.43101 | 78.33056 | 1.51855
78.33378 | 1.12793 | 78.33664 | 1.43088 | 78.33333 | 1.51794
78.33656 | 1.12762 | 78.33942 | 1.42988 | 78.33611 | 1.51733
78.33934 | 1.12793 | 78.3422 | 1.43028 | 78.33889 | 1.51764
78.34212 | 1.12793 | 78.34497 | 1.43059 | 78.34167 | 1.51825
78.3449 | 1.12854 | 78.34775 | 1.43135 | 78.34444 | 1.51825
78.34767 | 1.12793 | 78.35053 | 1.43107 | 78.34722 | 1.51825
78.35045 | 1.12823 | 78.35331 | 1.43118 | 78.35 | 1.51886
78.35323 | 1.12823 | 78.35609 | 1.43092 | 78.35278 | 1.51794
78.35601 | 1.12823 | 78.35886 | 1.43059 | 78.35556 | 1.51794
78.35878 | 1.12762 | 78.36164 | 1.43012 | 78.35833 | 1.51855
78.36156 | 1.12823 | 78.36442 | 1.43004 | 78.36111 | 1.51794
78.36434 | 1.12793 | 78.3672 | 1.43028 | 78.36389 | 1.51733
78.36712 | 1.12823 | 78.36997 | 1.43028 | 78.36667 | 1.51825
78.3699 | 1.12823 | 78.37275 | 1.43132 | 78.36944 | 1.51672
78.37267 | 1.12762 | 78.37553 | 1.43076 | 78.37222 | 1.51733
78.37545 | 1.12732 | 78.37831 | 1.43128 | 78.375 | 1.51825
78.37823 | 1.12732 | 78.38109 | 1.43045 | 78.37778 | 1.51825
78.38101 | 1.12762 | 78.38386 | 1.43046 | 78.38056 | 1.51794
78.38378 | 1.12793 | 78.38664 | 1.43056 | 78.38333 | 1.51825
78.38656 | 1.12762 | 78.38942 | 1.43088 | 78.38611 | 1.51794
78.38934 | 1.12671 | 78.3922 | 1.43131 | 78.38889 | 1.51733
78.39212 | 1.12732 | 78.39497 | 1.43128 | 78.39167 | 1.51764
78.3949 | 1.12823 | 78.39775 | 1.43135 | 78.39444 | 1.51764
78.39767 | 1.12793 | 78.40053 | 1.43205 | 78.39722 | 1.51672
78.40045 | 1.12762 | 78.40331 | 1.43129 | 78.4 | 1.51825
78.40323 | 1.12793 | 78.40609 | 1.43134 | 78.40278 | 1.51703
78.40601 | 1.12732 | 78.40886 | 1.43159 | 78.40556 | 1.51672
78.40878 | 1.12793 | 78.41164 | 1.43112 | 78.40833 | 1.51764
78.41156 | 1.12793 | 78.41442 | 1.431 | 78.41111 | 1.51764
78.41434 | 1.12732 | 78.4172 | 1.43057 | 78.41389 | 1.51672
78.41712 | 1.12823 | 78.41997 | 1.43097 | 78.41667 | 1.51825
78.4199 | 1.12762 | 78.42275 | 1.43115 | 78.41944 | 1.51764
78.42267 | 1.12762 | 78.42553 | 1.43114 | 78.42222 | 1.51733
78.42545 | 1.12854 | 78.42831 | 1.43123 | 78.425 | 1.51825
78.42823 | 1.12793 | 78.43109 | 1.43144 | 78.42778 | 1.51764
78.43101 | 1.12762 | 78.43386 | 1.43117 | 78.43056 | 1.51733
78.43378 | 1.12762 | 78.43664 | 1.43022 | 78.43333 | 1.51855
78.43656 | 1.12854 | 78.43942 | 1.43042 | 78.43611 | 1.51733
78.43934 | 1.12793 | 78.4422 | 1.43057 | 78.43889 | 1.51764
78.44212 | 1.12793 | 78.44497 | 1.43056 | 78.44167 | 1.51855
78.4449 | 1.12762 | 78.44775 | 1.43103 | 78.44444 | 1.51764
78.44767 | 1.12762 | 78.45053 | 1.43104 | 78.44722 | 1.51733
78.45045 | 1.12732 | 78.45331 | 1.43129 | 78.45 | 1.51825
78.45323 | 1.12732 | 78.45609 | 1.43101 | 78.45278 | 1.51825
78.45601 | 1.12762 | 78.45886 | 1.43046 | 78.45556 | 1.51794
78.45878 | 1.12793 | 78.46164 | 1.43101 | 78.45833 | 1.51855
78.46156 | 1.12762 | 78.46442 | 1.43104 | 78.46111 | 1.51794
78.46434 | 1.12732 | 78.4672 | 1.43101 | 78.46389 | 1.51733
78.46712 | 1.12854 | 78.46997 | 1.43097 | 78.46667 | 1.51886
78.4699 | 1.12823 | 78.47275 | 1.43098 | 78.46944 | 1.51794
78.47267 | 1.12762 | 78.47553 | 1.43112 | 78.47222 | 1.51825
78.47545 | 1.12823 | 78.47831 | 1.43051 | 78.475 | 1.51855
78.47823 | 1.12854 | 78.48109 | 1.43056 | 78.47778 | 1.51825
78.48101 | 1.12762 | 78.48386 | 1.43189 | 78.48056 | 1.51794
78.48378 | 1.12823 | 78.48664 | 1.43083 | 78.48333 | 1.51886
78.48656 | 1.12885 | 78.48942 | 1.43134 | 78.48611 | 1.51825
78.48934 | 1.12732 | 78.4922 | 1.43162 | 78.48889 | 1.51825
78.49212 | 1.12793 | 78.49497 | 1.43141 | 78.49167 | 1.51855
78.4949 | 1.12732 | 78.49775 | 1.4304 | 78.49444 | 1.51794
78.49767 | 1.12762 | 78.50053 | 1.431 | 78.49722 | 1.51703
78.50045 | 1.12762 | 78.50331 | 1.43065 | 78.5 | 1.51794
78.50323 | 1.12762 | 78.50609 | 1.43042 | 78.50278 | 1.51825
78.50601 | 1.12732 | 78.50886 | 1.43101 | 78.50556 | 1.51733
78.50878 | 1.12823 | 78.51164 | 1.43068 | 78.50833 | 1.51764
78.51156 | 1.12793 | 78.51442 | 1.43056 | 78.51111 | 1.51733
78.51434 | 1.12732 | 78.5172 | 1.43057 | 78.51389 | 1.51703
78.51712 | 1.12732 | 78.51997 | 1.43155 | 78.51667 | 1.51764
78.5199 | 1.12762 | 78.52275 | 1.43101 | 78.51944 | 1.51825
78.52267 | 1.12793 | 78.52553 | 1.43056 | 78.52222 | 1.51703
78.52545 | 1.12732 | 78.52831 | 1.43068 | 78.525 | 1.51794
78.52823 | 1.12823 | 78.53109 | 1.43098 | 78.52778 | 1.51855
78.53101 | 1.12793 | 78.53386 | 1.43129 | 78.53056 | 1.51703
78.53378 | 1.12885 | 78.53664 | 1.43083 | 78.53333 | 1.52008
78.53656 | 1.12885 | 78.53942 | 1.43115 | 78.53611 | 1.51611
78.53934 | 1.12823 | 78.5422 | 1.43161 | 78.53889 | 1.5155
78.54212 | 1.12823 | 78.54497 | 1.43158 | 78.54167 | 1.51855
78.5449 | 1.12793 | 78.54775 | 1.43088 | 78.54444 | 1.51794
78.54767 | 1.12793 | 78.55053 | 1.43143 | 78.54722 | 1.51764
78.55045 | 1.12793 | 78.55331 | 1.43155 | 78.55 | 1.51733
78.55323 | 1.12854 | 78.55609 | 1.43146 | 78.55278 | 1.51672
78.55601 | 1.12823 | 78.55886 | 1.43088 | 78.55556 | 1.51611
78.55878 | 1.12732 | 78.56164 | 1.4308 | 78.55833 | 1.52008
78.56156 | 1.12823 | 78.56442 | 1.43056 | 78.56111 | 1.51917
78.56434 | 1.12793 | 78.5672 | 1.43161 | 78.56389 | 1.51672
78.56712 | 1.12732 | 78.56997 | 1.43141 | 78.56667 | 1.51703
78.5699 | 1.12701 | 78.57275 | 1.431 | 78.56944 | 1.51733
78.57267 | 1.12732 | 78.57553 | 1.43056 | 78.57222 | 1.51794
78.57545 | 1.12762 | 78.57831 | 1.43098 | 78.575 | 1.51947
78.57823 | 1.12823 | 78.58109 | 1.43159 | 78.57778 | 1.51825
78.58101 | 1.12732 | 78.58386 | 1.43189 | 78.58056 | 1.51825
78.58378 | 1.12762 | 78.58664 | 1.43225 | 78.58333 | 1.51825
78.58656 | 1.12854 | 78.58942 | 1.43144 | 78.58611 | 1.51794
78.58934 | 1.12762 | 78.5922 | 1.43175 | 78.58889 | 1.51672
78.59212 | 1.12854 | 78.59497 | 1.43184 | 78.59167 | 1.51733
78.5949 | 1.12854 | 78.59775 | 1.43156 | 78.59444 | 1.51733
78.59767 | 1.12885 | 78.60053 | 1.43159 | 78.59722 | 1.51672
78.60045 | 1.12854 | 78.60331 | 1.4308 | 78.6 | 1.51764
78.60323 | 1.12885 | 78.60609 | 1.4304 | 78.60278 | 1.51794
78.60601 | 1.12793 | 78.60886 | 1.43071 | 78.60556 | 1.51703
78.60878 | 1.12793 | 78.61164 | 1.43111 | 78.60833 | 1.51825
78.61156 | 1.12885 | 78.61442 | 1.43173 | 78.61111 | 1.51794
78.61434 | 1.12762 | 78.6172 | 1.43143 | 78.61389 | 1.51642
78.61712 | 1.12793 | 78.61997 | 1.4314 | 78.61667 | 1.51733
78.6199 | 1.12823 | 78.62275 | 1.43143 | 78.61944 | 1.51794
78.62267 | 1.12854 | 78.62553 | 1.43189 | 78.62222 | 1.51764
78.62545 | 1.12823 | 78.62831 | 1.43143 | 78.625 | 1.51794
78.62823 | 1.12823 | 78.63109 | 1.43132 | 78.62778 | 1.51855
78.63101 | 1.12854 | 78.63386 | 1.43152 | 78.63056 | 1.51733
78.63378 | 1.12732 | 78.63664 | 1.43204 | 78.63333 | 1.51825
78.63656 | 1.12885 | 78.63942 | 1.43189 | 78.63611 | 1.51733
78.63934 | 1.12762 | 78.6422 | 1.43161 | 78.63889 | 1.51703
78.64212 | 1.12762 | 78.64497 | 1.43161 | 78.64167 | 1.51825
78.6449 | 1.12823 | 78.64775 | 1.43111 | 78.64444 | 1.51794
78.64767 | 1.12762 | 78.65053 | 1.43172 | 78.64722 | 1.51672
78.65045 | 1.12793 | 78.65331 | 1.43155 | 78.65 | 1.51886
78.65323 | 1.12823 | 78.65609 | 1.43129 | 78.65278 | 1.51855
78.65601 | 1.12793 | 78.65886 | 1.43112 | 78.65556 | 1.51794
78.65878 | 1.12854 | 78.66164 | 1.43141 | 78.65833 | 1.51886
78.66156 | 1.12823 | 78.66442 | 1.43143 | 78.66111 | 1.51855
78.66434 | 1.12762 | 78.6672 | 1.43161 | 78.66389 | 1.51794
78.66712 | 1.12854 | 78.66997 | 1.43172 | 78.66667 | 1.51855
78.6699 | 1.12854 | 78.67275 | 1.43088 | 78.66944 | 1.51825
78.67267 | 1.12823 | 78.67553 | 1.431 | 78.67222 | 1.51764
78.67545 | 1.12793 | 78.67831 | 1.43083 | 78.675 | 1.51886
78.67823 | 1.12793 | 78.68109 | 1.43068 | 78.67778 | 1.51794
78.68101 | 1.12854 | 78.68386 | 1.43071 | 78.68056 | 1.51733
78.68378 | 1.12854 | 78.68664 | 1.43156 | 78.68333 | 1.51947
78.68656 | 1.12854 | 78.68942 | 1.43112 | 78.68611 | 1.51855
78.68934 | 1.12762 | 78.6922 | 1.43097 | 78.68889 | 1.51794
78.69212 | 1.12793 | 78.69497 | 1.43123 | 78.69167 | 1.51794
78.6949 | 1.12762 | 78.69775 | 1.43068 | 78.69444 | 1.51855
78.69767 | 1.12762 | 78.70053 | 1.4307 | 78.69722 | 1.51733
78.70045 | 1.12732 | 78.70331 | 1.43067 | 78.7 | 1.51764
78.70323 | 1.12793 | 78.70609 | 1.43146 | 78.70278 | 1.51764
78.70601 | 1.12793 | 78.70886 | 1.43173 | 78.70556 | 1.51733
78.70878 | 1.12823 | 78.71164 | 1.43155 | 78.70833 | 1.51733
78.71156 | 1.12854 | 78.71442 | 1.4307 | 78.71111 | 1.51764
78.71434 | 1.12793 | 78.7172 | 1.43141 | 78.71389 | 1.51733
78.71712 | 1.12854 | 78.71997 | 1.43092 | 78.71667 | 1.51794
78.7199 | 1.12885 | 78.72275 | 1.43109 | 78.71944 | 1.51886
78.72267 | 1.12885 | 78.72553 | 1.43086 | 78.72222 | 1.51672
78.72545 | 1.12854 | 78.72831 | 1.43143 | 78.725 | 1.51764
78.72823 | 1.12823 | 78.73109 | 1.43115 | 78.72778 | 1.51794
78.73101 | 1.12701 | 78.73386 | 1.43103 | 78.73056 | 1.51703
78.73378 | 1.12671 | 78.73664 | 1.43053 | 78.73333 | 1.51886
78.73656 | 1.12762 | 78.73942 | 1.43098 | 78.73611 | 1.51825
78.73934 | 1.12762 | 78.7422 | 1.43128 | 78.73889 | 1.51794
78.74212 | 1.12762 | 78.74497 | 1.43152 | 78.74167 | 1.51825
78.7449 | 1.12854 | 78.74775 | 1.43109 | 78.74444 | 1.51764
78.74767 | 1.12762 | 78.75053 | 1.43098 | 78.74722 | 1.51733
78.75045 | 1.12823 | 78.75331 | 1.43125 | 78.75 | 1.51825
78.75323 | 1.12854 | 78.75609 | 1.43128 | 78.75278 | 1.51855
78.75601 | 1.12762 | 78.75886 | 1.43173 | 78.75556 | 1.51733
78.75878 | 1.12793 | 78.76164 | 1.43126 | 78.75833 | 1.51886
78.76156 | 1.12823 | 78.76442 | 1.43129 | 78.76111 | 1.51855
78.76434 | 1.12823 | 78.7672 | 1.43114 | 78.76389 | 1.51825
78.76712 | 1.12793 | 78.76997 | 1.43207 | 78.76667 | 1.51855
78.7699 | 1.12885 | 78.77275 | 1.43196 | 78.76944 | 1.51886
78.77267 | 1.12793 | 78.77553 | 1.43173 | 78.77222 | 1.51733
78.77545 | 1.12793 | 78.77831 | 1.43097 | 78.775 | 1.51733
78.77823 | 1.12823 | 78.78109 | 1.43189 | 78.77778 | 1.51794
78.78101 | 1.12762 | 78.78386 | 1.43117 | 78.78056 | 1.51703
78.78378 | 1.12793 | 78.78664 | 1.43054 | 78.78333 | 1.51794
78.78656 | 1.12762 | 78.78942 | 1.43071 | 78.78611 | 1.51794
78.78934 | 1.12732 | 78.7922 | 1.43101 | 78.78889 | 1.51672
78.79212 | 1.12793 | 78.79497 | 1.43112 | 78.79167 | 1.51794
78.7949 | 1.12823 | 78.79775 | 1.43097 | 78.79444 | 1.51886
78.79767 | 1.12793 | 78.80053 | 1.43115 | 78.79722 | 1.51764
78.80045 | 1.12854 | 78.80331 | 1.43095 | 78.8 | 1.51825
78.80323 | 1.12885 | 78.80609 | 1.43039 | 78.80278 | 1.51825
78.80601 | 1.12854 | 78.80886 | 1.43059 | 78.80556 | 1.51733
78.80878 | 1.12793 | 78.81164 | 1.43156 | 78.80833 | 1.51794
78.81156 | 1.12915 | 78.81442 | 1.43159 | 78.81111 | 1.51764
78.81434 | 1.12885 | 78.8172 | 1.43131 | 78.81389 | 1.51733
78.81712 | 1.12854 | 78.81997 | 1.43156 | 78.81667 | 1.51794
78.8199 | 1.12793 | 78.82275 | 1.43115 | 78.81944 | 1.51855
78.82267 | 1.12793 | 78.82553 | 1.43114 | 78.82222 | 1.51703
78.82545 | 1.12793 | 78.82831 | 1.43144 | 78.825 | 1.51825
78.82823 | 1.12823 | 78.83109 | 1.43129 | 78.82778 | 1.51825
78.83101 | 1.12732 | 78.83386 | 1.43132 | 78.83056 | 1.51794
78.83378 | 1.12823 | 78.83664 | 1.43126 | 78.83333 | 1.51794
78.83656 | 1.12823 | 78.83942 | 1.43147 | 78.83611 | 1.51764
78.83934 | 1.12793 | 78.8422 | 1.43147 | 78.83889 | 1.51703
78.84212 | 1.12793 | 78.84497 | 1.43217 | 78.84167 | 1.51794
78.8449 | 1.12885 | 78.84775 | 1.43175 | 78.84444 | 1.51764
78.84767 | 1.12823 | 78.85053 | 1.43132 | 78.84722 | 1.51672
78.85045 | 1.12823 | 78.85331 | 1.43128 | 78.85 | 1.51794
78.85323 | 1.12823 | 78.85609 | 1.43054 | 78.85278 | 1.51855
78.85601 | 1.12823 | 78.85886 | 1.43098 | 78.85556 | 1.51733
78.85878 | 1.12793 | 78.86164 | 1.43111 | 78.85833 | 1.51794
78.86156 | 1.12854 | 78.86442 | 1.43172 | 78.86111 | 1.51733
78.86434 | 1.12762 | 78.8672 | 1.43147 | 78.86389 | 1.51733
78.86712 | 1.12793 | 78.86997 | 1.43098 | 78.86667 | 1.51764
78.8699 | 1.12823 | 78.87275 | 1.43111 | 78.86944 | 1.51794
78.87267 | 1.12762 | 78.87553 | 1.43088 | 78.87222 | 1.51672
78.87545 | 1.12762 | 78.87831 | 1.43156 | 78.875 | 1.51764
78.87823 | 1.12823 | 78.88109 | 1.43129 | 78.87778 | 1.51855
78.88101 | 1.12823 | 78.88386 | 1.43144 | 78.88056 | 1.51764
78.88378 | 1.12793 | 78.88664 | 1.43156 | 78.88333 | 1.51764
78.88656 | 1.12854 | 78.88942 | 1.43158 | 78.88611 | 1.51825
78.88934 | 1.12823 | 78.8922 | 1.43176 | 78.88889 | 1.51794
78.89212 | 1.12732 | 78.89497 | 1.43242 | 78.89167 | 1.51794
78.8949 | 1.12885 | 78.89775 | 1.43228 | 78.89444 | 1.51886
78.89767 | 1.12823 | 78.90053 | 1.43214 | 78.89722 | 1.51794
78.90045 | 1.12732 | 78.90331 | 1.43155 | 78.9 | 1.51794
78.90323 | 1.12854 | 78.90609 | 1.43186 | 78.90278 | 1.51855
78.90601 | 1.12854 | 78.90886 | 1.43173 | 78.90556 | 1.51672
78.90878 | 1.12854 | 78.91164 | 1.43155 | 78.90833 | 1.51855
78.91156 | 1.12823 | 78.91442 | 1.4317 | 78.91111 | 1.51733
78.91434 | 1.12823 | 78.9172 | 1.43173 | 78.91389 | 1.51672
78.91712 | 1.12823 | 78.91997 | 1.4314 | 78.91667 | 1.51733
78.9199 | 1.12854 | 78.92275 | 1.43156 | 78.91944 | 1.51764
78.92267 | 1.12762 | 78.92553 | 1.43112 | 78.92222 | 1.51703
78.92545 | 1.12762 | 78.92831 | 1.43108 | 78.925 | 1.51794
78.92823 | 1.12823 | 78.93109 | 1.43138 | 78.92778 | 1.51855
78.93101 | 1.12793 | 78.93386 | 1.43117 | 78.93056 | 1.51794
78.93378 | 1.12732 | 78.93664 | 1.43126 | 78.93333 | 1.51764
78.93656 | 1.12762 | 78.93942 | 1.43182 | 78.93611 | 1.51794
78.93934 | 1.12793 | 78.9422 | 1.43131 | 78.93889 | 1.51764
78.94212 | 1.12762 | 78.94497 | 1.43187 | 78.94167 | 1.51794
78.9449 | 1.12854 | 78.94775 | 1.43247 | 78.94444 | 1.51855
78.94767 | 1.12885 | 78.95053 | 1.43204 | 78.94722 | 1.51672
78.95045 | 1.12762 | 78.95331 | 1.4314 | 78.95 | 1.51733
78.95323 | 1.12915 | 78.95609 | 1.43155 | 78.95278 | 1.51886
78.95601 | 1.12793 | 78.95886 | 1.43118 | 78.95556 | 1.51672
78.95878 | 1.12885 | 78.96164 | 1.43158 | 78.95833 | 1.51733
78.96156 | 1.12823 | 78.96442 | 1.43167 | 78.96111 | 1.51825
78.96434 | 1.12762 | 78.9672 | 1.43114 | 78.96389 | 1.51703
78.96712 | 1.12732 | 78.96997 | 1.43112 | 78.96667 | 1.51825
78.9699 | 1.12854 | 78.97275 | 1.43143 | 78.96944 | 1.51794
78.97267 | 1.12732 | 78.97553 | 1.43204 | 78.97222 | 1.51733
78.97545 | 1.12762 | 78.97831 | 1.43202 | 78.975 | 1.51764
78.97823 | 1.12823 | 78.98109 | 1.43141 | 78.97778 | 1.51855
78.98101 | 1.12823 | 78.98386 | 1.43159 | 78.98056 | 1.51855
78.98378 | 1.12793 | 78.98664 | 1.43169 | 78.98333 | 1.51855
78.98656 | 1.12854 | 78.98942 | 1.43068 | 78.98611 | 1.51794
78.98934 | 1.12793 | 78.9922 | 1.43085 | 78.98889 | 1.51764
78.99212 | 1.12732 | 78.99497 | 1.43123 | 78.99167 | 1.51703
78.9949 | 1.12854 | 78.99775 | 1.43179 | 78.99444 | 1.51764
78.99767 | 1.12793 | 79.00053 | 1.43129 | 78.99722 | 1.51672
79.00045 | 1.12793 | 79.00331 | 1.43169 | 79 | 1.51794
79.00323 | 1.12854 | 79.00609 | 1.43187 | 79.00278 | 1.51733
79.00601 | 1.12823 | 79.00886 | 1.43176 | 79.00556 | 1.51733
79.00878 | 1.12854 | 79.01164 | 1.43114 | 79.00833 | 1.51733
79.01156 | 1.12854 | 79.01442 | 1.43144 | 79.01111 | 1.51825
79.01434 | 1.12793 | 79.0172 | 1.43176 | 79.01389 | 1.51733
79.01712 | 1.12854 | 79.01997 | 1.43158 | 79.01667 | 1.51703
79.01989 | 1.12854 | 79.02275 | 1.43155 | 79.01944 | 1.51733
79.02267 | 1.12762 | 79.02553 | 1.43173 | 79.02222 | 1.51642
79.02545 | 1.12854 | 79.02831 | 1.43037 | 79.025 | 1.51825
79.02823 | 1.12823 | 79.03109 | 1.43146 | 79.02778 | 1.51825
79.03101 | 1.12793 | 79.03386 | 1.43182 | 79.03056 | 1.51672
79.03378 | 1.12793 | 79.03664 | 1.43138 | 79.03333 | 1.51764
79.03656 | 1.12854 | 79.03942 | 1.43097 | 79.03611 | 1.51794
79.03934 | 1.12762 | 79.0422 | 1.43103 | 79.03889 | 1.51764
79.04212 | 1.12701 | 79.04497 | 1.43175 | 79.04167 | 1.51733
79.04489 | 1.12854 | 79.04775 | 1.43159 | 79.04444 | 1.51855
79.04767 | 1.12823 | 79.05053 | 1.43176 | 79.04722 | 1.51764
79.05045 | 1.12762 | 79.05331 | 1.43111 | 79.05 | 1.51733
79.05323 | 1.12854 | 79.05609 | 1.43098 | 79.05278 | 1.51794
79.05601 | 1.12885 | 79.05886 | 1.43073 | 79.05556 | 1.51672
79.05878 | 1.12762 | 79.06164 | 1.43114 | 79.05833 | 1.51764
79.06156 | 1.12823 | 79.06442 | 1.43187 | 79.06111 | 1.51825
79.06434 | 1.12823 | 79.0672 | 1.43162 | 79.06389 | 1.51703
79.06712 | 1.12823 | 79.06997 | 1.43098 | 79.06667 | 1.51825
79.06989 | 1.12885 | 79.07275 | 1.4304 | 79.06944 | 1.51855
79.07267 | 1.12762 | 79.07553 | 1.43088 | 79.07222 | 1.51703
79.07545 | 1.12793 | 79.07831 | 1.43083 | 79.075 | 1.51733
79.07823 | 1.12854 | 79.08109 | 1.43112 | 79.07778 | 1.51794
79.08101 | 1.12793 | 79.08386 | 1.43135 | 79.08056 | 1.51733
79.08378 | 1.12823 | 79.08664 | 1.43214 | 79.08333 | 1.51764
79.08656 | 1.12793 | 79.08942 | 1.43109 | 79.08611 | 1.51794
79.08934 | 1.12701 | 79.0922 | 1.43117 | 79.08889 | 1.51764
79.09212 | 1.12793 | 79.09497 | 1.43143 | 79.09167 | 1.51703
79.09489 | 1.12885 | 79.09775 | 1.43068 | 79.09444 | 1.51764
79.09767 | 1.12793 | 79.10053 | 1.43134 | 79.09722 | 1.51764
79.10045 | 1.12793 | 79.10331 | 1.43161 | 79.1 | 1.51672
79.10323 | 1.12823 | 79.10609 | 1.43115 | 79.10278 | 1.51917
79.10601 | 1.12854 | 79.10886 | 1.43161 | 79.10556 | 1.51764
79.10878 | 1.12823 | 79.11164 | 1.43071 | 79.10833 | 1.51672
79.11156 | 1.12793 | 79.11442 | 1.43053 | 79.11111 | 1.51672
79.11434 | 1.12793 | 79.1172 | 1.43059 | 79.11389 | 1.51581
79.11712 | 1.12823 | 79.11997 | 1.43037 | 79.11667 | 1.51764
79.11989 | 1.12854 | 79.12275 | 1.43111 | 79.11944 | 1.51855
79.12267 | 1.12885 | 79.12553 | 1.43115 | 79.12222 | 1.51703
79.12545 | 1.12823 | 79.12831 | 1.43141 | 79.125 | 1.51733
79.12823 | 1.12885 | 79.13109 | 1.43156 | 79.12778 | 1.51917
79.13101 | 1.12823 | 79.13386 | 1.43162 | 79.13056 | 1.51764
79.13378 | 1.12762 | 79.13664 | 1.43147 | 79.13333 | 1.51764
79.13656 | 1.12793 | 79.13942 | 1.43112 | 79.13611 | 1.51764
79.13934 | 1.12854 | 79.1422 | 1.43114 | 79.13889 | 1.51581
79.14212 | 1.12915 | 79.14497 | 1.43083 | 79.14167 | 1.51764
79.14489 | 1.12762 | 79.14775 | 1.43098 | 79.14444 | 1.51794
79.14767 | 1.12823 | 79.15053 | 1.43147 | 79.14722 | 1.51703
79.15045 | 1.12823 | 79.15331 | 1.43156 | 79.15 | 1.51672
79.15323 | 1.12793 | 79.15609 | 1.43172 | 79.15278 | 1.51855
79.15601 | 1.12885 | 79.15886 | 1.43144 | 79.15556 | 1.51672
79.15878 | 1.13007 | 79.16164 | 1.43128 | 79.15833 | 1.51703
79.16156 | 1.12976 | 79.16442 | 1.4314 | 79.16111 | 1.51703
79.16434 | 1.12823 | 79.1672 | 1.43144 | 79.16389 | 1.51672
79.16712 | 1.12732 | 79.16997 | 1.4308 | 79.16667 | 1.51794
79.16989 | 1.12762 | 79.17275 | 1.43153 | 79.16944 | 1.51825
79.17267 | 1.12854 | 79.17553 | 1.43192 | 79.17222 | 1.51794
79.17545 | 1.12885 | 79.17831 | 1.43114 | 79.175 | 1.51794
79.17823 | 1.12854 | 79.18109 | 1.43197 | 79.17778 | 1.51825
79.18101 | 1.12915 | 79.18386 | 1.43158 | 79.18056 | 1.51733
79.18378 | 1.12854 | 79.18664 | 1.43186 | 79.18333 | 1.51733
79.18656 | 1.12946 | 79.18942 | 1.43153 | 79.18611 | 1.51825
79.18934 | 1.12885 | 79.1922 | 1.43202 | 79.18889 | 1.51764
79.19212 | 1.12762 | 79.19497 | 1.43288 | 79.19167 | 1.51764
79.19489 | 1.12762 | 79.19775 | 1.43201 | 79.19444 | 1.51825
79.19767 | 1.12793 | 79.20053 | 1.43219 | 79.19722 | 1.51794
79.20045 | 1.12762 | 79.20331 | 1.43228 | 79.2 | 1.51764
79.20323 | 1.12793 | 79.20609 | 1.43123 | 79.20278 | 1.51855
79.20601 | 1.12885 | 79.20886 | 1.43128 | 79.20556 | 1.51703
79.20878 | 1.12854 | 79.21164 | 1.4317 | 79.20833 | 1.51733
79.21156 | 1.12854 | 79.21442 | 1.43225 | 79.21111 | 1.51794
79.21434 | 1.12915 | 79.2172 | 1.43245 | 79.21389 | 1.51672
79.21712 | 1.12823 | 79.21997 | 1.43216 | 79.21667 | 1.51733
79.21989 | 1.12854 | 79.22275 | 1.43095 | 79.21944 | 1.51794
79.22267 | 1.12854 | 79.22553 | 1.43144 | 79.22222 | 1.51794
79.22545 | 1.12793 | 79.22831 | 1.43159 | 79.225 | 1.51672
79.22823 | 1.12885 | 79.23109 | 1.43201 | 79.22778 | 1.51855
79.23101 | 1.12885 | 79.23386 | 1.43143 | 79.23056 | 1.51764
79.23378 | 1.12823 | 79.23664 | 1.43213 | 79.23333 | 1.51733
79.23656 | 1.12915 | 79.23942 | 1.43184 | 79.23611 | 1.51825
79.23934 | 1.12854 | 79.2422 | 1.43156 | 79.23889 | 1.51794
79.24212 | 1.12762 | 79.24497 | 1.43214 | 79.24167 | 1.51794
79.24489 | 1.12946 | 79.24775 | 1.4323 | 79.24444 | 1.51855
79.24767 | 1.12854 | 79.25053 | 1.43217 | 79.24722 | 1.51703
79.25045 | 1.12793 | 79.25331 | 1.43216 | 79.25 | 1.51703
79.25323 | 1.12762 | 79.25609 | 1.4321 | 79.25278 | 1.51733
79.25601 | 1.12793 | 79.25886 | 1.4317 | 79.25556 | 1.51733
79.25878 | 1.12823 | 79.26164 | 1.43201 | 79.25833 | 1.51733
79.26156 | 1.12793 | 79.26442 | 1.43255 | 79.26111 | 1.51825
79.26434 | 1.12885 | 79.2672 | 1.43187 | 79.26389 | 1.51764
79.26712 | 1.12762 | 79.26997 | 1.43213 | 79.26667 | 1.51672
79.26989 | 1.12823 | 79.27275 | 1.43196 | 79.26944 | 1.51825
79.27267 | 1.12915 | 79.27553 | 1.43197 | 79.27222 | 1.51825
79.27545 | 1.12823 | 79.27831 | 1.43167 | 79.275 | 1.51794
79.27823 | 1.12885 | 79.28109 | 1.43181 | 79.27778 | 1.51794
79.28101 | 1.12915 | 79.28386 | 1.43201 | 79.28056 | 1.51733
79.28378 | 1.12854 | 79.28664 | 1.4323 | 79.28333 | 1.51794
79.28656 | 1.12915 | 79.28942 | 1.43213 | 79.28611 | 1.51794
79.28934 | 1.12823 | 79.2922 | 1.43201 | 79.28889 | 1.51825
79.29212 | 1.12854 | 79.29497 | 1.43172 | 79.29167 | 1.51764
79.29489 | 1.12854 | 79.29775 | 1.43194 | 79.29444 | 1.51855
79.29767 | 1.12762 | 79.30053 | 1.43143 | 79.29722 | 1.51703
79.30045 | 1.12732 | 79.30331 | 1.43114 | 79.3 | 1.51733
79.30323 | 1.12762 | 79.30609 | 1.43153 | 79.30278 | 1.51825
79.30601 | 1.12823 | 79.30886 | 1.43156 | 79.30556 | 1.51764
79.30878 | 1.12823 | 79.31164 | 1.43143 | 79.30833 | 1.51733
79.31156 | 1.12946 | 79.31442 | 1.4317 | 79.31111 | 1.51825
79.31434 | 1.12885 | 79.3172 | 1.43173 | 79.31389 | 1.51703
79.31712 | 1.12885 | 79.31997 | 1.43217 | 79.31667 | 1.51764
79.31989 | 1.12885 | 79.32275 | 1.43201 | 79.31944 | 1.51855
79.32267 | 1.12823 | 79.32553 | 1.43247 | 79.32222 | 1.51794
79.32545 | 1.12762 | 79.32831 | 1.43184 | 79.325 | 1.51764
79.32823 | 1.12762 | 79.33109 | 1.43199 | 79.32778 | 1.51825
79.33101 | 1.12823 | 79.33386 | 1.43205 | 79.33056 | 1.51764
79.33378 | 1.12854 | 79.33664 | 1.43216 | 79.33333 | 1.51733
79.33656 | 1.12793 | 79.33942 | 1.43228 | 79.33611 | 1.51794
79.33934 | 1.12885 | 79.3422 | 1.43189 | 79.33889 | 1.51764
79.34212 | 1.12854 | 79.34497 | 1.43143 | 79.34167 | 1.51703
79.34489 | 1.12946 | 79.34775 | 1.43213 | 79.34444 | 1.51855
79.34767 | 1.12915 | 79.35053 | 1.43172 | 79.34722 | 1.51733
79.35045 | 1.12885 | 79.35331 | 1.43216 | 79.35 | 1.51855
79.35323 | 1.12946 | 79.35609 | 1.43225 | 79.35278 | 1.51886
79.35601 | 1.12885 | 79.35886 | 1.43156 | 79.35556 | 1.51794
79.35878 | 1.12793 | 79.36164 | 1.43187 | 79.35833 | 1.51794
79.36156 | 1.12915 | 79.36442 | 1.43184 | 79.36111 | 1.51825
79.36434 | 1.12823 | 79.3672 | 1.43129 | 79.36389 | 1.51764
79.36712 | 1.12915 | 79.36997 | 1.43186 | 79.36667 | 1.51794
79.36989 | 1.12915 | 79.37275 | 1.43169 | 79.36944 | 1.51886
79.37267 | 1.12915 | 79.37553 | 1.43187 | 79.37222 | 1.51855
79.37545 | 1.12854 | 79.37831 | 1.43199 | 79.375 | 1.51825
79.37823 | 1.12885 | 79.38109 | 1.43136 | 79.37778 | 1.51855
79.38101 | 1.12915 | 79.38386 | 1.43128 | 79.38056 | 1.51794
79.38378 | 1.12915 | 79.38664 | 1.43155 | 79.38333 | 1.51703
79.38656 | 1.12823 | 79.38942 | 1.43211 | 79.38611 | 1.51825
79.38934 | 1.12823 | 79.3922 | 1.43086 | 79.38889 | 1.51733
79.39212 | 1.12854 | 79.39497 | 1.43126 | 79.39167 | 1.51733
79.39489 | 1.12762 | 79.39775 | 1.43167 | 79.39444 | 1.51855
79.39767 | 1.12915 | 79.40053 | 1.43222 | 79.39722 | 1.51764
79.40045 | 1.12823 | 79.40331 | 1.43239 | 79.4 | 1.51764
79.40323 | 1.12793 | 79.40609 | 1.4321 | 79.40278 | 1.51794
79.40601 | 1.12793 | 79.40886 | 1.43159 | 79.40556 | 1.51733
79.40878 | 1.12854 | 79.41164 | 1.43129 | 79.40833 | 1.51733
79.41156 | 1.12885 | 79.41442 | 1.43136 | 79.41111 | 1.51794
79.41434 | 1.12885 | 79.4172 | 1.43115 | 79.41389 | 1.51855
79.41712 | 1.12793 | 79.41997 | 1.43112 | 79.41667 | 1.51733
79.41989 | 1.12854 | 79.42275 | 1.43197 | 79.41944 | 1.51855
79.42267 | 1.12854 | 79.42553 | 1.43187 | 79.42222 | 1.51855
79.42545 | 1.12823 | 79.42831 | 1.43097 | 79.425 | 1.51733
79.42823 | 1.12885 | 79.43109 | 1.43108 | 79.42778 | 1.51794
79.43101 | 1.12885 | 79.43386 | 1.43187 | 79.43056 | 1.51733
79.43378 | 1.12885 | 79.43664 | 1.4317 | 79.43333 | 1.51703
79.43656 | 1.12946 | 79.43942 | 1.43239 | 79.43611 | 1.51855
79.43934 | 1.12915 | 79.4422 | 1.43094 | 79.43889 | 1.51794
79.44212 | 1.12854 | 79.44497 | 1.43169 | 79.44167 | 1.51733
79.44489 | 1.12854 | 79.44775 | 1.43191 | 79.44444 | 1.51886
79.44767 | 1.12823 | 79.45053 | 1.43199 | 79.44722 | 1.51855
79.45045 | 1.12823 | 79.45331 | 1.43138 | 79.45 | 1.51672
79.45323 | 1.12915 | 79.45609 | 1.43149 | 79.45278 | 1.51855
79.45601 | 1.12915 | 79.45886 | 1.43141 | 79.45556 | 1.51733
79.45878 | 1.12823 | 79.46164 | 1.4314 | 79.45833 | 1.51764
79.46156 | 1.12915 | 79.46442 | 1.43166 | 79.46111 | 1.51794
79.46434 | 1.12885 | 79.4672 | 1.43121 | 79.46389 | 1.51703
79.46712 | 1.12915 | 79.46997 | 1.43136 | 79.46667 | 1.51733
79.46989 | 1.12885 | 79.47275 | 1.4315 | 79.46944 | 1.51855
79.47267 | 1.12946 | 79.47553 | 1.43125 | 79.47222 | 1.51703
79.47545 | 1.12823 | 79.47831 | 1.43126 | 79.475 | 1.51733
79.47823 | 1.12793 | 79.48109 | 1.43211 | 79.47778 | 1.51764
79.48101 | 1.12854 | 79.48386 | 1.43187 | 79.48056 | 1.51764
79.48378 | 1.12793 | 79.48664 | 1.4314 | 79.48333 | 1.51672
79.48656 | 1.12915 | 79.48942 | 1.43184 | 79.48611 | 1.51794
79.48934 | 1.12823 | 79.4922 | 1.43129 | 79.48889 | 1.51794
79.49212 | 1.12885 | 79.49497 | 1.43143 | 79.49167 | 1.51764
79.49489 | 1.12823 | 79.49775 | 1.4312 | 79.49444 | 1.51855
79.49767 | 1.12915 | 79.50053 | 1.43111 | 79.49722 | 1.51794
79.50045 | 1.12885 | 79.50331 | 1.43098 | 79.5 | 1.51764
79.50323 | 1.12854 | 79.50609 | 1.43136 | 79.50278 | 1.51886
79.50601 | 1.12885 | 79.50886 | 1.43125 | 79.50556 | 1.51855
79.50878 | 1.12854 | 79.51164 | 1.43158 | 79.50833 | 1.51733
79.51156 | 1.12854 | 79.51442 | 1.43199 | 79.51111 | 1.51825
79.51434 | 1.12885 | 79.5172 | 1.43173 | 79.51389 | 1.51794
79.51712 | 1.12762 | 79.51997 | 1.43156 | 79.51667 | 1.51703
79.51989 | 1.12823 | 79.52275 | 1.43194 | 79.51944 | 1.51855
79.52267 | 1.13159 | 79.52553 | 1.43172 | 79.52222 | 1.51794
79.52545 | 1.12823 | 79.52831 | 1.43114 | 79.525 | 1.51703
79.52823 | 1.12701 | 79.53109 | 1.43125 | 79.52778 | 1.51794
79.53101 | 1.12854 | 79.53386 | 1.43117 | 79.53056 | 1.51825
79.53378 | 1.12823 | 79.53664 | 1.43175 | 79.53333 | 1.51764
79.53656 | 1.12946 | 79.53942 | 1.43147 | 79.53611 | 1.51825
79.53934 | 1.12976 | 79.5422 | 1.43156 | 79.53889 | 1.51794
79.54212 | 1.12823 | 79.54497 | 1.43172 | 79.54167 | 1.51733
79.54489 | 1.12915 | 79.54775 | 1.43169 | 79.54444 | 1.51825
79.54767 | 1.12915 | 79.55053 | 1.43158 | 79.54722 | 1.51733
79.55045 | 1.12885 | 79.55331 | 1.43204 | 79.55 | 1.51733
79.55323 | 1.12915 | 79.55609 | 1.43196 | 79.55278 | 1.51825
79.55601 | 1.12854 | 79.55886 | 1.43172 | 79.55556 | 1.51825
79.55878 | 1.12854 | 79.56164 | 1.43131 | 79.55833 | 1.51794
79.56156 | 1.12854 | 79.56442 | 1.43224 | 79.56111 | 1.51794
79.56434 | 1.12915 | 79.5672 | 1.43492 | 79.56389 | 1.51764
79.56712 | 1.12946 | 79.56997 | 1.43128 | 79.56667 | 1.51703
79.56989 | 1.12854 | 79.57275 | 1.43082 | 79.56944 | 1.51794
79.57267 | 1.12854 | 79.57553 | 1.43141 | 79.57222 | 1.51733
79.57545 | 1.12762 | 79.57831 | 1.43143 | 79.575 | 1.51703
79.57823 | 1.12793 | 79.58109 | 1.43181 | 79.57778 | 1.51794
79.58101 | 1.12854 | 79.58386 | 1.43156 | 79.58056 | 1.51794
79.58378 | 1.12823 | 79.58664 | 1.43189 | 79.58333 | 1.51672
79.58656 | 1.12915 | 79.58942 | 1.43194 | 79.58611 | 1.51825
79.58934 | 1.12915 | 79.5922 | 1.43217 | 79.58889 | 1.51825
79.59212 | 1.12885 | 79.59497 | 1.43233 | 79.59167 | 1.51764
79.59489 | 1.12946 | 79.59775 | 1.43184 | 79.59444 | 1.51855
79.59767 | 1.12885 | 79.60053 | 1.43083 | 79.59722 | 1.51825
79.60045 | 1.12762 | 79.60331 | 1.43083 | 79.6 | 1.51733
79.60323 | 1.12854 | 79.60609 | 1.43166 | 79.60278 | 1.51855
79.60601 | 1.12854 | 79.60886 | 1.43186 | 79.60556 | 1.51825
79.60878 | 1.12793 | 79.61164 | 1.43187 | 79.60833 | 1.51733
79.61156 | 1.12885 | 79.61442 | 1.43169 | 79.61111 | 1.51825
79.61434 | 1.12915 | 79.6172 | 1.4323 | 79.61389 | 1.51794
79.61712 | 1.12732 | 79.61997 | 1.43115 | 79.61667 | 1.51733
79.61989 | 1.12823 | 79.62275 | 1.43155 | 79.61944 | 1.51794
79.62267 | 1.12915 | 79.62553 | 1.43189 | 79.62222 | 1.51825
79.62545 | 1.12823 | 79.62831 | 1.43156 | 79.625 | 1.51855
79.62823 | 1.12854 | 79.63109 | 1.43169 | 79.62778 | 1.51886
79.63101 | 1.12854 | 79.63386 | 1.43169 | 79.63056 | 1.51855
79.63378 | 1.12732 | 79.63664 | 1.43173 | 79.63333 | 1.51794
79.63656 | 1.12793 | 79.63942 | 1.43182 | 79.63611 | 1.51886
79.63934 | 1.12732 | 79.6422 | 1.43231 | 79.63889 | 1.51855
79.64212 | 1.12762 | 79.64497 | 1.43175 | 79.64167 | 1.51794
79.64489 | 1.12793 | 79.64775 | 1.43167 | 79.64444 | 1.51855
79.64767 | 1.12885 | 79.65053 | 1.43129 | 79.64722 | 1.51825
79.65045 | 1.12823 | 79.65331 | 1.43201 | 79.65 | 1.51764
79.65323 | 1.12793 | 79.65609 | 1.43138 | 79.65278 | 1.51855
79.65601 | 1.12946 | 79.65886 | 1.43201 | 79.65556 | 1.51764
79.65878 | 1.12946 | 79.66164 | 1.43233 | 79.65833 | 1.51672
79.66156 | 1.12946 | 79.66442 | 1.43225 | 79.66111 | 1.51855
79.66434 | 1.12793 | 79.6672 | 1.43201 | 79.66389 | 1.51794
79.66712 | 1.12762 | 79.66997 | 1.43159 | 79.66667 | 1.51703
79.66989 | 1.12701 | 79.67275 | 1.43184 | 79.66944 | 1.51855
79.67267 | 1.12701 | 79.67553 | 1.43199 | 79.67222 | 1.51764
79.67545 | 1.12946 | 79.67831 | 1.43158 | 79.675 | 1.51733
79.67823 | 1.12915 | 79.68109 | 1.43108 | 79.67778 | 1.51794
79.68101 | 1.12762 | 79.68386 | 1.43095 | 79.68056 | 1.51794
79.68378 | 1.1264 | 79.68664 | 1.43169 | 79.68333 | 1.51794
79.68656 | 1.12732 | 79.68942 | 1.4312 | 79.68611 | 1.51886
79.68934 | 1.12823 | 79.6922 | 1.43172 | 79.68889 | 1.51855
79.69212 | 1.12793 | 79.69497 | 1.43128 | 79.69167 | 1.51825
79.69489 | 1.12762 | 79.69775 | 1.43184 | 79.69444 | 1.51917
79.69767 | 1.12915 | 79.70053 | 1.43143 | 79.69722 | 1.51794
79.70045 | 1.12885 | 79.70331 | 1.43129 | 79.7 | 1.51794
79.70323 | 1.12946 | 79.70609 | 1.43156 | 79.70278 | 1.51855
79.70601 | 1.12823 | 79.70886 | 1.43097 | 79.70556 | 1.51917
79.70878 | 1.12701 | 79.71164 | 1.43214 | 79.70833 | 1.51764
79.71156 | 1.12823 | 79.71442 | 1.43167 | 79.71111 | 1.51886
79.71434 | 1.12885 | 79.7172 | 1.43156 | 79.71389 | 1.51794
79.71712 | 1.13007 | 79.71997 | 1.43173 | 79.71667 | 1.51733
79.71989 | 1.12946 | 79.72275 | 1.43155 | 79.71944 | 1.51733
79.72267 | 1.12946 | 79.72553 | 1.43173 | 79.72222 | 1.51825
79.72545 | 1.12946 | 79.72831 | 1.43233 | 79.725 | 1.51794
79.72823 | 1.12915 | 79.73109 | 1.43228 | 79.72778 | 1.51825
79.73101 | 1.12915 | 79.73386 | 1.43199 | 79.73056 | 1.51855
79.73378 | 1.12885 | 79.73664 | 1.43187 | 79.73333 | 1.51794
79.73656 | 1.12854 | 79.73942 | 1.43182 | 79.73611 | 1.51825
79.73934 | 1.12915 | 79.7422 | 1.43123 | 79.73889 | 1.51855
79.74212 | 1.12854 | 79.74497 | 1.43202 | 79.74167 | 1.51794
79.74489 | 1.12915 | 79.74775 | 1.43211 | 79.74444 | 1.51794
79.74767 | 1.12885 | 79.75053 | 1.43167 | 79.74722 | 1.51703
79.75045 | 1.12854 | 79.75331 | 1.43187 | 79.75 | 1.51642
79.75323 | 1.12885 | 79.75609 | 1.43166 | 79.75278 | 1.51794
79.75601 | 1.12885 | 79.75886 | 1.43125 | 79.75556 | 1.51886
79.75878 | 1.12885 | 79.76164 | 1.43172 | 79.75833 | 1.51825
79.76156 | 1.12885 | 79.76442 | 1.43181 | 79.76111 | 1.51886
79.76434 | 1.12915 | 79.7672 | 1.43228 | 79.76389 | 1.51886
79.76712 | 1.12793 | 79.76997 | 1.43219 | 79.76667 | 1.51794
79.76989 | 1.12854 | 79.77275 | 1.4324 | 79.76944 | 1.51825
79.77267 | 1.12885 | 79.77553 | 1.43242 | 79.77222 | 1.51794
79.77545 | 1.12885 | 79.77831 | 1.43216 | 79.775 | 1.51703
79.77823 | 1.12793 | 79.78109 | 1.4314 | 79.77778 | 1.51855
79.78101 | 1.12854 | 79.78386 | 1.43135 | 79.78056 | 1.51855
79.78378 | 1.12854 | 79.78664 | 1.43125 | 79.78333 | 1.51855
79.78656 | 1.12854 | 79.78942 | 1.43193 | 79.78611 | 1.51794
79.78934 | 1.12885 | 79.7922 | 1.4317 | 79.78889 | 1.51825
79.79212 | 1.12915 | 79.79497 | 1.43126 | 79.79167 | 1.51825
79.79489 | 1.12823 | 79.79775 | 1.4321 | 79.79444 | 1.51794
79.79767 | 1.12915 | 79.80053 | 1.43274 | 79.79722 | 1.51855
79.80045 | 1.12854 | 79.80331 | 1.43277 | 79.8 | 1.51794
79.80323 | 1.12854 | 79.80609 | 1.43181 | 79.80278 | 1.51794
79.80601 | 1.12915 | 79.80886 | 1.43136 | 79.80556 | 1.51794
79.80878 | 1.12885 | 79.81164 | 1.43155 | 79.80833 | 1.51764
79.81156 | 1.12854 | 79.81442 | 1.43255 | 79.81111 | 1.51794
79.81434 | 1.12915 | 79.8172 | 1.43182 | 79.81389 | 1.51794
79.81712 | 1.12823 | 79.81997 | 1.43201 | 79.81667 | 1.51794
79.81989 | 1.12762 | 79.82275 | 1.4317 | 79.81944 | 1.51764
79.82267 | 1.12915 | 79.82553 | 1.43231 | 79.82222 | 1.51825
79.82545 | 1.12946 | 79.82831 | 1.43175 | 79.825 | 1.51703
79.82823 | 1.12793 | 79.83109 | 1.4317 | 79.82778 | 1.51764
79.83101 | 1.12946 | 79.83386 | 1.43095 | 79.83056 | 1.51764
79.83378 | 1.12854 | 79.83664 | 1.43187 | 79.83333 | 1.51733
79.83656 | 1.12854 | 79.83942 | 1.43199 | 79.83611 | 1.51825
79.83934 | 1.12976 | 79.8422 | 1.4314 | 79.83889 | 1.51855
79.84212 | 1.12885 | 79.84497 | 1.43187 | 79.84167 | 1.51733
79.84489 | 1.13037 | 79.84775 | 1.43158 | 79.84444 | 1.51825
79.84767 | 1.13068 | 79.85053 | 1.43201 | 79.84722 | 1.51886
79.85045 | 1.12823 | 79.85331 | 1.43088 | 79.85 | 1.51764
79.85323 | 1.12915 | 79.85609 | 1.43097 | 79.85278 | 1.51886
79.85601 | 1.12885 | 79.85886 | 1.43111 | 79.85556 | 1.51886
79.85878 | 1.12854 | 79.86164 | 1.43159 | 79.85833 | 1.51855
79.86156 | 1.12823 | 79.86442 | 1.4317 | 79.86111 | 1.51825
79.86434 | 1.12823 | 79.8672 | 1.43219 | 79.86389 | 1.51764
79.86712 | 1.12885 | 79.86997 | 1.43159 | 79.86667 | 1.51703
79.86989 | 1.12854 | 79.87275 | 1.43214 | 79.86944 | 1.51733
79.87267 | 1.12915 | 79.87553 | 1.43182 | 79.87222 | 1.51855
79.87545 | 1.12946 | 79.87831 | 1.43262 | 79.875 | 1.51733
79.87823 | 1.12885 | 79.88109 | 1.43201 | 79.87778 | 1.51703
79.88101 | 1.13007 | 79.88386 | 1.43197 | 79.88056 | 1.51794
79.88378 | 1.12946 | 79.88664 | 1.43187 | 79.88333 | 1.51764
79.88656 | 1.12915 | 79.88942 | 1.43228 | 79.88611 | 1.51794
79.88934 | 1.12976 | 79.8922 | 1.43182 | 79.88889 | 1.51764
79.89212 | 1.12885 | 79.89497 | 1.43173 | 79.89167 | 1.51733
79.89489 | 1.12823 | 79.89775 | 1.43182 | 79.89444 | 1.51825
79.89767 | 1.12915 | 79.90053 | 1.43243 | 79.89722 | 1.51825
79.90045 | 1.12946 | 79.90331 | 1.43274 | 79.9 | 1.51733
79.90323 | 1.12885 | 79.90609 | 1.43225 | 79.90278 | 1.51825
79.90601 | 1.12976 | 79.90886 | 1.43211 | 79.90556 | 1.51825
79.90878 | 1.12823 | 79.91164 | 1.43158 | 79.90833 | 1.51764
79.91156 | 1.12793 | 79.91442 | 1.43166 | 79.91111 | 1.51733
79.91434 | 1.12854 | 79.9172 | 1.43213 | 79.91389 | 1.51855
79.91712 | 1.12885 | 79.91997 | 1.4322 | 79.91667 | 1.51703
79.91989 | 1.12915 | 79.92275 | 1.43228 | 79.91944 | 1.51703
79.92267 | 1.12885 | 79.92553 | 1.43255 | 79.92222 | 1.51917
79.92545 | 1.12823 | 79.92831 | 1.4323 | 79.925 | 1.51703
79.92823 | 1.12823 | 79.93109 | 1.43211 | 79.92778 | 1.51703
79.93101 | 1.12854 | 79.93386 | 1.43167 | 79.93056 | 1.51764
79.93378 | 1.12885 | 79.93664 | 1.4317 | 79.93333 | 1.51581
79.93656 | 1.12854 | 79.93942 | 1.43109 | 79.93611 | 1.51703
79.93934 | 1.12885 | 79.9422 | 1.4317 | 79.93889 | 1.51825
79.94212 | 1.13037 | 79.94497 | 1.43186 | 79.94167 | 1.51703
79.94489 | 1.13007 | 79.94775 | 1.43243 | 79.94444 | 1.51703
79.94767 | 1.12976 | 79.95053 | 1.43186 | 79.94722 | 1.51764
79.95045 | 1.13037 | 79.95331 | 1.43263 | 79.95 | 1.51672
79.95323 | 1.12885 | 79.95609 | 1.4323 | 79.95278 | 1.51764
79.95601 | 1.12946 | 79.95886 | 1.43159 | 79.95556 | 1.51794
79.95878 | 1.12854 | 79.96164 | 1.43187 | 79.95833 | 1.51703
79.96156 | 1.12976 | 79.96442 | 1.43182 | 79.96111 | 1.51703
79.96434 | 1.13007 | 79.9672 | 1.43094 | 79.96389 | 1.51764
79.96712 | 1.12915 | 79.96997 | 1.43126 | 79.96667 | 1.51672
79.96989 | 1.12854 | 79.97275 | 1.43196 | 79.96944 | 1.51764
79.97267 | 1.12885 | 79.97553 | 1.43169 | 79.97222 | 1.51794
79.97545 | 1.12854 | 79.97831 | 1.43248 | 79.975 | 1.51703
79.97823 | 1.12823 | 79.98109 | 1.43199 | 79.97778 | 1.51733
79.98101 | 1.12854 | 79.98386 | 1.43271 | 79.98056 | 1.51764
79.98378 | 1.12823 | 79.98664 | 1.43233 | 79.98333 | 1.51733
79.98656 | 1.12946 | 79.98942 | 1.43269 | 79.98611 | 1.51764
79.98934 | 1.12915 | 79.9922 | 1.43167 | 79.98889 | 1.51794
79.99212 | 1.12946 | 79.99497 | 1.4317 | 79.99167 | 1.51733
79.99489 | 1.12976 | 79.99775 | 1.43225 | 79.99444 | 1.51764
79.99767 | 1.12946 | 80.00053 | 1.43167 | 79.99722 | 1.51794
80.00045 | 1.12976 | 80.00331 | 1.4323 | 80 | 1.51703
80.00444 | 1.12946 | 80.00609 | 1.43271 | 80.00278 | 1.51794
80.00722 | 1.12885 | 80.00886 | 1.43242 | 80.00556 | 1.51825
80.00999 | 1.12976 | 80.01164 | 1.43169 | 80.00833 | 1.51764
80.01277 | 1.12885 | 80.01442 | 1.43136 | 80.01111 | 1.51703
80.01555 | 1.12885 | 80.0172 | 1.43135 | 80.01389 | 1.51886
80.01833 | 1.12915 | 80.01997 | 1.43156 | 80.01667 | 1.51764
80.0211 | 1.12793 | 80.02275 | 1.43169 | 80.01944 | 1.51733
80.02388 | 1.12915 | 80.02553 | 1.43182 | 80.02222 | 1.51825
80.02666 | 1.12915 | 80.02831 | 1.43234 | 80.025 | 1.51764
80.02944 | 1.12946 | 80.03109 | 1.43262 | 80.02778 | 1.51794
80.03222 | 1.12946 | 80.03386 | 1.43213 | 80.03056 | 1.51886
80.03499 | 1.12946 | 80.03664 | 1.43187 | 80.03333 | 1.51764
80.03777 | 1.12946 | 80.03942 | 1.43225 | 80.03611 | 1.51703
80.04055 | 1.12915 | 80.0422 | 1.43196 | 80.03889 | 1.51794
80.04333 | 1.12885 | 80.04497 | 1.43202 | 80.04167 | 1.51733
80.0461 | 1.12762 | 80.04775 | 1.43197 | 80.04444 | 1.51672
80.04888 | 1.12823 | 80.05053 | 1.4315 | 80.04722 | 1.51825
80.05166 | 1.12854 | 80.05331 | 1.43201 | 80.05 | 1.51733
80.05444 | 1.12946 | 80.05609 | 1.43214 | 80.05278 | 1.51703
80.05722 | 1.12976 | 80.05886 | 1.43227 | 80.05556 | 1.51764
80.05999 | 1.12976 | 80.06164 | 1.43245 | 80.05833 | 1.51672
80.06277 | 1.12946 | 80.06442 | 1.43211 | 80.06111 | 1.51764
80.06555 | 1.12915 | 80.0672 | 1.43136 | 80.06389 | 1.51855
80.06833 | 1.13007 | 80.06997 | 1.43156 | 80.06667 | 1.51642
80.0711 | 1.12946 | 80.07275 | 1.43184 | 80.06944 | 1.51733
80.07388 | 1.12915 | 80.07553 | 1.43149 | 80.07222 | 1.51733
80.07666 | 1.12946 | 80.07831 | 1.43186 | 80.075 | 1.51703
80.07944 | 1.12946 | 80.08109 | 1.43228 | 80.07778 | 1.51672
80.08222 | 1.12915 | 80.08386 | 1.43211 | 80.08056 | 1.51733
80.08499 | 1.12915 | 80.08664 | 1.43202 | 80.08333 | 1.51672
80.08777 | 1.12854 | 80.08942 | 1.43216 | 80.08611 | 1.51794
80.09055 | 1.12885 | 80.0922 | 1.43199 | 80.08889 | 1.51764
80.09333 | 1.12976 | 80.09497 | 1.4317 | 80.09167 | 1.51672
80.0961 | 1.12885 | 80.09775 | 1.43228 | 80.09444 | 1.51672
80.09888 | 1.12885 | 80.10053 | 1.43225 | 80.09722 | 1.51825
80.10166 | 1.12885 | 80.10331 | 1.43197 | 80.1 | 1.51733
80.10444 | 1.12823 | 80.10609 | 1.43239 | 80.10278 | 1.51733
80.10722 | 1.12854 | 80.10886 | 1.4321 | 80.10556 | 1.51764
80.10999 | 1.12823 | 80.11164 | 1.43173 | 80.10833 | 1.51733
80.11277 | 1.12854 | 80.11442 | 1.43242 | 80.11111 | 1.51733
80.11555 | 1.12885 | 80.1172 | 1.43272 | 80.11389 | 1.51794
80.11833 | 1.12976 | 80.11997 | 1.43233 | 80.11667 | 1.51733
80.1211 | 1.12946 | 80.12275 | 1.43228 | 80.11944 | 1.51733
80.12388 | 1.13007 | 80.12553 | 1.43255 | 80.12222 | 1.51794
80.12666 | 1.12946 | 80.12831 | 1.43189 | 80.125 | 1.51825
80.12944 | 1.13037 | 80.13109 | 1.43155 | 80.12778 | 1.51733
80.13222 | 1.12946 | 80.13386 | 1.43167 | 80.13056 | 1.51794
80.13499 | 1.12885 | 80.13664 | 1.43141 | 80.13333 | 1.51703
80.13777 | 1.12854 | 80.13942 | 1.43169 | 80.13611 | 1.51703
80.14055 | 1.12885 | 80.1422 | 1.43167 | 80.13889 | 1.51825
80.14333 | 1.12885 | 80.14497 | 1.43097 | 80.14167 | 1.51703
80.1461 | 1.12885 | 80.14775 | 1.4308 | 80.14444 | 1.51764
80.14888 | 1.13007 | 80.15053 | 1.43153 | 80.14722 | 1.51794
80.15166 | 1.13007 | 80.15331 | 1.43201 | 80.15 | 1.51733
80.15444 | 1.12976 | 80.15609 | 1.4317 | 80.15278 | 1.51733
80.15722 | 1.12946 | 80.15886 | 1.43182 | 80.15556 | 1.51825
80.15999 | 1.12885 | 80.16164 | 1.43202 | 80.15833 | 1.51703
80.16277 | 1.12885 | 80.16442 | 1.43272 | 80.16111 | 1.51764
80.16555 | 1.12915 | 80.1672 | 1.4323 | 80.16389 | 1.51764
80.16833 | 1.12976 | 80.16997 | 1.43233 | 80.16667 | 1.51825
80.1711 | 1.12854 | 80.17275 | 1.43204 | 80.16944 | 1.51764
80.17388 | 1.12915 | 80.17553 | 1.43184 | 80.17222 | 1.51794
80.17666 | 1.12885 | 80.17831 | 1.43216 | 80.175 | 1.51703
80.17944 | 1.12885 | 80.18109 | 1.43172 | 80.17778 | 1.51703
80.18222 | 1.12854 | 80.18386 | 1.43181 | 80.18056 | 1.51825
80.18499 | 1.12946 | 80.18664 | 1.43155 | 80.18333 | 1.51703
80.18777 | 1.12915 | 80.18942 | 1.43231 | 80.18611 | 1.51733
80.19055 | 1.12915 | 80.1922 | 1.43211 | 80.18889 | 1.51855
80.19333 | 1.12885 | 80.19497 | 1.43214 | 80.19167 | 1.51764
80.1961 | 1.12946 | 80.19775 | 1.43197 | 80.19444 | 1.51855
80.19888 | 1.13129 | 80.20053 | 1.43182 | 80.19722 | 1.51825
80.20166 | 1.12732 | 80.20331 | 1.43155 | 80.2 | 1.51764
80.20444 | 1.12885 | 80.20609 | 1.43186 | 80.20278 | 1.51794
80.20722 | 1.12946 | 80.20886 | 1.43228 | 80.20556 | 1.51855
80.20999 | 1.12946 | 80.21164 | 1.43231 | 80.20833 | 1.51733
80.21277 | 1.12885 | 80.21442 | 1.43288 | 80.21111 | 1.51764
80.21555 | 1.13007 | 80.2172 | 1.43239 | 80.21389 | 1.51825
80.21833 | 1.12946 | 80.21997 | 1.43155 | 80.21667 | 1.51764
80.2211 | 1.12946 | 80.22275 | 1.43211 | 80.21944 | 1.51733
80.22388 | 1.12976 | 80.22553 | 1.43194 | 80.22222 | 1.51825
80.22666 | 1.12976 | 80.22831 | 1.43169 | 80.225 | 1.51794
80.22944 | 1.12823 | 80.23109 | 1.43211 | 80.22778 | 1.51764
80.23222 | 1.12885 | 80.23386 | 1.43225 | 80.23056 | 1.51733
80.23499 | 1.12823 | 80.23664 | 1.43275 | 80.23333 | 1.51703
80.23777 | 1.12946 | 80.23942 | 1.43303 | 80.23611 | 1.51703
80.24055 | 1.12915 | 80.2422 | 1.4324 | 80.23889 | 1.51794
80.24333 | 1.12946 | 80.24497 | 1.43242 | 80.24167 | 1.51886
80.2461 | 1.12915 | 80.24775 | 1.43269 | 80.24444 | 1.51855
80.24888 | 1.12946 | 80.25053 | 1.43194 | 80.24722 | 1.51886
80.25166 | 1.12885 | 80.25331 | 1.43227 | 80.25 | 1.51794
80.25444 | 1.12915 | 80.25609 | 1.43242 | 80.25278 | 1.51794
80.25722 | 1.12976 | 80.25886 | 1.43178 | 80.25556 | 1.51825
80.25999 | 1.13068 | 80.26164 | 1.43201 | 80.25833 | 1.51825
80.26277 | 1.12976 | 80.26442 | 1.43242 | 80.26111 | 1.51794
80.26555 | 1.12854 | 80.2672 | 1.4321 | 80.26389 | 1.51886
80.26833 | 1.12885 | 80.26997 | 1.4323 | 80.26667 | 1.51703
80.2711 | 1.12793 | 80.27275 | 1.43254 | 80.26944 | 1.51764
80.27388 | 1.12976 | 80.27553 | 1.43266 | 80.27222 | 1.51855
80.27666 | 1.13037 | 80.27831 | 1.43184 | 80.275 | 1.51733
80.27944 | 1.12946 | 80.28109 | 1.43197 | 80.27778 | 1.51764
80.28222 | 1.13007 | 80.28386 | 1.43152 | 80.28056 | 1.51794
80.28499 | 1.12885 | 80.28664 | 1.43181 | 80.28333 | 1.51764
80.28777 | 1.12823 | 80.28942 | 1.43181 | 80.28611 | 1.51672
80.29055 | 1.12946 | 80.2922 | 1.43249 | 80.28889 | 1.51764
80.29333 | 1.12885 | 80.29497 | 1.43197 | 80.29167 | 1.51764
80.2961 | 1.12823 | 80.29775 | 1.4321 | 80.29444 | 1.51703
80.29888 | 1.12823 | 80.30053 | 1.43222 | 80.29722 | 1.51764
80.30166 | 1.12915 | 80.30331 | 1.43243 | 80.3 | 1.51703
80.30444 | 1.12854 | 80.30609 | 1.43211 | 80.30278 | 1.51764
80.30722 | 1.12915 | 80.30886 | 1.43222 | 80.30556 | 1.51825
80.30999 | 1.12976 | 80.31164 | 1.43271 | 80.30833 | 1.51733
80.31277 | 1.12885 | 80.31442 | 1.43228 | 80.31111 | 1.51764
80.31555 | 1.12946 | 80.3172 | 1.43224 | 80.31389 | 1.51794
80.31833 | 1.12976 | 80.31997 | 1.43197 | 80.31667 | 1.51794
80.3211 | 1.12885 | 80.32275 | 1.43149 | 80.31944 | 1.51794
80.32388 | 1.12885 | 80.32553 | 1.43208 | 80.32222 | 1.51855
80.32666 | 1.12885 | 80.32831 | 1.43227 | 80.325 | 1.51825
80.32944 | 1.12885 | 80.33109 | 1.43213 | 80.32778 | 1.51794
80.33222 | 1.12976 | 80.33386 | 1.43237 | 80.33056 | 1.51886
80.33499 | 1.12946 | 80.33664 | 1.43153 | 80.33333 | 1.51855
80.33777 | 1.12915 | 80.33942 | 1.43307 | 80.33611 | 1.51825
80.34055 | 1.12823 | 80.3422 | 1.43286 | 80.33889 | 1.51947
80.34333 | 1.12976 | 80.34497 | 1.43326 | 80.34167 | 1.51764
80.3461 | 1.12946 | 80.34775 | 1.43257 | 80.34444 | 1.51794
80.34888 | 1.12885 | 80.35053 | 1.43312 | 80.34722 | 1.51855
80.35166 | 1.12946 | 80.35331 | 1.43286 | 80.35 | 1.51886
80.35444 | 1.12915 | 80.35609 | 1.43239 | 80.35278 | 1.51794
80.35722 | 1.12885 | 80.35886 | 1.43164 | 80.35556 | 1.51825
80.35999 | 1.12915 | 80.36164 | 1.43152 | 80.35833 | 1.51794
80.36277 | 1.12885 | 80.36442 | 1.4324 | 80.36111 | 1.51764
80.36555 | 1.12915 | 80.3672 | 1.43179 | 80.36389 | 1.51794
80.36833 | 1.13098 | 80.36997 | 1.43266 | 80.36667 | 1.51764
80.3711 | 1.13007 | 80.37275 | 1.43211 | 80.36944 | 1.51794
80.37388 | 1.13007 | 80.37553 | 1.43312 | 80.37222 | 1.51855
80.37666 | 1.12946 | 80.37831 | 1.43272 | 80.375 | 1.51825
80.37944 | 1.12915 | 80.38109 | 1.43213 | 80.37778 | 1.51764
80.38222 | 1.12915 | 80.38386 | 1.43242 | 80.38056 | 1.51794
80.38499 | 1.12915 | 80.38664 | 1.43216 | 80.38333 | 1.51825
80.38777 | 1.12885 | 80.38942 | 1.43184 | 80.38611 | 1.51764
80.39055 | 1.12915 | 80.3922 | 1.43164 | 80.38889 | 1.51794
80.39333 | 1.12915 | 80.39497 | 1.43245 | 80.39167 | 1.51733
80.3961 | 1.12854 | 80.39775 | 1.43227 | 80.39444 | 1.51733
80.39888 | 1.12885 | 80.40053 | 1.43225 | 80.39722 | 1.51886
80.40166 | 1.12915 | 80.40331 | 1.43245 | 80.4 | 1.51825
80.40444 | 1.12885 | 80.40609 | 1.43213 | 80.40278 | 1.51733
80.40722 | 1.12946 | 80.40886 | 1.4319 | 80.40556 | 1.51886
80.40999 | 1.12946 | 80.41164 | 1.43199 | 80.40833 | 1.51764
80.41277 | 1.12946 | 80.41442 | 1.43228 | 80.41111 | 1.51794
80.41555 | 1.12915 | 80.4172 | 1.43257 | 80.41389 | 1.51855
80.41833 | 1.12946 | 80.41997 | 1.43257 | 80.41667 | 1.51825
80.4211 | 1.12854 | 80.42275 | 1.43182 | 80.41944 | 1.51672
80.42388 | 1.12854 | 80.42553 | 1.43269 | 80.42222 | 1.51733
80.42666 | 1.12946 | 80.42831 | 1.43289 | 80.425 | 1.51764
80.42944 | 1.12946 | 80.43109 | 1.43242 | 80.42778 | 1.51672
80.43222 | 1.12885 | 80.43386 | 1.43327 | 80.43056 | 1.51825
80.43499 | 1.12976 | 80.43664 | 1.43301 | 80.43333 | 1.51764
80.43777 | 1.12885 | 80.43942 | 1.43329 | 80.43611 | 1.51733
80.44055 | 1.12976 | 80.4422 | 1.43295 | 80.43889 | 1.51764
80.44333 | 1.12946 | 80.44497 | 1.43301 | 80.44167 | 1.51825
80.4461 | 1.12946 | 80.44775 | 1.43197 | 80.44444 | 1.51794
80.44888 | 1.12976 | 80.45053 | 1.43205 | 80.44722 | 1.51825
80.45166 | 1.12976 | 80.45331 | 1.43196 | 80.45 | 1.51794
80.45444 | 1.12946 | 80.45609 | 1.43211 | 80.45278 | 1.51764
80.45722 | 1.12915 | 80.45886 | 1.43279 | 80.45556 | 1.51825
80.45999 | 1.12976 | 80.46164 | 1.43239 | 80.45833 | 1.51794
80.46277 | 1.12976 | 80.46442 | 1.43252 | 80.46111 | 1.51794
80.46555 | 1.12915 | 80.4672 | 1.43237 | 80.46389 | 1.51794
80.46833 | 1.13068 | 80.46997 | 1.43286 | 80.46667 | 1.51733
80.4711 | 1.12946 | 80.47275 | 1.43313 | 80.46944 | 1.51733
80.47388 | 1.13007 | 80.47553 | 1.43312 | 80.47222 | 1.51886
80.47666 | 1.13068 | 80.47831 | 1.43194 | 80.475 | 1.51855
80.47944 | 1.12976 | 80.48109 | 1.43239 | 80.47778 | 1.51794
80.48222 | 1.12976 | 80.48386 | 1.43237 | 80.48056 | 1.51855
80.48499 | 1.12946 | 80.48664 | 1.43181 | 80.48333 | 1.51733
80.48777 | 1.12915 | 80.48942 | 1.43254 | 80.48611 | 1.51764
80.49055 | 1.12915 | 80.4922 | 1.43208 | 80.48889 | 1.51794
80.49333 | 1.12976 | 80.49497 | 1.43298 | 80.49167 | 1.51825
80.4961 | 1.12885 | 80.49775 | 1.4333 | 80.49444 | 1.51672
80.49888 | 1.12946 | 80.50053 | 1.43356 | 80.49722 | 1.51855
80.50166 | 1.13037 | 80.50331 | 1.43257 | 80.5 | 1.51764
80.50444 | 1.12946 | 80.50609 | 1.4321 | 80.50278 | 1.51764
80.50722 | 1.12915 | 80.50886 | 1.43254 | 80.50556 | 1.51886
80.50999 | 1.12915 | 80.51164 | 1.43301 | 80.50833 | 1.51825
80.51277 | 1.12854 | 80.51442 | 1.43268 | 80.51111 | 1.51733
80.51555 | 1.12946 | 80.5172 | 1.43221 | 80.51389 | 1.51794
80.51833 | 1.12915 | 80.51997 | 1.43194 | 80.51667 | 1.51764
80.5211 | 1.12885 | 80.52275 | 1.43193 | 80.51944 | 1.51642
80.52388 | 1.12915 | 80.52553 | 1.43236 | 80.52222 | 1.51825
80.52666 | 1.12915 | 80.52831 | 1.43227 | 80.525 | 1.51733
80.52944 | 1.12976 | 80.53109 | 1.43255 | 80.52778 | 1.51825
80.53222 | 1.13007 | 80.53386 | 1.43249 | 80.53056 | 1.51886
80.53499 | 1.12946 | 80.53664 | 1.43288 | 80.53333 | 1.51886
80.53777 | 1.12885 | 80.53942 | 1.43329 | 80.53611 | 1.51825
80.54055 | 1.12976 | 80.5422 | 1.43327 | 80.53889 | 1.51855
80.54333 | 1.12915 | 80.54497 | 1.43227 | 80.54167 | 1.51855
80.5461 | 1.13007 | 80.54775 | 1.43329 | 80.54444 | 1.51733
80.54888 | 1.12976 | 80.55053 | 1.43266 | 80.54722 | 1.51825
80.55166 | 1.13007 | 80.55331 | 1.43182 | 80.55 | 1.51764
80.55444 | 1.12946 | 80.55609 | 1.43167 | 80.55278 | 1.51733
80.55722 | 1.12915 | 80.55886 | 1.43222 | 80.55556 | 1.51825
80.55999 | 1.13007 | 80.56164 | 1.43254 | 80.55833 | 1.51703
80.56277 | 1.12946 | 80.56442 | 1.43255 | 80.56111 | 1.51764
80.56555 | 1.12946 | 80.5672 | 1.43249 | 80.56389 | 1.51886
80.56833 | 1.12946 | 80.56997 | 1.43194 | 80.56667 | 1.51855
80.5711 | 1.12976 | 80.57275 | 1.43282 | 80.56944 | 1.51855
80.57388 | 1.12885 | 80.57553 | 1.43353 | 80.57222 | 1.51855
80.57666 | 1.12946 | 80.57831 | 1.43258 | 80.575 | 1.51825
80.57944 | 1.12885 | 80.58109 | 1.43344 | 80.57778 | 1.51794
80.58222 | 1.12976 | 80.58386 | 1.43269 | 80.58056 | 1.51886
80.58499 | 1.13098 | 80.58664 | 1.43269 | 80.58333 | 1.51794
80.58777 | 1.12946 | 80.58942 | 1.43285 | 80.58611 | 1.51764
80.59055 | 1.12946 | 80.5922 | 1.43191 | 80.58889 | 1.51855
80.59333 | 1.12946 | 80.59497 | 1.43222 | 80.59167 | 1.51764
80.5961 | 1.12946 | 80.59775 | 1.43252 | 80.59444 | 1.51764
80.59888 | 1.12915 | 80.60053 | 1.43207 | 80.59722 | 1.51886
80.60166 | 1.12915 | 80.60331 | 1.43329 | 80.6 | 1.51855
80.60444 | 1.12976 | 80.60609 | 1.43318 | 80.60278 | 1.51794
80.60722 | 1.12976 | 80.60886 | 1.43283 | 80.60556 | 1.51855
80.60999 | 1.13007 | 80.61164 | 1.43286 | 80.60833 | 1.51855
80.61277 | 1.12915 | 80.61442 | 1.43301 | 80.61111 | 1.51733
80.61555 | 1.12885 | 80.6172 | 1.43196 | 80.61389 | 1.51825
80.61833 | 1.13068 | 80.61997 | 1.43285 | 80.61667 | 1.51794
80.6211 | 1.12976 | 80.62275 | 1.43227 | 80.61944 | 1.51794
80.62388 | 1.12885 | 80.62553 | 1.43237 | 80.62222 | 1.51855
80.62666 | 1.12946 | 80.62831 | 1.43197 | 80.625 | 1.51794
80.62944 | 1.12976 | 80.63109 | 1.43227 | 80.62778 | 1.51703
80.63222 | 1.12885 | 80.63386 | 1.43181 | 80.63056 | 1.51825
80.63499 | 1.12885 | 80.63664 | 1.43228 | 80.63333 | 1.51764
80.63777 | 1.13007 | 80.63942 | 1.4323 | 80.63611 | 1.51703
80.64055 | 1.12915 | 80.6422 | 1.43298 | 80.63889 | 1.51794
80.64333 | 1.12946 | 80.64497 | 1.43303 | 80.64167 | 1.51703
80.6461 | 1.12915 | 80.64775 | 1.43272 | 80.64444 | 1.51672
80.64888 | 1.12946 | 80.65053 | 1.43221 | 80.64722 | 1.51825
80.65166 | 1.13007 | 80.65331 | 1.43239 | 80.65 | 1.51886
80.65444 | 1.13007 | 80.65609 | 1.43214 | 80.65278 | 1.51764
80.65722 | 1.12976 | 80.65886 | 1.43225 | 80.65556 | 1.51825
80.65999 | 1.13068 | 80.66164 | 1.43285 | 80.65833 | 1.51825
80.66277 | 1.12854 | 80.66442 | 1.43332 | 80.66111 | 1.51764
80.66555 | 1.13007 | 80.6672 | 1.43266 | 80.66389 | 1.51855
80.66833 | 1.13007 | 80.66997 | 1.43272 | 80.66667 | 1.51794
80.6711 | 1.12885 | 80.67275 | 1.43332 | 80.66944 | 1.51794
80.67388 | 1.12915 | 80.67553 | 1.43268 | 80.67222 | 1.51886
80.67666 | 1.12976 | 80.67831 | 1.43225 | 80.675 | 1.51917
80.67944 | 1.12915 | 80.68109 | 1.43213 | 80.67778 | 1.51764
80.68222 | 1.12885 | 80.68386 | 1.43266 | 80.68056 | 1.51886
80.68499 | 1.12976 | 80.68664 | 1.43288 | 80.68333 | 1.51886
80.68777 | 1.12946 | 80.68942 | 1.4326 | 80.68611 | 1.51794
80.69055 | 1.13007 | 80.6922 | 1.43269 | 80.68889 | 1.51917
80.69333 | 1.13007 | 80.69497 | 1.43271 | 80.69167 | 1.51947
80.6961 | 1.12946 | 80.69775 | 1.43255 | 80.69444 | 1.51794
80.69888 | 1.12976 | 80.70053 | 1.43252 | 80.69722 | 1.51886
80.70166 | 1.13007 | 80.70331 | 1.43225 | 80.7 | 1.51855
80.70444 | 1.12885 | 80.70609 | 1.43228 | 80.70278 | 1.51794
80.70722 | 1.12976 | 80.70886 | 1.43224 | 80.70556 | 1.51886
80.70999 | 1.12915 | 80.71164 | 1.43252 | 80.70833 | 1.51947
80.71277 | 1.13037 | 80.71442 | 1.43239 | 80.71111 | 1.51825
80.71555 | 1.13159 | 80.7172 | 1.43237 | 80.71389 | 1.51886
80.71833 | 1.13159 | 80.71997 | 1.43239 | 80.71667 | 1.51855
80.7211 | 1.12976 | 80.72275 | 1.43227 | 80.71944 | 1.51733
80.72388 | 1.12976 | 80.72553 | 1.43252 | 80.72222 | 1.51855
80.72666 | 1.12976 | 80.72831 | 1.43228 | 80.725 | 1.51855
80.72944 | 1.12854 | 80.73109 | 1.43288 | 80.72778 | 1.51886
80.73222 | 1.12854 | 80.73386 | 1.43268 | 80.73056 | 1.51825
80.73499 | 1.12976 | 80.73664 | 1.43228 | 80.73333 | 1.51917
80.73777 | 1.13007 | 80.73942 | 1.43272 | 80.73611 | 1.51764
80.74055 | 1.13037 | 80.7422 | 1.4324 | 80.73889 | 1.51917
80.74333 | 1.13068 | 80.74497 | 1.43274 | 80.74167 | 1.51917
80.7461 | 1.13007 | 80.74775 | 1.43262 | 80.74444 | 1.51794
80.74888 | 1.12946 | 80.75053 | 1.43252 | 80.74722 | 1.51825
80.75166 | 1.12946 | 80.75331 | 1.43254 | 80.75 | 1.51886
80.75444 | 1.12885 | 80.75609 | 1.43213 | 80.75278 | 1.51703
80.75722 | 1.12885 | 80.75886 | 1.43266 | 80.75556 | 1.51794
80.75999 | 1.12915 | 80.76164 | 1.43213 | 80.75833 | 1.51794
80.76277 | 1.12976 | 80.76442 | 1.43164 | 80.76111 | 1.51794
80.76555 | 1.13068 | 80.7672 | 1.43204 | 80.76389 | 1.51855
80.76833 | 1.13068 | 80.76997 | 1.43225 | 80.76667 | 1.51825
80.7711 | 1.12976 | 80.77275 | 1.43242 | 80.76944 | 1.51794
80.77388 | 1.12915 | 80.77553 | 1.43239 | 80.77222 | 1.51794
80.77666 | 1.12854 | 80.77831 | 1.43312 | 80.775 | 1.51855
80.77944 | 1.12885 | 80.78109 | 1.43269 | 80.77778 | 1.51794
80.78222 | 1.12915 | 80.78386 | 1.43309 | 80.78056 | 1.51855
80.78499 | 1.12976 | 80.78664 | 1.43297 | 80.78333 | 1.51886
80.78777 | 1.12915 | 80.78942 | 1.43272 | 80.78611 | 1.51733
80.79055 | 1.13037 | 80.7922 | 1.43327 | 80.78889 | 1.51794
80.79333 | 1.13037 | 80.79497 | 1.43343 | 80.79167 | 1.51855
80.7961 | 1.13007 | 80.79775 | 1.43303 | 80.79444 | 1.51733
80.79888 | 1.12854 | 80.80053 | 1.43312 | 80.79722 | 1.51855
80.80166 | 1.13007 | 80.80331 | 1.43271 | 80.8 | 1.51947
80.80444 | 1.12915 | 80.80609 | 1.43255 | 80.80278 | 1.51733
80.80722 | 1.12946 | 80.80886 | 1.43236 | 80.80556 | 1.51794
80.80999 | 1.12915 | 80.81164 | 1.43266 | 80.80833 | 1.51855
80.81277 | 1.12915 | 80.81442 | 1.43255 | 80.81111 | 1.51825
80.81555 | 1.12915 | 80.8172 | 1.43236 | 80.81389 | 1.51794
80.81833 | 1.13068 | 80.81997 | 1.43254 | 80.81667 | 1.51917
80.8211 | 1.12946 | 80.82275 | 1.4326 | 80.81944 | 1.51733
80.82388 | 1.12946 | 80.82553 | 1.43251 | 80.82222 | 1.51794
80.82666 | 1.12946 | 80.82831 | 1.43255 | 80.825 | 1.51886
80.82944 | 1.12946 | 80.83109 | 1.43097 | 80.82778 | 1.51825
80.83222 | 1.12976 | 80.83386 | 1.43196 | 80.83056 | 1.51825
80.83499 | 1.13068 | 80.83664 | 1.43194 | 80.83333 | 1.51855
80.83777 | 1.12915 | 80.83942 | 1.43211 | 80.83611 | 1.51794
80.84055 | 1.12976 | 80.8422 | 1.43266 | 80.83889 | 1.51886
80.84333 | 1.12946 | 80.84497 | 1.43249 | 80.84167 | 1.51855
80.8461 | 1.12976 | 80.84775 | 1.43182 | 80.84444 | 1.51733
80.84888 | 1.12976 | 80.85053 | 1.43224 | 80.84722 | 1.51764
80.85166 | 1.12946 | 80.85331 | 1.43167 | 80.85 | 1.51794
80.85444 | 1.12946 | 80.85609 | 1.43214 | 80.85278 | 1.51642
80.85722 | 1.12885 | 80.85886 | 1.43255 | 80.85556 | 1.51794
80.85999 | 1.12946 | 80.86164 | 1.43269 | 80.85833 | 1.51764
80.86277 | 1.12915 | 80.86442 | 1.43316 | 80.86111 | 1.51672
80.86555 | 1.12915 | 80.8672 | 1.43269 | 80.86389 | 1.51642
80.86833 | 1.12915 | 80.86997 | 1.43211 | 80.86667 | 1.51764
80.8711 | 1.12885 | 80.87275 | 1.43291 | 80.86944 | 1.51703
80.87388 | 1.12885 | 80.87553 | 1.43225 | 80.87222 | 1.51733
80.87666 | 1.12976 | 80.87831 | 1.43191 | 80.875 | 1.51978
80.87944 | 1.13007 | 80.88109 | 1.43197 | 80.87778 | 1.51794
80.88222 | 1.12946 | 80.88386 | 1.43254 | 80.88056 | 1.51886
80.88499 | 1.12976 | 80.88664 | 1.43301 | 80.88333 | 1.51917
80.88777 | 1.12915 | 80.88942 | 1.43262 | 80.88611 | 1.51764
80.89055 | 1.12885 | 80.8922 | 1.4328 | 80.88889 | 1.51764
80.89333 | 1.12976 | 80.89497 | 1.43283 | 80.89167 | 1.51825
80.8961 | 1.12885 | 80.89775 | 1.43181 | 80.89444 | 1.51733
80.89888 | 1.12946 | 80.90053 | 1.43204 | 80.89722 | 1.51794
80.90166 | 1.13007 | 80.90331 | 1.43252 | 80.9 | 1.51794
80.90444 | 1.13007 | 80.90609 | 1.4324 | 80.90278 | 1.51764
80.90722 | 1.12946 | 80.90886 | 1.43252 | 80.90556 | 1.51733
80.90999 | 1.13068 | 80.91164 | 1.43297 | 80.90833 | 1.51825
80.91277 | 1.12946 | 80.91442 | 1.43272 | 80.91111 | 1.51764
80.91555 | 1.12976 | 80.9172 | 1.43327 | 80.91389 | 1.51825
80.91833 | 1.12976 | 80.91997 | 1.43266 | 80.91667 | 1.51917
80.9211 | 1.12915 | 80.92275 | 1.43288 | 80.91944 | 1.51794
80.92388 | 1.12854 | 80.92553 | 1.43282 | 80.92222 | 1.51825
80.92666 | 1.13037 | 80.92831 | 1.43298 | 80.925 | 1.51917
80.92944 | 1.12915 | 80.93109 | 1.43255 | 80.92778 | 1.51733
80.93222 | 1.12854 | 80.93386 | 1.43263 | 80.93056 | 1.51764
80.93499 | 1.12915 | 80.93664 | 1.43236 | 80.93333 | 1.51825
80.93777 | 1.12946 | 80.93942 | 1.43239 | 80.93611 | 1.51733
80.94055 | 1.12915 | 80.9422 | 1.43266 | 80.93889 | 1.51825
80.94333 | 1.12976 | 80.94497 | 1.43297 | 80.94167 | 1.51855
80.9461 | 1.12976 | 80.94775 | 1.43454 | 80.94444 | 1.51733
80.94888 | 1.12946 | 80.95053 | 1.43236 | 80.94722 | 1.51855
80.95166 | 1.13007 | 80.95331 | 1.43176 | 80.95 | 1.51794
80.95444 | 1.12946 | 80.95609 | 1.43211 | 80.95278 | 1.51733
80.95722 | 1.12915 | 80.95886 | 1.43211 | 80.95556 | 1.51794
80.95999 | 1.13007 | 80.96164 | 1.43294 | 80.95833 | 1.51855
80.96277 | 1.12976 | 80.96442 | 1.43297 | 80.96111 | 1.51672
80.96555 | 1.12946 | 80.9672 | 1.43326 | 80.96389 | 1.51764
80.96833 | 1.13007 | 80.96997 | 1.43313 | 80.96667 | 1.51733
80.9711 | 1.12976 | 80.97275 | 1.43361 | 80.96944 | 1.51672
80.97388 | 1.13007 | 80.97553 | 1.43282 | 80.97222 | 1.51703
80.97666 | 1.12946 | 80.97831 | 1.4328 | 80.975 | 1.51794
80.97944 | 1.12946 | 80.98109 | 1.43297 | 80.97778 | 1.51794
80.98222 | 1.12915 | 80.98386 | 1.4328 | 80.98056 | 1.51764
80.98499 | 1.13037 | 80.98664 | 1.43294 | 80.98333 | 1.51855
80.98777 | 1.12946 | 80.98942 | 1.43298 | 80.98611 | 1.51733
80.99055 | 1.12946 | 80.9922 | 1.43266 | 80.98889 | 1.51703
80.99333 | 1.12976 | 80.99497 | 1.43266 | 80.99167 | 1.51855
80.9961 | 1.12976 | 80.99775 | 1.43255 | 80.99444 | 1.51794
80.99888 | 1.12885 | 81.00053 | 1.43294 | 80.99722 | 1.51825
81.00166 | 1.12946 | 81.00331 | 1.43352 | 81 | 1.51794
81.00444 | 1.12976 | 81.00609 | 1.43327 | 81.00278 | 1.51764
81.00722 | 1.13007 | 81.00886 | 1.43297 | 81.00556 | 1.51855
81.00999 | 1.12976 | 81.01164 | 1.43343 | 81.00833 | 1.51886
81.01277 | 1.12885 | 81.01442 | 1.43303 | 81.01111 | 1.51733
81.01555 | 1.12976 | 81.0172 | 1.43252 | 81.01389 | 1.51733
81.01833 | 1.13007 | 81.01997 | 1.43265 | 81.01667 | 1.51855
81.0211 | 1.12976 | 81.02275 | 1.43258 | 81.01944 | 1.51794
81.02388 | 1.12946 | 81.02553 | 1.4324 | 81.02222 | 1.51855
81.02666 | 1.12946 | 81.02831 | 1.43224 | 81.025 | 1.51886
81.02944 | 1.13068 | 81.03109 | 1.43257 | 81.02778 | 1.51794
81.03222 | 1.12976 | 81.03386 | 1.4334 | 81.03056 | 1.51825
81.03499 | 1.13007 | 81.03664 | 1.43355 | 81.03333 | 1.51855
81.03777 | 1.12854 | 81.03942 | 1.43242 | 81.03611 | 1.51794
81.04055 | 1.12885 | 81.0422 | 1.4324 | 81.03889 | 1.51886
81.04333 | 1.12915 | 81.04497 | 1.43283 | 81.04167 | 1.51917
81.0461 | 1.12946 | 81.04775 | 1.43228 | 81.04444 | 1.51825
81.04888 | 1.12793 | 81.05053 | 1.43327 | 81.04722 | 1.51825
81.05166 | 1.12976 | 81.05331 | 1.43297 | 81.05 | 1.51825
81.05444 | 1.13037 | 81.05609 | 1.43269 | 81.05278 | 1.51855
81.05722 | 1.13037 | 81.05886 | 1.43236 | 81.05556 | 1.51764
81.05999 | 1.12915 | 81.06164 | 1.43298 | 81.05833 | 1.51855
81.06277 | 1.12976 | 81.06442 | 1.43227 | 81.06111 | 1.51855
81.06555 | 1.12976 | 81.0672 | 1.43297 | 81.06389 | 1.51825
81.06833 | 1.12976 | 81.06997 | 1.43297 | 81.06667 | 1.51917
81.0711 | 1.12976 | 81.07275 | 1.43285 | 81.06944 | 1.51825
81.07388 | 1.12946 | 81.07553 | 1.43225 | 81.07222 | 1.51825
81.07666 | 1.12915 | 81.07831 | 1.43249 | 81.075 | 1.51917
81.07944 | 1.12854 | 81.08109 | 1.43237 | 81.07778 | 1.51794
81.08222 | 1.12976 | 81.08386 | 1.43208 | 81.08056 | 1.51733
81.08499 | 1.12946 | 81.08664 | 1.43194 | 81.08333 | 1.51794
81.08777 | 1.12946 | 81.08942 | 1.43243 | 81.08611 | 1.51764
81.09055 | 1.12976 | 81.0922 | 1.43297 | 81.08889 | 1.51733
81.09333 | 1.13068 | 81.09497 | 1.43285 | 81.09167 | 1.51886
81.0961 | 1.13037 | 81.09775 | 1.43258 | 81.09444 | 1.51855
81.09888 | 1.12946 | 81.10053 | 1.43343 | 81.09722 | 1.51794
81.10166 | 1.13068 | 81.10331 | 1.43252 | 81.1 | 1.51855
81.10444 | 1.13037 | 81.10609 | 1.43258 | 81.10278 | 1.51764
81.10722 | 1.12946 | 81.10886 | 1.43222 | 81.10556 | 1.51825
81.10999 | 1.12915 | 81.11164 | 1.43249 | 81.10833 | 1.51917
81.11277 | 1.12946 | 81.11442 | 1.43123 | 81.11111 | 1.51794
81.11555 | 1.12946 | 81.1172 | 1.43239 | 81.11389 | 1.51733
81.11833 | 1.12976 | 81.11997 | 1.43295 | 81.11667 | 1.51886
81.1211 | 1.13068 | 81.12275 | 1.43271 | 81.11944 | 1.51794
81.12388 | 1.12915 | 81.12553 | 1.43285 | 81.12222 | 1.51855
81.12666 | 1.13037 | 81.12831 | 1.4331 | 81.125 | 1.51978
81.12944 | 1.13068 | 81.13109 | 1.43225 | 81.12778 | 1.51794
81.13222 | 1.12946 | 81.13386 | 1.43224 | 81.13056 | 1.51825
81.13499 | 1.13007 | 81.13664 | 1.43251 | 81.13333 | 1.51825
81.13777 | 1.12946 | 81.13942 | 1.43242 | 81.13611 | 1.51794
81.14055 | 1.12915 | 81.1422 | 1.43268 | 81.13889 | 1.51764
81.14333 | 1.13037 | 81.14497 | 1.43255 | 81.14167 | 1.51917
81.1461 | 1.13037 | 81.14775 | 1.43258 | 81.14444 | 1.51733
81.14888 | 1.13007 | 81.15053 | 1.43272 | 81.14722 | 1.51825
81.15166 | 1.13007 | 81.15331 | 1.43313 | 81.15 | 1.51917
81.15444 | 1.12946 | 81.15609 | 1.4333 | 81.15278 | 1.51733
81.15722 | 1.12946 | 81.15886 | 1.43222 | 81.15556 | 1.51764
81.15999 | 1.12976 | 81.16164 | 1.43266 | 81.15833 | 1.51825
81.16277 | 1.12976 | 81.16442 | 1.433 | 81.16111 | 1.51733
81.16555 | 1.12915 | 81.1672 | 1.43313 | 81.16389 | 1.51794
81.16833 | 1.13037 | 81.16997 | 1.43254 | 81.16667 | 1.51917
81.1711 | 1.13098 | 81.17275 | 1.43272 | 81.16944 | 1.51886
81.17388 | 1.12915 | 81.17553 | 1.43225 | 81.17222 | 1.51825
81.17666 | 1.13007 | 81.17831 | 1.43208 | 81.175 | 1.51855
81.17944 | 1.13037 | 81.18109 | 1.43239 | 81.17778 | 1.51733
81.18222 | 1.12976 | 81.18386 | 1.43236 | 81.18056 | 1.51855
81.18499 | 1.13007 | 81.18664 | 1.43338 | 81.18333 | 1.51886
81.18777 | 1.12946 | 81.18942 | 1.43327 | 81.18611 | 1.51703
81.19055 | 1.12946 | 81.1922 | 1.43266 | 81.18889 | 1.51794
81.19333 | 1.12976 | 81.19497 | 1.43309 | 81.19167 | 1.51917
81.1961 | 1.12915 | 81.19775 | 1.4321 | 81.19444 | 1.51794
81.19888 | 1.12976 | 81.20053 | 1.43279 | 81.19722 | 1.51794
81.20166 | 1.13007 | 81.20331 | 1.4331 | 81.2 | 1.51855
81.20444 | 1.13007 | 81.20609 | 1.43315 | 81.20278 | 1.51855
81.20722 | 1.12915 | 81.20886 | 1.43341 | 81.20556 | 1.51703
81.20999 | 1.12976 | 81.21164 | 1.43335 | 81.20833 | 1.51886
81.21277 | 1.12976 | 81.21442 | 1.43313 | 81.21111 | 1.51825
81.21555 | 1.13037 | 81.2172 | 1.43279 | 81.21389 | 1.51794
81.21833 | 1.13068 | 81.21997 | 1.43249 | 81.21667 | 1.51855
81.2211 | 1.12976 | 81.22275 | 1.43227 | 81.21944 | 1.51855
81.22388 | 1.13068 | 81.22553 | 1.43237 | 81.22222 | 1.51886
81.22666 | 1.13068 | 81.22831 | 1.43218 | 81.225 | 1.51886
81.22944 | 1.13068 | 81.23109 | 1.43269 | 81.22778 | 1.51825
81.23222 | 1.13037 | 81.23386 | 1.43237 | 81.23056 | 1.51825
81.23499 | 1.13037 | 81.23664 | 1.43221 | 81.23333 | 1.51825
81.23777 | 1.13098 | 81.23942 | 1.433 | 81.23611 | 1.51855
81.24055 | 1.13068 | 81.2422 | 1.4328 | 81.23889 | 1.51764
81.24333 | 1.13037 | 81.24497 | 1.43324 | 81.24167 | 1.51794
81.2461 | 1.13007 | 81.24775 | 1.433 | 81.24444 | 1.51764
81.24888 | 1.13037 | 81.25053 | 1.4331 | 81.24722 | 1.51703
81.25166 | 1.13037 | 81.25331 | 1.4335 | 81.25 | 1.51855
81.25444 | 1.13068 | 81.25609 | 1.43268 | 81.25278 | 1.51855
81.25722 | 1.12946 | 81.25886 | 1.43251 | 81.25556 | 1.51825
81.25999 | 1.13007 | 81.26164 | 1.43306 | 81.25833 | 1.51855
81.26277 | 1.13007 | 81.26442 | 1.43252 | 81.26111 | 1.51794
81.26555 | 1.13007 | 81.2672 | 1.43282 | 81.26389 | 1.51825
81.26833 | 1.13007 | 81.26997 | 1.43282 | 81.26667 | 1.51947
81.2711 | 1.12946 | 81.27275 | 1.43326 | 81.26944 | 1.51794
81.27388 | 1.13037 | 81.27553 | 1.43251 | 81.27222 | 1.51611
81.27666 | 1.12976 | 81.27831 | 1.43321 | 81.275 | 1.51886
81.27944 | 1.13007 | 81.28109 | 1.43286 | 81.27778 | 1.51947
81.28222 | 1.12976 | 81.28386 | 1.43255 | 81.28056 | 1.51886
81.28499 | 1.13007 | 81.28664 | 1.43266 | 81.28333 | 1.51855
81.28777 | 1.13037 | 81.28942 | 1.43255 | 81.28611 | 1.51733
81.29055 | 1.13037 | 81.2922 | 1.43312 | 81.28889 | 1.51733
81.29333 | 1.13007 | 81.29497 | 1.43295 | 81.29167 | 1.51825
81.2961 | 1.13037 | 81.29775 | 1.43315 | 81.29444 | 1.51825
81.29888 | 1.12976 | 81.30053 | 1.43269 | 81.29722 | 1.51794
81.30166 | 1.13007 | 81.30331 | 1.43297 | 81.3 | 1.51855
81.30444 | 1.13281 | 81.30609 | 1.43214 | 81.30278 | 1.51764
81.30722 | 1.12976 | 81.30886 | 1.433 | 81.30556 | 1.51764
81.30999 | 1.12946 | 81.31164 | 1.43279 | 81.30833 | 1.51794
81.31277 | 1.12915 | 81.31442 | 1.43388 | 81.31111 | 1.51703
81.31555 | 1.13007 | 81.3172 | 1.43286 | 81.31389 | 1.51733
81.31833 | 1.13098 | 81.31997 | 1.43306 | 81.31667 | 1.51855
81.3211 | 1.13068 | 81.32275 | 1.43257 | 81.31944 | 1.51764
81.32388 | 1.13037 | 81.32553 | 1.43298 | 81.32222 | 1.51733
81.32666 | 1.13037 | 81.32831 | 1.43265 | 81.325 | 1.51917
81.32944 | 1.13068 | 81.33109 | 1.43257 | 81.32778 | 1.51825
81.33222 | 1.13007 | 81.33386 | 1.433 | 81.33056 | 1.51733
81.33499 | 1.13037 | 81.33664 | 1.43268 | 81.33333 | 1.51855
81.33777 | 1.13098 | 81.33942 | 1.43301 | 81.33611 | 1.51703
81.34055 | 1.13037 | 81.3422 | 1.43285 | 81.33889 | 1.51733
81.34333 | 1.12976 | 81.34497 | 1.43353 | 81.34167 | 1.51886
81.3461 | 1.13037 | 81.34775 | 1.43313 | 81.34444 | 1.51825
81.34888 | 1.12946 | 81.35053 | 1.43326 | 81.34722 | 1.51794
81.35166 | 1.12976 | 81.35331 | 1.43295 | 81.35 | 1.51855
81.35444 | 1.12976 | 81.35609 | 1.43332 | 81.35278 | 1.51764
81.35722 | 1.13007 | 81.35886 | 1.43315 | 81.35556 | 1.51794
81.35999 | 1.12976 | 81.36164 | 1.43298 | 81.35833 | 1.51886
81.36277 | 1.13007 | 81.36442 | 1.43285 | 81.36111 | 1.51794
81.36555 | 1.12976 | 81.3672 | 1.43237 | 81.36389 | 1.51703
81.36833 | 1.13007 | 81.36997 | 1.43178 | 81.36667 | 1.51855
81.3711 | 1.13007 | 81.37275 | 1.43268 | 81.36944 | 1.51825
81.37388 | 1.13037 | 81.37553 | 1.43255 | 81.37222 | 1.51855
81.37666 | 1.13068 | 81.37831 | 1.4328 | 81.375 | 1.51825
81.37944 | 1.13068 | 81.38109 | 1.43347 | 81.37778 | 1.51825
81.38222 | 1.13037 | 81.38386 | 1.4333 | 81.38056 | 1.51825
81.38499 | 1.13037 | 81.38664 | 1.43371 | 81.38333 | 1.51886
81.38777 | 1.12946 | 81.38942 | 1.43286 | 81.38611 | 1.51794
81.39055 | 1.12976 | 81.3922 | 1.43286 | 81.38889 | 1.51855
81.39333 | 1.13007 | 81.39497 | 1.43263 | 81.39167 | 1.51886
81.3961 | 1.12946 | 81.39775 | 1.43252 | 81.39444 | 1.51764
81.39888 | 1.12946 | 81.40053 | 1.43239 | 81.39722 | 1.51764
81.40166 | 1.13068 | 81.40331 | 1.43251 | 81.4 | 1.51794
81.40444 | 1.12976 | 81.40609 | 1.43358 | 81.40278 | 1.51825
81.40722 | 1.12976 | 81.40886 | 1.43329 | 81.40556 | 1.51764
81.40999 | 1.13037 | 81.41164 | 1.43326 | 81.40833 | 1.51794
81.41277 | 1.13037 | 81.41442 | 1.433 | 81.41111 | 1.51886
81.41555 | 1.13068 | 81.4172 | 1.43329 | 81.41389 | 1.51886
81.41833 | 1.12976 | 81.41997 | 1.43312 | 81.41667 | 1.51886
81.4211 | 1.13037 | 81.42275 | 1.433 | 81.41944 | 1.51825
81.42388 | 1.13007 | 81.42553 | 1.43269 | 81.42222 | 1.51825
81.42666 | 1.12946 | 81.42831 | 1.43234 | 81.425 | 1.51855
81.42944 | 1.13068 | 81.43109 | 1.43283 | 81.42778 | 1.51825
81.43222 | 1.13037 | 81.43386 | 1.43343 | 81.43056 | 1.51703
81.43499 | 1.13068 | 81.43664 | 1.43297 | 81.43333 | 1.51764
81.43777 | 1.13037 | 81.43942 | 1.43341 | 81.43611 | 1.51825
81.44055 | 1.12915 | 81.4422 | 1.43283 | 81.43889 | 1.51764
81.44333 | 1.13037 | 81.44497 | 1.43279 | 81.44167 | 1.51855
81.4461 | 1.13159 | 81.44775 | 1.43312 | 81.44444 | 1.51825
81.44888 | 1.13037 | 81.45053 | 1.43371 | 81.44722 | 1.51794
81.45166 | 1.13068 | 81.45331 | 1.43326 | 81.45 | 1.51794
81.45444 | 1.12976 | 81.45609 | 1.43344 | 81.45278 | 1.51764
81.45722 | 1.12946 | 81.45886 | 1.43344 | 81.45556 | 1.51733
81.45999 | 1.13037 | 81.46164 | 1.43282 | 81.45833 | 1.51825
81.46277 | 1.13068 | 81.46442 | 1.43228 | 81.46111 | 1.51794
81.46555 | 1.12976 | 81.4672 | 1.43268 | 81.46389 | 1.51764
81.46833 | 1.13007 | 81.46997 | 1.43294 | 81.46667 | 1.51855
81.4711 | 1.13037 | 81.47275 | 1.43252 | 81.46944 | 1.51825
81.47388 | 1.12976 | 81.47553 | 1.43297 | 81.47222 | 1.51764
81.47666 | 1.12946 | 81.47831 | 1.43276 | 81.475 | 1.51917
81.47944 | 1.13129 | 81.48109 | 1.43332 | 81.47778 | 1.51886
81.48222 | 1.13159 | 81.48386 | 1.43303 | 81.48056 | 1.51825
81.48499 | 1.13129 | 81.48664 | 1.43341 | 81.48333 | 1.51886
81.48777 | 1.13068 | 81.48942 | 1.43359 | 81.48611 | 1.51794
81.49055 | 1.12946 | 81.4922 | 1.43225 | 81.48889 | 1.51825
81.49333 | 1.12915 | 81.49497 | 1.43266 | 81.49167 | 1.51764
81.4961 | 1.12976 | 81.49775 | 1.43313 | 81.49444 | 1.51764
81.49888 | 1.12976 | 81.50053 | 1.43086 | 81.49722 | 1.51733
81.50166 | 1.12976 | 81.50331 | 1.43155 | 81.5 | 1.51794
81.50444 | 1.13159 | 81.50609 | 1.43268 | 81.50278 | 1.51764
81.50722 | 1.13068 | 81.50886 | 1.43353 | 81.50556 | 1.51764
81.50999 | 1.13037 | 81.51164 | 1.4341 | 81.50833 | 1.51917
81.51277 | 1.13037 | 81.51442 | 1.4331 | 81.51111 | 1.51794
81.51555 | 1.13037 | 81.5172 | 1.43295 | 81.51389 | 1.51733
81.51833 | 1.13068 | 81.51997 | 1.43251 | 81.51667 | 1.51794
81.5211 | 1.13007 | 81.52275 | 1.43242 | 81.51944 | 1.51825
81.52388 | 1.12976 | 81.52553 | 1.43268 | 81.52222 | 1.51733
81.52666 | 1.12976 | 81.52831 | 1.43283 | 81.525 | 1.51825
81.52944 | 1.13068 | 81.53109 | 1.43315 | 81.52778 | 1.51733
81.53222 | 1.13037 | 81.53386 | 1.43316 | 81.53056 | 1.51703
81.53499 | 1.13098 | 81.53664 | 1.43239 | 81.53333 | 1.51855
81.53777 | 1.13007 | 81.53942 | 1.4324 | 81.53611 | 1.51855
81.54055 | 1.13007 | 81.5422 | 1.43225 | 81.53889 | 1.51733
81.54333 | 1.13007 | 81.54497 | 1.43307 | 81.54167 | 1.51794
81.5461 | 1.13007 | 81.54775 | 1.43269 | 81.54444 | 1.51825
81.54888 | 1.13037 | 81.55053 | 1.4324 | 81.54722 | 1.51672
81.55166 | 1.12976 | 81.55331 | 1.43309 | 81.55 | 1.51825
81.55444 | 1.12976 | 81.55609 | 1.43257 | 81.55278 | 1.51855
81.55722 | 1.12976 | 81.55886 | 1.43271 | 81.55556 | 1.51764
81.55999 | 1.13068 | 81.56164 | 1.43268 | 81.55833 | 1.51855
81.56277 | 1.13037 | 81.56442 | 1.43271 | 81.56111 | 1.51794
81.56555 | 1.13098 | 81.5672 | 1.43288 | 81.56389 | 1.51794
81.56833 | 1.13007 | 81.56997 | 1.43341 | 81.56667 | 1.51947
81.5711 | 1.13037 | 81.57275 | 1.43332 | 81.56944 | 1.51886
81.57388 | 1.13007 | 81.57553 | 1.43245 | 81.57222 | 1.51733
81.57666 | 1.12946 | 81.57831 | 1.43251 | 81.575 | 1.51825
81.57944 | 1.12976 | 81.58109 | 1.43271 | 81.57778 | 1.51825
81.58222 | 1.13007 | 81.58386 | 1.43329 | 81.58056 | 1.51703
81.58499 | 1.13068 | 81.58664 | 1.43222 | 81.58333 | 1.51855
81.58777 | 1.13129 | 81.58942 | 1.43166 | 81.58611 | 1.51825
81.59055 | 1.13037 | 81.5922 | 1.43211 | 81.58889 | 1.51733
81.59333 | 1.13098 | 81.59497 | 1.43268 | 81.59167 | 1.51825
81.5961 | 1.13129 | 81.59775 | 1.4324 | 81.59444 | 1.51794
81.59888 | 1.13037 | 81.60053 | 1.43255 | 81.59722 | 1.51733
81.60166 | 1.13007 | 81.60331 | 1.4331 | 81.6 | 1.51794
81.60444 | 1.13098 | 81.60609 | 1.43254 | 81.60278 | 1.51886
81.60722 | 1.13068 | 81.60886 | 1.43271 | 81.60556 | 1.51825
81.60999 | 1.13007 | 81.61164 | 1.43254 | 81.60833 | 1.51917
81.61277 | 1.13098 | 81.61442 | 1.43242 | 81.61111 | 1.51855
81.61555 | 1.13037 | 81.6172 | 1.43255 | 81.61389 | 1.51794
81.61833 | 1.12976 | 81.61997 | 1.43295 | 81.61667 | 1.51855
81.6211 | 1.13037 | 81.62275 | 1.43285 | 81.61944 | 1.51825
81.62388 | 1.12885 | 81.62553 | 1.433 | 81.62222 | 1.51825
81.62666 | 1.12946 | 81.62831 | 1.4331 | 81.625 | 1.51855
81.62944 | 1.13068 | 81.63109 | 1.43347 | 81.62778 | 1.51825
81.63222 | 1.12976 | 81.63386 | 1.43347 | 81.63056 | 1.51794
81.63499 | 1.13037 | 81.63664 | 1.43312 | 81.63333 | 1.51855
81.63777 | 1.13037 | 81.63942 | 1.43242 | 81.63611 | 1.51825
81.64055 | 1.13037 | 81.6422 | 1.43301 | 81.63889 | 1.51764
81.64333 | 1.13037 | 81.64497 | 1.43282 | 81.64167 | 1.51886
81.6461 | 1.13129 | 81.64775 | 1.43285 | 81.64444 | 1.51794
81.64888 | 1.12946 | 81.65053 | 1.43327 | 81.64722 | 1.51733
81.65166 | 1.12976 | 81.65331 | 1.43324 | 81.65 | 1.51855
81.65444 | 1.13037 | 81.65609 | 1.43371 | 81.65278 | 1.51886
81.65722 | 1.13007 | 81.65886 | 1.43344 | 81.65556 | 1.51733
81.65999 | 1.13068 | 81.66164 | 1.43382 | 81.65833 | 1.51825
81.66277 | 1.13037 | 81.66442 | 1.43282 | 81.66111 | 1.51794
81.66555 | 1.12976 | 81.6672 | 1.4321 | 81.66389 | 1.51825
81.66833 | 1.12976 | 81.66997 | 1.43263 | 81.66667 | 1.51855
81.6711 | 1.13098 | 81.67275 | 1.43312 | 81.66944 | 1.51855
81.67388 | 1.13037 | 81.67553 | 1.43327 | 81.67222 | 1.51855
81.67666 | 1.12976 | 81.67831 | 1.43327 | 81.675 | 1.51917
81.67944 | 1.13068 | 81.68109 | 1.43374 | 81.67778 | 1.51917
81.68222 | 1.13037 | 81.68386 | 1.43404 | 81.68056 | 1.51764
81.68499 | 1.13068 | 81.68664 | 1.43355 | 81.68333 | 1.51855
81.68777 | 1.13007 | 81.68942 | 1.43315 | 81.68611 | 1.51825
81.69055 | 1.12946 | 81.6922 | 1.4333 | 81.68889 | 1.51733
81.69333 | 1.12976 | 81.69497 | 1.43279 | 81.69167 | 1.51855
81.6961 | 1.13007 | 81.69775 | 1.43324 | 81.69444 | 1.51855
81.69888 | 1.12976 | 81.70053 | 1.43283 | 81.69722 | 1.51794
81.70166 | 1.12946 | 81.70331 | 1.43294 | 81.7 | 1.51825
81.70444 | 1.13037 | 81.70609 | 1.43312 | 81.70278 | 1.51917
81.70722 | 1.13037 | 81.70886 | 1.43288 | 81.70556 | 1.51794
81.70999 | 1.13037 | 81.71164 | 1.43326 | 81.70833 | 1.51855
81.71277 | 1.13098 | 81.71442 | 1.43312 | 81.71111 | 1.51794
81.71555 | 1.13037 | 81.7172 | 1.43301 | 81.71389 | 1.51733
81.71833 | 1.12946 | 81.71997 | 1.43297 | 81.71667 | 1.51733
81.7211 | 1.13068 | 81.72275 | 1.43313 | 81.71944 | 1.51855
81.72388 | 1.12976 | 81.72553 | 1.43358 | 81.72222 | 1.51794
81.72666 | 1.12976 | 81.72831 | 1.43225 | 81.725 | 1.51886
81.72944 | 1.13037 | 81.73109 | 1.43315 | 81.72778 | 1.51855
81.73222 | 1.13007 | 81.73386 | 1.43327 | 81.73056 | 1.51672
81.73499 | 1.12976 | 81.73664 | 1.43266 | 81.73333 | 1.51794
81.73777 | 1.13007 | 81.73942 | 1.43272 | 81.73611 | 1.51733
81.74055 | 1.12976 | 81.7422 | 1.43316 | 81.73889 | 1.51733
81.74333 | 1.12946 | 81.74497 | 1.43326 | 81.74167 | 1.51764
81.7461 | 1.12976 | 81.74775 | 1.43312 | 81.74444 | 1.51794
81.74888 | 1.12976 | 81.75053 | 1.43359 | 81.74722 | 1.51825
81.75166 | 1.13007 | 81.75331 | 1.43355 | 81.75 | 1.51855
81.75444 | 1.13129 | 81.75609 | 1.4331 | 81.75278 | 1.51855
81.75722 | 1.13068 | 81.75886 | 1.43344 | 81.75556 | 1.51794
81.75999 | 1.13007 | 81.76164 | 1.43365 | 81.75833 | 1.51764
81.76277 | 1.13007 | 81.76442 | 1.43323 | 81.76111 | 1.51886
81.76555 | 1.13098 | 81.7672 | 1.43298 | 81.76389 | 1.51764
81.76833 | 1.13037 | 81.76997 | 1.43349 | 81.76667 | 1.51794
81.7711 | 1.13068 | 81.77275 | 1.43324 | 81.76944 | 1.51947
81.77388 | 1.12946 | 81.77553 | 1.43255 | 81.77222 | 1.51764
81.77666 | 1.13068 | 81.77831 | 1.4335 | 81.775 | 1.51825
81.77944 | 1.13068 | 81.78109 | 1.43294 | 81.77778 | 1.51947
81.78222 | 1.12976 | 81.78386 | 1.4331 | 81.78056 | 1.51794
81.78499 | 1.12976 | 81.78664 | 1.43279 | 81.78333 | 1.51917
81.78777 | 1.13037 | 81.78942 | 1.43307 | 81.78611 | 1.51917
81.79055 | 1.12976 | 81.7922 | 1.43326 | 81.78889 | 1.51794
81.79333 | 1.12915 | 81.79497 | 1.43338 | 81.79167 | 1.51855
81.7961 | 1.12946 | 81.79775 | 1.43312 | 81.79444 | 1.51978
81.79888 | 1.12915 | 81.80053 | 1.43432 | 81.79722 | 1.51855
81.80166 | 1.12915 | 81.80331 | 1.43396 | 81.8 | 1.51917
81.80444 | 1.12915 | 81.80609 | 1.43326 | 81.80278 | 1.51947
81.80722 | 1.12946 | 81.80886 | 1.43324 | 81.80556 | 1.51825
81.80999 | 1.13068 | 81.81164 | 1.43335 | 81.80833 | 1.51886
81.81277 | 1.13037 | 81.81442 | 1.43262 | 81.81111 | 1.51917
81.81555 | 1.13129 | 81.8172 | 1.43313 | 81.81389 | 1.51825
81.81833 | 1.13007 | 81.81997 | 1.43321 | 81.81667 | 1.51947
81.8211 | 1.13068 | 81.82275 | 1.43307 | 81.81944 | 1.51978
81.82388 | 1.13007 | 81.82553 | 1.43268 | 81.82222 | 1.51917
81.82666 | 1.13037 | 81.82831 | 1.43279 | 81.825 | 1.51886
81.82944 | 1.13098 | 81.83109 | 1.43353 | 81.82778 | 1.51917
81.83222 | 1.12976 | 81.83386 | 1.43283 | 81.83056 | 1.51794
81.83499 | 1.13007 | 81.83664 | 1.43309 | 81.83333 | 1.51825
81.83777 | 1.13037 | 81.83942 | 1.43338 | 81.83611 | 1.51947
81.84055 | 1.13007 | 81.8422 | 1.43384 | 81.83889 | 1.51825
81.84333 | 1.12976 | 81.84497 | 1.43365 | 81.84167 | 1.51855
81.8461 | 1.13007 | 81.84775 | 1.43384 | 81.84444 | 1.51947
81.84888 | 1.12976 | 81.85053 | 1.43416 | 81.84722 | 1.51855
81.85166 | 1.12915 | 81.85331 | 1.43381 | 81.85 | 1.51917
81.85444 | 1.12976 | 81.85609 | 1.43282 | 81.85278 | 1.51947
81.85722 | 1.13007 | 81.85886 | 1.43303 | 81.85556 | 1.51825
81.85999 | 1.12946 | 81.86164 | 1.43355 | 81.85833 | 1.51825
81.86277 | 1.13037 | 81.86442 | 1.43309 | 81.86111 | 1.51886
81.86555 | 1.13068 | 81.8672 | 1.43282 | 81.86389 | 1.51794
81.86833 | 1.13037 | 81.86997 | 1.43306 | 81.86667 | 1.51825
81.8711 | 1.13068 | 81.87275 | 1.43323 | 81.86944 | 1.51917
81.87388 | 1.13068 | 81.87553 | 1.43358 | 81.87222 | 1.51764
81.87666 | 1.13007 | 81.87831 | 1.43352 | 81.875 | 1.51825
81.87944 | 1.13068 | 81.88109 | 1.43294 | 81.87778 | 1.51825
81.88222 | 1.13068 | 81.88386 | 1.43323 | 81.88056 | 1.51794
81.88499 | 1.13037 | 81.88664 | 1.43365 | 81.88333 | 1.51886
81.88777 | 1.13007 | 81.88942 | 1.43294 | 81.88611 | 1.51855
81.89055 | 1.13037 | 81.8922 | 1.43298 | 81.88889 | 1.51764
81.89333 | 1.13037 | 81.89497 | 1.43367 | 81.89167 | 1.51794
81.8961 | 1.13007 | 81.89775 | 1.43398 | 81.89444 | 1.51855
81.89888 | 1.13037 | 81.90053 | 1.43416 | 81.89722 | 1.51825
81.90166 | 1.13007 | 81.90331 | 1.43337 | 81.9 | 1.51855
81.90444 | 1.13037 | 81.90609 | 1.43353 | 81.90278 | 1.51917
81.90722 | 1.13098 | 81.90886 | 1.43356 | 81.90556 | 1.51794
81.90999 | 1.12976 | 81.91164 | 1.43379 | 81.90833 | 1.51917
81.91277 | 1.13037 | 81.91442 | 1.4337 | 81.91111 | 1.51886
81.91555 | 1.13007 | 81.9172 | 1.4337 | 81.91389 | 1.51855
81.91833 | 1.12976 | 81.91997 | 1.43426 | 81.91667 | 1.51886
81.9211 | 1.13068 | 81.92275 | 1.43309 | 81.91944 | 1.52039
81.92388 | 1.13007 | 81.92553 | 1.43282 | 81.92222 | 1.51825
81.92666 | 1.13007 | 81.92831 | 1.43323 | 81.925 | 1.51978
81.92944 | 1.13098 | 81.93109 | 1.43395 | 81.92778 | 1.51947
81.93222 | 1.13007 | 81.93386 | 1.43371 | 81.93056 | 1.51886
81.93499 | 1.13007 | 81.93664 | 1.43382 | 81.93333 | 1.51825
81.93777 | 1.13037 | 81.93942 | 1.43309 | 81.93611 | 1.51947
81.94055 | 1.13068 | 81.9422 | 1.43286 | 81.93889 | 1.51764
81.94333 | 1.13098 | 81.94497 | 1.43367 | 81.94167 | 1.51917
81.9461 | 1.13007 | 81.94775 | 1.43309 | 81.94444 | 1.52008
81.94888 | 1.13037 | 81.95053 | 1.43297 | 81.94722 | 1.51825
81.95166 | 1.13007 | 81.95331 | 1.43251 | 81.95 | 1.51825
81.95444 | 1.13068 | 81.95609 | 1.43294 | 81.95278 | 1.51947
81.95722 | 1.13007 | 81.95886 | 1.43283 | 81.95556 | 1.51855
81.95999 | 1.13007 | 81.96164 | 1.43324 | 81.95833 | 1.51886
81.96277 | 1.13098 | 81.96442 | 1.43384 | 81.96111 | 1.51917
81.96555 | 1.13068 | 81.9672 | 1.43402 | 81.96389 | 1.51794
81.96833 | 1.12976 | 81.96997 | 1.43413 | 81.96667 | 1.51764
81.9711 | 1.13037 | 81.97275 | 1.43327 | 81.96944 | 1.51917
81.97388 | 1.13007 | 81.97553 | 1.43313 | 81.97222 | 1.51855
81.97666 | 1.13007 | 81.97831 | 1.43266 | 81.975 | 1.51855
81.97944 | 1.13007 | 81.98109 | 1.43294 | 81.97778 | 1.51886
81.98222 | 1.12976 | 81.98386 | 1.43255 | 81.98056 | 1.51825
81.98499 | 1.12976 | 81.98664 | 1.4335 | 81.98333 | 1.51794
81.98777 | 1.12976 | 81.98942 | 1.43338 | 81.98611 | 1.51855
81.99055 | 1.12946 | 81.9922 | 1.433 | 81.98889 | 1.51855
81.99333 | 1.13007 | 81.99497 | 1.43326 | 81.99167 | 1.51733
81.9961 | 1.13037 | 81.99775 | 1.43321 | 81.99444 | 1.51794
81.99888 | 1.13007 | 82.00053 | 1.43399 | 81.99722 | 1.51703
82.00166 | 1.13068 | 82.00331 | 1.43381 | 82 | 1.51825
82.00444 | 1.12976 | 82.00609 | 1.43382 | 82.00278 | 1.51855
82.00722 | 1.13007 | 82.00886 | 1.43388 | 82.00556 | 1.51764
82.00999 | 1.12946 | 82.01164 | 1.43414 | 82.00833 | 1.51794
82.01277 | 1.12976 | 82.01442 | 1.4335 | 82.01111 | 1.51947
82.01555 | 1.13037 | 82.0172 | 1.43341 | 82.01389 | 1.51764
82.01833 | 1.12946 | 82.01997 | 1.43338 | 82.01667 | 1.51794
82.0211 | 1.12976 | 82.02275 | 1.43352 | 82.01944 | 1.51855
82.02388 | 1.13007 | 82.02553 | 1.43353 | 82.02222 | 1.51794
82.02666 | 1.13037 | 82.02831 | 1.43381 | 82.025 | 1.51825
82.02944 | 1.13007 | 82.03109 | 1.43395 | 82.02778 | 1.51855
82.03222 | 1.13007 | 82.03386 | 1.43356 | 82.03056 | 1.51794
82.03499 | 1.13037 | 82.03664 | 1.43395 | 82.03333 | 1.51794
82.03777 | 1.13068 | 82.03942 | 1.43411 | 82.03611 | 1.51886
82.04055 | 1.13037 | 82.0422 | 1.43359 | 82.03889 | 1.51825
82.04333 | 1.12915 | 82.04497 | 1.43379 | 82.04167 | 1.51825
82.0461 | 1.13037 | 82.04775 | 1.43381 | 82.04444 | 1.51855
82.04888 | 1.13007 | 82.05053 | 1.43358 | 82.04722 | 1.51764
82.05166 | 1.13007 | 82.05331 | 1.43411 | 82.05 | 1.51886
82.05444 | 1.13037 | 82.05609 | 1.43442 | 82.05278 | 1.52008
82.05722 | 1.13098 | 82.05886 | 1.4337 | 82.05556 | 1.51886
82.05999 | 1.13007 | 82.06164 | 1.43324 | 82.05833 | 1.51917
82.06277 | 1.13007 | 82.06442 | 1.43335 | 82.06111 | 1.51917
82.06555 | 1.13098 | 82.0672 | 1.43356 | 82.06389 | 1.51855
82.06833 | 1.13068 | 82.06997 | 1.4334 | 82.06667 | 1.51886
82.0711 | 1.13068 | 82.07275 | 1.43352 | 82.06944 | 1.51947
82.07388 | 1.13007 | 82.07553 | 1.43368 | 82.07222 | 1.51825
82.07666 | 1.12976 | 82.07831 | 1.43456 | 82.075 | 1.51886
82.07944 | 1.12976 | 82.08109 | 1.43384 | 82.07778 | 1.51947
82.08222 | 1.12976 | 82.08386 | 1.43445 | 82.08056 | 1.51855
82.08499 | 1.12946 | 82.08664 | 1.43365 | 82.08333 | 1.51886
82.08777 | 1.13068 | 82.08942 | 1.43395 | 82.08611 | 1.51855
82.09055 | 1.12915 | 82.0922 | 1.43384 | 82.08889 | 1.51794
82.09333 | 1.13007 | 82.09497 | 1.43395 | 82.09167 | 1.51825
82.0961 | 1.13068 | 82.09775 | 1.43291 | 82.09444 | 1.51855
82.09888 | 1.13007 | 82.10053 | 1.43341 | 82.09722 | 1.51764
82.10166 | 1.13007 | 82.10331 | 1.43395 | 82.1 | 1.51855
82.10444 | 1.13037 | 82.10609 | 1.4335 | 82.10278 | 1.51917
82.10722 | 1.13098 | 82.10886 | 1.4334 | 82.10556 | 1.51794
82.10999 | 1.12976 | 82.11164 | 1.43381 | 82.10833 | 1.51855
82.11277 | 1.13098 | 82.11442 | 1.43338 | 82.11111 | 1.51947
82.11555 | 1.13098 | 82.1172 | 1.43359 | 82.11389 | 1.51855
82.11833 | 1.13098 | 82.11997 | 1.43338 | 82.11667 | 1.51855
82.1211 | 1.13098 | 82.12275 | 1.43367 | 82.11944 | 1.51978
82.12388 | 1.13068 | 82.12553 | 1.43371 | 82.12222 | 1.51825
82.12666 | 1.13068 | 82.12831 | 1.43411 | 82.125 | 1.51794
82.12944 | 1.13037 | 82.13109 | 1.43425 | 82.12778 | 1.51978
82.13222 | 1.13068 | 82.13386 | 1.43417 | 82.13056 | 1.51825
82.13499 | 1.13007 | 82.13664 | 1.4337 | 82.13333 | 1.51764
82.13777 | 1.12915 | 82.13942 | 1.43355 | 82.13611 | 1.51855
82.14055 | 1.13007 | 82.1422 | 1.43347 | 82.13889 | 1.51764
82.14333 | 1.13007 | 82.14497 | 1.43411 | 82.14167 | 1.51825
82.1461 | 1.13037 | 82.14775 | 1.4328 | 82.14444 | 1.51886
82.14888 | 1.12915 | 82.15053 | 1.43283 | 82.14722 | 1.51855
82.15166 | 1.13007 | 82.15331 | 1.43367 | 82.15 | 1.51855
82.15444 | 1.13037 | 82.15609 | 1.43356 | 82.15278 | 1.51917
82.15722 | 1.13098 | 82.15886 | 1.43388 | 82.15556 | 1.51825
82.15999 | 1.13098 | 82.16164 | 1.43282 | 82.15833 | 1.51855
82.16277 | 1.13159 | 82.16442 | 1.43413 | 82.16111 | 1.51978
82.16555 | 1.13007 | 82.1672 | 1.43313 | 82.16389 | 1.51855
82.16833 | 1.13007 | 82.16997 | 1.43297 | 82.16667 | 1.51855
82.1711 | 1.13037 | 82.17275 | 1.43321 | 82.16944 | 1.51917
82.17388 | 1.13068 | 82.17553 | 1.4334 | 82.17222 | 1.51917
82.17666 | 1.13037 | 82.17831 | 1.43297 | 82.175 | 1.51855
82.17944 | 1.12946 | 82.18109 | 1.43307 | 82.17778 | 1.51917
82.18222 | 1.13068 | 82.18386 | 1.43326 | 82.18056 | 1.51825
82.18499 | 1.13037 | 82.18664 | 1.43338 | 82.18333 | 1.51825
82.18777 | 1.13068 | 82.18942 | 1.43349 | 82.18611 | 1.51947
82.19055 | 1.13037 | 82.1922 | 1.43329 | 82.18889 | 1.51855
82.19333 | 1.13007 | 82.19497 | 1.43312 | 82.19167 | 1.51855
82.1961 | 1.13007 | 82.19775 | 1.43355 | 82.19444 | 1.51947
82.19888 | 1.13007 | 82.20053 | 1.43405 | 82.19722 | 1.51855
82.20166 | 1.13007 | 82.20331 | 1.43399 | 82.2 | 1.51855
82.20444 | 1.13037 | 82.20609 | 1.43365 | 82.20278 | 1.51947
82.20722 | 1.13007 | 82.20886 | 1.4331 | 82.20556 | 1.51855
82.20999 | 1.12915 | 82.21164 | 1.43335 | 82.20833 | 1.51855
82.21277 | 1.13098 | 82.21442 | 1.4332 | 82.21111 | 1.51947
82.21555 | 1.13068 | 82.2172 | 1.43338 | 82.21389 | 1.51886
82.21833 | 1.13037 | 82.21997 | 1.43324 | 82.21667 | 1.51855
82.2211 | 1.13098 | 82.22275 | 1.43381 | 82.21944 | 1.51886
82.22388 | 1.13068 | 82.22553 | 1.43387 | 82.22222 | 1.51825
82.22666 | 1.12946 | 82.22831 | 1.4334 | 82.225 | 1.52008
82.22944 | 1.13068 | 82.23109 | 1.43335 | 82.22778 | 1.52069
82.23222 | 1.13129 | 82.23386 | 1.4334 | 82.23056 | 1.51917
82.23499 | 1.13037 | 82.23664 | 1.43413 | 82.23333 | 1.51794
82.23777 | 1.13007 | 82.23942 | 1.43396 | 82.23611 | 1.51855
82.24055 | 1.13098 | 82.2422 | 1.43385 | 82.23889 | 1.51825
82.24333 | 1.13007 | 82.24497 | 1.43382 | 82.24167 | 1.51855
82.2461 | 1.13068 | 82.24775 | 1.43393 | 82.24444 | 1.51947
82.24888 | 1.13037 | 82.25053 | 1.43356 | 82.24722 | 1.51917
82.25166 | 1.13037 | 82.25331 | 1.43338 | 82.25 | 1.51978
82.25444 | 1.13068 | 82.25609 | 1.43367 | 82.25278 | 1.52039
82.25722 | 1.13037 | 82.25886 | 1.43356 | 82.25556 | 1.51886
82.25999 | 1.13007 | 82.26164 | 1.43356 | 82.25833 | 1.51855
82.26277 | 1.13037 | 82.26442 | 1.43396 | 82.26111 | 1.51978
82.26555 | 1.12976 | 82.2672 | 1.43341 | 82.26389 | 1.51855
82.26833 | 1.12946 | 82.26997 | 1.43367 | 82.26667 | 1.51886
82.2711 | 1.13037 | 82.27275 | 1.43352 | 82.26944 | 1.51947
82.27388 | 1.13068 | 82.27553 | 1.43358 | 82.27222 | 1.51947
82.27666 | 1.13098 | 82.27831 | 1.43419 | 82.275 | 1.51886
82.27944 | 1.13037 | 82.28109 | 1.43414 | 82.27778 | 1.51947
82.28222 | 1.13129 | 82.28386 | 1.43402 | 82.28056 | 1.51855
82.28499 | 1.13037 | 82.28664 | 1.43341 | 82.28333 | 1.51855
82.28777 | 1.13068 | 82.28942 | 1.43337 | 82.28611 | 1.52008
82.29055 | 1.13098 | 82.2922 | 1.43269 | 82.28889 | 1.51886
82.29333 | 1.12946 | 82.29497 | 1.43323 | 82.29167 | 1.51825
82.2961 | 1.13068 | 82.29775 | 1.43324 | 82.29444 | 1.52008
82.29888 | 1.13037 | 82.30053 | 1.4337 | 82.29722 | 1.51947
82.30166 | 1.13037 | 82.30331 | 1.43398 | 82.3 | 1.51825
82.30444 | 1.12976 | 82.30609 | 1.43335 | 82.30278 | 1.51978
82.30722 | 1.13098 | 82.30886 | 1.43371 | 82.30556 | 1.51886
82.30999 | 1.13037 | 82.31164 | 1.43384 | 82.30833 | 1.51855
82.31277 | 1.13098 | 82.31442 | 1.43454 | 82.31111 | 1.52039
82.31555 | 1.13098 | 82.3172 | 1.43368 | 82.31389 | 1.51917
82.31833 | 1.13007 | 82.31997 | 1.43294 | 82.31667 | 1.51855
82.3211 | 1.13007 | 82.32275 | 1.43279 | 82.31944 | 1.51978
82.32388 | 1.13037 | 82.32553 | 1.43329 | 82.32222 | 1.51886
82.32666 | 1.13037 | 82.32831 | 1.43401 | 82.325 | 1.51855
82.32944 | 1.13037 | 82.33109 | 1.43365 | 82.32778 | 1.52008
82.33222 | 1.13098 | 82.33386 | 1.43329 | 82.33056 | 1.51917
82.33499 | 1.13037 | 82.33664 | 1.43324 | 82.33333 | 1.51855
82.33777 | 1.13068 | 82.33942 | 1.43334 | 82.33611 | 1.51886
82.34055 | 1.13159 | 82.3422 | 1.43353 | 82.33889 | 1.51917
82.34333 | 1.13037 | 82.34497 | 1.43326 | 82.34167 | 1.51917
82.3461 | 1.13037 | 82.34775 | 1.43337 | 82.34444 | 1.52008
82.34888 | 1.13159 | 82.35053 | 1.43368 | 82.34722 | 1.51947
82.35166 | 1.13037 | 82.35331 | 1.43382 | 82.35 | 1.51855
82.35444 | 1.13037 | 82.35609 | 1.43381 | 82.35278 | 1.51917
82.35722 | 1.12976 | 82.35886 | 1.43341 | 82.35556 | 1.51825
82.35999 | 1.13037 | 82.36164 | 1.43341 | 82.35833 | 1.51794
82.36277 | 1.13068 | 82.36442 | 1.43378 | 82.36111 | 1.51947
82.36555 | 1.13007 | 82.3672 | 1.43341 | 82.36389 | 1.51855
82.36833 | 1.13068 | 82.36997 | 1.43337 | 82.36667 | 1.51855
82.3711 | 1.13037 | 82.37275 | 1.43349 | 82.36944 | 1.51855
82.37388 | 1.13068 | 82.37553 | 1.43353 | 82.37222 | 1.51794
82.37666 | 1.13098 | 82.37831 | 1.43401 | 82.375 | 1.51825
82.37944 | 1.13129 | 82.38109 | 1.43379 | 82.37778 | 1.51978
82.38222 | 1.13037 | 82.38386 | 1.43355 | 82.38056 | 1.51917
82.38499 | 1.13007 | 82.38664 | 1.43352 | 82.38333 | 1.51855
82.38777 | 1.13007 | 82.38942 | 1.43349 | 82.38611 | 1.51947
82.39055 | 1.13098 | 82.3922 | 1.43343 | 82.38889 | 1.51947
82.39333 | 1.13037 | 82.39497 | 1.4334 | 82.39167 | 1.51825
82.3961 | 1.13098 | 82.39775 | 1.43318 | 82.39444 | 1.51917
82.39888 | 1.13037 | 82.40053 | 1.43353 | 82.39722 | 1.51855
82.40166 | 1.13007 | 82.40331 | 1.43324 | 82.4 | 1.51825
82.40444 | 1.1322 | 82.40609 | 1.43423 | 82.40278 | 1.51917
82.40722 | 1.13312 | 82.40886 | 1.43428 | 82.40556 | 1.51978
82.40999 | 1.13037 | 82.41164 | 1.43413 | 82.40833 | 1.51947
82.41277 | 1.13068 | 82.41442 | 1.43257 | 82.41111 | 1.52069
82.41555 | 1.13098 | 82.4172 | 1.43236 | 82.41389 | 1.51947
82.41833 | 1.12915 | 82.41997 | 1.43382 | 82.41667 | 1.51855
82.4211 | 1.13068 | 82.42275 | 1.43378 | 82.41944 | 1.51855
82.42388 | 1.13129 | 82.42553 | 1.43368 | 82.42222 | 1.51855
82.42666 | 1.13129 | 82.42831 | 1.4337 | 82.425 | 1.51886
82.42944 | 1.13129 | 82.43109 | 1.43384 | 82.42778 | 1.51794
82.43222 | 1.13159 | 82.43386 | 1.43337 | 82.43056 | 1.51825
82.43499 | 1.13129 | 82.43664 | 1.43398 | 82.43333 | 1.51794
82.43777 | 1.13098 | 82.43942 | 1.4335 | 82.43611 | 1.51855
82.44055 | 1.13037 | 82.4422 | 1.43323 | 82.43889 | 1.51917
82.44333 | 1.13068 | 82.44497 | 1.43234 | 82.44167 | 1.51825
82.4461 | 1.13037 | 82.44775 | 1.43276 | 82.44444 | 1.51947
82.44888 | 1.13037 | 82.45053 | 1.43283 | 82.44722 | 1.51855
82.45166 | 1.13037 | 82.45331 | 1.43413 | 82.45 | 1.51855
82.45444 | 1.13098 | 82.45609 | 1.43367 | 82.45278 | 1.51886
82.45722 | 1.13129 | 82.45886 | 1.43355 | 82.45556 | 1.51917
82.45999 | 1.13037 | 82.46164 | 1.4337 | 82.45833 | 1.51855
82.46277 | 1.13098 | 82.46442 | 1.43367 | 82.46111 | 1.51917
82.46555 | 1.1322 | 82.4672 | 1.43266 | 82.46389 | 1.52039
82.46833 | 1.13007 | 82.46997 | 1.4328 | 82.46667 | 1.51794
82.4711 | 1.13068 | 82.47275 | 1.43378 | 82.46944 | 1.51978
82.47388 | 1.1319 | 82.47553 | 1.43295 | 82.47222 | 1.51886
82.47666 | 1.13007 | 82.47831 | 1.4337 | 82.475 | 1.51855
82.47944 | 1.13037 | 82.48109 | 1.43321 | 82.47778 | 1.51947
82.48222 | 1.13098 | 82.48386 | 1.43382 | 82.48056 | 1.51886
82.48499 | 1.13037 | 82.48664 | 1.43401 | 82.48333 | 1.51825
82.48777 | 1.13037 | 82.48942 | 1.43381 | 82.48611 | 1.51978
82.49055 | 1.13129 | 82.4922 | 1.43312 | 82.48889 | 1.51917
82.49333 | 1.13007 | 82.49497 | 1.43324 | 82.49167 | 1.51825
82.4961 | 1.13037 | 82.49775 | 1.43306 | 82.49444 | 1.52008
82.49888 | 1.13098 | 82.50053 | 1.43309 | 82.49722 | 1.51855
82.50166 | 1.13037 | 82.50331 | 1.4334 | 82.5 | 1.51764
82.50444 | 1.13129 | 82.50609 | 1.43376 | 82.50278 | 1.51978
82.50722 | 1.1319 | 82.50886 | 1.43337 | 82.50556 | 1.51917
82.50999 | 1.13098 | 82.51164 | 1.43353 | 82.50833 | 1.51855
82.51277 | 1.13068 | 82.51442 | 1.43352 | 82.51111 | 1.51917
82.51555 | 1.13129 | 82.5172 | 1.43368 | 82.51389 | 1.51917
82.51833 | 1.13068 | 82.51997 | 1.43312 | 82.51667 | 1.51917
82.5211 | 1.13068 | 82.52275 | 1.4332 | 82.51944 | 1.51886
82.52388 | 1.13129 | 82.52553 | 1.43323 | 82.52222 | 1.51886
82.52666 | 1.13129 | 82.52831 | 1.43323 | 82.525 | 1.51825
82.52944 | 1.13098 | 82.53109 | 1.43362 | 82.52778 | 1.51917
82.53222 | 1.13068 | 82.53386 | 1.43352 | 82.53056 | 1.51886
82.53499 | 1.13098 | 82.53664 | 1.4328 | 82.53333 | 1.51825
82.53777 | 1.13068 | 82.53942 | 1.43257 | 82.53611 | 1.51855
82.54055 | 1.13068 | 82.5422 | 1.43368 | 82.53889 | 1.51855
82.54333 | 1.13037 | 82.54497 | 1.4334 | 82.54167 | 1.51794
82.5461 | 1.13007 | 82.54775 | 1.43364 | 82.54444 | 1.51978
82.54888 | 1.13068 | 82.55053 | 1.43395 | 82.54722 | 1.51917
82.55166 | 1.13007 | 82.55331 | 1.43294 | 82.55 | 1.51855
82.55444 | 1.13098 | 82.55609 | 1.43347 | 82.55278 | 1.51947
82.55722 | 1.13098 | 82.55886 | 1.43352 | 82.55556 | 1.51855
82.55999 | 1.13098 | 82.56164 | 1.43382 | 82.55833 | 1.51794
82.56277 | 1.13068 | 82.56442 | 1.43376 | 82.56111 | 1.51917
82.56555 | 1.13159 | 82.5672 | 1.4335 | 82.56389 | 1.51825
82.56833 | 1.13068 | 82.56997 | 1.43326 | 82.56667 | 1.51794
82.5711 | 1.13068 | 82.57275 | 1.43304 | 82.56944 | 1.51917
82.57388 | 1.13068 | 82.57553 | 1.43309 | 82.57222 | 1.51917
82.57666 | 1.13007 | 82.57831 | 1.43276 | 82.575 | 1.51794
82.57944 | 1.13068 | 82.58109 | 1.43273 | 82.57778 | 1.51947
82.58222 | 1.13129 | 82.58386 | 1.4335 | 82.58056 | 1.51794
82.58499 | 1.13037 | 82.58664 | 1.43337 | 82.58333 | 1.51825
82.58777 | 1.13068 | 82.58942 | 1.4332 | 82.58611 | 1.52008
82.59055 | 1.13068 | 82.5922 | 1.4335 | 82.58889 | 1.51886
82.59333 | 1.13068 | 82.59497 | 1.43321 | 82.59167 | 1.51764
82.5961 | 1.13129 | 82.59775 | 1.43347 | 82.59444 | 1.51886
82.59888 | 1.13159 | 82.60053 | 1.43335 | 82.59722 | 1.51825
82.60166 | 1.13068 | 82.60331 | 1.43295 | 82.6 | 1.51855
82.60444 | 1.13098 | 82.60609 | 1.43291 | 82.60278 | 1.51917
82.60722 | 1.13068 | 82.60886 | 1.43263 | 82.60556 | 1.51855
82.60999 | 1.13068 | 82.61164 | 1.43249 | 82.60833 | 1.51917
82.61277 | 1.13098 | 82.61442 | 1.43291 | 82.61111 | 1.51886
82.61555 | 1.13098 | 82.6172 | 1.43294 | 82.61389 | 1.51855
82.61833 | 1.13007 | 82.61997 | 1.43307 | 82.61667 | 1.51825
82.6211 | 1.13098 | 82.62275 | 1.43331 | 82.61944 | 1.51947
82.62388 | 1.13129 | 82.62553 | 1.43381 | 82.62222 | 1.51917
82.62666 | 1.13098 | 82.62831 | 1.43398 | 82.625 | 1.51825
82.62944 | 1.13068 | 82.63109 | 1.43392 | 82.62778 | 1.51886
82.63222 | 1.13129 | 82.63386 | 1.43422 | 82.63056 | 1.51947
82.63499 | 1.13068 | 82.63664 | 1.43368 | 82.63333 | 1.51917
82.63777 | 1.13037 | 82.63942 | 1.4332 | 82.63611 | 1.51886
82.64055 | 1.13037 | 82.6422 | 1.43335 | 82.63889 | 1.51978
82.64333 | 1.13007 | 82.64497 | 1.43279 | 82.64167 | 1.51825
82.6461 | 1.13007 | 82.64775 | 1.43349 | 82.64444 | 1.51978
82.64888 | 1.13007 | 82.65053 | 1.43368 | 82.64722 | 1.51855
82.65166 | 1.13068 | 82.65331 | 1.4334 | 82.65 | 1.51886
82.65444 | 1.13068 | 82.65609 | 1.43393 | 82.65278 | 1.51917
82.65722 | 1.13159 | 82.65886 | 1.43379 | 82.65556 | 1.51978
82.65999 | 1.12976 | 82.66164 | 1.43413 | 82.65833 | 1.51855
82.66277 | 1.13129 | 82.66442 | 1.43378 | 82.66111 | 1.51917
82.66555 | 1.1319 | 82.6672 | 1.43335 | 82.66389 | 1.51855
82.66833 | 1.13007 | 82.66997 | 1.43292 | 82.66667 | 1.51825
82.6711 | 1.13037 | 82.67275 | 1.43304 | 82.66944 | 1.51886
82.67388 | 1.13159 | 82.67553 | 1.43335 | 82.67222 | 1.51886
82.67666 | 1.13068 | 82.67831 | 1.43324 | 82.675 | 1.51825
82.67944 | 1.13098 | 82.68109 | 1.43376 | 82.67778 | 1.51855
82.68222 | 1.13129 | 82.68386 | 1.43352 | 82.68056 | 1.51855
82.68499 | 1.13159 | 82.68664 | 1.43307 | 82.68333 | 1.51764
82.68777 | 1.13159 | 82.68942 | 1.4348 | 82.68611 | 1.51855
82.69055 | 1.13159 | 82.6922 | 1.43411 | 82.68889 | 1.51886
82.69333 | 1.13098 | 82.69497 | 1.43472 | 82.69167 | 1.51794
82.6961 | 1.13129 | 82.69775 | 1.43395 | 82.69444 | 1.51886
82.69888 | 1.13159 | 82.70053 | 1.4341 | 82.69722 | 1.51886
82.70166 | 1.13098 | 82.70331 | 1.43364 | 82.7 | 1.51825
82.70444 | 1.13007 | 82.70609 | 1.43344 | 82.70278 | 1.51825
82.70722 | 1.13129 | 82.70886 | 1.43337 | 82.70556 | 1.51825
82.70999 | 1.13007 | 82.71164 | 1.43323 | 82.70833 | 1.51733
82.71277 | 1.13037 | 82.71442 | 1.43362 | 82.71111 | 1.51825
82.71555 | 1.13068 | 82.7172 | 1.43338 | 82.71389 | 1.51855
82.71833 | 1.13068 | 82.71997 | 1.43414 | 82.71667 | 1.51794
82.7211 | 1.13007 | 82.72275 | 1.4342 | 82.71944 | 1.51855
82.72388 | 1.13037 | 82.72553 | 1.43352 | 82.72222 | 1.51855
82.72666 | 1.13007 | 82.72831 | 1.43355 | 82.725 | 1.51855
82.72944 | 1.13068 | 82.73109 | 1.43362 | 82.72778 | 1.51825
82.73222 | 1.13159 | 82.73386 | 1.43323 | 82.73056 | 1.51886
82.73499 | 1.13068 | 82.73664 | 1.43326 | 82.73333 | 1.51794
82.73777 | 1.13129 | 82.73942 | 1.43392 | 82.73611 | 1.51886
82.74055 | 1.13068 | 82.7422 | 1.43353 | 82.73889 | 1.51917
82.74333 | 1.13159 | 82.74497 | 1.43396 | 82.74167 | 1.51855
82.7461 | 1.13098 | 82.74775 | 1.43362 | 82.74444 | 1.51825
82.74888 | 1.13098 | 82.75053 | 1.43396 | 82.74722 | 1.51917
82.75166 | 1.13098 | 82.75331 | 1.43399 | 82.75 | 1.51886
82.75444 | 1.13068 | 82.75609 | 1.43335 | 82.75278 | 1.51825
82.75722 | 1.1319 | 82.75886 | 1.43307 | 82.75556 | 1.51917
82.75999 | 1.13068 | 82.76164 | 1.43367 | 82.75833 | 1.51794
82.76277 | 1.13068 | 82.76442 | 1.43331 | 82.76111 | 1.51886
82.76555 | 1.13098 | 82.7672 | 1.43395 | 82.76389 | 1.51917
82.76833 | 1.13037 | 82.76997 | 1.43368 | 82.76667 | 1.51855
82.7711 | 1.13098 | 82.77275 | 1.43361 | 82.76944 | 1.51917
82.77388 | 1.13159 | 82.77553 | 1.43321 | 82.77222 | 1.51917
82.77666 | 1.13098 | 82.77831 | 1.43442 | 82.775 | 1.51825
82.77944 | 1.13068 | 82.78109 | 1.43393 | 82.77778 | 1.51855
82.78222 | 1.13129 | 82.78386 | 1.4341 | 82.78056 | 1.51947
82.78499 | 1.13068 | 82.78664 | 1.43398 | 82.78333 | 1.51855
82.78777 | 1.13037 | 82.78942 | 1.43378 | 82.78611 | 1.51917
82.79055 | 1.13007 | 82.7922 | 1.43352 | 82.78889 | 1.51978
82.79333 | 1.13037 | 82.79497 | 1.43413 | 82.79167 | 1.51855
82.7961 | 1.13007 | 82.79775 | 1.43378 | 82.79444 | 1.51947
82.79888 | 1.13037 | 82.80053 | 1.43321 | 82.79722 | 1.51886
82.80166 | 1.12976 | 82.80331 | 1.43353 | 82.8 | 1.51855
82.80444 | 1.13007 | 82.80609 | 1.43408 | 82.80278 | 1.51917
82.80722 | 1.13129 | 82.80886 | 1.43471 | 82.80556 | 1.51886
82.80999 | 1.13129 | 82.81164 | 1.43385 | 82.80833 | 1.51825
82.81277 | 1.13037 | 82.81442 | 1.43423 | 82.81111 | 1.51917
82.81555 | 1.13129 | 82.8172 | 1.43337 | 82.81389 | 1.51917
82.81833 | 1.13098 | 82.81997 | 1.43292 | 82.81667 | 1.51855
82.8211 | 1.13098 | 82.82275 | 1.43364 | 82.81944 | 1.51886
82.82388 | 1.13159 | 82.82553 | 1.43353 | 82.82222 | 1.51917
82.82666 | 1.13098 | 82.82831 | 1.43352 | 82.825 | 1.51886
82.82944 | 1.13098 | 82.83109 | 1.43379 | 82.82778 | 1.51886
82.83222 | 1.13098 | 82.83386 | 1.43395 | 82.83056 | 1.51855
82.83499 | 1.13068 | 82.83664 | 1.43341 | 82.83333 | 1.51794
82.83777 | 1.13068 | 82.83942 | 1.43382 | 82.83611 | 1.51917
82.84055 | 1.1319 | 82.8422 | 1.43338 | 82.83889 | 1.51978
82.84333 | 1.13129 | 82.84497 | 1.4334 | 82.84167 | 1.51855
82.8461 | 1.13007 | 82.84775 | 1.43379 | 82.84444 | 1.51886
82.84888 | 1.13098 | 82.85053 | 1.43402 | 82.84722 | 1.51917
82.85166 | 1.13037 | 82.85331 | 1.43387 | 82.85 | 1.51794
82.85444 | 1.13098 | 82.85609 | 1.43368 | 82.85278 | 1.51825
82.85722 | 1.13098 | 82.85886 | 1.43337 | 82.85556 | 1.51855
82.85999 | 1.13098 | 82.86164 | 1.43338 | 82.85833 | 1.51825
82.86277 | 1.13129 | 82.86442 | 1.4328 | 82.86111 | 1.51825
82.86555 | 1.1319 | 82.8672 | 1.43353 | 82.86389 | 1.51917
82.86833 | 1.13098 | 82.86997 | 1.43356 | 82.86667 | 1.51794
82.8711 | 1.13098 | 82.87275 | 1.43398 | 82.86944 | 1.51917
82.87388 | 1.13129 | 82.87553 | 1.43341 | 82.87222 | 1.51855
82.87666 | 1.13129 | 82.87831 | 1.43326 | 82.875 | 1.51764
82.87944 | 1.13159 | 82.88109 | 1.43362 | 82.87778 | 1.51855
82.88222 | 1.13098 | 82.88386 | 1.43364 | 82.88056 | 1.51886
82.88499 | 1.13068 | 82.88664 | 1.43297 | 82.88333 | 1.51855
82.88777 | 1.13037 | 82.88942 | 1.43382 | 82.88611 | 1.51855
82.89055 | 1.13068 | 82.8922 | 1.43413 | 82.88889 | 1.51917
82.89333 | 1.13098 | 82.89497 | 1.43341 | 82.89167 | 1.51825
82.8961 | 1.13098 | 82.89775 | 1.43381 | 82.89444 | 1.51825
82.89888 | 1.13159 | 82.90053 | 1.4335 | 82.89722 | 1.51917
82.90166 | 1.13098 | 82.90331 | 1.43295 | 82.9 | 1.51855
82.90444 | 1.13129 | 82.90609 | 1.43276 | 82.90278 | 1.51794
82.90722 | 1.13068 | 82.90886 | 1.4335 | 82.90556 | 1.51886
82.90999 | 1.13068 | 82.91164 | 1.43411 | 82.90833 | 1.51855
82.91277 | 1.13068 | 82.91442 | 1.43483 | 82.91111 | 1.51917
82.91555 | 1.1322 | 82.9172 | 1.4344 | 82.91389 | 1.51947
82.91833 | 1.13007 | 82.91997 | 1.43368 | 82.91667 | 1.51886
82.9211 | 1.13037 | 82.92275 | 1.4335 | 82.91944 | 1.51886
82.92388 | 1.13098 | 82.92553 | 1.43453 | 82.92222 | 1.51947
82.92666 | 1.13037 | 82.92831 | 1.43414 | 82.925 | 1.51855
82.92944 | 1.13098 | 82.93109 | 1.43382 | 82.92778 | 1.51917
82.93222 | 1.13159 | 82.93386 | 1.43422 | 82.93056 | 1.51886
82.93499 | 1.13251 | 82.93664 | 1.43353 | 82.93333 | 1.51917
82.93777 | 1.1319 | 82.93942 | 1.43347 | 82.93611 | 1.51978
82.94055 | 1.13159 | 82.9422 | 1.43338 | 82.93889 | 1.52008
82.94333 | 1.13068 | 82.94497 | 1.43399 | 82.94167 | 1.51886
82.9461 | 1.13068 | 82.94775 | 1.43362 | 82.94444 | 1.51825
82.94888 | 1.13098 | 82.95053 | 1.4332 | 82.94722 | 1.51978
82.95166 | 1.13007 | 82.95331 | 1.43368 | 82.95 | 1.51917
82.95444 | 1.12946 | 82.95609 | 1.43396 | 82.95278 | 1.51855
82.95722 | 1.13037 | 82.95886 | 1.43353 | 82.95556 | 1.51855
82.95999 | 1.13037 | 82.96164 | 1.43368 | 82.95833 | 1.51917
82.96277 | 1.13037 | 82.96442 | 1.43364 | 82.96111 | 1.51917
82.96555 | 1.13098 | 82.9672 | 1.43347 | 82.96389 | 1.51978
82.96833 | 1.13037 | 82.96997 | 1.43396 | 82.96667 | 1.51886
82.9711 | 1.13007 | 82.97275 | 1.43449 | 82.96944 | 1.51855
82.97388 | 1.13129 | 82.97553 | 1.43486 | 82.97222 | 1.51947
82.97666 | 1.13098 | 82.97831 | 1.43456 | 82.975 | 1.51825
82.97944 | 1.13098 | 82.98109 | 1.43483 | 82.97778 | 1.51978
82.98222 | 1.13129 | 82.98386 | 1.4341 | 82.98056 | 1.51978
82.98499 | 1.13007 | 82.98664 | 1.43413 | 82.98333 | 1.51917
82.98777 | 1.13129 | 82.98942 | 1.43393 | 82.98611 | 1.51917
82.99055 | 1.13037 | 82.9922 | 1.4342 | 82.98889 | 1.51917
82.99333 | 1.13037 | 82.99497 | 1.43396 | 82.99167 | 1.51886
82.9961 | 1.13068 | 82.99775 | 1.43407 | 82.99444 | 1.51855
82.99888 | 1.13129 | 83.00053 | 1.43449 | 82.99722 | 1.51947
83.00166 | 1.13098 | 83.00331 | 1.43443 | 83 | 1.51917
83.00444 | 1.13159 | 83.00609 | 1.43408 | 83.00278 | 1.51886
83.00722 | 1.13098 | 83.00886 | 1.43392 | 83.00556 | 1.52039
83.00999 | 1.13068 | 83.01164 | 1.43368 | 83.00833 | 1.51917
83.01277 | 1.13037 | 83.01442 | 1.43395 | 83.01111 | 1.51886
83.01555 | 1.13129 | 83.0172 | 1.43393 | 83.01389 | 1.52039
83.01833 | 1.1319 | 83.01997 | 1.43414 | 83.01667 | 1.51917
83.0211 | 1.13098 | 83.02275 | 1.43365 | 83.01944 | 1.51947
83.02388 | 1.13129 | 83.02553 | 1.43362 | 83.02222 | 1.51947
83.02666 | 1.13068 | 83.02831 | 1.43353 | 83.025 | 1.51947
83.02944 | 1.13068 | 83.03109 | 1.43381 | 83.02778 | 1.51917
83.03222 | 1.13159 | 83.03386 | 1.4341 | 83.03056 | 1.51978
83.03499 | 1.13129 | 83.03664 | 1.43426 | 83.03333 | 1.51886
83.03777 | 1.13129 | 83.03942 | 1.43376 | 83.03611 | 1.51855
83.04055 | 1.13068 | 83.0422 | 1.43321 | 83.03889 | 1.51947
83.04333 | 1.13129 | 83.04497 | 1.43327 | 83.04167 | 1.51825
83.0461 | 1.13037 | 83.04775 | 1.43304 | 83.04444 | 1.51855
83.04888 | 1.13159 | 83.05053 | 1.43361 | 83.04722 | 1.51886
83.05166 | 1.13129 | 83.05331 | 1.43371 | 83.05 | 1.51825
83.05444 | 1.1322 | 83.05609 | 1.43321 | 83.05278 | 1.51794
83.05722 | 1.1322 | 83.05886 | 1.43334 | 83.05556 | 1.51794
83.05999 | 1.13251 | 83.06164 | 1.4337 | 83.05833 | 1.51764
83.06277 | 1.13129 | 83.06442 | 1.43338 | 83.06111 | 1.51764
83.06555 | 1.13159 | 83.0672 | 1.43379 | 83.06389 | 1.51917
83.06833 | 1.13159 | 83.06997 | 1.43368 | 83.06667 | 1.51764
83.0711 | 1.13098 | 83.07275 | 1.43367 | 83.06944 | 1.51886
83.07388 | 1.13129 | 83.07553 | 1.43454 | 83.07222 | 1.51947
83.07666 | 1.13098 | 83.07831 | 1.43368 | 83.075 | 1.51794
83.07944 | 1.13007 | 83.08109 | 1.4332 | 83.07778 | 1.51825
83.08222 | 1.13037 | 83.08386 | 1.43364 | 83.08056 | 1.51947
83.08499 | 1.13037 | 83.08664 | 1.43368 | 83.08333 | 1.51855
83.08777 | 1.13037 | 83.08942 | 1.43347 | 83.08611 | 1.51855
83.09055 | 1.12976 | 83.0922 | 1.4341 | 83.08889 | 1.51855
83.09333 | 1.13037 | 83.09497 | 1.43399 | 83.09167 | 1.51855
83.0961 | 1.13007 | 83.09775 | 1.43407 | 83.09444 | 1.51825
83.09888 | 1.1319 | 83.10053 | 1.43304 | 83.09722 | 1.51917
83.10166 | 1.1319 | 83.10331 | 1.43416 | 83.1 | 1.51825
83.10444 | 1.13129 | 83.10609 | 1.43411 | 83.10278 | 1.51764
83.10722 | 1.1319 | 83.10886 | 1.43398 | 83.10556 | 1.51886
83.10999 | 1.13098 | 83.11164 | 1.43367 | 83.10833 | 1.51764
83.11277 | 1.13037 | 83.11442 | 1.43364 | 83.11111 | 1.51855
83.11555 | 1.13098 | 83.1172 | 1.43347 | 83.11389 | 1.51855
83.11833 | 1.13098 | 83.11997 | 1.43324 | 83.11667 | 1.51917
83.1211 | 1.13098 | 83.12275 | 1.4332 | 83.11944 | 1.51855
83.12388 | 1.13068 | 83.12553 | 1.43376 | 83.12222 | 1.51886
83.12666 | 1.13098 | 83.12831 | 1.43338 | 83.125 | 1.51886
83.12944 | 1.13068 | 83.13109 | 1.43323 | 83.12778 | 1.51886
83.13222 | 1.13068 | 83.13386 | 1.43376 | 83.13056 | 1.51917
83.13499 | 1.13068 | 83.13664 | 1.43401 | 83.13333 | 1.51855
83.13777 | 1.13068 | 83.13942 | 1.43381 | 83.13611 | 1.51825
83.14055 | 1.13159 | 83.1422 | 1.43379 | 83.13889 | 1.51917
83.14333 | 1.13129 | 83.14497 | 1.43355 | 83.14167 | 1.51825
83.1461 | 1.13068 | 83.14775 | 1.4334 | 83.14444 | 1.51825
83.14888 | 1.13098 | 83.15053 | 1.43362 | 83.14722 | 1.51917
83.15166 | 1.13037 | 83.15331 | 1.43411 | 83.15 | 1.51825
83.15444 | 1.13037 | 83.15609 | 1.43425 | 83.15278 | 1.51825
83.15722 | 1.1319 | 83.15886 | 1.43407 | 83.15556 | 1.51855
83.15999 | 1.13129 | 83.16164 | 1.43353 | 83.15833 | 1.51825
83.16277 | 1.13068 | 83.16442 | 1.43335 | 83.16111 | 1.51825
83.16555 | 1.13129 | 83.1672 | 1.43376 | 83.16389 | 1.51917
83.16833 | 1.13159 | 83.16997 | 1.43327 | 83.16667 | 1.52161
83.1711 | 1.13037 | 83.17275 | 1.43368 | 83.16944 | 1.51642
83.17388 | 1.13098 | 83.17553 | 1.43422 | 83.17222 | 1.51947
83.17666 | 1.13129 | 83.17831 | 1.43399 | 83.175 | 1.51917
83.17944 | 1.13586 | 83.18109 | 1.4335 | 83.17778 | 1.51917
83.18222 | 1.12854 | 83.18386 | 1.43346 | 83.18056 | 1.51917
83.18499 | 1.13251 | 83.18664 | 1.43368 | 83.18333 | 1.51886
83.18777 | 1.13281 | 83.18942 | 1.43428 | 83.18611 | 1.51855
83.19055 | 1.13098 | 83.1922 | 1.43466 | 83.18889 | 1.51855
83.19333 | 1.13068 | 83.19497 | 1.43398 | 83.19167 | 1.51886
83.1961 | 1.13007 | 83.19775 | 1.43396 | 83.19444 | 1.51794
83.19888 | 1.13098 | 83.20053 | 1.43378 | 83.19722 | 1.51947
83.20166 | 1.13037 | 83.20331 | 1.43367 | 83.2 | 1.51855
83.20444 | 1.13281 | 83.20609 | 1.43365 | 83.20278 | 1.51794
83.20722 | 1.13281 | 83.20886 | 1.434 | 83.20556 | 1.51917
83.20999 | 1.13159 | 83.21164 | 1.43437 | 83.20833 | 1.51764
83.21277 | 1.13129 | 83.21442 | 1.43417 | 83.21111 | 1.51794
83.21555 | 1.13098 | 83.2172 | 1.43417 | 83.21389 | 1.51978
83.21833 | 1.13068 | 83.21997 | 1.43481 | 83.21667 | 1.51886
83.2211 | 1.13007 | 83.22275 | 1.43464 | 83.21944 | 1.51764
83.22388 | 1.13159 | 83.22553 | 1.43494 | 83.22222 | 1.51855
83.22666 | 1.1319 | 83.22831 | 1.43484 | 83.225 | 1.51886
83.22944 | 1.13159 | 83.23109 | 1.43439 | 83.22778 | 1.51947
83.23222 | 1.1322 | 83.23386 | 1.43379 | 83.23056 | 1.52008
83.23499 | 1.13068 | 83.23664 | 1.43381 | 83.23333 | 1.51917
83.23777 | 1.12915 | 83.23942 | 1.43396 | 83.23611 | 1.51886
83.24055 | 1.13098 | 83.2422 | 1.4341 | 83.23889 | 1.51917
83.24333 | 1.13068 | 83.24497 | 1.43385 | 83.24167 | 1.51794
83.2461 | 1.13037 | 83.24775 | 1.43423 | 83.24444 | 1.51855
83.24888 | 1.13098 | 83.25053 | 1.43392 | 83.24722 | 1.51917
83.25166 | 1.13251 | 83.25331 | 1.43395 | 83.25 | 1.51794
83.25444 | 1.13129 | 83.25609 | 1.43379 | 83.25278 | 1.51886
83.25722 | 1.1319 | 83.25886 | 1.43402 | 83.25556 | 1.51886
83.25999 | 1.13159 | 83.26164 | 1.43334 | 83.25833 | 1.51886
83.26277 | 1.13129 | 83.26442 | 1.4332 | 83.26111 | 1.51886
83.26555 | 1.13068 | 83.2672 | 1.43416 | 83.26389 | 1.51978
83.26833 | 1.13068 | 83.26997 | 1.43381 | 83.26667 | 1.51947
83.2711 | 1.12976 | 83.27275 | 1.43393 | 83.26944 | 1.51794
83.27388 | 1.13068 | 83.27553 | 1.43477 | 83.27222 | 1.51978
83.27666 | 1.13129 | 83.27831 | 1.43423 | 83.275 | 1.51886
83.27944 | 1.13037 | 83.28109 | 1.43457 | 83.27778 | 1.51886
83.28222 | 1.13098 | 83.28386 | 1.43434 | 83.28056 | 1.51947
83.28499 | 1.13098 | 83.28664 | 1.43304 | 83.28333 | 1.51917
83.28777 | 1.13037 | 83.28942 | 1.43367 | 83.28611 | 1.51855
83.29055 | 1.13098 | 83.2922 | 1.4342 | 83.28889 | 1.51886
83.29333 | 1.13129 | 83.29497 | 1.43335 | 83.29167 | 1.51917
83.2961 | 1.13098 | 83.29775 | 1.4335 | 83.29444 | 1.51917
83.29888 | 1.13129 | 83.30053 | 1.43419 | 83.29722 | 1.51947
83.30166 | 1.13251 | 83.30331 | 1.4344 | 83.3 | 1.51855
83.30444 | 1.13068 | 83.30609 | 1.4342 | 83.30278 | 1.51825
83.30722 | 1.1322 | 83.30886 | 1.43416 | 83.30556 | 1.51917
83.30999 | 1.13159 | 83.31164 | 1.43335 | 83.30833 | 1.51917
83.31277 | 1.13098 | 83.31442 | 1.43378 | 83.31111 | 1.51886
83.31555 | 1.13159 | 83.3172 | 1.43392 | 83.31389 | 1.51886
83.31833 | 1.1319 | 83.31997 | 1.4335 | 83.31667 | 1.51855
83.3211 | 1.13098 | 83.32275 | 1.43337 | 83.31944 | 1.51794
83.32388 | 1.13037 | 83.32553 | 1.43403 | 83.32222 | 1.51917
83.32666 | 1.13037 | 83.32831 | 1.43352 | 83.325 | 1.51855
83.32944 | 1.12976 | 83.33109 | 1.43378 | 83.32778 | 1.51855
83.33222 | 1.13068 | 83.33386 | 1.43405 | 83.33056 | 1.51917
83.33499 | 1.1322 | 83.33664 | 1.43398 | 83.33333 | 1.51917
83.33777 | 1.13098 | 83.33942 | 1.43449 | 83.33611 | 1.51886
83.34055 | 1.13129 | 83.3422 | 1.43448 | 83.33889 | 1.51917
83.34333 | 1.1319 | 83.34497 | 1.43468 | 83.34167 | 1.51855
83.3461 | 1.13159 | 83.34775 | 1.43437 | 83.34444 | 1.51855
83.34888 | 1.1319 | 83.35053 | 1.43402 | 83.34722 | 1.51917
83.35166 | 1.13129 | 83.35331 | 1.43411 | 83.35 | 1.51855
83.35444 | 1.13068 | 83.35609 | 1.43335 | 83.35278 | 1.51886
83.35722 | 1.13037 | 83.35886 | 1.43331 | 83.35556 | 1.51947
83.35999 | 1.13068 | 83.36164 | 1.4332 | 83.35833 | 1.51886
83.36277 | 1.13098 | 83.36442 | 1.43382 | 83.36111 | 1.51794
83.36555 | 1.13098 | 83.3672 | 1.43375 | 83.36389 | 1.51886
83.36833 | 1.13098 | 83.36997 | 1.43335 | 83.36667 | 1.51886
83.3711 | 1.13098 | 83.37275 | 1.43379 | 83.36944 | 1.51855
83.37388 | 1.13159 | 83.37553 | 1.43405 | 83.37222 | 1.51917
83.37666 | 1.13159 | 83.37831 | 1.43472 | 83.375 | 1.51855
83.37944 | 1.13159 | 83.38109 | 1.43426 | 83.37778 | 1.51794
83.38222 | 1.1322 | 83.38386 | 1.43453 | 83.38056 | 1.51978
83.38499 | 1.13312 | 83.38664 | 1.43428 | 83.38333 | 1.51794
83.38777 | 1.1319 | 83.38942 | 1.43411 | 83.38611 | 1.51886
83.39055 | 1.13129 | 83.3922 | 1.43393 | 83.38889 | 1.51917
83.39333 | 1.13098 | 83.39497 | 1.43367 | 83.39167 | 1.51917
83.3961 | 1.13068 | 83.39775 | 1.4335 | 83.39444 | 1.51855
83.39888 | 1.13098 | 83.40053 | 1.43349 | 83.39722 | 1.51917
83.40166 | 1.13098 | 83.40331 | 1.43365 | 83.4 | 1.51855
83.40444 | 1.13098 | 83.40609 | 1.43352 | 83.40278 | 1.51855
83.40722 | 1.13129 | 83.40886 | 1.43367 | 83.40556 | 1.51947
83.40999 | 1.1319 | 83.41164 | 1.43337 | 83.40833 | 1.51855
83.41277 | 1.1319 | 83.41442 | 1.43365 | 83.41111 | 1.51886
83.41555 | 1.13068 | 83.4172 | 1.43375 | 83.41389 | 1.51978
83.41833 | 1.1319 | 83.41997 | 1.4335 | 83.41667 | 1.51855
83.4211 | 1.13159 | 83.42275 | 1.43326 | 83.41944 | 1.51825
83.42388 | 1.13098 | 83.42553 | 1.43393 | 83.42222 | 1.51947
83.42666 | 1.13159 | 83.42831 | 1.43414 | 83.425 | 1.51917
83.42944 | 1.13037 | 83.43109 | 1.43398 | 83.42778 | 1.51855
83.43222 | 1.13129 | 83.43386 | 1.43446 | 83.43056 | 1.51947
83.43499 | 1.1319 | 83.43664 | 1.43365 | 83.43333 | 1.51855
83.43777 | 1.13129 | 83.43942 | 1.43381 | 83.43611 | 1.51886
83.44055 | 1.13037 | 83.4422 | 1.43431 | 83.43889 | 1.51917
83.44333 | 1.1322 | 83.44497 | 1.43422 | 83.44167 | 1.51886
83.4461 | 1.13129 | 83.44775 | 1.43453 | 83.44444 | 1.51794
83.44888 | 1.13159 | 83.45053 | 1.43466 | 83.44722 | 1.51947
83.45166 | 1.13068 | 83.45331 | 1.43395 | 83.45 | 1.51855
83.45444 | 1.13037 | 83.45609 | 1.43436 | 83.45278 | 1.51764
83.45722 | 1.13098 | 83.45886 | 1.43403 | 83.45556 | 1.51855
83.45999 | 1.13068 | 83.46164 | 1.43392 | 83.45833 | 1.51855
83.46277 | 1.13098 | 83.46442 | 1.43437 | 83.46111 | 1.51794
83.46555 | 1.13037 | 83.4672 | 1.43433 | 83.46389 | 1.51886
83.46833 | 1.13098 | 83.46997 | 1.4348 | 83.46667 | 1.51825
83.4711 | 1.13007 | 83.47275 | 1.43512 | 83.46944 | 1.51825
83.47388 | 1.13037 | 83.47553 | 1.43477 | 83.47222 | 1.51947
83.47666 | 1.13129 | 83.47831 | 1.43464 | 83.475 | 1.51825
83.47944 | 1.13037 | 83.48109 | 1.43463 | 83.47778 | 1.51794
83.48222 | 1.13068 | 83.48386 | 1.43492 | 83.48056 | 1.51917
83.48499 | 1.13098 | 83.48664 | 1.43483 | 83.48333 | 1.51917
83.48777 | 1.13007 | 83.48942 | 1.43461 | 83.48611 | 1.51794
83.49055 | 1.13098 | 83.4922 | 1.43501 | 83.48889 | 1.51947
83.49333 | 1.13037 | 83.49497 | 1.43448 | 83.49167 | 1.51825
83.4961 | 1.13068 | 83.49775 | 1.43522 | 83.49444 | 1.51794
83.49888 | 1.13037 | 83.50053 | 1.43414 | 83.49722 | 1.51855
83.50166 | 1.13068 | 83.50331 | 1.43463 | 83.5 | 1.51886
83.50444 | 1.13037 | 83.50609 | 1.4348 | 83.50278 | 1.51825
83.50722 | 1.13037 | 83.50886 | 1.43521 | 83.50556 | 1.51886
83.50999 | 1.13129 | 83.51164 | 1.43481 | 83.50833 | 1.51855
83.51277 | 1.13068 | 83.51442 | 1.43457 | 83.51111 | 1.51825
83.51555 | 1.13098 | 83.5172 | 1.43478 | 83.51389 | 1.51886
83.51833 | 1.13068 | 83.51997 | 1.43449 | 83.51667 | 1.51947
83.5211 | 1.13037 | 83.52275 | 1.43436 | 83.51944 | 1.51825
83.52388 | 1.13159 | 83.52553 | 1.43463 | 83.52222 | 1.51978
83.52666 | 1.1322 | 83.52831 | 1.43413 | 83.525 | 1.51855
83.52944 | 1.1322 | 83.53109 | 1.43451 | 83.52778 | 1.51855
83.53222 | 1.13129 | 83.53386 | 1.43358 | 83.53056 | 1.51855
83.53499 | 1.13159 | 83.53664 | 1.43364 | 83.53333 | 1.51917
83.53777 | 1.1319 | 83.53942 | 1.43381 | 83.53611 | 1.51855
83.54055 | 1.13129 | 83.5422 | 1.43434 | 83.53889 | 1.51886
83.54333 | 1.13159 | 83.54497 | 1.43437 | 83.54167 | 1.51855
83.5461 | 1.13068 | 83.54775 | 1.43321 | 83.54444 | 1.51764
83.54888 | 1.12976 | 83.55053 | 1.43318 | 83.54722 | 1.51886
83.55166 | 1.13068 | 83.55331 | 1.4335 | 83.55 | 1.51825
83.55444 | 1.13037 | 83.55609 | 1.43411 | 83.55278 | 1.51855
83.55722 | 1.13129 | 83.55886 | 1.43358 | 83.55556 | 1.51917
83.55999 | 1.13159 | 83.56164 | 1.43337 | 83.55833 | 1.51978
83.56277 | 1.13129 | 83.56442 | 1.43411 | 83.56111 | 1.51917
83.56555 | 1.13129 | 83.5672 | 1.43463 | 83.56389 | 1.51917
83.56833 | 1.13159 | 83.56997 | 1.43454 | 83.56667 | 1.51886
83.5711 | 1.13159 | 83.57275 | 1.43454 | 83.56944 | 1.51855
83.57388 | 1.13068 | 83.57553 | 1.43362 | 83.57222 | 1.51917
83.57666 | 1.13098 | 83.57831 | 1.4332 | 83.575 | 1.51886
83.57944 | 1.13068 | 83.58109 | 1.43378 | 83.57778 | 1.51825
83.58222 | 1.1322 | 83.58386 | 1.43403 | 83.58056 | 1.51978
83.58499 | 1.1322 | 83.58664 | 1.43349 | 83.58333 | 1.51855
83.58777 | 1.13098 | 83.58942 | 1.43453 | 83.58611 | 1.51825
83.59055 | 1.1319 | 83.5922 | 1.43419 | 83.58889 | 1.51917
83.59333 | 1.13159 | 83.59497 | 1.43437 | 83.59167 | 1.51855
83.5961 | 1.13159 | 83.59775 | 1.43449 | 83.59444 | 1.51825
83.59888 | 1.1319 | 83.60053 | 1.43449 | 83.59722 | 1.51917
83.60166 | 1.1319 | 83.60331 | 1.43494 | 83.6 | 1.51886
83.60444 | 1.13129 | 83.60609 | 1.43453 | 83.60278 | 1.51764
83.60722 | 1.13068 | 83.60886 | 1.43436 | 83.60556 | 1.51947
83.60999 | 1.13159 | 83.61164 | 1.43403 | 83.60833 | 1.51855
83.61277 | 1.13129 | 83.61442 | 1.43423 | 83.61111 | 1.51764
83.61555 | 1.13129 | 83.6172 | 1.43489 | 83.61389 | 1.51978
83.61833 | 1.13129 | 83.61997 | 1.43403 | 83.61667 | 1.51978
83.6211 | 1.13098 | 83.62275 | 1.4342 | 83.61944 | 1.51886
83.62388 | 1.13098 | 83.62553 | 1.43461 | 83.62222 | 1.51886
83.62666 | 1.13098 | 83.62831 | 1.43448 | 83.625 | 1.51947
83.62944 | 1.13068 | 83.63109 | 1.43437 | 83.62778 | 1.51917
83.63222 | 1.13129 | 83.63386 | 1.43492 | 83.63056 | 1.51947
83.63499 | 1.1319 | 83.63664 | 1.43437 | 83.63333 | 1.51917
83.63777 | 1.13068 | 83.63942 | 1.43423 | 83.63611 | 1.51825
83.64055 | 1.13129 | 83.6422 | 1.43477 | 83.63889 | 1.51917
83.64333 | 1.1322 | 83.64497 | 1.43453 | 83.64167 | 1.51947
83.6461 | 1.13159 | 83.64775 | 1.43454 | 83.64444 | 1.51886
83.64888 | 1.13098 | 83.65053 | 1.43423 | 83.64722 | 1.51917
83.65166 | 1.1319 | 83.65331 | 1.43395 | 83.65 | 1.51855
83.65444 | 1.13098 | 83.65609 | 1.43437 | 83.65278 | 1.51825
83.65722 | 1.13159 | 83.65886 | 1.43434 | 83.65556 | 1.51917
83.65999 | 1.13159 | 83.66164 | 1.43392 | 83.65833 | 1.51855
83.66277 | 1.13098 | 83.66442 | 1.43426 | 83.66111 | 1.51855
83.66555 | 1.13159 | 83.6672 | 1.43436 | 83.66389 | 1.51825
83.66833 | 1.13159 | 83.66997 | 1.43379 | 83.66667 | 1.51886
83.6711 | 1.13159 | 83.67275 | 1.43453 | 83.66944 | 1.51886
83.67388 | 1.13129 | 83.67553 | 1.43362 | 83.67222 | 1.51886
83.67666 | 1.13098 | 83.67831 | 1.43396 | 83.675 | 1.51947
83.67944 | 1.13159 | 83.68109 | 1.43425 | 83.67778 | 1.51855
83.68222 | 1.13525 | 83.68386 | 1.43373 | 83.68056 | 1.51917
83.68499 | 1.13098 | 83.68664 | 1.43392 | 83.68333 | 1.51978
83.68777 | 1.12976 | 83.68942 | 1.43413 | 83.68611 | 1.51825
83.69055 | 1.13098 | 83.6922 | 1.43446 | 83.68889 | 1.51886
83.69333 | 1.13068 | 83.69497 | 1.43407 | 83.69167 | 1.51917
83.6961 | 1.13129 | 83.69775 | 1.43442 | 83.69444 | 1.51917
83.69888 | 1.1319 | 83.70053 | 1.43449 | 83.69722 | 1.51978
83.70166 | 1.1319 | 83.70331 | 1.43468 | 83.7 | 1.52008
83.70444 | 1.13281 | 83.70609 | 1.43365 | 83.70278 | 1.51855
83.70722 | 1.1319 | 83.70886 | 1.43376 | 83.70556 | 1.51917
83.70999 | 1.13129 | 83.71164 | 1.435 | 83.70833 | 1.51947
83.71277 | 1.13068 | 83.71442 | 1.43443 | 83.71111 | 1.51886
83.71555 | 1.13098 | 83.7172 | 1.43408 | 83.71389 | 1.51978
83.71833 | 1.13098 | 83.71997 | 1.43393 | 83.71667 | 1.52008
83.7211 | 1.13068 | 83.72275 | 1.43408 | 83.71944 | 1.51886
83.72388 | 1.13129 | 83.72553 | 1.43463 | 83.72222 | 1.52008
83.72666 | 1.1322 | 83.72831 | 1.43484 | 83.725 | 1.52069
83.72944 | 1.13159 | 83.73109 | 1.43379 | 83.72778 | 1.51917
83.73222 | 1.13129 | 83.73386 | 1.43619 | 83.73056 | 1.51917
83.73499 | 1.1319 | 83.73664 | 1.43525 | 83.73333 | 1.51947
83.73777 | 1.13129 | 83.73942 | 1.43547 | 83.73611 | 1.51855
83.74055 | 1.1322 | 83.7422 | 1.43403 | 83.73889 | 1.51978
83.74333 | 1.13251 | 83.74497 | 1.43364 | 83.74167 | 1.51978
83.7461 | 1.13159 | 83.74775 | 1.43332 | 83.74444 | 1.51825
83.74888 | 1.13037 | 83.75053 | 1.43433 | 83.74722 | 1.51855
83.75166 | 1.13129 | 83.75331 | 1.43407 | 83.75 | 1.51825
83.75444 | 1.13098 | 83.75609 | 1.4351 | 83.75278 | 1.51764
83.75722 | 1.13068 | 83.75886 | 1.43509 | 83.75556 | 1.51978
83.75999 | 1.13098 | 83.76164 | 1.43498 | 83.75833 | 1.51947
83.76277 | 1.13098 | 83.76442 | 1.43395 | 83.76111 | 1.51764
83.76555 | 1.13068 | 83.7672 | 1.43446 | 83.76389 | 1.51917
83.76833 | 1.13159 | 83.76997 | 1.43423 | 83.76667 | 1.51947
83.7711 | 1.13098 | 83.77275 | 1.43436 | 83.76944 | 1.51855
83.77388 | 1.13159 | 83.77553 | 1.43474 | 83.77222 | 1.51886
83.77666 | 1.13281 | 83.77831 | 1.43538 | 83.775 | 1.51886
83.77944 | 1.1322 | 83.78109 | 1.43408 | 83.77778 | 1.51794
83.78222 | 1.1319 | 83.78386 | 1.43405 | 83.78056 | 1.51855
83.78499 | 1.13037 | 83.78664 | 1.43453 | 83.78333 | 1.51947
83.78777 | 1.13068 | 83.78942 | 1.43451 | 83.78611 | 1.51794
83.79055 | 1.13037 | 83.7922 | 1.43495 | 83.78889 | 1.51917
83.79333 | 1.1319 | 83.79497 | 1.43524 | 83.79167 | 1.51917
83.7961 | 1.13159 | 83.79775 | 1.43425 | 83.79444 | 1.51794
83.79888 | 1.13098 | 83.80053 | 1.43521 | 83.79722 | 1.51855
83.80166 | 1.1319 | 83.80331 | 1.43446 | 83.8 | 1.51978
83.80444 | 1.13159 | 83.80609 | 1.43425 | 83.80278 | 1.51825
83.80722 | 1.13129 | 83.80886 | 1.43614 | 83.80556 | 1.51855
83.80999 | 1.1319 | 83.81164 | 1.4351 | 83.80833 | 1.51917
83.81277 | 1.13098 | 83.81442 | 1.43437 | 83.81111 | 1.51825
83.81555 | 1.13068 | 83.8172 | 1.43475 | 83.81389 | 1.51855
83.81833 | 1.1319 | 83.81997 | 1.43463 | 83.81667 | 1.51947
83.8211 | 1.13159 | 83.82275 | 1.43381 | 83.81944 | 1.51825
83.82388 | 1.13129 | 83.82553 | 1.43448 | 83.82222 | 1.51855
83.82666 | 1.13159 | 83.82831 | 1.43464 | 83.825 | 1.51978
83.82944 | 1.13098 | 83.83109 | 1.43484 | 83.82778 | 1.51886
83.83222 | 1.13129 | 83.83386 | 1.4348 | 83.83056 | 1.51794
83.83499 | 1.1319 | 83.83664 | 1.43536 | 83.83333 | 1.51886
83.83777 | 1.13129 | 83.83942 | 1.43469 | 83.83611 | 1.51825
83.84055 | 1.13129 | 83.8422 | 1.43358 | 83.83889 | 1.51917
83.84333 | 1.13129 | 83.84497 | 1.43434 | 83.84167 | 1.51886
83.8461 | 1.13129 | 83.84775 | 1.43453 | 83.84444 | 1.51825
83.84888 | 1.13037 | 83.85053 | 1.43491 | 83.84722 | 1.51825
83.85166 | 1.13098 | 83.85331 | 1.43539 | 83.85 | 1.51947
83.85444 | 1.13098 | 83.85609 | 1.43515 | 83.85278 | 1.51825
83.85722 | 1.13129 | 83.85886 | 1.43509 | 83.85556 | 1.51917
83.85999 | 1.13159 | 83.86164 | 1.43434 | 83.85833 | 1.51947
83.86277 | 1.13159 | 83.86442 | 1.43395 | 83.86111 | 1.51855
83.86555 | 1.13129 | 83.8672 | 1.43477 | 83.86389 | 1.51886
83.86833 | 1.13159 | 83.86997 | 1.43495 | 83.86667 | 1.51978
83.8711 | 1.13159 | 83.87275 | 1.43454 | 83.86944 | 1.51825
83.87388 | 1.13159 | 83.87553 | 1.43509 | 83.87222 | 1.51855
83.87666 | 1.1319 | 83.87831 | 1.4342 | 83.875 | 1.51886
83.87944 | 1.13159 | 83.88109 | 1.43426 | 83.87778 | 1.51825
83.88222 | 1.13159 | 83.88386 | 1.43449 | 83.88056 | 1.51855
83.88499 | 1.13129 | 83.88664 | 1.43437 | 83.88333 | 1.51917
83.88777 | 1.13068 | 83.88942 | 1.43484 | 83.88611 | 1.51825
83.89055 | 1.13037 | 83.8922 | 1.43463 | 83.88889 | 1.51855
83.89333 | 1.13129 | 83.89497 | 1.4342 | 83.89167 | 1.51917
83.8961 | 1.13159 | 83.89775 | 1.43445 | 83.89444 | 1.51794
83.89888 | 1.13129 | 83.90053 | 1.43514 | 83.89722 | 1.51886
83.90166 | 1.1319 | 83.90331 | 1.43436 | 83.9 | 1.51855
83.90444 | 1.1322 | 83.90609 | 1.43364 | 83.90278 | 1.51825
83.90722 | 1.1322 | 83.90886 | 1.43392 | 83.90556 | 1.51917
83.90999 | 1.1319 | 83.91164 | 1.43436 | 83.90833 | 1.51917
83.91277 | 1.1319 | 83.91442 | 1.43483 | 83.91111 | 1.51794
83.91555 | 1.13129 | 83.9172 | 1.43454 | 83.91389 | 1.51825
83.91833 | 1.13251 | 83.91997 | 1.43481 | 83.91667 | 1.51917
83.9211 | 1.1319 | 83.92275 | 1.43439 | 83.91944 | 1.51764
83.92388 | 1.1319 | 83.92553 | 1.43434 | 83.92222 | 1.51794
83.92666 | 1.1319 | 83.92831 | 1.4346 | 83.925 | 1.51947
83.92944 | 1.1322 | 83.93109 | 1.43469 | 83.92778 | 1.51855
83.93222 | 1.13098 | 83.93386 | 1.43449 | 83.93056 | 1.51886
83.93499 | 1.13159 | 83.93664 | 1.43434 | 83.93333 | 1.51825
83.93777 | 1.1322 | 83.93942 | 1.43454 | 83.93611 | 1.51794
83.94055 | 1.13129 | 83.9422 | 1.43512 | 83.93889 | 1.51825
83.94333 | 1.13159 | 83.94497 | 1.43437 | 83.94167 | 1.51855
83.9461 | 1.1319 | 83.94775 | 1.43451 | 83.94444 | 1.51794
83.94888 | 1.13129 | 83.95053 | 1.43436 | 83.94722 | 1.51794
83.95166 | 1.13129 | 83.95331 | 1.43483 | 83.95 | 1.51917
83.95444 | 1.13098 | 83.95609 | 1.435 | 83.95278 | 1.51855
83.95722 | 1.13068 | 83.95886 | 1.43449 | 83.95556 | 1.51764
83.95999 | 1.13159 | 83.96164 | 1.43512 | 83.95833 | 1.51947
83.96277 | 1.13098 | 83.96442 | 1.43469 | 83.96111 | 1.51855
83.96555 | 1.13098 | 83.9672 | 1.4348 | 83.96389 | 1.51825
83.96833 | 1.13159 | 83.96997 | 1.43449 | 83.96667 | 1.51825
83.9711 | 1.13251 | 83.97275 | 1.43398 | 83.96944 | 1.51794
83.97388 | 1.13159 | 83.97553 | 1.43477 | 83.97222 | 1.51825
83.97666 | 1.1322 | 83.97831 | 1.43407 | 83.975 | 1.51947
83.97944 | 1.1322 | 83.98109 | 1.43437 | 83.97778 | 1.51794
83.98222 | 1.13159 | 83.98386 | 1.43436 | 83.98056 | 1.51855
83.98499 | 1.1322 | 83.98664 | 1.43405 | 83.98333 | 1.51947
83.98777 | 1.1322 | 83.98942 | 1.435 | 83.98611 | 1.51825
83.99055 | 1.13068 | 83.9922 | 1.43568 | 83.98889 | 1.51825
83.99333 | 1.13251 | 83.99497 | 1.4342 | 83.99167 | 1.51947
83.9961 | 1.13159 | 83.99775 | 1.43347 | 83.99444 | 1.51825
83.99888 | 1.13037 | 84.00053 | 1.43417 | 83.99722 | 1.51825
84.00166 | 1.13251 | 84.00331 | 1.4342 | 84 | 1.51855
84.00444 | 1.13098 | 84.00609 | 1.43469 | 84.00278 | 1.51855
84.00722 | 1.13098 | 84.00886 | 1.43494 | 84.00556 | 1.51825
84.00999 | 1.13007 | 84.01164 | 1.4342 | 84.00833 | 1.51917
84.01277 | 1.13068 | 84.01442 | 1.43471 | 84.01111 | 1.51917
84.01555 | 1.13068 | 84.0172 | 1.43494 | 84.01389 | 1.51886
84.01833 | 1.1319 | 84.01997 | 1.43392 | 84.01667 | 1.51886
84.0211 | 1.13068 | 84.02275 | 1.43407 | 84.01944 | 1.51794
84.02388 | 1.13068 | 84.02553 | 1.43509 | 84.02222 | 1.51855
84.02666 | 1.1319 | 84.02831 | 1.43521 | 84.025 | 1.51917
84.02944 | 1.13159 | 84.03109 | 1.43468 | 84.02778 | 1.51825
84.03222 | 1.13037 | 84.03386 | 1.43477 | 84.03056 | 1.51855
84.03499 | 1.13159 | 84.03664 | 1.43449 | 84.03333 | 1.51947
84.03777 | 1.1319 | 84.03942 | 1.43407 | 84.03611 | 1.51825
84.04055 | 1.13129 | 84.0422 | 1.43478 | 84.03889 | 1.521
84.04333 | 1.13312 | 84.04497 | 1.43436 | 84.04167 | 1.51642
84.0461 | 1.1322 | 84.04775 | 1.43425 | 84.04444 | 1.51917
84.04888 | 1.13159 | 84.05053 | 1.43478 | 84.04722 | 1.51978
84.05166 | 1.13159 | 84.05331 | 1.43449 | 84.05 | 1.52008
84.05444 | 1.1319 | 84.05609 | 1.43408 | 84.05278 | 1.51764
84.05722 | 1.1319 | 84.05886 | 1.43453 | 84.05556 | 1.51825
84.05999 | 1.1322 | 84.06164 | 1.43573 | 84.05833 | 1.52039
84.06277 | 1.1319 | 84.06442 | 1.43393 | 84.06111 | 1.51947
84.06555 | 1.13098 | 84.0672 | 1.43414 | 84.06389 | 1.51855
84.06833 | 1.1319 | 84.06997 | 1.43536 | 84.06667 | 1.51978
84.0711 | 1.1322 | 84.07275 | 1.43483 | 84.06944 | 1.51794
84.07388 | 1.13129 | 84.07553 | 1.4351 | 84.07222 | 1.51825
84.07666 | 1.13159 | 84.07831 | 1.43475 | 84.075 | 1.51825
84.07944 | 1.13098 | 84.08109 | 1.43477 | 84.07778 | 1.51825
84.08222 | 1.13129 | 84.08386 | 1.43504 | 84.08056 | 1.51855
84.08499 | 1.13159 | 84.08664 | 1.43504 | 84.08333 | 1.51917
84.08777 | 1.13129 | 84.08942 | 1.43567 | 84.08611 | 1.51855
84.09055 | 1.13129 | 84.0922 | 1.43536 | 84.08889 | 1.51825
84.09333 | 1.13281 | 84.09497 | 1.43478 | 84.09167 | 1.51886
84.0961 | 1.1322 | 84.09775 | 1.43468 | 84.09444 | 1.51855
84.09888 | 1.13129 | 84.10053 | 1.43521 | 84.09722 | 1.51855
84.10166 | 1.13129 | 84.10331 | 1.43448 | 84.1 | 1.51947
84.10444 | 1.13159 | 84.10609 | 1.43468 | 84.10278 | 1.51794
84.10722 | 1.1319 | 84.10886 | 1.43453 | 84.10556 | 1.51825
84.10999 | 1.13159 | 84.11164 | 1.43538 | 84.10833 | 1.51886
84.11277 | 1.1319 | 84.11442 | 1.43545 | 84.11111 | 1.51855
84.11555 | 1.13159 | 84.1172 | 1.43466 | 84.11389 | 1.51825
84.11833 | 1.13159 | 84.11997 | 1.43477 | 84.11667 | 1.51886
84.1211 | 1.13251 | 84.12275 | 1.43437 | 84.11944 | 1.51825
84.12388 | 1.1319 | 84.12553 | 1.4342 | 84.12222 | 1.51917
84.12666 | 1.1319 | 84.12831 | 1.43519 | 84.125 | 1.51825
84.12944 | 1.13159 | 84.13109 | 1.43539 | 84.12778 | 1.51825
84.13222 | 1.13129 | 84.13386 | 1.43539 | 84.13056 | 1.51855
84.13499 | 1.1322 | 84.13664 | 1.43538 | 84.13333 | 1.52008
84.13777 | 1.13159 | 84.13942 | 1.43529 | 84.13611 | 1.51886
84.14055 | 1.13159 | 84.1422 | 1.43439 | 84.13889 | 1.51917
84.14333 | 1.13159 | 84.14497 | 1.43507 | 84.14167 | 1.51978
84.1461 | 1.13129 | 84.14775 | 1.43437 | 84.14444 | 1.51794
84.14888 | 1.13098 | 84.15053 | 1.43492 | 84.14722 | 1.51855
84.15166 | 1.1322 | 84.15331 | 1.43519 | 84.15 | 1.51947
84.15444 | 1.13251 | 84.15609 | 1.43468 | 84.15278 | 1.51764
84.15722 | 1.13098 | 84.15886 | 1.43463 | 84.15556 | 1.51825
84.15999 | 1.13312 | 84.16164 | 1.43463 | 84.15833 | 1.51917
84.16277 | 1.1319 | 84.16442 | 1.43454 | 84.16111 | 1.51917
84.16555 | 1.13159 | 84.1672 | 1.43436 | 84.16389 | 1.51886
84.16833 | 1.13159 | 84.16997 | 1.43384 | 84.16667 | 1.51855
84.1711 | 1.1319 | 84.17275 | 1.43436 | 84.16944 | 1.51886
84.17388 | 1.1322 | 84.17553 | 1.43498 | 84.17222 | 1.51886
84.17666 | 1.13159 | 84.17831 | 1.4351 | 84.175 | 1.51886
84.17944 | 1.13098 | 84.18109 | 1.43439 | 84.17778 | 1.51794
84.18222 | 1.13159 | 84.18386 | 1.43478 | 84.18056 | 1.51855
84.18499 | 1.13129 | 84.18664 | 1.43442 | 84.18333 | 1.51917
84.18777 | 1.13159 | 84.18942 | 1.43451 | 84.18611 | 1.51855
84.19055 | 1.13129 | 84.1922 | 1.43522 | 84.18889 | 1.51825
84.19333 | 1.1319 | 84.19497 | 1.43445 | 84.19167 | 1.51917
84.1961 | 1.13159 | 84.19775 | 1.43408 | 84.19444 | 1.51886
84.19888 | 1.13129 | 84.20053 | 1.43522 | 84.19722 | 1.51886
84.20166 | 1.1319 | 84.20331 | 1.43509 | 84.2 | 1.51917
84.20444 | 1.1319 | 84.20609 | 1.43484 | 84.20278 | 1.51978
84.20722 | 1.1322 | 84.20886 | 1.43497 | 84.20556 | 1.51886
84.20999 | 1.13129 | 84.21164 | 1.43449 | 84.20833 | 1.52008
84.21277 | 1.13159 | 84.21442 | 1.43434 | 84.21111 | 1.51947
84.21555 | 1.13129 | 84.2172 | 1.43419 | 84.21389 | 1.51825
84.21833 | 1.13129 | 84.21997 | 1.43477 | 84.21667 | 1.52069
84.2211 | 1.1319 | 84.22275 | 1.43514 | 84.21944 | 1.51917
84.22388 | 1.13159 | 84.22553 | 1.43541 | 84.22222 | 1.51886
84.22666 | 1.1319 | 84.22831 | 1.43431 | 84.225 | 1.51794
84.22944 | 1.13129 | 84.23109 | 1.43478 | 84.22778 | 1.51825
84.23222 | 1.13129 | 84.23386 | 1.43522 | 84.23056 | 1.51917
84.23499 | 1.1319 | 84.23664 | 1.43491 | 84.23333 | 1.52069
84.23777 | 1.13159 | 84.23942 | 1.43525 | 84.23611 | 1.51947
84.24055 | 1.13129 | 84.2422 | 1.43599 | 84.23889 | 1.51855
84.24333 | 1.1319 | 84.24497 | 1.43478 | 84.24167 | 1.51855
84.2461 | 1.1319 | 84.24775 | 1.43484 | 84.24444 | 1.51855
84.24888 | 1.13129 | 84.25053 | 1.43463 | 84.24722 | 1.51794
84.25166 | 1.1319 | 84.25331 | 1.43477 | 84.25 | 1.51886
84.25444 | 1.13098 | 84.25609 | 1.43509 | 84.25278 | 1.51917
84.25722 | 1.13098 | 84.25886 | 1.43509 | 84.25556 | 1.51855
84.25999 | 1.13159 | 84.26164 | 1.43538 | 84.25833 | 1.51917
84.26277 | 1.13068 | 84.26442 | 1.43497 | 84.26111 | 1.51886
84.26555 | 1.13068 | 84.2672 | 1.43449 | 84.26389 | 1.51855
84.26833 | 1.13251 | 84.26997 | 1.43486 | 84.26667 | 1.51978
84.2711 | 1.13251 | 84.27275 | 1.43477 | 84.26944 | 1.51886
84.27388 | 1.13098 | 84.27553 | 1.43477 | 84.27222 | 1.51947
84.27666 | 1.1319 | 84.27831 | 1.43463 | 84.275 | 1.51947
84.27944 | 1.1322 | 84.28109 | 1.43512 | 84.27778 | 1.51978
84.28222 | 1.13098 | 84.28386 | 1.43522 | 84.28056 | 1.51947
84.28499 | 1.13251 | 84.28664 | 1.43492 | 84.28333 | 1.51917
84.28777 | 1.13251 | 84.28942 | 1.43478 | 84.28611 | 1.51886
84.29055 | 1.1322 | 84.2922 | 1.43466 | 84.28889 | 1.51886
84.29333 | 1.1319 | 84.29497 | 1.43494 | 84.29167 | 1.51917
84.2961 | 1.1322 | 84.29775 | 1.43464 | 84.29444 | 1.51886
84.29888 | 1.1319 | 84.30053 | 1.43434 | 84.29722 | 1.51825
84.30166 | 1.13251 | 84.30331 | 1.43507 | 84.3 | 1.51917
84.30444 | 1.13251 | 84.30609 | 1.43677 | 84.30278 | 1.51947
84.30722 | 1.1322 | 84.30886 | 1.4348 | 84.30556 | 1.51855
84.30999 | 1.13159 | 84.31164 | 1.43507 | 84.30833 | 1.51947
84.31277 | 1.1319 | 84.31442 | 1.43483 | 84.31111 | 1.51794
84.31555 | 1.13129 | 84.3172 | 1.43464 | 84.31389 | 1.51794
84.31833 | 1.13129 | 84.31997 | 1.4355 | 84.31667 | 1.51886
84.3211 | 1.13251 | 84.32275 | 1.43466 | 84.31944 | 1.51825
84.32388 | 1.1319 | 84.32553 | 1.4351 | 84.32222 | 1.51794
84.32666 | 1.13312 | 84.32831 | 1.43461 | 84.325 | 1.51978
84.32944 | 1.13251 | 84.33109 | 1.4351 | 84.32778 | 1.51978
84.33222 | 1.1319 | 84.33386 | 1.43555 | 84.33056 | 1.51917
84.33499 | 1.1319 | 84.33664 | 1.43553 | 84.33333 | 1.52008
84.33777 | 1.13129 | 84.33942 | 1.43431 | 84.33611 | 1.51886
84.34055 | 1.13098 | 84.3422 | 1.43486 | 84.33889 | 1.51825
84.34333 | 1.1322 | 84.34497 | 1.43524 | 84.34167 | 1.51978
84.3461 | 1.1319 | 84.34775 | 1.4351 | 84.34444 | 1.51978
84.34888 | 1.13098 | 84.35053 | 1.43417 | 84.34722 | 1.51825
84.35166 | 1.13129 | 84.35331 | 1.43494 | 84.35 | 1.51947
84.35444 | 1.1322 | 84.35609 | 1.435 | 84.35278 | 1.51886
84.35722 | 1.13159 | 84.35886 | 1.43568 | 84.35556 | 1.51855
84.35999 | 1.13159 | 84.36164 | 1.4351 | 84.35833 | 1.51947
84.36277 | 1.13159 | 84.36442 | 1.43483 | 84.36111 | 1.51947
84.36555 | 1.1319 | 84.3672 | 1.43484 | 84.36389 | 1.51917
84.36833 | 1.1319 | 84.36997 | 1.43538 | 84.36667 | 1.51978
84.3711 | 1.13159 | 84.37275 | 1.43512 | 84.36944 | 1.51947
84.37388 | 1.13129 | 84.37553 | 1.43483 | 84.37222 | 1.51825
84.37666 | 1.1319 | 84.37831 | 1.43521 | 84.375 | 1.52008
84.37944 | 1.1319 | 84.38109 | 1.43481 | 84.37778 | 1.51825
84.38222 | 1.13159 | 84.38386 | 1.43453 | 84.38056 | 1.51886
84.38499 | 1.13129 | 84.38664 | 1.43539 | 84.38333 | 1.51978
84.38777 | 1.13159 | 84.38942 | 1.43573 | 84.38611 | 1.51917
84.39055 | 1.13068 | 84.3922 | 1.43525 | 84.38889 | 1.51886
84.39333 | 1.13129 | 84.39497 | 1.43521 | 84.39167 | 1.51978
84.3961 | 1.1319 | 84.39775 | 1.43525 | 84.39444 | 1.51886
84.39888 | 1.13098 | 84.40053 | 1.43466 | 84.39722 | 1.51917
84.40166 | 1.1319 | 84.40331 | 1.43552 | 84.4 | 1.51917
84.40444 | 1.13251 | 84.40609 | 1.43481 | 84.40278 | 1.51917
84.40722 | 1.1319 | 84.40886 | 1.43439 | 84.40556 | 1.51886
84.40999 | 1.1319 | 84.41164 | 1.43477 | 84.40833 | 1.51917
84.41277 | 1.13251 | 84.41442 | 1.4351 | 84.41111 | 1.51947
84.41555 | 1.13129 | 84.4172 | 1.4348 | 84.41389 | 1.51855
84.41833 | 1.1319 | 84.41997 | 1.43524 | 84.41667 | 1.51978
84.4211 | 1.13098 | 84.42275 | 1.43507 | 84.41944 | 1.51855
84.42388 | 1.13098 | 84.42553 | 1.43451 | 84.42222 | 1.51917
84.42666 | 1.13159 | 84.42831 | 1.43594 | 84.425 | 1.52008
84.42944 | 1.1319 | 84.43109 | 1.43568 | 84.42778 | 1.51917
84.43222 | 1.13098 | 84.43386 | 1.43506 | 84.43056 | 1.51978
84.43499 | 1.13098 | 84.43664 | 1.43561 | 84.43333 | 1.52008
84.43777 | 1.1319 | 84.43942 | 1.43539 | 84.43611 | 1.51978
84.44055 | 1.1322 | 84.4422 | 1.43553 | 84.43889 | 1.51917
84.44333 | 1.13068 | 84.44497 | 1.43594 | 84.44167 | 1.52039
84.4461 | 1.13159 | 84.44775 | 1.43524 | 84.44444 | 1.51917
84.44888 | 1.13159 | 84.45053 | 1.43553 | 84.44722 | 1.51855
84.45166 | 1.1319 | 84.45331 | 1.43577 | 84.45 | 1.51947
84.45444 | 1.1322 | 84.45609 | 1.43555 | 84.45278 | 1.51917
84.45722 | 1.13098 | 84.45886 | 1.43449 | 84.45556 | 1.51794
84.45999 | 1.13159 | 84.46164 | 1.43474 | 84.45833 | 1.52008
84.46277 | 1.13159 | 84.46442 | 1.43525 | 84.46111 | 1.51978
84.46555 | 1.13068 | 84.4672 | 1.43451 | 84.46389 | 1.51794
84.46833 | 1.1322 | 84.46997 | 1.4355 | 84.46667 | 1.51978
84.4711 | 1.13251 | 84.47275 | 1.43583 | 84.46944 | 1.51825
84.47388 | 1.13159 | 84.47553 | 1.43662 | 84.47222 | 1.51855
84.47666 | 1.13129 | 84.47831 | 1.43594 | 84.475 | 1.51947
84.47944 | 1.1322 | 84.48109 | 1.43535 | 84.47778 | 1.51886
84.48222 | 1.1319 | 84.48386 | 1.4355 | 84.48056 | 1.51855
84.48499 | 1.13159 | 84.48664 | 1.43547 | 84.48333 | 1.51978
84.48777 | 1.1322 | 84.48942 | 1.43497 | 84.48611 | 1.51825
84.49055 | 1.1319 | 84.4922 | 1.43509 | 84.48889 | 1.51825
84.49333 | 1.1319 | 84.49497 | 1.43549 | 84.49167 | 1.51886
84.4961 | 1.13159 | 84.49775 | 1.43522 | 84.49444 | 1.51886
84.49888 | 1.13159 | 84.50053 | 1.43552 | 84.49722 | 1.51733
84.50166 | 1.13129 | 84.50331 | 1.43637 | 84.5 | 1.51947
84.50444 | 1.13129 | 84.50609 | 1.43626 | 84.50278 | 1.51917
84.50722 | 1.13129 | 84.50886 | 1.43583 | 84.50556 | 1.51855
84.50999 | 1.1322 | 84.51164 | 1.43564 | 84.50833 | 1.51947
84.51277 | 1.13281 | 84.51442 | 1.43613 | 84.51111 | 1.51917
84.51555 | 1.13159 | 84.5172 | 1.43541 | 84.51389 | 1.51855
84.51833 | 1.13159 | 84.51997 | 1.4355 | 84.51667 | 1.52008
84.5211 | 1.13159 | 84.52275 | 1.43512 | 84.51944 | 1.52008
84.52388 | 1.13159 | 84.52553 | 1.43484 | 84.52222 | 1.51917
84.52666 | 1.13129 | 84.52831 | 1.43594 | 84.525 | 1.51978
84.52944 | 1.1319 | 84.53109 | 1.43541 | 84.52778 | 1.52039
84.53222 | 1.13129 | 84.53386 | 1.43524 | 84.53056 | 1.51947
84.53499 | 1.13098 | 84.53664 | 1.43491 | 84.53333 | 1.52039
84.53777 | 1.1319 | 84.53942 | 1.43524 | 84.53611 | 1.52008
84.54055 | 1.13098 | 84.5422 | 1.4351 | 84.53889 | 1.51917
84.54333 | 1.13556 | 84.54497 | 1.43433 | 84.54167 | 1.52039
84.5461 | 1.12946 | 84.54775 | 1.43509 | 84.54444 | 1.51978
84.54888 | 1.1322 | 84.55053 | 1.43509 | 84.54722 | 1.52008
84.55166 | 1.13312 | 84.55331 | 1.43549 | 84.55 | 1.52069
84.55444 | 1.13281 | 84.55609 | 1.43565 | 84.55278 | 1.52008
84.55722 | 1.1322 | 84.55886 | 1.43536 | 84.55556 | 1.51886
84.55999 | 1.1319 | 84.56164 | 1.43577 | 84.55833 | 1.52008
84.56277 | 1.13159 | 84.56442 | 1.43525 | 84.56111 | 1.51886
84.56555 | 1.13007 | 84.5672 | 1.43614 | 84.56389 | 1.51886
84.56833 | 1.1319 | 84.56997 | 1.4358 | 84.56667 | 1.52039
84.5711 | 1.13342 | 84.57275 | 1.43539 | 84.56944 | 1.51978
84.57388 | 1.13312 | 84.57553 | 1.43506 | 84.57222 | 1.51947
84.57666 | 1.1322 | 84.57831 | 1.43532 | 84.575 | 1.52008
84.57944 | 1.1322 | 84.58109 | 1.43492 | 84.57778 | 1.51917
84.58222 | 1.13098 | 84.58386 | 1.43539 | 84.58056 | 1.51947
84.58499 | 1.13098 | 84.58664 | 1.43552 | 84.58333 | 1.51978
84.58777 | 1.13129 | 84.58942 | 1.43585 | 84.58611 | 1.51825
84.59055 | 1.1319 | 84.5922 | 1.43512 | 84.58889 | 1.51855
84.59333 | 1.1322 | 84.59497 | 1.4362 | 84.59167 | 1.51978
84.5961 | 1.13251 | 84.59775 | 1.43492 | 84.59444 | 1.51886
84.59888 | 1.13159 | 84.60053 | 1.43542 | 84.59722 | 1.51917
84.60166 | 1.13281 | 84.60331 | 1.43521 | 84.6 | 1.51947
84.60444 | 1.13251 | 84.60609 | 1.43512 | 84.60278 | 1.51978
84.60722 | 1.1319 | 84.60886 | 1.43556 | 84.60556 | 1.51947
84.60999 | 1.1322 | 84.61164 | 1.43521 | 84.60833 | 1.51947
84.61277 | 1.13159 | 84.61442 | 1.43541 | 84.61111 | 1.52008
84.61555 | 1.13159 | 84.6172 | 1.43529 | 84.61389 | 1.51855
84.61833 | 1.13098 | 84.61997 | 1.43449 | 84.61667 | 1.51978
84.6211 | 1.13098 | 84.62275 | 1.43449 | 84.61944 | 1.51886
84.62388 | 1.13129 | 84.62553 | 1.43539 | 84.62222 | 1.51978
84.62666 | 1.13129 | 84.62831 | 1.43509 | 84.625 | 1.51947
84.62944 | 1.1319 | 84.63109 | 1.43497 | 84.62778 | 1.51825
84.63222 | 1.1319 | 84.63386 | 1.43483 | 84.63056 | 1.51794
84.63499 | 1.1319 | 84.63664 | 1.43721 | 84.63333 | 1.51947
84.63777 | 1.13281 | 84.63942 | 1.436 | 84.63611 | 1.52008
84.64055 | 1.1322 | 84.6422 | 1.43522 | 84.63889 | 1.52039
84.64333 | 1.13129 | 84.64497 | 1.43567 | 84.64167 | 1.52069
84.6461 | 1.1322 | 84.64775 | 1.43538 | 84.64444 | 1.52008
84.64888 | 1.13159 | 84.65053 | 1.43573 | 84.64722 | 1.51886
84.65166 | 1.13251 | 84.65331 | 1.43535 | 84.65 | 1.51886
84.65444 | 1.13251 | 84.65609 | 1.43568 | 84.65278 | 1.51917
84.65722 | 1.13251 | 84.65886 | 1.43468 | 84.65556 | 1.51855
84.65999 | 1.13281 | 84.66164 | 1.43472 | 84.65833 | 1.51886
84.66277 | 1.13159 | 84.66442 | 1.43507 | 84.66111 | 1.51978
84.66555 | 1.13129 | 84.6672 | 1.43512 | 84.66389 | 1.51855
84.66833 | 1.13159 | 84.66997 | 1.43538 | 84.66667 | 1.51947
84.6711 | 1.13159 | 84.67275 | 1.43582 | 84.66944 | 1.51978
84.67388 | 1.1319 | 84.67553 | 1.43542 | 84.67222 | 1.51794
84.67666 | 1.13251 | 84.67831 | 1.43567 | 84.675 | 1.51978
84.67944 | 1.1319 | 84.68109 | 1.43553 | 84.67778 | 1.52008
84.68222 | 1.13129 | 84.68386 | 1.43483 | 84.68056 | 1.51917
84.68499 | 1.13129 | 84.68664 | 1.43461 | 84.68333 | 1.51947
84.68777 | 1.1319 | 84.68942 | 1.43449 | 84.68611 | 1.51978
84.69055 | 1.13129 | 84.6922 | 1.43583 | 84.68889 | 1.51886
84.69333 | 1.13098 | 84.69497 | 1.43552 | 84.69167 | 1.52008
84.6961 | 1.1319 | 84.69775 | 1.43522 | 84.69444 | 1.51978
84.69888 | 1.1319 | 84.70053 | 1.43539 | 84.69722 | 1.51917
84.70166 | 1.1322 | 84.70331 | 1.43504 | 84.7 | 1.51947
84.70444 | 1.1322 | 84.70609 | 1.43613 | 84.70278 | 1.52039
84.70722 | 1.1319 | 84.70886 | 1.43619 | 84.70556 | 1.51978
84.70999 | 1.1319 | 84.71164 | 1.43607 | 84.70833 | 1.51978
84.71277 | 1.13251 | 84.71442 | 1.43492 | 84.71111 | 1.51978
84.71555 | 1.1319 | 84.7172 | 1.43539 | 84.71389 | 1.51855
84.71833 | 1.1322 | 84.71997 | 1.43564 | 84.71667 | 1.51978
84.7211 | 1.13251 | 84.72275 | 1.43464 | 84.71944 | 1.51978
84.72388 | 1.1319 | 84.72553 | 1.43509 | 84.72222 | 1.51794
84.72666 | 1.13098 | 84.72831 | 1.43477 | 84.725 | 1.51978
84.72944 | 1.1322 | 84.73109 | 1.43495 | 84.72778 | 1.52008
84.73222 | 1.13129 | 84.73386 | 1.43525 | 84.73056 | 1.51886
84.73499 | 1.1319 | 84.73664 | 1.43583 | 84.73333 | 1.51947
84.73777 | 1.13159 | 84.73942 | 1.43568 | 84.73611 | 1.52008
84.74055 | 1.1319 | 84.7422 | 1.4353 | 84.73889 | 1.51947
84.74333 | 1.1322 | 84.74497 | 1.43535 | 84.74167 | 1.51978
84.7461 | 1.13342 | 84.74775 | 1.43495 | 84.74444 | 1.51917
84.74888 | 1.13556 | 84.75053 | 1.43512 | 84.74722 | 1.51978
84.75166 | 1.13098 | 84.75331 | 1.43516 | 84.75 | 1.51917
84.75444 | 1.13159 | 84.75609 | 1.43507 | 84.75278 | 1.51947
84.75722 | 1.13312 | 84.75886 | 1.43495 | 84.75556 | 1.51855
84.75999 | 1.13342 | 84.76164 | 1.43478 | 84.75833 | 1.51978
84.76277 | 1.13373 | 84.76442 | 1.43597 | 84.76111 | 1.51978
84.76555 | 1.1319 | 84.7672 | 1.43514 | 84.76389 | 1.51917
84.76833 | 1.13129 | 84.76997 | 1.43491 | 84.76667 | 1.51947
84.7711 | 1.1322 | 84.77275 | 1.43538 | 84.76944 | 1.51947
84.77388 | 1.13251 | 84.77553 | 1.43478 | 84.77222 | 1.51947
84.77666 | 1.13251 | 84.77831 | 1.43549 | 84.775 | 1.51886
84.77944 | 1.13342 | 84.78109 | 1.43568 | 84.77778 | 1.51978
84.78222 | 1.13342 | 84.78386 | 1.43492 | 84.78056 | 1.51917
84.78499 | 1.13281 | 84.78664 | 1.43489 | 84.78333 | 1.51947
84.78777 | 1.13251 | 84.78942 | 1.43596 | 84.78611 | 1.52069
84.79055 | 1.13281 | 84.7922 | 1.43556 | 84.78889 | 1.51917
84.79333 | 1.1319 | 84.79497 | 1.43565 | 84.79167 | 1.52039
84.7961 | 1.1322 | 84.79775 | 1.43567 | 84.79444 | 1.52069
84.79888 | 1.1322 | 84.80053 | 1.43538 | 84.79722 | 1.51917
84.80166 | 1.13251 | 84.80331 | 1.43492 | 84.8 | 1.52039
84.80444 | 1.1322 | 84.80609 | 1.43461 | 84.80278 | 1.521
84.80722 | 1.1319 | 84.80886 | 1.43468 | 84.80556 | 1.52008
84.80999 | 1.1319 | 84.81164 | 1.43538 | 84.80833 | 1.51947
84.81277 | 1.13281 | 84.81442 | 1.43539 | 84.81111 | 1.521
84.81555 | 1.1322 | 84.8172 | 1.43558 | 84.81389 | 1.51947
84.81833 | 1.1322 | 84.81997 | 1.43567 | 84.81667 | 1.51947
84.8211 | 1.13312 | 84.82275 | 1.43535 | 84.81944 | 1.521
84.82388 | 1.1322 | 84.82553 | 1.43555 | 84.82222 | 1.52039
84.82666 | 1.1319 | 84.82831 | 1.43552 | 84.825 | 1.52008
84.82944 | 1.13312 | 84.83109 | 1.43564 | 84.82778 | 1.51978
84.83222 | 1.13251 | 84.83386 | 1.43449 | 84.83056 | 1.51917
84.83499 | 1.13251 | 84.83664 | 1.43491 | 84.83333 | 1.51947
84.83777 | 1.13251 | 84.83942 | 1.43477 | 84.83611 | 1.51978
84.84055 | 1.1319 | 84.8422 | 1.43454 | 84.83889 | 1.51947
84.84333 | 1.1319 | 84.84497 | 1.43503 | 84.84167 | 1.52039
84.8461 | 1.13251 | 84.84775 | 1.43506 | 84.84444 | 1.52008
84.84888 | 1.13281 | 84.85053 | 1.43494 | 84.84722 | 1.51917
84.85166 | 1.13159 | 84.85331 | 1.43533 | 84.85 | 1.51917
84.85444 | 1.13281 | 84.85609 | 1.43494 | 84.85278 | 1.52008
84.85722 | 1.13251 | 84.85886 | 1.43468 | 84.85556 | 1.51855
84.85999 | 1.13159 | 84.86164 | 1.43522 | 84.85833 | 1.52008
84.86277 | 1.13129 | 84.86442 | 1.43506 | 84.86111 | 1.52039
84.86555 | 1.1322 | 84.8672 | 1.43525 | 84.86389 | 1.51947
84.86833 | 1.13312 | 84.86997 | 1.43506 | 84.86667 | 1.51947
84.8711 | 1.13281 | 84.87275 | 1.43596 | 84.86944 | 1.51917
84.87388 | 1.1322 | 84.87553 | 1.43556 | 84.87222 | 1.51917
84.87666 | 1.1322 | 84.87831 | 1.43521 | 84.875 | 1.51886
84.87944 | 1.13342 | 84.88109 | 1.43626 | 84.87778 | 1.51978
84.88222 | 1.1319 | 84.88386 | 1.43571 | 84.88056 | 1.51978
84.88499 | 1.1319 | 84.88664 | 1.43478 | 84.88333 | 1.51947
84.88777 | 1.13251 | 84.88942 | 1.43521 | 84.88611 | 1.51978
84.89055 | 1.1319 | 84.8922 | 1.43585 | 84.88889 | 1.51917
84.89333 | 1.13098 | 84.89497 | 1.43613 | 84.89167 | 1.52039
84.8961 | 1.13159 | 84.89775 | 1.43553 | 84.89444 | 1.52069
84.89888 | 1.13159 | 84.90053 | 1.43586 | 84.89722 | 1.51947
84.90166 | 1.1319 | 84.90331 | 1.43564 | 84.9 | 1.52039
84.90444 | 1.13373 | 84.90609 | 1.43549 | 84.90278 | 1.52039
84.90722 | 1.1319 | 84.90886 | 1.43539 | 84.90556 | 1.51917
84.90999 | 1.13251 | 84.91164 | 1.43568 | 84.90833 | 1.51917
84.91277 | 1.13281 | 84.91442 | 1.436 | 84.91111 | 1.51978
84.91555 | 1.1322 | 84.9172 | 1.43558 | 84.91389 | 1.51886
84.91833 | 1.1319 | 84.91997 | 1.43625 | 84.91667 | 1.51978
84.9211 | 1.13251 | 84.92275 | 1.43583 | 84.91944 | 1.52008
84.92388 | 1.1322 | 84.92553 | 1.43539 | 84.92222 | 1.51917
84.92666 | 1.13159 | 84.92831 | 1.43509 | 84.925 | 1.51978
84.92944 | 1.1322 | 84.93109 | 1.43553 | 84.92778 | 1.52008
84.93222 | 1.13129 | 84.93386 | 1.43541 | 84.93056 | 1.51917
84.93499 | 1.13129 | 84.93664 | 1.4358 | 84.93333 | 1.51947
84.93777 | 1.1319 | 84.93942 | 1.43625 | 84.93611 | 1.52008
84.94055 | 1.13129 | 84.9422 | 1.43616 | 84.93889 | 1.51978
84.94333 | 1.13159 | 84.94497 | 1.43507 | 84.94167 | 1.51947
84.9461 | 1.13251 | 84.94775 | 1.43625 | 84.94444 | 1.51978
84.94888 | 1.13251 | 84.95053 | 1.436 | 84.94722 | 1.51978
84.95166 | 1.13159 | 84.95331 | 1.43611 | 84.95 | 1.51978
84.95444 | 1.1322 | 84.95609 | 1.43594 | 84.95278 | 1.51978
84.95722 | 1.13251 | 84.95886 | 1.43555 | 84.95556 | 1.51855
84.95999 | 1.1322 | 84.96164 | 1.43594 | 84.95833 | 1.51917
84.96277 | 1.1322 | 84.96442 | 1.43519 | 84.96111 | 1.51978
84.96555 | 1.1319 | 84.9672 | 1.43539 | 84.96389 | 1.51886
84.96833 | 1.13159 | 84.96997 | 1.43535 | 84.96667 | 1.51917
84.9711 | 1.13251 | 84.97275 | 1.43579 | 84.96944 | 1.51947
84.97388 | 1.1322 | 84.97553 | 1.436 | 84.97222 | 1.51886
84.97666 | 1.13129 | 84.97831 | 1.4358 | 84.975 | 1.51855
84.97944 | 1.13159 | 84.98109 | 1.43538 | 84.97778 | 1.52039
84.98222 | 1.13129 | 84.98386 | 1.43586 | 84.98056 | 1.51978
84.98499 | 1.13159 | 84.98664 | 1.43596 | 84.98333 | 1.51978
84.98777 | 1.1322 | 84.98942 | 1.43521 | 84.98611 | 1.521
84.99055 | 1.13251 | 84.9922 | 1.43568 | 84.98889 | 1.52008
84.99333 | 1.13159 | 84.99497 | 1.43492 | 84.99167 | 1.52008
84.9961 | 1.13159 | 84.99775 | 1.43475 | 84.99444 | 1.52039
84.99888 | 1.13098 | 85.00053 | 1.43555 | 84.99722 | 1.51855
85.00166 | 1.13098 | 85.00331 | 1.43577 | 85 | 1.51978
85.00444 | 1.13159 | 85.00609 | 1.4361 | 85.00278 | 1.52039
85.00722 | 1.1322 | 85.00886 | 1.436 | 85.00556 | 1.51947
85.00999 | 1.13159 | 85.01164 | 1.43638 | 85.00833 | 1.51947
85.01277 | 1.13098 | 85.01442 | 1.43564 | 85.01111 | 1.52008
85.01555 | 1.13159 | 85.0172 | 1.43525 | 85.01389 | 1.51917
85.01833 | 1.13159 | 85.01997 | 1.43562 | 85.01667 | 1.51978
85.0211 | 1.13159 | 85.02275 | 1.43504 | 85.01944 | 1.52039
85.02388 | 1.13129 | 85.02553 | 1.43556 | 85.02222 | 1.51886
85.02666 | 1.13129 | 85.02831 | 1.43506 | 85.025 | 1.51978
85.02944 | 1.1322 | 85.03109 | 1.43564 | 85.02778 | 1.51947
85.03222 | 1.1322 | 85.03386 | 1.4357 | 85.03056 | 1.51886
85.03499 | 1.13129 | 85.03664 | 1.43594 | 85.03333 | 1.51947
85.03777 | 1.1319 | 85.03942 | 1.43637 | 85.03611 | 1.52069
85.04055 | 1.13129 | 85.0422 | 1.43611 | 85.03889 | 1.51978
85.04333 | 1.1322 | 85.04497 | 1.43564 | 85.04167 | 1.51947
85.0461 | 1.13129 | 85.04775 | 1.43579 | 85.04444 | 1.52008
85.04888 | 1.13159 | 85.05053 | 1.4357 | 85.04722 | 1.51886
85.05166 | 1.1319 | 85.05331 | 1.4358 | 85.05 | 1.51886
85.05444 | 1.13251 | 85.05609 | 1.43547 | 85.05278 | 1.52039
85.05722 | 1.13159 | 85.05886 | 1.43597 | 85.05556 | 1.51917
85.05999 | 1.1319 | 85.06164 | 1.43536 | 85.05833 | 1.51978
85.06277 | 1.13251 | 85.06442 | 1.43536 | 85.06111 | 1.52008
85.06555 | 1.13281 | 85.0672 | 1.43509 | 85.06389 | 1.51917
85.06833 | 1.13129 | 85.06997 | 1.43538 | 85.06667 | 1.51886
85.0711 | 1.1319 | 85.07275 | 1.43491 | 85.06944 | 1.51978
85.07388 | 1.13281 | 85.07553 | 1.43583 | 85.07222 | 1.51855
85.07666 | 1.13281 | 85.07831 | 1.43582 | 85.075 | 1.51978
85.07944 | 1.13098 | 85.08109 | 1.43536 | 85.07778 | 1.52008
85.08222 | 1.13159 | 85.08386 | 1.43553 | 85.08056 | 1.51978
85.08499 | 1.13281 | 85.08664 | 1.43536 | 85.08333 | 1.52008
85.08777 | 1.13251 | 85.08942 | 1.4358 | 85.08611 | 1.51947
85.09055 | 1.13159 | 85.0922 | 1.43583 | 85.08889 | 1.51947
85.09333 | 1.13159 | 85.09497 | 1.43594 | 85.09167 | 1.51917
85.0961 | 1.13251 | 85.09775 | 1.43564 | 85.09444 | 1.51978
85.09888 | 1.1319 | 85.10053 | 1.43538 | 85.09722 | 1.51978
85.10166 | 1.13129 | 85.10331 | 1.43555 | 85.1 | 1.51947
85.10444 | 1.13281 | 85.10609 | 1.43593 | 85.10278 | 1.52039
85.10722 | 1.13281 | 85.10886 | 1.43539 | 85.10556 | 1.51947
85.10999 | 1.13129 | 85.11164 | 1.43509 | 85.10833 | 1.51947
85.11277 | 1.1319 | 85.11442 | 1.43518 | 85.11111 | 1.52039
85.11555 | 1.1319 | 85.1172 | 1.43706 | 85.11389 | 1.51978
85.11833 | 1.13037 | 85.11997 | 1.4358 | 85.11667 | 1.52008
85.1211 | 1.1319 | 85.12275 | 1.43507 | 85.11944 | 1.52069
85.12388 | 1.1322 | 85.12553 | 1.43495 | 85.12222 | 1.51978
85.12666 | 1.13159 | 85.12831 | 1.43524 | 85.125 | 1.51978
85.12944 | 1.13159 | 85.13109 | 1.4355 | 85.12778 | 1.52039
85.13222 | 1.13312 | 85.13386 | 1.43483 | 85.13056 | 1.52008
85.13499 | 1.1322 | 85.13664 | 1.43449 | 85.13333 | 1.52008
85.13777 | 1.13251 | 85.13942 | 1.43579 | 85.13611 | 1.52039
85.14055 | 1.13129 | 85.1422 | 1.43586 | 85.13889 | 1.52069
85.14333 | 1.13159 | 85.14497 | 1.43568 | 85.14167 | 1.51947
85.1461 | 1.1319 | 85.14775 | 1.43538 | 85.14444 | 1.52039
85.14888 | 1.13159 | 85.15053 | 1.43542 | 85.14722 | 1.51947
85.15166 | 1.13129 | 85.15331 | 1.4355 | 85.15 | 1.51886
85.15444 | 1.13251 | 85.15609 | 1.43503 | 85.15278 | 1.52039
85.15722 | 1.1319 | 85.15886 | 1.43582 | 85.15556 | 1.51917
85.15999 | 1.1319 | 85.16164 | 1.43582 | 85.15833 | 1.51917
85.16277 | 1.13312 | 85.16442 | 1.4358 | 85.16111 | 1.52039
85.16555 | 1.1322 | 85.1672 | 1.43553 | 85.16389 | 1.51947
85.16833 | 1.1322 | 85.16997 | 1.43622 | 85.16667 | 1.51947
85.1711 | 1.1319 | 85.17275 | 1.43628 | 85.16944 | 1.52069
85.17388 | 1.1319 | 85.17553 | 1.43556 | 85.17222 | 1.51978
85.17666 | 1.13251 | 85.17831 | 1.43585 | 85.175 | 1.51855
85.17944 | 1.13281 | 85.18109 | 1.43623 | 85.17778 | 1.52039
85.18222 | 1.13251 | 85.18386 | 1.43616 | 85.18056 | 1.51978
85.18499 | 1.13098 | 85.18664 | 1.43494 | 85.18333 | 1.51947
85.18777 | 1.1319 | 85.18942 | 1.43474 | 85.18611 | 1.52008
85.19055 | 1.13159 | 85.1922 | 1.43568 | 85.18889 | 1.51978
85.19333 | 1.13098 | 85.19497 | 1.43611 | 85.19167 | 1.51917
85.1961 | 1.1322 | 85.19775 | 1.43671 | 85.19444 | 1.52069
85.19888 | 1.13129 | 85.20053 | 1.43599 | 85.19722 | 1.51947
85.20166 | 1.13129 | 85.20331 | 1.43629 | 85.2 | 1.51978
85.20444 | 1.13159 | 85.20609 | 1.4361 | 85.20278 | 1.52039
85.20722 | 1.13251 | 85.20886 | 1.4357 | 85.20556 | 1.51978
85.20999 | 1.1319 | 85.21164 | 1.43522 | 85.20833 | 1.51978
85.21277 | 1.13251 | 85.21442 | 1.43518 | 85.21111 | 1.52069
85.21555 | 1.1322 | 85.2172 | 1.43565 | 85.21389 | 1.51978
85.21833 | 1.1319 | 85.21997 | 1.4358 | 85.21667 | 1.51947
85.2211 | 1.1319 | 85.22275 | 1.43669 | 85.21944 | 1.52039
85.22388 | 1.13251 | 85.22553 | 1.43641 | 85.22222 | 1.52039
85.22666 | 1.13129 | 85.22831 | 1.43596 | 85.225 | 1.51947
85.22944 | 1.1322 | 85.23109 | 1.43637 | 85.22778 | 1.51978
85.23222 | 1.13251 | 85.23386 | 1.43628 | 85.23056 | 1.51917
85.23499 | 1.1319 | 85.23664 | 1.43596 | 85.23333 | 1.51978
85.23777 | 1.1319 | 85.23942 | 1.43579 | 85.23611 | 1.52069
85.24055 | 1.1322 | 85.2422 | 1.4348 | 85.23889 | 1.51917
85.24333 | 1.13281 | 85.24497 | 1.43577 | 85.24167 | 1.51978
85.2461 | 1.13373 | 85.24775 | 1.43576 | 85.24444 | 1.52069
85.24888 | 1.13312 | 85.25053 | 1.43613 | 85.24722 | 1.52069
85.25166 | 1.13251 | 85.25331 | 1.43568 | 85.25 | 1.51947
85.25444 | 1.13251 | 85.25609 | 1.43549 | 85.25278 | 1.52039
85.25722 | 1.1319 | 85.25886 | 1.4358 | 85.25556 | 1.52008
85.25999 | 1.13129 | 85.26164 | 1.4364 | 85.25833 | 1.51978
85.26277 | 1.1322 | 85.26442 | 1.43654 | 85.26111 | 1.52069
85.26555 | 1.13281 | 85.2672 | 1.43585 | 85.26389 | 1.52039
85.26833 | 1.13068 | 85.26997 | 1.43671 | 85.26667 | 1.51978
85.2711 | 1.1322 | 85.27275 | 1.43635 | 85.26944 | 1.5213
85.27388 | 1.1322 | 85.27553 | 1.43567 | 85.27222 | 1.51978
85.27666 | 1.13159 | 85.27831 | 1.43565 | 85.275 | 1.52008
85.27944 | 1.1319 | 85.28109 | 1.43579 | 85.27778 | 1.52008
85.28222 | 1.13251 | 85.28386 | 1.4355 | 85.28056 | 1.51947
85.28499 | 1.13434 | 85.28664 | 1.43536 | 85.28333 | 1.51978
85.28777 | 1.1319 | 85.28942 | 1.43559 | 85.28611 | 1.52069
85.29055 | 1.13129 | 85.2922 | 1.43583 | 85.28889 | 1.52039
85.29333 | 1.13068 | 85.29497 | 1.43608 | 85.29167 | 1.52039
85.2961 | 1.13129 | 85.29775 | 1.43637 | 85.29444 | 1.52069
85.29888 | 1.13342 | 85.30053 | 1.43641 | 85.29722 | 1.52008
85.30166 | 1.13159 | 85.30331 | 1.43582 | 85.3 | 1.52008
85.30444 | 1.13312 | 85.30609 | 1.43608 | 85.30278 | 1.5213
85.30722 | 1.13312 | 85.30886 | 1.43525 | 85.30556 | 1.52008
85.30999 | 1.13129 | 85.31164 | 1.43579 | 85.30833 | 1.51917
85.31277 | 1.1322 | 85.31442 | 1.43519 | 85.31111 | 1.52039
85.31555 | 1.13159 | 85.3172 | 1.4357 | 85.31389 | 1.51947
85.31833 | 1.13159 | 85.31997 | 1.43669 | 85.31667 | 1.51978
85.3211 | 1.13159 | 85.32275 | 1.43593 | 85.31944 | 1.51947
85.32388 | 1.1322 | 85.32553 | 1.4361 | 85.32222 | 1.51886
85.32666 | 1.1319 | 85.32831 | 1.43625 | 85.325 | 1.51978
85.32944 | 1.13251 | 85.33109 | 1.43637 | 85.32778 | 1.521
85.33222 | 1.13251 | 85.33386 | 1.43599 | 85.33056 | 1.51978
85.33499 | 1.1319 | 85.33664 | 1.43583 | 85.33333 | 1.51978
85.33777 | 1.13312 | 85.33942 | 1.43635 | 85.33611 | 1.52008
85.34055 | 1.1322 | 85.3422 | 1.4355 | 85.33889 | 1.51978
85.34333 | 1.13159 | 85.34497 | 1.43549 | 85.34167 | 1.51947
85.3461 | 1.13251 | 85.34775 | 1.43564 | 85.34444 | 1.52069
85.34888 | 1.13251 | 85.35053 | 1.43536 | 85.34722 | 1.51947
85.35166 | 1.1319 | 85.35331 | 1.43533 | 85.35 | 1.51886
85.35444 | 1.1319 | 85.35609 | 1.43574 | 85.35278 | 1.52008
85.35722 | 1.13251 | 85.35886 | 1.4358 | 85.35556 | 1.51917
85.35999 | 1.13129 | 85.36164 | 1.43614 | 85.35833 | 1.51978
85.36277 | 1.13159 | 85.36442 | 1.43622 | 85.36111 | 1.52069
85.36555 | 1.1319 | 85.3672 | 1.43628 | 85.36389 | 1.52039
85.36833 | 1.1322 | 85.36997 | 1.43596 | 85.36667 | 1.52008
85.3711 | 1.13312 | 85.37275 | 1.4359 | 85.36944 | 1.52039
85.37388 | 1.13251 | 85.37553 | 1.43519 | 85.37222 | 1.52008
85.37666 | 1.13129 | 85.37831 | 1.43565 | 85.375 | 1.51947
85.37944 | 1.1322 | 85.38109 | 1.43587 | 85.37778 | 1.52008
85.38222 | 1.13281 | 85.38386 | 1.43594 | 85.38056 | 1.52039
85.38499 | 1.13281 | 85.38664 | 1.43597 | 85.38333 | 1.52039
85.38777 | 1.13251 | 85.38942 | 1.43561 | 85.38611 | 1.52069
85.39055 | 1.13251 | 85.3922 | 1.43552 | 85.38889 | 1.52008
85.39333 | 1.1322 | 85.39497 | 1.43564 | 85.39167 | 1.51917
85.3961 | 1.1319 | 85.39775 | 1.43559 | 85.39444 | 1.52008
85.39888 | 1.13159 | 85.40053 | 1.4358 | 85.39722 | 1.51917
85.40166 | 1.13098 | 85.40331 | 1.43564 | 85.4 | 1.51886
85.40444 | 1.13068 | 85.40609 | 1.43573 | 85.40278 | 1.51947
85.40722 | 1.1319 | 85.40886 | 1.4358 | 85.40556 | 1.51917
85.40999 | 1.1322 | 85.41164 | 1.43596 | 85.40833 | 1.51825
85.41277 | 1.13251 | 85.41442 | 1.43562 | 85.41111 | 1.51978
85.41555 | 1.13251 | 85.4172 | 1.4355 | 85.41389 | 1.51978
85.41833 | 1.1322 | 85.41997 | 1.43669 | 85.41667 | 1.51917
85.4211 | 1.13251 | 85.42275 | 1.43519 | 85.41944 | 1.52008
85.42388 | 1.1319 | 85.42553 | 1.43564 | 85.42222 | 1.52039
85.42666 | 1.13098 | 85.42831 | 1.43582 | 85.425 | 1.51917
85.42944 | 1.13159 | 85.43109 | 1.43577 | 85.42778 | 1.51978
85.43222 | 1.13068 | 85.43386 | 1.43597 | 85.43056 | 1.52039
85.43499 | 1.13159 | 85.43664 | 1.4361 | 85.43333 | 1.51947
85.43777 | 1.13159 | 85.43942 | 1.43649 | 85.43611 | 1.52039
85.44055 | 1.13251 | 85.4422 | 1.43684 | 85.43889 | 1.52039
85.44333 | 1.13129 | 85.44497 | 1.4364 | 85.44167 | 1.52039
85.4461 | 1.13159 | 85.44775 | 1.43594 | 85.44444 | 1.52039
85.44888 | 1.1319 | 85.45053 | 1.43582 | 85.44722 | 1.52008
85.45166 | 1.1319 | 85.45331 | 1.43536 | 85.45 | 1.51947
85.45444 | 1.1319 | 85.45609 | 1.43591 | 85.45278 | 1.52008
85.45722 | 1.13281 | 85.45886 | 1.43564 | 85.45556 | 1.52008
85.45999 | 1.13251 | 85.46164 | 1.43597 | 85.45833 | 1.51947
85.46277 | 1.13281 | 85.46442 | 1.43652 | 85.46111 | 1.52069
85.46555 | 1.13342 | 85.4672 | 1.43596 | 85.46389 | 1.52039
85.46833 | 1.1322 | 85.46997 | 1.43579 | 85.46667 | 1.51947
85.4711 | 1.13251 | 85.47275 | 1.43607 | 85.46944 | 1.521
85.47388 | 1.1322 | 85.47553 | 1.43626 | 85.47222 | 1.51886
85.47666 | 1.1319 | 85.47831 | 1.43533 | 85.475 | 1.51978
85.47944 | 1.13251 | 85.48109 | 1.43515 | 85.47778 | 1.51978
85.48222 | 1.1319 | 85.48386 | 1.43559 | 85.48056 | 1.51947
85.48499 | 1.1319 | 85.48664 | 1.43657 | 85.48333 | 1.52039
85.48777 | 1.13159 | 85.48942 | 1.437 | 85.48611 | 1.52039
85.49055 | 1.1319 | 85.4922 | 1.43614 | 85.48889 | 1.51978
85.49333 | 1.1319 | 85.49497 | 1.43553 | 85.49167 | 1.51917
85.4961 | 1.13251 | 85.49775 | 1.43607 | 85.49444 | 1.52008
85.49888 | 1.13159 | 85.50053 | 1.4358 | 85.49722 | 1.52008
85.50166 | 1.13159 | 85.50331 | 1.4361 | 85.5 | 1.51886
85.50444 | 1.1322 | 85.50609 | 1.43547 | 85.50278 | 1.52008
85.50722 | 1.13342 | 85.50886 | 1.43607 | 85.50556 | 1.52039
85.50999 | 1.1322 | 85.51164 | 1.43668 | 85.50833 | 1.51947
85.51277 | 1.13281 | 85.51442 | 1.43665 | 85.51111 | 1.52039
85.51555 | 1.13281 | 85.5172 | 1.4364 | 85.51389 | 1.51978
85.51833 | 1.13251 | 85.51997 | 1.43669 | 85.51667 | 1.51978
85.5211 | 1.13129 | 85.52275 | 1.43651 | 85.51944 | 1.52008
85.52388 | 1.13281 | 85.52553 | 1.43594 | 85.52222 | 1.52008
85.52666 | 1.1319 | 85.52831 | 1.4358 | 85.525 | 1.52008
85.52944 | 1.1322 | 85.53109 | 1.43651 | 85.52778 | 1.52039
85.53222 | 1.13251 | 85.53386 | 1.43626 | 85.53056 | 1.52008
85.53499 | 1.13159 | 85.53664 | 1.43641 | 85.53333 | 1.51947
85.53777 | 1.13251 | 85.53942 | 1.43635 | 85.53611 | 1.52008
85.54055 | 1.13281 | 85.5422 | 1.43638 | 85.53889 | 1.52069
85.54333 | 1.1319 | 85.54497 | 1.43655 | 85.54167 | 1.51978
85.5461 | 1.1322 | 85.54775 | 1.4368 | 85.54444 | 1.521
85.54888 | 1.13251 | 85.55053 | 1.43594 | 85.54722 | 1.52039
85.55166 | 1.1319 | 85.55331 | 1.43623 | 85.55 | 1.52008
85.55444 | 1.1322 | 85.55609 | 1.43516 | 85.55278 | 1.52039
85.55722 | 1.13342 | 85.55886 | 1.43577 | 85.55556 | 1.52069
85.55999 | 1.1319 | 85.56164 | 1.43608 | 85.55833 | 1.51947
85.56277 | 1.13251 | 85.56442 | 1.43634 | 85.56111 | 1.51947
85.56555 | 1.13251 | 85.5672 | 1.43634 | 85.56389 | 1.52069
85.56833 | 1.1322 | 85.56997 | 1.43599 | 85.56667 | 1.51978
85.5711 | 1.13251 | 85.57275 | 1.43709 | 85.56944 | 1.521
85.57388 | 1.1322 | 85.57553 | 1.43683 | 85.57222 | 1.52008
85.57666 | 1.13159 | 85.57831 | 1.43671 | 85.575 | 1.52008
85.57944 | 1.13129 | 85.58109 | 1.43666 | 85.57778 | 1.52008
85.58222 | 1.13251 | 85.58386 | 1.43654 | 85.58056 | 1.52008
85.58499 | 1.1322 | 85.58664 | 1.43669 | 85.58333 | 1.51978
85.58777 | 1.1319 | 85.58942 | 1.43616 | 85.58611 | 1.52008
85.59055 | 1.1322 | 85.5922 | 1.43559 | 85.58889 | 1.52039
85.59333 | 1.13159 | 85.59497 | 1.4355 | 85.59167 | 1.51886
85.5961 | 1.13159 | 85.59775 | 1.43648 | 85.59444 | 1.52069
85.59888 | 1.13251 | 85.60053 | 1.43593 | 85.59722 | 1.52039
85.60166 | 1.13251 | 85.60331 | 1.43742 | 85.6 | 1.51947
85.60444 | 1.13312 | 85.60609 | 1.43651 | 85.60278 | 1.521
85.60722 | 1.1322 | 85.60886 | 1.43637 | 85.60556 | 1.52039
85.60999 | 1.1319 | 85.61164 | 1.43623 | 85.60833 | 1.51947
85.61277 | 1.1319 | 85.61442 | 1.4359 | 85.61111 | 1.51978
85.61555 | 1.1322 | 85.6172 | 1.43576 | 85.61389 | 1.51978
85.61833 | 1.13281 | 85.61997 | 1.43565 | 85.61667 | 1.51917
85.6211 | 1.1322 | 85.62275 | 1.43602 | 85.61944 | 1.52069
85.62388 | 1.13251 | 85.62553 | 1.43591 | 85.62222 | 1.52008
85.62666 | 1.13281 | 85.62831 | 1.43577 | 85.625 | 1.51917
85.62944 | 1.13281 | 85.63109 | 1.43604 | 85.62778 | 1.52008
85.63222 | 1.13251 | 85.63386 | 1.43649 | 85.63056 | 1.52039
85.63499 | 1.13129 | 85.63664 | 1.43623 | 85.63333 | 1.51978
85.63777 | 1.13159 | 85.63942 | 1.43646 | 85.63611 | 1.51947
85.64055 | 1.1319 | 85.6422 | 1.4359 | 85.63889 | 1.52039
85.64333 | 1.1319 | 85.64497 | 1.43567 | 85.64167 | 1.51947
85.6461 | 1.13129 | 85.64775 | 1.43571 | 85.64444 | 1.51947
85.64888 | 1.13159 | 85.65053 | 1.4362 | 85.64722 | 1.52039
85.65166 | 1.1319 | 85.65331 | 1.43625 | 85.65 | 1.51947
85.65444 | 1.13159 | 85.65609 | 1.43619 | 85.65278 | 1.52069
85.65722 | 1.1322 | 85.65886 | 1.43594 | 85.65556 | 1.51978
85.65999 | 1.13251 | 85.66164 | 1.43577 | 85.65833 | 1.52008
85.66277 | 1.1322 | 85.66442 | 1.43574 | 85.66111 | 1.51947
85.66555 | 1.13312 | 85.6672 | 1.43562 | 85.66389 | 1.52039
85.66833 | 1.1322 | 85.66997 | 1.43596 | 85.66667 | 1.51978
85.6711 | 1.13251 | 85.67275 | 1.43604 | 85.66944 | 1.52008
85.67388 | 1.13312 | 85.67553 | 1.4358 | 85.67222 | 1.52039
85.67666 | 1.13251 | 85.67831 | 1.43477 | 85.675 | 1.51978
85.67944 | 1.13251 | 85.68109 | 1.43544 | 85.67778 | 1.52039
85.68222 | 1.1322 | 85.68386 | 1.43518 | 85.68056 | 1.52039
85.68499 | 1.1319 | 85.68664 | 1.43586 | 85.68333 | 1.51917
85.68777 | 1.1319 | 85.68942 | 1.43684 | 85.68611 | 1.52039
85.69055 | 1.13281 | 85.6922 | 1.43509 | 85.68889 | 1.51978
85.69333 | 1.13251 | 85.69497 | 1.43536 | 85.69167 | 1.51978
85.6961 | 1.13251 | 85.69775 | 1.43546 | 85.69444 | 1.52069
85.69888 | 1.13251 | 85.70053 | 1.43562 | 85.69722 | 1.52039
85.70166 | 1.1322 | 85.70331 | 1.43596 | 85.7 | 1.52069
85.70444 | 1.13159 | 85.70609 | 1.43579 | 85.70278 | 1.51978
85.70722 | 1.13251 | 85.70886 | 1.43594 | 85.70556 | 1.521
85.70999 | 1.1322 | 85.71164 | 1.43643 | 85.70833 | 1.52039
85.71277 | 1.1322 | 85.71442 | 1.4358 | 85.71111 | 1.521
85.71555 | 1.13251 | 85.7172 | 1.43579 | 85.71389 | 1.52008
85.71833 | 1.1319 | 85.71997 | 1.43552 | 85.71667 | 1.51978
85.7211 | 1.1319 | 85.72275 | 1.43588 | 85.71944 | 1.51978
85.72388 | 1.13281 | 85.72553 | 1.43549 | 85.72222 | 1.52039
85.72666 | 1.13251 | 85.72831 | 1.43638 | 85.725 | 1.51947
85.72944 | 1.13251 | 85.73109 | 1.43574 | 85.72778 | 1.52008
85.73222 | 1.1322 | 85.73386 | 1.43564 | 85.73056 | 1.521
85.73499 | 1.1319 | 85.73664 | 1.43535 | 85.73333 | 1.52039
85.73777 | 1.1319 | 85.73942 | 1.4353 | 85.73611 | 1.52069
85.74055 | 1.13281 | 85.7422 | 1.4358 | 85.73889 | 1.52039
85.74333 | 1.13281 | 85.74497 | 1.43521 | 85.74167 | 1.51947
85.7461 | 1.1322 | 85.74775 | 1.4359 | 85.74444 | 1.51978
85.74888 | 1.13281 | 85.75053 | 1.43533 | 85.74722 | 1.521
85.75166 | 1.1322 | 85.75331 | 1.43625 | 85.75 | 1.52008
85.75444 | 1.1322 | 85.75609 | 1.43604 | 85.75278 | 1.52039
85.75722 | 1.1322 | 85.75886 | 1.43635 | 85.75556 | 1.521
85.75999 | 1.1322 | 85.76164 | 1.43654 | 85.75833 | 1.52039
85.76277 | 1.1319 | 85.76442 | 1.4359 | 85.76111 | 1.52069
85.76555 | 1.13281 | 85.7672 | 1.43577 | 85.76389 | 1.52008
85.76833 | 1.13251 | 85.76997 | 1.43544 | 85.76667 | 1.52039
85.7711 | 1.1322 | 85.77275 | 1.43556 | 85.76944 | 1.52039
85.77388 | 1.1322 | 85.77553 | 1.43648 | 85.77222 | 1.52161
85.77666 | 1.13251 | 85.77831 | 1.43546 | 85.775 | 1.51978
85.77944 | 1.1319 | 85.78109 | 1.4353 | 85.77778 | 1.52008
85.78222 | 1.1322 | 85.78386 | 1.43562 | 85.78056 | 1.52069
85.78499 | 1.13251 | 85.78664 | 1.4361 | 85.78333 | 1.51978
85.78777 | 1.1322 | 85.78942 | 1.43634 | 85.78611 | 1.52069
85.79055 | 1.1322 | 85.7922 | 1.43663 | 85.78889 | 1.52069
85.79333 | 1.13129 | 85.79497 | 1.43565 | 85.79167 | 1.52039
85.7961 | 1.1322 | 85.79775 | 1.43629 | 85.79444 | 1.51978
85.79888 | 1.1322 | 85.80053 | 1.43593 | 85.79722 | 1.521
85.80166 | 1.1322 | 85.80331 | 1.43657 | 85.8 | 1.51978
85.80444 | 1.1322 | 85.80609 | 1.43605 | 85.80278 | 1.5213
85.80722 | 1.1322 | 85.80886 | 1.43604 | 85.80556 | 1.52069
85.80999 | 1.13159 | 85.81164 | 1.43591 | 85.80833 | 1.52008
85.81277 | 1.1319 | 85.81442 | 1.43587 | 85.81111 | 1.52039
85.81555 | 1.1322 | 85.8172 | 1.43561 | 85.81389 | 1.52069
85.81833 | 1.1322 | 85.81997 | 1.43593 | 85.81667 | 1.52039
85.8211 | 1.13159 | 85.82275 | 1.43588 | 85.81944 | 1.52069
85.82388 | 1.13251 | 85.82553 | 1.43574 | 85.82222 | 1.52069
85.82666 | 1.13281 | 85.82831 | 1.43623 | 85.825 | 1.52039
85.82944 | 1.1322 | 85.83109 | 1.43571 | 85.82778 | 1.521
85.83222 | 1.1322 | 85.83386 | 1.43574 | 85.83056 | 1.5213
85.83499 | 1.1319 | 85.83664 | 1.43577 | 85.83333 | 1.52008
85.83777 | 1.13129 | 85.83942 | 1.43604 | 85.83611 | 1.52039
85.84055 | 1.1322 | 85.8422 | 1.43588 | 85.83889 | 1.5213
85.84333 | 1.1322 | 85.84497 | 1.43652 | 85.84167 | 1.52008
85.8461 | 1.1319 | 85.84775 | 1.43559 | 85.84444 | 1.52039
85.84888 | 1.13312 | 85.85053 | 1.43648 | 85.84722 | 1.5213
85.85166 | 1.13312 | 85.85331 | 1.43625 | 85.85 | 1.51947
85.85444 | 1.1322 | 85.85609 | 1.43651 | 85.85278 | 1.52039
85.85722 | 1.13251 | 85.85886 | 1.43663 | 85.85556 | 1.52069
85.85999 | 1.1322 | 85.86164 | 1.43594 | 85.85833 | 1.52008
85.86277 | 1.13281 | 85.86442 | 1.43616 | 85.86111 | 1.52069
85.86555 | 1.13251 | 85.8672 | 1.43576 | 85.86389 | 1.5213
85.86833 | 1.1319 | 85.86997 | 1.43607 | 85.86667 | 1.52008
85.8711 | 1.1319 | 85.87275 | 1.43617 | 85.86944 | 1.51947
85.87388 | 1.13251 | 85.87553 | 1.43648 | 85.87222 | 1.52069
85.87666 | 1.1319 | 85.87831 | 1.43654 | 85.875 | 1.51947
85.87944 | 1.13159 | 85.88109 | 1.43631 | 85.87778 | 1.51978
85.88222 | 1.13281 | 85.88386 | 1.43665 | 85.88056 | 1.52008
85.88499 | 1.13251 | 85.88664 | 1.43698 | 85.88333 | 1.51855
85.88777 | 1.13129 | 85.88942 | 1.43617 | 85.88611 | 1.51917
85.89055 | 1.1319 | 85.8922 | 1.43635 | 85.88889 | 1.52069
85.89333 | 1.1322 | 85.89497 | 1.43597 | 85.89167 | 1.51947
85.8961 | 1.1322 | 85.89775 | 1.43558 | 85.89444 | 1.51947
85.89888 | 1.13281 | 85.90053 | 1.43649 | 85.89722 | 1.52039
85.90166 | 1.13251 | 85.90331 | 1.43579 | 85.9 | 1.51917
85.90444 | 1.1319 | 85.90609 | 1.43605 | 85.90278 | 1.52008
85.90722 | 1.13251 | 85.90886 | 1.43631 | 85.90556 | 1.52069
85.90999 | 1.13281 | 85.91164 | 1.43623 | 85.90833 | 1.51947
85.91277 | 1.1322 | 85.91442 | 1.43634 | 85.91111 | 1.52039
85.91555 | 1.1322 | 85.9172 | 1.43593 | 85.91389 | 1.52008
85.91833 | 1.13342 | 85.91997 | 1.43565 | 85.91667 | 1.52039
85.9211 | 1.1322 | 85.92275 | 1.43576 | 85.91944 | 1.52039
85.92388 | 1.13312 | 85.92553 | 1.43605 | 85.92222 | 1.52069
85.92666 | 1.1322 | 85.92831 | 1.43583 | 85.925 | 1.52039
85.92944 | 1.1322 | 85.93109 | 1.43579 | 85.92778 | 1.51978
85.93222 | 1.1322 | 85.93386 | 1.43593 | 85.93056 | 1.52069
85.93499 | 1.1322 | 85.93664 | 1.43538 | 85.93333 | 1.51947
85.93777 | 1.13129 | 85.93942 | 1.43593 | 85.93611 | 1.51947
85.94055 | 1.13281 | 85.9422 | 1.43622 | 85.93889 | 1.52069
85.94333 | 1.1322 | 85.94497 | 1.43626 | 85.94167 | 1.52008
85.9461 | 1.1322 | 85.94775 | 1.43623 | 85.94444 | 1.52039
85.94888 | 1.13312 | 85.95053 | 1.43671 | 85.94722 | 1.521
85.95166 | 1.13281 | 85.95331 | 1.43686 | 85.95 | 1.52039
85.95444 | 1.13312 | 85.95609 | 1.43666 | 85.95278 | 1.52069
85.95722 | 1.1322 | 85.95886 | 1.43607 | 85.95556 | 1.52069
85.95999 | 1.1319 | 85.96164 | 1.43623 | 85.95833 | 1.52008
85.96277 | 1.13251 | 85.96442 | 1.43622 | 85.96111 | 1.52039
85.96555 | 1.13251 | 85.9672 | 1.43668 | 85.96389 | 1.52069
85.96833 | 1.1319 | 85.96997 | 1.43596 | 85.96667 | 1.52039
85.9711 | 1.1319 | 85.97275 | 1.43635 | 85.96944 | 1.52039
85.97388 | 1.13251 | 85.97553 | 1.43573 | 85.97222 | 1.52069
85.97666 | 1.13251 | 85.97831 | 1.43607 | 85.975 | 1.51978
85.97944 | 1.13129 | 85.98109 | 1.43619 | 85.97778 | 1.52069
85.98222 | 1.1319 | 85.98386 | 1.43576 | 85.98056 | 1.5213
85.98499 | 1.13312 | 85.98664 | 1.43652 | 85.98333 | 1.52008
85.98777 | 1.13281 | 85.98942 | 1.43634 | 85.98611 | 1.5213
85.99055 | 1.13281 | 85.9922 | 1.4355 | 85.98889 | 1.521
85.99333 | 1.13251 | 85.99497 | 1.43659 | 85.99167 | 1.51978
85.9961 | 1.13251 | 85.99775 | 1.43637 | 85.99444 | 1.521
85.99888 | 1.13251 | 86.00053 | 1.43562 | 85.99722 | 1.52069
86.00166 | 1.1319 | 86.00331 | 1.43556 | 86 | 1.52039
86.00444 | 1.1319 | 86.00609 | 1.43635 | 86.00278 | 1.52008
86.00722 | 1.1322 | 86.00886 | 1.43577 | 86.00556 | 1.52161
86.00999 | 1.13312 | 86.01164 | 1.43565 | 86.00833 | 1.52039
86.01277 | 1.13281 | 86.01442 | 1.43573 | 86.01111 | 1.52039
86.01555 | 1.13312 | 86.0172 | 1.43588 | 86.01389 | 1.52069
86.01833 | 1.13281 | 86.01997 | 1.4358 | 86.01667 | 1.52008
86.0211 | 1.1322 | 86.02275 | 1.43565 | 86.01944 | 1.52008
86.02388 | 1.13251 | 86.02553 | 1.43519 | 86.02222 | 1.521
86.02666 | 1.13159 | 86.02831 | 1.43594 | 86.025 | 1.52008
86.02944 | 1.1322 | 86.03109 | 1.43561 | 86.02778 | 1.51917
86.03222 | 1.13251 | 86.03386 | 1.43576 | 86.03056 | 1.52069
86.03499 | 1.13312 | 86.03664 | 1.43594 | 86.03333 | 1.51947
86.03777 | 1.13159 | 86.03942 | 1.43605 | 86.03611 | 1.52008
86.04055 | 1.13159 | 86.0422 | 1.43634 | 86.03889 | 1.52039
86.04333 | 1.13129 | 86.04497 | 1.43608 | 86.04167 | 1.52039
86.0461 | 1.13159 | 86.04775 | 1.4362 | 86.04444 | 1.51947
86.04888 | 1.13251 | 86.05053 | 1.43465 | 86.04722 | 1.52008
86.05166 | 1.13159 | 86.05331 | 1.43518 | 86.05 | 1.51947
86.05444 | 1.13159 | 86.05609 | 1.43666 | 86.05278 | 1.51978
86.05722 | 1.13159 | 86.05886 | 1.4366 | 86.05556 | 1.52069
86.05999 | 1.13312 | 86.06164 | 1.43594 | 86.05833 | 1.51978
86.06277 | 1.1322 | 86.06442 | 1.4359 | 86.06111 | 1.51947
86.06555 | 1.13251 | 86.0672 | 1.43659 | 86.06389 | 1.52039
86.06833 | 1.13251 | 86.06997 | 1.43681 | 86.06667 | 1.51978
86.0711 | 1.1322 | 86.07275 | 1.4359 | 86.06944 | 1.51947
86.07388 | 1.13251 | 86.07553 | 1.43634 | 86.07222 | 1.521
86.07666 | 1.13251 | 86.07831 | 1.43654 | 86.075 | 1.51947
86.07944 | 1.1322 | 86.08109 | 1.43601 | 86.07778 | 1.51978
86.08222 | 1.13251 | 86.08386 | 1.43602 | 86.08056 | 1.51978
86.08499 | 1.13281 | 86.08664 | 1.43591 | 86.08333 | 1.52008
86.08777 | 1.1319 | 86.08942 | 1.43635 | 86.08611 | 1.51947
86.09055 | 1.1322 | 86.0922 | 1.43721 | 86.08889 | 1.52008
86.09333 | 1.13312 | 86.09497 | 1.43634 | 86.09167 | 1.52039
86.0961 | 1.13159 | 86.09775 | 1.43617 | 86.09444 | 1.51947
86.09888 | 1.13251 | 86.10053 | 1.43663 | 86.09722 | 1.51978
86.10166 | 1.13251 | 86.10331 | 1.43729 | 86.1 | 1.51978
86.10444 | 1.13251 | 86.10609 | 1.43698 | 86.10278 | 1.51978
86.10722 | 1.13312 | 86.10886 | 1.43648 | 86.10556 | 1.521
86.10999 | 1.13281 | 86.11164 | 1.43651 | 86.10833 | 1.52008
86.11277 | 1.1319 | 86.11442 | 1.43617 | 86.11111 | 1.51886
86.11555 | 1.13373 | 86.1172 | 1.43648 | 86.11389 | 1.52039
86.11833 | 1.13342 | 86.11997 | 1.4362 | 86.11667 | 1.51917
86.1211 | 1.13129 | 86.12275 | 1.43619 | 86.11944 | 1.51917
86.12388 | 1.13312 | 86.12553 | 1.43646 | 86.12222 | 1.52069
86.12666 | 1.1319 | 86.12831 | 1.43695 | 86.125 | 1.52039
86.12944 | 1.1319 | 86.13109 | 1.43678 | 86.12778 | 1.52039
86.13222 | 1.1319 | 86.13386 | 1.43736 | 86.13056 | 1.52069
86.13499 | 1.1319 | 86.13664 | 1.43593 | 86.13333 | 1.52069
86.13777 | 1.1319 | 86.13942 | 1.43604 | 86.13611 | 1.52069
86.14055 | 1.1322 | 86.1422 | 1.43646 | 86.13889 | 1.52161
86.14333 | 1.1322 | 86.14497 | 1.43622 | 86.14167 | 1.52161
86.1461 | 1.1322 | 86.14775 | 1.43593 | 86.14444 | 1.52069
86.14888 | 1.1322 | 86.15053 | 1.43648 | 86.14722 | 1.521
86.15166 | 1.1322 | 86.15331 | 1.43638 | 86.15 | 1.51978
86.15444 | 1.13251 | 86.15609 | 1.43665 | 86.15278 | 1.52008
86.15722 | 1.13281 | 86.15886 | 1.43721 | 86.15556 | 1.521
86.15999 | 1.13312 | 86.16164 | 1.43696 | 86.15833 | 1.52008
86.16277 | 1.13251 | 86.16442 | 1.43683 | 86.16111 | 1.51978
86.16555 | 1.13251 | 86.1672 | 1.43674 | 86.16389 | 1.52191
86.16833 | 1.13251 | 86.16997 | 1.43651 | 86.16667 | 1.51978
86.1711 | 1.13159 | 86.17275 | 1.43559 | 86.16944 | 1.52069
86.17388 | 1.13159 | 86.17553 | 1.43602 | 86.17222 | 1.5213
86.17666 | 1.1322 | 86.17831 | 1.43623 | 86.175 | 1.52008
86.17944 | 1.1319 | 86.18109 | 1.43712 | 86.17778 | 1.521
86.18222 | 1.1322 | 86.18386 | 1.43649 | 86.18056 | 1.5213
86.18499 | 1.13251 | 86.18664 | 1.43625 | 86.18333 | 1.521
86.18777 | 1.1319 | 86.18942 | 1.43631 | 86.18611 | 1.52039
86.19055 | 1.13251 | 86.1922 | 1.43659 | 86.18889 | 1.52069
86.19333 | 1.13281 | 86.19497 | 1.43666 | 86.19167 | 1.52008
86.1961 | 1.13159 | 86.19775 | 1.43632 | 86.19444 | 1.51978
86.19888 | 1.1319 | 86.20053 | 1.43672 | 86.19722 | 1.52191
86.20166 | 1.1319 | 86.20331 | 1.43681 | 86.2 | 1.51978
86.20444 | 1.1322 | 86.20609 | 1.43692 | 86.20278 | 1.51947
86.20722 | 1.13251 | 86.20886 | 1.43629 | 86.20556 | 1.521
86.20999 | 1.13281 | 86.21164 | 1.43574 | 86.20833 | 1.52039
86.21277 | 1.13251 | 86.21442 | 1.43707 | 86.21111 | 1.51978
86.21555 | 1.1319 | 86.2172 | 1.43704 | 86.21389 | 1.52161
86.21833 | 1.1322 | 86.21997 | 1.4368 | 86.21667 | 1.52039
86.2211 | 1.13251 | 86.22275 | 1.43617 | 86.21944 | 1.51978
86.22388 | 1.1322 | 86.22553 | 1.43646 | 86.22222 | 1.521
86.22666 | 1.13251 | 86.22831 | 1.43576 | 86.225 | 1.5213
86.22944 | 1.13159 | 86.23109 | 1.43646 | 86.22778 | 1.52008
86.23222 | 1.13251 | 86.23386 | 1.43619 | 86.23056 | 1.52069
86.23499 | 1.1319 | 86.23664 | 1.43681 | 86.23333 | 1.52069
86.23777 | 1.1319 | 86.23942 | 1.43632 | 86.23611 | 1.52039
86.24055 | 1.1322 | 86.2422 | 1.43657 | 86.23889 | 1.52069
86.24333 | 1.13281 | 86.24497 | 1.43745 | 86.24167 | 1.51978
86.2461 | 1.13251 | 86.24775 | 1.43715 | 86.24444 | 1.52039
86.24888 | 1.13281 | 86.25053 | 1.4367 | 86.24722 | 1.52069
86.25166 | 1.13251 | 86.25331 | 1.43619 | 86.25 | 1.521
86.25444 | 1.1322 | 86.25609 | 1.43558 | 86.25278 | 1.51978
86.25722 | 1.13281 | 86.25886 | 1.43588 | 86.25556 | 1.52039
86.25999 | 1.13312 | 86.26164 | 1.43651 | 86.25833 | 1.52008
86.26277 | 1.1319 | 86.26442 | 1.43652 | 86.26111 | 1.51978
86.26555 | 1.13159 | 86.2672 | 1.43634 | 86.26389 | 1.52039
86.26833 | 1.1322 | 86.26997 | 1.43576 | 86.26667 | 1.52069
86.2711 | 1.1319 | 86.27275 | 1.43556 | 86.26944 | 1.52039
86.27388 | 1.1322 | 86.27553 | 1.43584 | 86.27222 | 1.521
86.27666 | 1.13281 | 86.27831 | 1.43591 | 86.275 | 1.52039
86.27944 | 1.1319 | 86.28109 | 1.43637 | 86.27778 | 1.52008
86.28222 | 1.1319 | 86.28386 | 1.43643 | 86.28056 | 1.52069
86.28499 | 1.1322 | 86.28664 | 1.43649 | 86.28333 | 1.52069
86.28777 | 1.1319 | 86.28942 | 1.4368 | 86.28611 | 1.51978
86.29055 | 1.13251 | 86.2922 | 1.4369 | 86.28889 | 1.52069
86.29333 | 1.13281 | 86.29497 | 1.435 | 86.29167 | 1.521
86.2961 | 1.1322 | 86.29775 | 1.43529 | 86.29444 | 1.52008
86.29888 | 1.13129 | 86.30053 | 1.43736 | 86.29722 | 1.52161
86.30166 | 1.13342 | 86.30331 | 1.437 | 86.3 | 1.52039
86.30444 | 1.13251 | 86.30609 | 1.4362 | 86.30278 | 1.51978
86.30722 | 1.13251 | 86.30886 | 1.43659 | 86.30556 | 1.521
86.30999 | 1.1322 | 86.31164 | 1.43622 | 86.30833 | 1.521
86.31277 | 1.13251 | 86.31442 | 1.43665 | 86.31111 | 1.52039
86.31555 | 1.1322 | 86.3172 | 1.4369 | 86.31389 | 1.52069
86.31833 | 1.13281 | 86.31997 | 1.43648 | 86.31667 | 1.52039
86.3211 | 1.1319 | 86.32275 | 1.4362 | 86.31944 | 1.52008
86.32388 | 1.13251 | 86.32553 | 1.43648 | 86.32222 | 1.521
86.32666 | 1.1322 | 86.32831 | 1.43637 | 86.325 | 1.51978
86.32944 | 1.1322 | 86.33109 | 1.4359 | 86.32778 | 1.51978
86.33222 | 1.1322 | 86.33386 | 1.43631 | 86.33056 | 1.5213
86.33499 | 1.13159 | 86.33664 | 1.4362 | 86.33333 | 1.5213
86.33777 | 1.1319 | 86.33942 | 1.43649 | 86.33611 | 1.52008
86.34055 | 1.1319 | 86.3422 | 1.43631 | 86.33889 | 1.5213
86.34333 | 1.1322 | 86.34497 | 1.43648 | 86.34167 | 1.521
86.3461 | 1.1319 | 86.34775 | 1.43602 | 86.34444 | 1.5213
86.34888 | 1.1322 | 86.35053 | 1.43628 | 86.34722 | 1.52069
86.35166 | 1.13373 | 86.35331 | 1.43616 | 86.35 | 1.52069
86.35444 | 1.13312 | 86.35609 | 1.43605 | 86.35278 | 1.52008
86.35722 | 1.13342 | 86.35886 | 1.43617 | 86.35556 | 1.5213
86.35999 | 1.1319 | 86.36164 | 1.43693 | 86.35833 | 1.5213
86.36277 | 1.13007 | 86.36442 | 1.43692 | 86.36111 | 1.52039
86.36555 | 1.13342 | 86.3672 | 1.43689 | 86.36389 | 1.521
86.36833 | 1.1322 | 86.36997 | 1.43677 | 86.36667 | 1.52039
86.3711 | 1.13281 | 86.37275 | 1.43648 | 86.36944 | 1.52008
86.37388 | 1.13312 | 86.37553 | 1.43659 | 86.37222 | 1.521
86.37666 | 1.13281 | 86.37831 | 1.43695 | 86.375 | 1.52069
86.37944 | 1.13129 | 86.38109 | 1.43648 | 86.37778 | 1.51917
86.38222 | 1.1319 | 86.38386 | 1.43643 | 86.38056 | 1.521
86.38499 | 1.1322 | 86.38664 | 1.43693 | 86.38333 | 1.521
86.38777 | 1.1322 | 86.38942 | 1.43574 | 86.38611 | 1.52039
86.39055 | 1.13342 | 86.3922 | 1.43614 | 86.38889 | 1.5213
86.39333 | 1.13342 | 86.39497 | 1.43646 | 86.39167 | 1.5213
86.3961 | 1.13312 | 86.39775 | 1.43645 | 86.39444 | 1.51978
86.39888 | 1.1319 | 86.40053 | 1.4372 | 86.39722 | 1.5213
86.40166 | 1.1319 | 86.40331 | 1.43677 | 86.4 | 1.52069
86.40444 | 1.13129 | 86.40609 | 1.43692 | 86.40278 | 1.52039
86.40722 | 1.1319 | 86.40886 | 1.43646 | 86.40556 | 1.52069
86.40999 | 1.13251 | 86.41164 | 1.43723 | 86.40833 | 1.52039
86.41277 | 1.13251 | 86.41442 | 1.43692 | 86.41111 | 1.51978
86.41555 | 1.13342 | 86.4172 | 1.43555 | 86.41389 | 1.52069
86.41833 | 1.13281 | 86.41997 | 1.43591 | 86.41667 | 1.521
86.4211 | 1.1319 | 86.42275 | 1.43692 | 86.41944 | 1.52069
86.42388 | 1.13159 | 86.42553 | 1.43748 | 86.42222 | 1.521
86.42666 | 1.13342 | 86.42831 | 1.43756 | 86.425 | 1.521
86.42944 | 1.1322 | 86.43109 | 1.43782 | 86.42778 | 1.51978
86.43222 | 1.1319 | 86.43386 | 1.43675 | 86.43056 | 1.52069
86.43499 | 1.1322 | 86.43664 | 1.43678 | 86.43333 | 1.52039
86.43777 | 1.13159 | 86.43942 | 1.4362 | 86.43611 | 1.52039
86.44055 | 1.1319 | 86.4422 | 1.43672 | 86.43889 | 1.51978
86.44333 | 1.13312 | 86.44497 | 1.43632 | 86.44167 | 1.521
86.4461 | 1.13251 | 86.44775 | 1.43678 | 86.44444 | 1.51917
86.44888 | 1.1319 | 86.45053 | 1.43758 | 86.44722 | 1.52069
86.45166 | 1.13312 | 86.45331 | 1.43704 | 86.45 | 1.52069
86.45444 | 1.13251 | 86.45609 | 1.43767 | 86.45278 | 1.52039
86.45722 | 1.13129 | 86.45886 | 1.43704 | 86.45556 | 1.521
86.45999 | 1.13159 | 86.46164 | 1.43724 | 86.45833 | 1.521
86.46277 | 1.13281 | 86.46442 | 1.43739 | 86.46111 | 1.52069
86.46555 | 1.1319 | 86.4672 | 1.43748 | 86.46389 | 1.5213
86.46833 | 1.1322 | 86.46997 | 1.43646 | 86.46667 | 1.52069
86.4711 | 1.13251 | 86.47275 | 1.43616 | 86.46944 | 1.51947
86.47388 | 1.13251 | 86.47553 | 1.43639 | 86.47222 | 1.52008
86.47666 | 1.13251 | 86.47831 | 1.43781 | 86.475 | 1.521
86.47944 | 1.13251 | 86.48109 | 1.43765 | 86.47778 | 1.51978
86.48222 | 1.13281 | 86.48386 | 1.43761 | 86.48056 | 1.52039
86.48499 | 1.13281 | 86.48664 | 1.43735 | 86.48333 | 1.521
86.48777 | 1.1319 | 86.48942 | 1.43693 | 86.48611 | 1.52008
86.49055 | 1.1322 | 86.4922 | 1.43745 | 86.48889 | 1.521
86.49333 | 1.1319 | 86.49497 | 1.4366 | 86.49167 | 1.5213
86.4961 | 1.13129 | 86.49775 | 1.43707 | 86.49444 | 1.51978
86.49888 | 1.1319 | 86.50053 | 1.4373 | 86.49722 | 1.52069
86.50166 | 1.13281 | 86.50331 | 1.43704 | 86.5 | 1.52069
86.50444 | 1.1319 | 86.50609 | 1.4367 | 86.50278 | 1.51947
86.50722 | 1.1319 | 86.50886 | 1.437 | 86.50556 | 1.52008
86.50999 | 1.13251 | 86.51164 | 1.43672 | 86.50833 | 1.52008
86.51277 | 1.13251 | 86.51442 | 1.43703 | 86.51111 | 1.51978
86.51555 | 1.13251 | 86.5172 | 1.43744 | 86.51389 | 1.52039
86.51833 | 1.13312 | 86.51997 | 1.43735 | 86.51667 | 1.521
86.5211 | 1.13251 | 86.52275 | 1.43739 | 86.51944 | 1.51886
86.52388 | 1.13281 | 86.52553 | 1.43819 | 86.52222 | 1.52039
86.52666 | 1.13251 | 86.52831 | 1.4372 | 86.525 | 1.5213
86.52944 | 1.13312 | 86.53109 | 1.43675 | 86.52778 | 1.51978
86.53222 | 1.1319 | 86.53386 | 1.43609 | 86.53056 | 1.521
86.53499 | 1.13281 | 86.53664 | 1.43614 | 86.53333 | 1.52039
86.53777 | 1.1322 | 86.53942 | 1.43616 | 86.53611 | 1.51978
86.54055 | 1.1319 | 86.5422 | 1.43744 | 86.53889 | 1.52161
86.54333 | 1.13251 | 86.54497 | 1.43675 | 86.54167 | 1.52069
86.5461 | 1.1319 | 86.54775 | 1.43678 | 86.54444 | 1.51947
86.54888 | 1.13129 | 86.55053 | 1.43715 | 86.54722 | 1.51978
86.55166 | 1.13281 | 86.55331 | 1.43662 | 86.55 | 1.52069
86.55444 | 1.1322 | 86.55609 | 1.43632 | 86.55278 | 1.51947
86.55722 | 1.1319 | 86.55886 | 1.43659 | 86.55556 | 1.51978
86.55999 | 1.1319 | 86.56164 | 1.43674 | 86.55833 | 1.52039
86.56277 | 1.13098 | 86.56442 | 1.43629 | 86.56111 | 1.52008
86.56555 | 1.13251 | 86.5672 | 1.43742 | 86.56389 | 1.52008
86.56833 | 1.13281 | 86.56997 | 1.43687 | 86.56667 | 1.521
86.5711 | 1.1322 | 86.57275 | 1.4369 | 86.56944 | 1.51978
86.57388 | 1.1319 | 86.57553 | 1.43686 | 86.57222 | 1.52039
86.57666 | 1.13251 | 86.57831 | 1.43662 | 86.575 | 1.5213
86.57944 | 1.1319 | 86.58109 | 1.4369 | 86.57778 | 1.52039
86.58222 | 1.13251 | 86.58386 | 1.43674 | 86.58056 | 1.52039
86.58499 | 1.1322 | 86.58664 | 1.43689 | 86.58333 | 1.521
86.58777 | 1.1319 | 86.58942 | 1.43677 | 86.58611 | 1.52008
86.59055 | 1.13312 | 86.5922 | 1.43689 | 86.58889 | 1.52039
86.59333 | 1.13312 | 86.59497 | 1.43736 | 86.59167 | 1.52069
86.5961 | 1.13251 | 86.59775 | 1.43678 | 86.59444 | 1.51947
86.59888 | 1.13251 | 86.60053 | 1.43687 | 86.59722 | 1.52039
86.60166 | 1.13342 | 86.60331 | 1.43587 | 86.6 | 1.52069
86.60444 | 1.13281 | 86.60609 | 1.43662 | 86.60278 | 1.52039
86.60722 | 1.13251 | 86.60886 | 1.43684 | 86.60556 | 1.52069
86.60999 | 1.13281 | 86.61164 | 1.4366 | 86.60833 | 1.5213
86.61277 | 1.13251 | 86.61442 | 1.4366 | 86.61111 | 1.51978
86.61555 | 1.13251 | 86.6172 | 1.43613 | 86.61389 | 1.52039
86.61833 | 1.13281 | 86.61997 | 1.43648 | 86.61667 | 1.521
86.6211 | 1.13251 | 86.62275 | 1.43637 | 86.61944 | 1.52008
86.62388 | 1.13129 | 86.62553 | 1.43657 | 86.62222 | 1.521
86.62666 | 1.13281 | 86.62831 | 1.43706 | 86.625 | 1.52008
86.62944 | 1.13251 | 86.63109 | 1.43632 | 86.62778 | 1.51978
86.63222 | 1.1322 | 86.63386 | 1.437 | 86.63056 | 1.52039
86.63499 | 1.13251 | 86.63664 | 1.43659 | 86.63333 | 1.52161
86.63777 | 1.13251 | 86.63942 | 1.43748 | 86.63611 | 1.52008
86.64055 | 1.1319 | 86.6422 | 1.43655 | 86.63889 | 1.52069
86.64333 | 1.13312 | 86.64497 | 1.43645 | 86.64167 | 1.521
86.6461 | 1.13251 | 86.64775 | 1.4372 | 86.64444 | 1.521
86.64888 | 1.1319 | 86.65053 | 1.437 | 86.64722 | 1.521
86.65166 | 1.1322 | 86.65331 | 1.43733 | 86.65 | 1.5213
86.65444 | 1.13251 | 86.65609 | 1.43663 | 86.65278 | 1.52008
86.65722 | 1.13159 | 86.65886 | 1.43745 | 86.65556 | 1.51978
86.65999 | 1.13251 | 86.66164 | 1.43703 | 86.65833 | 1.5213
86.66277 | 1.13495 | 86.66442 | 1.43706 | 86.66111 | 1.52039
86.66555 | 1.13403 | 86.6672 | 1.4367 | 86.66389 | 1.521
86.66833 | 1.13251 | 86.66997 | 1.43657 | 86.66667 | 1.5213
86.6711 | 1.13129 | 86.67275 | 1.43723 | 86.66944 | 1.51978
86.67388 | 1.13129 | 86.67553 | 1.43716 | 86.67222 | 1.52039
86.67666 | 1.1322 | 86.67831 | 1.43674 | 86.675 | 1.521
86.67944 | 1.13251 | 86.68109 | 1.43662 | 86.67778 | 1.51978
86.68222 | 1.1322 | 86.68386 | 1.43716 | 86.68056 | 1.521
86.68499 | 1.13251 | 86.68664 | 1.43646 | 86.68333 | 1.5213
86.68777 | 1.13251 | 86.68942 | 1.43645 | 86.68611 | 1.52069
86.69055 | 1.13312 | 86.6922 | 1.43628 | 86.68889 | 1.51978
86.69333 | 1.13373 | 86.69497 | 1.43645 | 86.69167 | 1.51978
86.6961 | 1.13251 | 86.69775 | 1.43735 | 86.69444 | 1.51917
86.69888 | 1.13159 | 86.70053 | 1.43762 | 86.69722 | 1.51947
86.70166 | 1.13251 | 86.70331 | 1.43779 | 86.7 | 1.52008
86.70444 | 1.13251 | 86.70609 | 1.43707 | 86.70278 | 1.51947
86.70722 | 1.1322 | 86.70886 | 1.43759 | 86.70556 | 1.51947
86.70999 | 1.1322 | 86.71164 | 1.43744 | 86.70833 | 1.51978
86.71277 | 1.13159 | 86.71442 | 1.43689 | 86.71111 | 1.51886
86.71555 | 1.1319 | 86.7172 | 1.43655 | 86.71389 | 1.51917
86.71833 | 1.13312 | 86.71997 | 1.43674 | 86.71667 | 1.51978
86.7211 | 1.1319 | 86.72275 | 1.43674 | 86.71944 | 1.51917
86.72388 | 1.1322 | 86.72553 | 1.43713 | 86.72222 | 1.51947
86.72666 | 1.1322 | 86.72831 | 1.43704 | 86.725 | 1.52039
86.72944 | 1.1322 | 86.73109 | 1.43739 | 86.72778 | 1.51917
86.73222 | 1.13159 | 86.73386 | 1.43728 | 86.73056 | 1.52008
86.73499 | 1.13281 | 86.73664 | 1.4367 | 86.73333 | 1.52039
86.73777 | 1.13312 | 86.73942 | 1.43632 | 86.73611 | 1.51947
86.74055 | 1.13312 | 86.7422 | 1.43657 | 86.73889 | 1.51978
86.74333 | 1.13342 | 86.74497 | 1.43659 | 86.74167 | 1.52039
86.7461 | 1.13312 | 86.74775 | 1.43675 | 86.74444 | 1.51917
86.74888 | 1.13251 | 86.75053 | 1.43703 | 86.74722 | 1.51978
86.75166 | 1.13342 | 86.75331 | 1.43672 | 86.75 | 1.52039
86.75444 | 1.13281 | 86.75609 | 1.43718 | 86.75278 | 1.51978
86.75722 | 1.1322 | 86.75886 | 1.4367 | 86.75556 | 1.51978
86.75999 | 1.13281 | 86.76164 | 1.4373 | 86.75833 | 1.52039
86.76277 | 1.1319 | 86.76442 | 1.43704 | 86.76111 | 1.52008
86.76555 | 1.13251 | 86.7672 | 1.43789 | 86.76389 | 1.52039
86.76833 | 1.13251 | 86.76997 | 1.43789 | 86.76667 | 1.51978
86.7711 | 1.13159 | 86.77275 | 1.43646 | 86.76944 | 1.51978
86.77388 | 1.1319 | 86.77553 | 1.4367 | 86.77222 | 1.52008
86.77666 | 1.13159 | 86.77831 | 1.43655 | 86.775 | 1.52039
86.77944 | 1.1319 | 86.78109 | 1.43748 | 86.77778 | 1.52008
86.78222 | 1.1322 | 86.78386 | 1.4367 | 86.78056 | 1.51978
86.78499 | 1.1319 | 86.78664 | 1.43731 | 86.78333 | 1.52069
86.78777 | 1.1322 | 86.78942 | 1.43792 | 86.78611 | 1.51978
86.79055 | 1.1319 | 86.7922 | 1.43731 | 86.78889 | 1.521
86.79333 | 1.1322 | 86.79497 | 1.43703 | 86.79167 | 1.52222
86.7961 | 1.13586 | 86.79775 | 1.43648 | 86.79444 | 1.52069
86.79888 | 1.13159 | 86.80053 | 1.43701 | 86.79722 | 1.52069
86.80166 | 1.1322 | 86.80331 | 1.43643 | 86.8 | 1.52069
86.80444 | 1.1322 | 86.80609 | 1.43724 | 86.80278 | 1.51947
86.80722 | 1.1319 | 86.80886 | 1.4369 | 86.80556 | 1.52039
86.80999 | 1.13159 | 86.81164 | 1.43687 | 86.80833 | 1.5213
86.81277 | 1.13159 | 86.81442 | 1.43736 | 86.81111 | 1.51978
86.81555 | 1.13251 | 86.8172 | 1.43669 | 86.81389 | 1.52039
86.81833 | 1.13342 | 86.81997 | 1.43643 | 86.81667 | 1.51978
86.8211 | 1.13281 | 86.82275 | 1.43632 | 86.81944 | 1.52008
86.82388 | 1.13312 | 86.82553 | 1.4367 | 86.82222 | 1.52008
86.82666 | 1.13312 | 86.82831 | 1.43701 | 86.825 | 1.52069
86.82944 | 1.13281 | 86.83109 | 1.43649 | 86.82778 | 1.51947
86.83222 | 1.13281 | 86.83386 | 1.4364 | 86.83056 | 1.52008
86.83499 | 1.13281 | 86.83664 | 1.43704 | 86.83333 | 1.521
86.83777 | 1.13251 | 86.83942 | 1.4372 | 86.83611 | 1.52008
86.84055 | 1.1319 | 86.8422 | 1.43762 | 86.83889 | 1.51947
86.84333 | 1.1322 | 86.84497 | 1.43672 | 86.84167 | 1.52039
86.8461 | 1.13251 | 86.84775 | 1.43663 | 86.84444 | 1.51947
86.84888 | 1.1322 | 86.85053 | 1.437 | 86.84722 | 1.51978
86.85166 | 1.13251 | 86.85331 | 1.43701 | 86.85 | 1.521
86.85444 | 1.1322 | 86.85609 | 1.43794 | 86.85278 | 1.52008
86.85722 | 1.1322 | 86.85886 | 1.43761 | 86.85556 | 1.52039
86.85999 | 1.1322 | 86.86164 | 1.43745 | 86.85833 | 1.52069
86.86277 | 1.13251 | 86.86442 | 1.43765 | 86.86111 | 1.52039
86.86555 | 1.13129 | 86.8672 | 1.43758 | 86.86389 | 1.52191
86.86833 | 1.13251 | 86.86997 | 1.43731 | 86.86667 | 1.52252
86.8711 | 1.1322 | 86.87275 | 1.43781 | 86.86944 | 1.52069
86.87388 | 1.1319 | 86.87553 | 1.43701 | 86.87222 | 1.51917
86.87666 | 1.13312 | 86.87831 | 1.43744 | 86.875 | 1.52039
86.87944 | 1.1319 | 86.88109 | 1.4377 | 86.87778 | 1.52008
86.88222 | 1.1322 | 86.88386 | 1.43759 | 86.88056 | 1.52039
86.88499 | 1.1319 | 86.88664 | 1.43674 | 86.88333 | 1.5213
86.88777 | 1.1319 | 86.88942 | 1.43677 | 86.88611 | 1.52069
86.89055 | 1.13251 | 86.8922 | 1.43748 | 86.88889 | 1.52039
86.89333 | 1.13312 | 86.89497 | 1.43716 | 86.89167 | 1.5213
86.8961 | 1.13251 | 86.89775 | 1.43753 | 86.89444 | 1.52069
86.89888 | 1.1322 | 86.90053 | 1.43788 | 86.89722 | 1.52069
86.90166 | 1.13251 | 86.90331 | 1.43686 | 86.9 | 1.52039
86.90444 | 1.13312 | 86.90609 | 1.43677 | 86.90278 | 1.51978
86.90722 | 1.13342 | 86.90886 | 1.43776 | 86.90556 | 1.51978
86.90999 | 1.1322 | 86.91164 | 1.43776 | 86.90833 | 1.52069
86.91277 | 1.1322 | 86.91442 | 1.43764 | 86.91111 | 1.51947
86.91555 | 1.13159 | 86.9172 | 1.43747 | 86.91389 | 1.52008
86.91833 | 1.13251 | 86.91997 | 1.43777 | 86.91667 | 1.52069
86.9211 | 1.13251 | 86.92275 | 1.43779 | 86.91944 | 1.51978
86.92388 | 1.1322 | 86.92553 | 1.43789 | 86.92222 | 1.52069
86.92666 | 1.13251 | 86.92831 | 1.43759 | 86.925 | 1.52039
86.92944 | 1.13281 | 86.93109 | 1.43735 | 86.92778 | 1.51978
86.93222 | 1.1322 | 86.93386 | 1.43758 | 86.93056 | 1.51947
86.93499 | 1.13281 | 86.93664 | 1.43728 | 86.93333 | 1.52069
86.93777 | 1.13251 | 86.93942 | 1.43646 | 86.93611 | 1.52069
86.94055 | 1.13251 | 86.9422 | 1.43758 | 86.93889 | 1.52008
86.94333 | 1.13281 | 86.94497 | 1.4373 | 86.94167 | 1.52069
86.9461 | 1.13281 | 86.94775 | 1.43736 | 86.94444 | 1.52039
86.94888 | 1.1322 | 86.95053 | 1.4373 | 86.94722 | 1.521
86.95166 | 1.13159 | 86.95331 | 1.43716 | 86.95 | 1.5213
86.95444 | 1.13251 | 86.95609 | 1.43764 | 86.95278 | 1.52008
86.95722 | 1.13251 | 86.95886 | 1.43744 | 86.95556 | 1.52039
86.95999 | 1.13251 | 86.96164 | 1.43747 | 86.95833 | 1.52069
86.96277 | 1.13312 | 86.96442 | 1.43806 | 86.96111 | 1.52008
86.96555 | 1.13159 | 86.9672 | 1.4373 | 86.96389 | 1.51978
86.96833 | 1.13251 | 86.96997 | 1.43728 | 86.96667 | 1.521
86.9711 | 1.1322 | 86.97275 | 1.43764 | 86.96944 | 1.51978
86.97388 | 1.13251 | 86.97553 | 1.43776 | 86.97222 | 1.52069
86.97666 | 1.13342 | 86.97831 | 1.43747 | 86.975 | 1.521
86.97944 | 1.13312 | 86.98109 | 1.4375 | 86.97778 | 1.52039
86.98222 | 1.1322 | 86.98386 | 1.43731 | 86.98056 | 1.52069
86.98499 | 1.13251 | 86.98664 | 1.4373 | 86.98333 | 1.52039
86.98777 | 1.13281 | 86.98942 | 1.43706 | 86.98611 | 1.52008
86.99055 | 1.1322 | 86.9922 | 1.43774 | 86.98889 | 1.52008
86.99333 | 1.13159 | 86.99497 | 1.43716 | 86.99167 | 1.52069
86.9961 | 1.1322 | 86.99775 | 1.43677 | 86.99444 | 1.51947
86.99888 | 1.1319 | 87.00053 | 1.43686 | 86.99722 | 1.51978
87.00166 | 1.1322 | 87.00331 | 1.43791 | 87 | 1.5213
87.00444 | 1.13251 | 87.00609 | 1.43709 | 87.00278 | 1.52008
87.00722 | 1.1322 | 87.00886 | 1.43747 | 87.00556 | 1.51978
87.00999 | 1.13312 | 87.01164 | 1.43731 | 87.00833 | 1.52069
87.01277 | 1.13281 | 87.01442 | 1.43678 | 87.01111 | 1.52008
87.01555 | 1.13251 | 87.0172 | 1.43716 | 87.01389 | 1.51947
87.01833 | 1.13312 | 87.01997 | 1.43817 | 87.01667 | 1.52039
87.0211 | 1.13342 | 87.02275 | 1.43782 | 87.01944 | 1.52069
87.02388 | 1.1322 | 87.02553 | 1.43835 | 87.02222 | 1.52039
87.02666 | 1.1319 | 87.02831 | 1.43789 | 87.025 | 1.52069
87.02944 | 1.1322 | 87.03109 | 1.43733 | 87.02778 | 1.52069
87.03222 | 1.13251 | 87.03386 | 1.43686 | 87.03056 | 1.52069
87.03499 | 1.13281 | 87.03664 | 1.43703 | 87.03333 | 1.52039
87.03777 | 1.13281 | 87.03942 | 1.43706 | 87.03611 | 1.52008
87.04055 | 1.13251 | 87.0422 | 1.43744 | 87.03889 | 1.51947
87.04333 | 1.13251 | 87.04497 | 1.43703 | 87.04167 | 1.51978
87.0461 | 1.1322 | 87.04775 | 1.43781 | 87.04444 | 1.51947
87.04888 | 1.13251 | 87.05053 | 1.43779 | 87.04722 | 1.51947
87.05166 | 1.1322 | 87.05331 | 1.43761 | 87.05 | 1.51978
87.05444 | 1.1322 | 87.05609 | 1.43784 | 87.05278 | 1.52039
87.05722 | 1.1319 | 87.05886 | 1.43777 | 87.05556 | 1.52039
87.05999 | 1.13159 | 87.06164 | 1.43728 | 87.05833 | 1.521
87.06277 | 1.1322 | 87.06442 | 1.43724 | 87.06111 | 1.52039
87.06555 | 1.1322 | 87.0672 | 1.43762 | 87.06389 | 1.52039
87.06833 | 1.13251 | 87.06997 | 1.43791 | 87.06667 | 1.52039
87.0711 | 1.1322 | 87.07275 | 1.43693 | 87.06944 | 1.51947
87.07388 | 1.13251 | 87.07553 | 1.43716 | 87.07222 | 1.51947
87.07666 | 1.13251 | 87.07831 | 1.43733 | 87.075 | 1.52069
87.07944 | 1.1322 | 87.08109 | 1.43736 | 87.07778 | 1.52039
87.08222 | 1.1319 | 87.08386 | 1.43748 | 87.08056 | 1.51978
87.08499 | 1.13281 | 87.08664 | 1.43748 | 87.08333 | 1.52039
87.08777 | 1.1322 | 87.08942 | 1.43721 | 87.08611 | 1.51978
87.09055 | 1.13251 | 87.0922 | 1.43718 | 87.08889 | 1.51978
87.09333 | 1.13251 | 87.09497 | 1.43701 | 87.09167 | 1.52039
87.0961 | 1.13251 | 87.09775 | 1.43662 | 87.09444 | 1.51978
87.09888 | 1.1322 | 87.10053 | 1.43704 | 87.09722 | 1.51947
87.10166 | 1.13281 | 87.10331 | 1.437 | 87.1 | 1.52069
87.10444 | 1.13342 | 87.10609 | 1.43781 | 87.10278 | 1.52008
87.10722 | 1.13129 | 87.10886 | 1.43761 | 87.10556 | 1.52039
87.10999 | 1.1319 | 87.11164 | 1.43761 | 87.10833 | 1.52039
87.11277 | 1.13312 | 87.11442 | 1.4375 | 87.11111 | 1.51978
87.11555 | 1.1319 | 87.1172 | 1.43674 | 87.11389 | 1.51978
87.11833 | 1.13251 | 87.11997 | 1.43728 | 87.11667 | 1.5213
87.1211 | 1.1322 | 87.12275 | 1.43776 | 87.11944 | 1.51947
87.12388 | 1.1319 | 87.12553 | 1.4372 | 87.12222 | 1.51978
87.12666 | 1.13342 | 87.12831 | 1.43805 | 87.125 | 1.51978
87.12944 | 1.13464 | 87.13109 | 1.4381 | 87.12778 | 1.52008
87.13222 | 1.13342 | 87.13386 | 1.43764 | 87.13056 | 1.52008
87.13499 | 1.13251 | 87.13664 | 1.43715 | 87.13333 | 1.52008
87.13777 | 1.13159 | 87.13942 | 1.43677 | 87.13611 | 1.51978
87.14055 | 1.13159 | 87.1422 | 1.43837 | 87.13889 | 1.52008
87.14333 | 1.1319 | 87.14497 | 1.43788 | 87.14167 | 1.52039
87.1461 | 1.1319 | 87.14775 | 1.43736 | 87.14444 | 1.52069
87.14888 | 1.13403 | 87.15053 | 1.43731 | 87.14722 | 1.51947
87.15166 | 1.13434 | 87.15331 | 1.43744 | 87.15 | 1.52069
87.15444 | 1.13251 | 87.15609 | 1.43735 | 87.15278 | 1.52008
87.15722 | 1.13129 | 87.15886 | 1.43822 | 87.15556 | 1.51947
87.15999 | 1.13129 | 87.16164 | 1.43847 | 87.15833 | 1.52069
87.16277 | 1.13342 | 87.16442 | 1.43822 | 87.16111 | 1.52069
87.16555 | 1.13312 | 87.1672 | 1.43745 | 87.16389 | 1.51978
87.16833 | 1.13342 | 87.16997 | 1.43759 | 87.16667 | 1.5213
87.1711 | 1.13251 | 87.17275 | 1.43806 | 87.16944 | 1.52039
87.17388 | 1.13251 | 87.17553 | 1.43762 | 87.17222 | 1.51978
87.17666 | 1.13251 | 87.17831 | 1.43774 | 87.175 | 1.52069
87.17944 | 1.13281 | 87.18109 | 1.43762 | 87.17778 | 1.51947
87.18222 | 1.1319 | 87.18386 | 1.43703 | 87.18056 | 1.51947
87.18499 | 1.1322 | 87.18664 | 1.43761 | 87.18333 | 1.521
87.18777 | 1.13281 | 87.18942 | 1.43748 | 87.18611 | 1.51978
87.19055 | 1.1319 | 87.1922 | 1.43713 | 87.18889 | 1.51947
87.19333 | 1.13312 | 87.19497 | 1.43759 | 87.19167 | 1.52008
87.1961 | 1.13312 | 87.19775 | 1.43706 | 87.19444 | 1.52008
87.19888 | 1.13251 | 87.20053 | 1.43733 | 87.19722 | 1.51978
87.20166 | 1.13312 | 87.20331 | 1.43728 | 87.2 | 1.52008
87.20444 | 1.13342 | 87.20609 | 1.43777 | 87.20278 | 1.51978
87.20722 | 1.13403 | 87.20886 | 1.4382 | 87.20556 | 1.52008
87.20999 | 1.13159 | 87.21164 | 1.43805 | 87.20833 | 1.521
87.21277 | 1.13312 | 87.21442 | 1.4381 | 87.21111 | 1.52069
87.21555 | 1.1322 | 87.2172 | 1.43835 | 87.21389 | 1.51978
87.21833 | 1.13251 | 87.21997 | 1.43731 | 87.21667 | 1.521
87.2211 | 1.13129 | 87.22275 | 1.43745 | 87.21944 | 1.52039
87.22388 | 1.13251 | 87.22553 | 1.43748 | 87.22222 | 1.52039
87.22666 | 1.13373 | 87.22831 | 1.43745 | 87.225 | 1.521
87.22944 | 1.13373 | 87.23109 | 1.43774 | 87.22778 | 1.52008
87.23222 | 1.13281 | 87.23386 | 1.43785 | 87.23056 | 1.52008
87.23499 | 1.13312 | 87.23664 | 1.43728 | 87.23333 | 1.52069
87.23777 | 1.13281 | 87.23942 | 1.43704 | 87.23611 | 1.52039
87.24055 | 1.13342 | 87.2422 | 1.43701 | 87.23889 | 1.52039
87.24333 | 1.13251 | 87.24497 | 1.43771 | 87.24167 | 1.521
87.2461 | 1.13251 | 87.24775 | 1.43808 | 87.24444 | 1.52069
87.24888 | 1.13281 | 87.25053 | 1.43849 | 87.24722 | 1.521
87.25166 | 1.13251 | 87.25331 | 1.43819 | 87.25 | 1.52069
87.25444 | 1.13251 | 87.25609 | 1.43687 | 87.25278 | 1.52008
87.25722 | 1.13251 | 87.25886 | 1.43786 | 87.25556 | 1.51978
87.25999 | 1.13251 | 87.26164 | 1.43773 | 87.25833 | 1.521
87.26277 | 1.13251 | 87.26442 | 1.43761 | 87.26111 | 1.52039
87.26555 | 1.1319 | 87.2672 | 1.43785 | 87.26389 | 1.52039
87.26833 | 1.13251 | 87.26997 | 1.43771 | 87.26667 | 1.521
87.2711 | 1.1322 | 87.27275 | 1.43689 | 87.26944 | 1.52008
87.27388 | 1.1319 | 87.27553 | 1.43789 | 87.27222 | 1.51978
87.27666 | 1.13342 | 87.27831 | 1.43816 | 87.275 | 1.52191
87.27944 | 1.13403 | 87.28109 | 1.43776 | 87.27778 | 1.52069
87.28222 | 1.1319 | 87.28386 | 1.43716 | 87.28056 | 1.52008
87.28499 | 1.13159 | 87.28664 | 1.43756 | 87.28333 | 1.52008
87.28777 | 1.13251 | 87.28942 | 1.43706 | 87.28611 | 1.51978
87.29055 | 1.1319 | 87.2922 | 1.43777 | 87.28889 | 1.52008
87.29333 | 1.1319 | 87.29497 | 1.43802 | 87.29167 | 1.52039
87.2961 | 1.13312 | 87.29775 | 1.43837 | 87.29444 | 1.52039
87.29888 | 1.13342 | 87.30053 | 1.43716 | 87.29722 | 1.52069
87.30166 | 1.13342 | 87.30331 | 1.4367 | 87.3 | 1.521
87.30444 | 1.13403 | 87.30609 | 1.43704 | 87.30278 | 1.52069
87.30722 | 1.1319 | 87.30886 | 1.43762 | 87.30556 | 1.52039
87.30999 | 1.13251 | 87.31164 | 1.43771 | 87.30833 | 1.521
87.31277 | 1.13281 | 87.31442 | 1.43748 | 87.31111 | 1.52039
87.31555 | 1.1322 | 87.3172 | 1.43789 | 87.31389 | 1.51978
87.31833 | 1.13312 | 87.31997 | 1.43828 | 87.31667 | 1.52069
87.3211 | 1.13312 | 87.32275 | 1.43849 | 87.31944 | 1.52008
87.32388 | 1.13251 | 87.32553 | 1.43808 | 87.32222 | 1.51978
87.32666 | 1.13281 | 87.32831 | 1.43802 | 87.325 | 1.52039
87.32944 | 1.1322 | 87.33109 | 1.43806 | 87.32778 | 1.52008
87.33222 | 1.1322 | 87.33386 | 1.43716 | 87.33056 | 1.52039
87.33499 | 1.13251 | 87.33664 | 1.43786 | 87.33333 | 1.5213
87.33777 | 1.13251 | 87.33942 | 1.43751 | 87.33611 | 1.52039
87.34055 | 1.1322 | 87.3422 | 1.43704 | 87.33889 | 1.52039
87.34333 | 1.1322 | 87.34497 | 1.43744 | 87.34167 | 1.51947
87.3461 | 1.13251 | 87.34775 | 1.43822 | 87.34444 | 1.52069
87.34888 | 1.13312 | 87.35053 | 1.43777 | 87.34722 | 1.52008
87.35166 | 1.13251 | 87.35331 | 1.43742 | 87.35 | 1.51947
87.35444 | 1.13312 | 87.35609 | 1.43777 | 87.35278 | 1.52008
87.35722 | 1.13251 | 87.35886 | 1.43777 | 87.35556 | 1.52039
87.35999 | 1.13312 | 87.36164 | 1.43758 | 87.35833 | 1.521
87.36277 | 1.13312 | 87.36442 | 1.43777 | 87.36111 | 1.52039
87.36555 | 1.13251 | 87.3672 | 1.43823 | 87.36389 | 1.51947
87.36833 | 1.13281 | 87.36997 | 1.43788 | 87.36667 | 1.521
87.3711 | 1.13251 | 87.37275 | 1.43764 | 87.36944 | 1.52069
87.37388 | 1.13281 | 87.37553 | 1.4369 | 87.37222 | 1.51978
87.37666 | 1.13312 | 87.37831 | 1.43672 | 87.375 | 1.52039
87.37944 | 1.13251 | 87.38109 | 1.43733 | 87.37778 | 1.52069
87.38222 | 1.1322 | 87.38386 | 1.43748 | 87.38056 | 1.52008
87.38499 | 1.13251 | 87.38664 | 1.43803 | 87.38333 | 1.521
87.38777 | 1.13281 | 87.38942 | 1.43769 | 87.38611 | 1.52069
87.39055 | 1.13251 | 87.3922 | 1.43747 | 87.38889 | 1.52039
87.39333 | 1.13251 | 87.39497 | 1.4367 | 87.39167 | 1.52069
87.3961 | 1.13312 | 87.39775 | 1.43723 | 87.39444 | 1.52161
87.39888 | 1.1319 | 87.40053 | 1.4366 | 87.39722 | 1.52008
87.40166 | 1.1319 | 87.40331 | 1.43742 | 87.4 | 1.5213
87.40444 | 1.13251 | 87.40609 | 1.43704 | 87.40278 | 1.5213
87.40722 | 1.13312 | 87.40886 | 1.43735 | 87.40556 | 1.51978
87.40999 | 1.13342 | 87.41164 | 1.43744 | 87.40833 | 1.52039
87.41277 | 1.13373 | 87.41442 | 1.43735 | 87.41111 | 1.52069
87.41555 | 1.13312 | 87.4172 | 1.43808 | 87.41389 | 1.52008
87.41833 | 1.13281 | 87.41997 | 1.43847 | 87.41667 | 1.521
87.4211 | 1.13312 | 87.42275 | 1.43764 | 87.41944 | 1.52069
87.42388 | 1.1319 | 87.42553 | 1.43806 | 87.42222 | 1.51978
87.42666 | 1.13251 | 87.42831 | 1.43789 | 87.425 | 1.521
87.42944 | 1.13281 | 87.43109 | 1.43762 | 87.42778 | 1.52069
87.43222 | 1.1319 | 87.43386 | 1.43703 | 87.43056 | 1.521
87.43499 | 1.13281 | 87.43664 | 1.43669 | 87.43333 | 1.5213
87.43777 | 1.13159 | 87.43942 | 1.4372 | 87.43611 | 1.521
87.44055 | 1.13129 | 87.4422 | 1.43733 | 87.43889 | 1.52069
87.44333 | 1.13281 | 87.44497 | 1.43755 | 87.44167 | 1.521
87.4461 | 1.13312 | 87.44775 | 1.4382 | 87.44444 | 1.52069
87.44888 | 1.13312 | 87.45053 | 1.43837 | 87.44722 | 1.52039
87.45166 | 1.13281 | 87.45331 | 1.43786 | 87.45 | 1.52161
87.45444 | 1.13342 | 87.45609 | 1.4373 | 87.45278 | 1.52039
87.45722 | 1.1319 | 87.45886 | 1.43713 | 87.45556 | 1.52008
87.45999 | 1.13251 | 87.46164 | 1.43742 | 87.45833 | 1.52161
87.46277 | 1.13281 | 87.46442 | 1.43703 | 87.46111 | 1.521
87.46555 | 1.13281 | 87.4672 | 1.43731 | 87.46389 | 1.51947
87.46833 | 1.13251 | 87.46997 | 1.43785 | 87.46667 | 1.52161
87.4711 | 1.13251 | 87.47275 | 1.43789 | 87.46944 | 1.52039
87.47388 | 1.13251 | 87.47553 | 1.43823 | 87.47222 | 1.52008
87.47666 | 1.13281 | 87.47831 | 1.43803 | 87.475 | 1.521
87.47944 | 1.13312 | 87.48109 | 1.43791 | 87.47778 | 1.52039
87.48222 | 1.13281 | 87.48386 | 1.43759 | 87.48056 | 1.51947
87.48499 | 1.13312 | 87.48664 | 1.43841 | 87.48333 | 1.521
87.48777 | 1.13342 | 87.48942 | 1.43745 | 87.48611 | 1.52069
87.49055 | 1.1322 | 87.4922 | 1.43789 | 87.48889 | 1.52069
87.49333 | 1.13251 | 87.49497 | 1.43756 | 87.49167 | 1.521
87.4961 | 1.13312 | 87.49775 | 1.43802 | 87.49444 | 1.52161
87.49888 | 1.13251 | 87.50053 | 1.43805 | 87.49722 | 1.52069
87.50166 | 1.13251 | 87.50331 | 1.43819 | 87.5 | 1.52069
87.50444 | 1.13312 | 87.50609 | 1.4375 | 87.50278 | 1.52008
87.50722 | 1.13312 | 87.50886 | 1.43735 | 87.50556 | 1.52008
87.50999 | 1.13251 | 87.51164 | 1.4373 | 87.50833 | 1.52069
87.51277 | 1.13342 | 87.51442 | 1.43703 | 87.51111 | 1.521
87.51555 | 1.13312 | 87.5172 | 1.43781 | 87.51389 | 1.51978
87.51833 | 1.13251 | 87.51997 | 1.43832 | 87.51667 | 1.5213
87.5211 | 1.13312 | 87.52275 | 1.43776 | 87.51944 | 1.52069
87.52388 | 1.1322 | 87.52553 | 1.43747 | 87.52222 | 1.52069
87.52666 | 1.13281 | 87.52831 | 1.43741 | 87.525 | 1.52039
87.52944 | 1.13342 | 87.53109 | 1.43789 | 87.52778 | 1.521
87.53222 | 1.13251 | 87.53386 | 1.43846 | 87.53056 | 1.52008
87.53499 | 1.13312 | 87.53664 | 1.43831 | 87.53333 | 1.52069
87.53777 | 1.13281 | 87.53942 | 1.43805 | 87.53611 | 1.521
87.54055 | 1.13342 | 87.5422 | 1.43776 | 87.53889 | 1.52069
87.54333 | 1.1322 | 87.54497 | 1.43783 | 87.54167 | 1.521
87.5461 | 1.13251 | 87.54775 | 1.43756 | 87.54444 | 1.521
87.54888 | 1.13251 | 87.55053 | 1.43733 | 87.54722 | 1.521
87.55166 | 1.1322 | 87.55331 | 1.43799 | 87.55 | 1.5213
87.55444 | 1.13281 | 87.55609 | 1.43773 | 87.55278 | 1.52191
87.55722 | 1.13281 | 87.55886 | 1.43781 | 87.55556 | 1.52039
87.55999 | 1.13251 | 87.56164 | 1.43877 | 87.55833 | 1.5213
87.56277 | 1.1322 | 87.56442 | 1.4382 | 87.56111 | 1.52161
87.56555 | 1.1322 | 87.5672 | 1.43779 | 87.56389 | 1.52069
87.56833 | 1.13251 | 87.56997 | 1.43817 | 87.56667 | 1.521
87.5711 | 1.13312 | 87.57275 | 1.43758 | 87.56944 | 1.5213
87.57388 | 1.13251 | 87.57553 | 1.43802 | 87.57222 | 1.52069
87.57666 | 1.1322 | 87.57831 | 1.43755 | 87.575 | 1.5213
87.57944 | 1.13312 | 87.58109 | 1.43728 | 87.57778 | 1.521
87.58222 | 1.1322 | 87.58386 | 1.43747 | 87.58056 | 1.52039
87.58499 | 1.1319 | 87.58664 | 1.438 | 87.58333 | 1.52161
87.58777 | 1.1319 | 87.58942 | 1.43761 | 87.58611 | 1.52161
87.59055 | 1.13281 | 87.5922 | 1.43819 | 87.58889 | 1.52039
87.59333 | 1.13312 | 87.59497 | 1.4382 | 87.59167 | 1.52069
87.5961 | 1.13312 | 87.59775 | 1.43819 | 87.59444 | 1.52039
87.59888 | 1.13281 | 87.60053 | 1.43761 | 87.59722 | 1.52039
87.60166 | 1.13251 | 87.60331 | 1.43785 | 87.6 | 1.52069
87.60444 | 1.13342 | 87.60609 | 1.43774 | 87.60278 | 1.521
87.60722 | 1.1322 | 87.60886 | 1.43834 | 87.60556 | 1.52039
87.60999 | 1.13281 | 87.61164 | 1.43785 | 87.60833 | 1.521
87.61277 | 1.13373 | 87.61442 | 1.43837 | 87.61111 | 1.52069
87.61555 | 1.13312 | 87.6172 | 1.4381 | 87.61389 | 1.52039
87.61833 | 1.13159 | 87.61997 | 1.43789 | 87.61667 | 1.5213
87.6211 | 1.13312 | 87.62275 | 1.43792 | 87.61944 | 1.52161
87.62388 | 1.1319 | 87.62553 | 1.43731 | 87.62222 | 1.521
87.62666 | 1.13281 | 87.62831 | 1.43785 | 87.625 | 1.5213
87.62944 | 1.1322 | 87.63109 | 1.43847 | 87.62778 | 1.52161
87.63222 | 1.13251 | 87.63386 | 1.43792 | 87.63056 | 1.52039
87.63499 | 1.1322 | 87.63664 | 1.43831 | 87.63333 | 1.52069
87.63777 | 1.13312 | 87.63942 | 1.43786 | 87.63611 | 1.52161
87.64055 | 1.13251 | 87.6422 | 1.43745 | 87.63889 | 1.521
87.64333 | 1.1322 | 87.64497 | 1.43783 | 87.64167 | 1.5213
87.6461 | 1.13251 | 87.64775 | 1.43846 | 87.64444 | 1.52161
87.64888 | 1.13159 | 87.65053 | 1.4373 | 87.64722 | 1.52069
87.65166 | 1.1322 | 87.65331 | 1.43783 | 87.65 | 1.52039
87.65444 | 1.13281 | 87.65609 | 1.43875 | 87.65278 | 1.521
87.65722 | 1.13251 | 87.65886 | 1.43835 | 87.65556 | 1.52008
87.65999 | 1.1322 | 87.66164 | 1.43844 | 87.65833 | 1.52222
87.66277 | 1.13373 | 87.66442 | 1.43849 | 87.66111 | 1.5213
87.66555 | 1.13312 | 87.6672 | 1.43863 | 87.66389 | 1.521
87.66833 | 1.1322 | 87.66997 | 1.43858 | 87.66667 | 1.521
87.6711 | 1.13342 | 87.67275 | 1.43742 | 87.66944 | 1.521
87.67388 | 1.1322 | 87.67553 | 1.43849 | 87.67222 | 1.521
87.67666 | 1.1322 | 87.67831 | 1.43887 | 87.675 | 1.52069
87.67944 | 1.13312 | 87.68109 | 1.43875 | 87.67778 | 1.5213
87.68222 | 1.13251 | 87.68386 | 1.43849 | 87.68056 | 1.52069
87.68499 | 1.13159 | 87.68664 | 1.43695 | 87.68333 | 1.5213
87.68777 | 1.13251 | 87.68942 | 1.43771 | 87.68611 | 1.52069
87.69055 | 1.13251 | 87.6922 | 1.43744 | 87.68889 | 1.52039
87.69333 | 1.1322 | 87.69497 | 1.43771 | 87.69167 | 1.5213
87.6961 | 1.13281 | 87.69775 | 1.438 | 87.69444 | 1.51978
87.69888 | 1.13251 | 87.70053 | 1.43762 | 87.69722 | 1.52039
87.70166 | 1.13281 | 87.70331 | 1.43832 | 87.7 | 1.5213
87.70444 | 1.13251 | 87.70609 | 1.43791 | 87.70278 | 1.52069
87.70722 | 1.13312 | 87.70886 | 1.43822 | 87.70556 | 1.52008
87.70999 | 1.1322 | 87.71164 | 1.43816 | 87.70833 | 1.52069
87.71277 | 1.13281 | 87.71442 | 1.43846 | 87.71111 | 1.5213
87.71555 | 1.13251 | 87.7172 | 1.43733 | 87.71389 | 1.52008
87.71833 | 1.1322 | 87.71997 | 1.43739 | 87.71667 | 1.52069
87.7211 | 1.13251 | 87.72275 | 1.43745 | 87.71944 | 1.52008
87.72388 | 1.13342 | 87.72553 | 1.43806 | 87.72222 | 1.51978
87.72666 | 1.13312 | 87.72831 | 1.43728 | 87.725 | 1.51917
87.72944 | 1.13342 | 87.73109 | 1.43773 | 87.72778 | 1.52069
87.73222 | 1.1322 | 87.73386 | 1.43761 | 87.73056 | 1.51978
87.73499 | 1.13342 | 87.73664 | 1.4377 | 87.73333 | 1.52008
87.73777 | 1.13251 | 87.73942 | 1.43805 | 87.73611 | 1.52008
87.74055 | 1.13281 | 87.7422 | 1.43835 | 87.73889 | 1.52039
87.74333 | 1.1322 | 87.74497 | 1.43716 | 87.74167 | 1.5213
87.7461 | 1.13342 | 87.74775 | 1.43686 | 87.74444 | 1.5213
87.74888 | 1.13312 | 87.75053 | 1.43776 | 87.74722 | 1.5213
87.75166 | 1.13281 | 87.75331 | 1.43832 | 87.75 | 1.52008
87.75444 | 1.13312 | 87.75609 | 1.43788 | 87.75278 | 1.521
87.75722 | 1.13251 | 87.75886 | 1.43822 | 87.75556 | 1.52008
87.75999 | 1.13251 | 87.76164 | 1.43846 | 87.75833 | 1.52039
87.76277 | 1.13312 | 87.76442 | 1.43758 | 87.76111 | 1.52161
87.76555 | 1.13342 | 87.7672 | 1.43777 | 87.76389 | 1.52008
87.76833 | 1.13281 | 87.76997 | 1.43846 | 87.76667 | 1.52039
87.7711 | 1.13342 | 87.77275 | 1.43744 | 87.76944 | 1.5213
87.77388 | 1.13312 | 87.77553 | 1.43789 | 87.77222 | 1.51978
87.77666 | 1.1319 | 87.77831 | 1.43741 | 87.775 | 1.52039
87.77944 | 1.13312 | 87.78109 | 1.43758 | 87.77778 | 1.52161
87.78222 | 1.13251 | 87.78386 | 1.43761 | 87.78056 | 1.51764
87.78499 | 1.13281 | 87.78664 | 1.43786 | 87.78333 | 1.52191
87.78777 | 1.13312 | 87.78942 | 1.43786 | 87.78611 | 1.52222
87.79055 | 1.1322 | 87.7922 | 1.43865 | 87.78889 | 1.51917
87.79333 | 1.13251 | 87.79497 | 1.43816 | 87.79167 | 1.51978
87.7961 | 1.13251 | 87.79775 | 1.43843 | 87.79444 | 1.52008
87.79888 | 1.13251 | 87.80053 | 1.43861 | 87.79722 | 1.52008
87.80166 | 1.1322 | 87.80331 | 1.43832 | 87.8 | 1.52069
87.80444 | 1.13251 | 87.80609 | 1.43799 | 87.80278 | 1.52069
87.80722 | 1.13281 | 87.80886 | 1.43877 | 87.80556 | 1.51978
87.80999 | 1.13251 | 87.81164 | 1.43858 | 87.80833 | 1.51978
87.81277 | 1.13251 | 87.81442 | 1.43841 | 87.81111 | 1.521
87.81555 | 1.13281 | 87.8172 | 1.43832 | 87.81389 | 1.52008
87.81833 | 1.13281 | 87.81997 | 1.43872 | 87.81667 | 1.51978
87.8211 | 1.13251 | 87.82275 | 1.43875 | 87.81944 | 1.52039
87.82388 | 1.13251 | 87.82553 | 1.43863 | 87.82222 | 1.51978
87.82666 | 1.1322 | 87.82831 | 1.43797 | 87.825 | 1.5213
87.82944 | 1.13281 | 87.83109 | 1.43788 | 87.82778 | 1.52069
87.83222 | 1.13342 | 87.83386 | 1.43748 | 87.83056 | 1.521
87.83499 | 1.13312 | 87.83664 | 1.43826 | 87.83333 | 1.52008
87.83777 | 1.13312 | 87.83942 | 1.43843 | 87.83611 | 1.52161
87.84055 | 1.13312 | 87.8422 | 1.43877 | 87.83889 | 1.52008
87.84333 | 1.13251 | 87.84497 | 1.43826 | 87.84167 | 1.52039
87.8461 | 1.13373 | 87.84775 | 1.43797 | 87.84444 | 1.5213
87.84888 | 1.1322 | 87.85053 | 1.43789 | 87.84722 | 1.52069
87.85166 | 1.13281 | 87.85331 | 1.438 | 87.85 | 1.51947
87.85444 | 1.13342 | 87.85609 | 1.43785 | 87.85278 | 1.5213
87.85722 | 1.13312 | 87.85886 | 1.43837 | 87.85556 | 1.51947
87.85999 | 1.13342 | 87.86164 | 1.43831 | 87.85833 | 1.52008
87.86277 | 1.13373 | 87.86442 | 1.43814 | 87.86111 | 1.52069
87.86555 | 1.13342 | 87.8672 | 1.43834 | 87.86389 | 1.52039
87.86833 | 1.13312 | 87.86997 | 1.43759 | 87.86667 | 1.52008
87.8711 | 1.13312 | 87.87275 | 1.43832 | 87.86944 | 1.52161
87.87388 | 1.13251 | 87.87553 | 1.43822 | 87.87222 | 1.52039
87.87666 | 1.1319 | 87.87831 | 1.43789 | 87.875 | 1.52039
87.87944 | 1.13251 | 87.88109 | 1.43755 | 87.87778 | 1.52069
87.88222 | 1.13312 | 87.88386 | 1.4382 | 87.88056 | 1.52008
87.88499 | 1.13251 | 87.88664 | 1.4386 | 87.88333 | 1.52069
87.88777 | 1.13281 | 87.88942 | 1.43799 | 87.88611 | 1.5213
87.89055 | 1.13251 | 87.8922 | 1.43822 | 87.88889 | 1.52008
87.89333 | 1.1322 | 87.89497 | 1.43814 | 87.89167 | 1.52039
87.8961 | 1.13312 | 87.89775 | 1.43797 | 87.89444 | 1.521
87.89888 | 1.13312 | 87.90053 | 1.43805 | 87.89722 | 1.52008
87.90166 | 1.13617 | 87.90331 | 1.43846 | 87.9 | 1.52008
87.90444 | 1.13129 | 87.90609 | 1.43819 | 87.90278 | 1.5213
87.90722 | 1.13159 | 87.90886 | 1.43837 | 87.90556 | 1.52039
87.90999 | 1.13342 | 87.91164 | 1.43817 | 87.90833 | 1.51978
87.91277 | 1.13464 | 87.91442 | 1.43783 | 87.91111 | 1.521
87.91555 | 1.13251 | 87.9172 | 1.43808 | 87.91389 | 1.52039
87.91833 | 1.13159 | 87.91997 | 1.43861 | 87.91667 | 1.52039
87.9211 | 1.1319 | 87.92275 | 1.43783 | 87.91944 | 1.5213
87.92388 | 1.13251 | 87.92553 | 1.43774 | 87.92222 | 1.51978
87.92666 | 1.13312 | 87.92831 | 1.43828 | 87.925 | 1.52008
87.92944 | 1.13373 | 87.93109 | 1.43829 | 87.92778 | 1.52069
87.93222 | 1.13342 | 87.93386 | 1.43803 | 87.93056 | 1.51947
87.93499 | 1.1322 | 87.93664 | 1.43783 | 87.93333 | 1.52008
87.93777 | 1.13251 | 87.93942 | 1.43825 | 87.93611 | 1.51978
87.94055 | 1.1322 | 87.9422 | 1.43817 | 87.93889 | 1.51978
87.94333 | 1.1322 | 87.94497 | 1.43829 | 87.94167 | 1.52039
87.9461 | 1.13342 | 87.94775 | 1.43841 | 87.94444 | 1.521
87.94888 | 1.13312 | 87.95053 | 1.43847 | 87.94722 | 1.52039
87.95166 | 1.1322 | 87.95331 | 1.4389 | 87.95 | 1.51978
87.95444 | 1.13281 | 87.95609 | 1.43907 | 87.95278 | 1.52191
87.95722 | 1.1319 | 87.95886 | 1.43822 | 87.95556 | 1.52069
87.95999 | 1.1319 | 87.96164 | 1.43844 | 87.95833 | 1.52008
87.96277 | 1.1322 | 87.96442 | 1.43829 | 87.96111 | 1.5213
87.96555 | 1.1322 | 87.9672 | 1.43851 | 87.96389 | 1.52008
87.96833 | 1.13251 | 87.96997 | 1.43892 | 87.96667 | 1.52039
87.9711 | 1.13251 | 87.97275 | 1.43861 | 87.96944 | 1.5213
87.97388 | 1.13251 | 87.97553 | 1.43849 | 87.97222 | 1.52008
87.97666 | 1.1322 | 87.97831 | 1.438 | 87.975 | 1.52069
87.97944 | 1.13342 | 87.98109 | 1.43828 | 87.97778 | 1.52161
87.98222 | 1.1322 | 87.98386 | 1.43849 | 87.98056 | 1.51978
87.98499 | 1.1319 | 87.98664 | 1.43831 | 87.98333 | 1.52069
87.98777 | 1.13281 | 87.98942 | 1.43841 | 87.98611 | 1.521
87.99055 | 1.13312 | 87.9922 | 1.43758 | 87.98889 | 1.52069
87.99333 | 1.13251 | 87.99497 | 1.438 | 87.99167 | 1.52008
87.9961 | 1.13312 | 87.99775 | 1.43741 | 87.99444 | 1.52069
87.99888 | 1.13312 | 88.00053 | 1.4382 | 87.99722 | 1.52069
88.00166 | 1.13281 | 88.00331 | 1.43797 | 88 | 1.51855
88.00444 | 1.13373 | 88.00609 | 1.43874 | 88.00278 | 1.521
88.00722 | 1.13312 | 88.00886 | 1.43828 | 88.00556 | 1.52039
88.00999 | 1.13251 | 88.01164 | 1.43814 | 88.00833 | 1.52008
88.01277 | 1.13342 | 88.01442 | 1.438 | 88.01111 | 1.52069
88.01555 | 1.13251 | 88.0172 | 1.4381 | 88.01389 | 1.52008
88.01833 | 1.13251 | 88.01997 | 1.43788 | 88.01667 | 1.51978
88.0211 | 1.13251 | 88.02275 | 1.438 | 88.01944 | 1.52008
88.02388 | 1.13281 | 88.02553 | 1.43837 | 88.02222 | 1.51978
88.02666 | 1.1322 | 88.02831 | 1.43788 | 88.025 | 1.51978
88.02944 | 1.13281 | 88.03109 | 1.4371 | 88.02778 | 1.521
88.03222 | 1.13251 | 88.03386 | 1.4373 | 88.03056 | 1.51947
88.03499 | 1.1319 | 88.03664 | 1.43785 | 88.03333 | 1.51917
88.03777 | 1.1322 | 88.03942 | 1.43843 | 88.03611 | 1.521
88.04055 | 1.13373 | 88.0422 | 1.43847 | 88.03889 | 1.51978
88.04333 | 1.13312 | 88.04497 | 1.43814 | 88.04167 | 1.52008
88.0461 | 1.13373 | 88.04775 | 1.4384 | 88.04444 | 1.52069
88.04888 | 1.13281 | 88.05053 | 1.43817 | 88.04722 | 1.51947
88.05166 | 1.13159 | 88.05331 | 1.43786 | 88.05 | 1.51978
88.05444 | 1.1322 | 88.05609 | 1.43785 | 88.05278 | 1.52039
88.05722 | 1.13251 | 88.05886 | 1.43803 | 88.05556 | 1.52039
88.05999 | 1.13373 | 88.06164 | 1.43802 | 88.05833 | 1.521
88.06277 | 1.13495 | 88.06442 | 1.43814 | 88.06111 | 1.5213
88.06555 | 1.1322 | 88.0672 | 1.43365 | 88.06389 | 1.52039
88.06833 | 1.13159 | 88.06997 | 1.43996 | 88.06667 | 1.51978
88.0711 | 1.13159 | 88.07275 | 1.43753 | 88.06944 | 1.521
88.07388 | 1.13281 | 88.07553 | 1.43758 | 88.07222 | 1.52008
88.07666 | 1.13251 | 88.07831 | 1.43786 | 88.075 | 1.52008
88.07944 | 1.13281 | 88.08109 | 1.43796 | 88.07778 | 1.52069
88.08222 | 1.13342 | 88.08386 | 1.43817 | 88.08056 | 1.52008
88.08499 | 1.1322 | 88.08664 | 1.43773 | 88.08333 | 1.52008
88.08777 | 1.13312 | 88.08942 | 1.43786 | 88.08611 | 1.5213
88.09055 | 1.13281 | 88.0922 | 1.43838 | 88.08889 | 1.52069
88.09333 | 1.13251 | 88.09497 | 1.43875 | 88.09167 | 1.521
88.0961 | 1.13373 | 88.09775 | 1.43843 | 88.09444 | 1.52161
88.09888 | 1.13342 | 88.10053 | 1.43822 | 88.09722 | 1.52008
88.10166 | 1.1322 | 88.10331 | 1.43736 | 88.1 | 1.52008
88.10444 | 1.13281 | 88.10609 | 1.43786 | 88.10278 | 1.52069
88.10722 | 1.13373 | 88.10886 | 1.43817 | 88.10556 | 1.52069
88.10999 | 1.13312 | 88.11164 | 1.43832 | 88.10833 | 1.52039
88.11277 | 1.13281 | 88.11442 | 1.43887 | 88.11111 | 1.5213
88.11555 | 1.13251 | 88.1172 | 1.43863 | 88.11389 | 1.52069
88.11833 | 1.13251 | 88.11997 | 1.4382 | 88.11667 | 1.52039
88.1211 | 1.13251 | 88.12275 | 1.43756 | 88.11944 | 1.52161
88.12388 | 1.13251 | 88.12553 | 1.43759 | 88.12222 | 1.52161
88.12666 | 1.13281 | 88.12831 | 1.43817 | 88.125 | 1.52039
88.12944 | 1.13251 | 88.13109 | 1.43875 | 88.12778 | 1.5213
88.13222 | 1.13312 | 88.13386 | 1.4388 | 88.13056 | 1.5213
88.13499 | 1.1319 | 88.13664 | 1.43904 | 88.13333 | 1.521
88.13777 | 1.13312 | 88.13942 | 1.43855 | 88.13611 | 1.52191
88.14055 | 1.13403 | 88.1422 | 1.43834 | 88.13889 | 1.52069
88.14333 | 1.13281 | 88.14497 | 1.43843 | 88.14167 | 1.52039
88.1461 | 1.13281 | 88.14775 | 1.43793 | 88.14444 | 1.52252
88.14888 | 1.13312 | 88.15053 | 1.43771 | 88.14722 | 1.521
88.15166 | 1.13312 | 88.15331 | 1.43832 | 88.15 | 1.52069
88.15444 | 1.13342 | 88.15609 | 1.43887 | 88.15278 | 1.52161
88.15722 | 1.13434 | 88.15886 | 1.43832 | 88.15556 | 1.52039
88.15999 | 1.13312 | 88.16164 | 1.43995 | 88.15833 | 1.52008
88.16277 | 1.13373 | 88.16442 | 1.43893 | 88.16111 | 1.521
88.16555 | 1.13373 | 88.1672 | 1.43759 | 88.16389 | 1.52008
88.16833 | 1.13251 | 88.16997 | 1.43759 | 88.16667 | 1.521
88.1711 | 1.13281 | 88.17275 | 1.43742 | 88.16944 | 1.5213
88.17388 | 1.13251 | 88.17553 | 1.43791 | 88.17222 | 1.521
88.17666 | 1.1319 | 88.17831 | 1.43831 | 88.175 | 1.52039
88.17944 | 1.13251 | 88.18109 | 1.4381 | 88.17778 | 1.5213
88.18222 | 1.13281 | 88.18386 | 1.43843 | 88.18056 | 1.52069
88.18499 | 1.1319 | 88.18664 | 1.43942 | 88.18333 | 1.52069
88.18777 | 1.13281 | 88.18942 | 1.43855 | 88.18611 | 1.52191
88.19055 | 1.13312 | 88.1922 | 1.43962 | 88.18889 | 1.521
88.19333 | 1.13312 | 88.19497 | 1.43902 | 88.19167 | 1.521
88.1961 | 1.13312 | 88.19775 | 1.43855 | 88.19444 | 1.5213
88.19888 | 1.13342 | 88.20053 | 1.43861 | 88.19722 | 1.521
88.20166 | 1.13312 | 88.20331 | 1.43875 | 88.2 | 1.52069
88.20444 | 1.13312 | 88.20609 | 1.43855 | 88.20278 | 1.5213
88.20722 | 1.13312 | 88.20886 | 1.438 | 88.20556 | 1.521
88.20999 | 1.13281 | 88.21164 | 1.43816 | 88.20833 | 1.521
88.21277 | 1.13281 | 88.21442 | 1.43889 | 88.21111 | 1.5213
88.21555 | 1.13312 | 88.2172 | 1.43866 | 88.21389 | 1.52039
88.21833 | 1.13251 | 88.21997 | 1.43893 | 88.21667 | 1.51978
88.2211 | 1.13281 | 88.22275 | 1.43887 | 88.21944 | 1.521
88.22388 | 1.13342 | 88.22553 | 1.43803 | 88.22222 | 1.52039
88.22666 | 1.13281 | 88.22831 | 1.43846 | 88.225 | 1.52008
88.22944 | 1.13281 | 88.23109 | 1.43817 | 88.22778 | 1.521
88.23222 | 1.13312 | 88.23386 | 1.43819 | 88.23056 | 1.521
88.23499 | 1.13159 | 88.23664 | 1.43858 | 88.23333 | 1.52069
88.23777 | 1.13251 | 88.23942 | 1.43902 | 88.23611 | 1.521
88.24055 | 1.13281 | 88.2422 | 1.43878 | 88.23889 | 1.52069
88.24333 | 1.13251 | 88.24497 | 1.43841 | 88.24167 | 1.52008
88.2461 | 1.13281 | 88.24775 | 1.4384 | 88.24444 | 1.5213
88.24888 | 1.13342 | 88.25053 | 1.43904 | 88.24722 | 1.52069
88.25166 | 1.13281 | 88.25331 | 1.43892 | 88.25 | 1.52039
88.25444 | 1.13342 | 88.25609 | 1.43962 | 88.25278 | 1.52069
88.25722 | 1.13373 | 88.25886 | 1.43892 | 88.25556 | 1.521
88.25999 | 1.13281 | 88.26164 | 1.43918 | 88.25833 | 1.52008
88.26277 | 1.13281 | 88.26442 | 1.43785 | 88.26111 | 1.52161
88.26555 | 1.13312 | 88.2672 | 1.43832 | 88.26389 | 1.52069
88.26833 | 1.13342 | 88.26997 | 1.43831 | 88.26667 | 1.52008
88.2711 | 1.13342 | 88.27275 | 1.43826 | 88.26944 | 1.5213
88.27388 | 1.13342 | 88.27553 | 1.43847 | 88.27222 | 1.5213
88.27666 | 1.13251 | 88.27831 | 1.4389 | 88.275 | 1.52039
88.27944 | 1.1322 | 88.28109 | 1.43887 | 88.27778 | 1.521
88.28222 | 1.13251 | 88.28386 | 1.43844 | 88.28056 | 1.52008
88.28499 | 1.1322 | 88.28664 | 1.43887 | 88.28333 | 1.51917
88.28777 | 1.13342 | 88.28942 | 1.43854 | 88.28611 | 1.51978
88.29055 | 1.13251 | 88.2922 | 1.43831 | 88.28889 | 1.52008
88.29333 | 1.13159 | 88.29497 | 1.4392 | 88.29167 | 1.52039
88.2961 | 1.13312 | 88.29775 | 1.43975 | 88.29444 | 1.52191
88.29888 | 1.1322 | 88.30053 | 1.43907 | 88.29722 | 1.52191
88.30166 | 1.13251 | 88.30331 | 1.43962 | 88.3 | 1.52069
88.30444 | 1.13251 | 88.30609 | 1.43871 | 88.30278 | 1.521
88.30722 | 1.13403 | 88.30886 | 1.43844 | 88.30556 | 1.51978
88.30999 | 1.13342 | 88.31164 | 1.43829 | 88.30833 | 1.52008
88.31277 | 1.13373 | 88.31442 | 1.43869 | 88.31111 | 1.5213
88.31555 | 1.13373 | 88.3172 | 1.43938 | 88.31389 | 1.52039
88.31833 | 1.1322 | 88.31997 | 1.43904 | 88.31667 | 1.521
88.3211 | 1.13312 | 88.32275 | 1.43874 | 88.31944 | 1.52191
88.32388 | 1.13312 | 88.32553 | 1.43863 | 88.32222 | 1.5213
88.32666 | 1.13251 | 88.32831 | 1.43874 | 88.325 | 1.52008
88.32944 | 1.13342 | 88.33109 | 1.43841 | 88.32778 | 1.5213
88.33222 | 1.13281 | 88.33386 | 1.43892 | 88.33056 | 1.52069
88.33499 | 1.13251 | 88.33664 | 1.4386 | 88.33333 | 1.52069
88.33777 | 1.13251 | 88.33942 | 1.43902 | 88.33611 | 1.52039
88.34055 | 1.13251 | 88.3422 | 1.43846 | 88.33889 | 1.52039
88.34333 | 1.13159 | 88.34497 | 1.43829 | 88.34167 | 1.51978
88.3461 | 1.1322 | 88.34775 | 1.43838 | 88.34444 | 1.5213
88.34888 | 1.13312 | 88.35053 | 1.43831 | 88.34722 | 1.5213
88.35166 | 1.13342 | 88.35331 | 1.4386 | 88.35 | 1.51978
88.35444 | 1.13251 | 88.35609 | 1.43942 | 88.35278 | 1.521
88.35722 | 1.13312 | 88.35886 | 1.43923 | 88.35556 | 1.521
88.35999 | 1.13281 | 88.36164 | 1.4392 | 88.35833 | 1.52069
88.36277 | 1.13312 | 88.36442 | 1.43899 | 88.36111 | 1.521
88.36555 | 1.13281 | 88.3672 | 1.4389 | 88.36389 | 1.521
88.36833 | 1.13281 | 88.36997 | 1.43828 | 88.36667 | 1.521
88.3711 | 1.13281 | 88.37275 | 1.4381 | 88.36944 | 1.5213
88.37388 | 1.13312 | 88.37553 | 1.43783 | 88.37222 | 1.52039
88.37666 | 1.13251 | 88.37831 | 1.43799 | 88.375 | 1.51978
88.37944 | 1.13312 | 88.38109 | 1.43898 | 88.37778 | 1.521
88.38222 | 1.13373 | 88.38386 | 1.43904 | 88.38056 | 1.5213
88.38499 | 1.13159 | 88.38664 | 1.43933 | 88.38333 | 1.521
88.38777 | 1.13281 | 88.38942 | 1.43841 | 88.38611 | 1.5213
88.39055 | 1.13373 | 88.3922 | 1.43816 | 88.38889 | 1.5213
88.39333 | 1.13251 | 88.39497 | 1.43889 | 88.39167 | 1.52039
88.3961 | 1.13342 | 88.39775 | 1.43797 | 88.39444 | 1.5213
88.39888 | 1.13281 | 88.40053 | 1.43831 | 88.39722 | 1.52039
88.40166 | 1.1319 | 88.40331 | 1.43803 | 88.4 | 1.521
88.40444 | 1.1319 | 88.40609 | 1.43765 | 88.40278 | 1.521
88.40722 | 1.13251 | 88.40886 | 1.43828 | 88.40556 | 1.52069
88.40999 | 1.13251 | 88.41164 | 1.43814 | 88.40833 | 1.52039
88.41277 | 1.1322 | 88.41442 | 1.43854 | 88.41111 | 1.521
88.41555 | 1.13373 | 88.4172 | 1.43829 | 88.41389 | 1.521
88.41833 | 1.1322 | 88.41997 | 1.43841 | 88.41667 | 1.51978
88.4211 | 1.1322 | 88.42275 | 1.43899 | 88.41944 | 1.52069
88.42388 | 1.13342 | 88.42553 | 1.43902 | 88.42222 | 1.5213
88.42666 | 1.13312 | 88.42831 | 1.43889 | 88.425 | 1.521
88.42944 | 1.13281 | 88.43109 | 1.43902 | 88.42778 | 1.52161
88.43222 | 1.13312 | 88.43386 | 1.43858 | 88.43056 | 1.5213
88.43499 | 1.13251 | 88.43664 | 1.4393 | 88.43333 | 1.52039
88.43777 | 1.1322 | 88.43942 | 1.43838 | 88.43611 | 1.52069
88.44055 | 1.13342 | 88.4422 | 1.43889 | 88.43889 | 1.521
88.44333 | 1.13281 | 88.44497 | 1.43915 | 88.44167 | 1.51978
88.4461 | 1.13312 | 88.44775 | 1.43838 | 88.44444 | 1.52161
88.44888 | 1.13373 | 88.45053 | 1.43855 | 88.44722 | 1.5213
88.45166 | 1.13251 | 88.45331 | 1.43886 | 88.45 | 1.52069
88.45444 | 1.13312 | 88.45609 | 1.43942 | 88.45278 | 1.52161
88.45722 | 1.13342 | 88.45886 | 1.43936 | 88.45556 | 1.52069
88.45999 | 1.13251 | 88.46164 | 1.43889 | 88.45833 | 1.52008
88.46277 | 1.13281 | 88.46442 | 1.43915 | 88.46111 | 1.5213
88.46555 | 1.13434 | 88.4672 | 1.43978 | 88.46389 | 1.521
88.46833 | 1.13342 | 88.46997 | 1.43918 | 88.46667 | 1.521
88.4711 | 1.1322 | 88.47275 | 1.4384 | 88.46944 | 1.5213
88.47388 | 1.13403 | 88.47553 | 1.43872 | 88.47222 | 1.521
88.47666 | 1.13251 | 88.47831 | 1.4393 | 88.475 | 1.52069
88.47944 | 1.13251 | 88.48109 | 1.43926 | 88.47778 | 1.521
88.48222 | 1.13251 | 88.48386 | 1.43886 | 88.48056 | 1.521
88.48499 | 1.13312 | 88.48664 | 1.43858 | 88.48333 | 1.521
88.48777 | 1.13342 | 88.48942 | 1.43929 | 88.48611 | 1.52161
88.49055 | 1.13281 | 88.4922 | 1.43874 | 88.48889 | 1.52161
88.49333 | 1.13281 | 88.49497 | 1.43902 | 88.49167 | 1.521
88.4961 | 1.13373 | 88.49775 | 1.43944 | 88.49444 | 1.5213
88.49888 | 1.13342 | 88.50053 | 1.43947 | 88.49722 | 1.521
88.50166 | 1.13281 | 88.50331 | 1.43858 | 88.5 | 1.521
88.50444 | 1.13251 | 88.50609 | 1.44093 | 88.50278 | 1.52039
88.50722 | 1.13251 | 88.50886 | 1.43954 | 88.50556 | 1.52161
88.50999 | 1.1322 | 88.51164 | 1.43964 | 88.50833 | 1.52008
88.51277 | 1.13312 | 88.51442 | 1.43902 | 88.51111 | 1.52161
88.51555 | 1.13373 | 88.5172 | 1.43878 | 88.51389 | 1.521
88.51833 | 1.13251 | 88.51997 | 1.43906 | 88.51667 | 1.521
88.5211 | 1.13312 | 88.52275 | 1.43898 | 88.51944 | 1.52161
88.52388 | 1.13251 | 88.52553 | 1.43971 | 88.52222 | 1.52222
88.52666 | 1.1322 | 88.52831 | 1.44003 | 88.525 | 1.52039
88.52944 | 1.13281 | 88.53109 | 1.43968 | 88.52778 | 1.5213
88.53222 | 1.13312 | 88.53386 | 1.43913 | 88.53056 | 1.5213
88.53499 | 1.13281 | 88.53664 | 1.43898 | 88.53333 | 1.52039
88.53777 | 1.13251 | 88.53942 | 1.43866 | 88.53611 | 1.52069
88.54055 | 1.1322 | 88.5422 | 1.43924 | 88.53889 | 1.521
88.54333 | 1.1322 | 88.54497 | 1.43932 | 88.54167 | 1.52069
88.5461 | 1.13312 | 88.54775 | 1.43944 | 88.54444 | 1.5213
88.54888 | 1.13281 | 88.55053 | 1.43916 | 88.54722 | 1.52069
88.55166 | 1.13312 | 88.55331 | 1.43961 | 88.55 | 1.5213
88.55444 | 1.13312 | 88.55609 | 1.43881 | 88.55278 | 1.5213
88.55722 | 1.13312 | 88.55886 | 1.43857 | 88.55556 | 1.5213
88.55999 | 1.13281 | 88.56164 | 1.43887 | 88.55833 | 1.52039
88.56277 | 1.13373 | 88.56442 | 1.43954 | 88.56111 | 1.52069
88.56555 | 1.13342 | 88.5672 | 1.43918 | 88.56389 | 1.5213
88.56833 | 1.13342 | 88.56997 | 1.43933 | 88.56667 | 1.52039
88.5711 | 1.13312 | 88.57275 | 1.43957 | 88.56944 | 1.521
88.57388 | 1.13342 | 88.57553 | 1.43913 | 88.57222 | 1.5213
88.57666 | 1.13312 | 88.57831 | 1.43871 | 88.575 | 1.51978
88.57944 | 1.13281 | 88.58109 | 1.43953 | 88.57778 | 1.521
88.58222 | 1.13312 | 88.58386 | 1.43884 | 88.58056 | 1.5213
88.58499 | 1.13251 | 88.58664 | 1.43933 | 88.58333 | 1.52069
88.58777 | 1.1322 | 88.58942 | 1.43959 | 88.58611 | 1.52039
88.59055 | 1.13281 | 88.5922 | 1.43991 | 88.58889 | 1.5213
88.59333 | 1.1322 | 88.59497 | 1.43933 | 88.59167 | 1.51978
88.5961 | 1.13251 | 88.59775 | 1.43913 | 88.59444 | 1.521
88.59888 | 1.13342 | 88.60053 | 1.43959 | 88.59722 | 1.52069
88.60166 | 1.1322 | 88.60331 | 1.43957 | 88.6 | 1.51978
88.60444 | 1.1322 | 88.60609 | 1.43878 | 88.60278 | 1.52069
88.60722 | 1.13251 | 88.60886 | 1.43899 | 88.60556 | 1.521
88.60999 | 1.1322 | 88.61164 | 1.43855 | 88.60833 | 1.52039
88.61277 | 1.13342 | 88.61442 | 1.43926 | 88.61111 | 1.52069
88.61555 | 1.13403 | 88.6172 | 1.43932 | 88.61389 | 1.52161
88.61833 | 1.13251 | 88.61997 | 1.4393 | 88.61667 | 1.52008
88.6211 | 1.13281 | 88.62275 | 1.43942 | 88.61944 | 1.52161
88.62388 | 1.13251 | 88.62553 | 1.4386 | 88.62222 | 1.52161
88.62666 | 1.13251 | 88.62831 | 1.43889 | 88.625 | 1.52039
88.62944 | 1.1322 | 88.63109 | 1.43898 | 88.62778 | 1.52069
88.63222 | 1.13281 | 88.63386 | 1.43872 | 88.63056 | 1.52069
88.63499 | 1.1322 | 88.63664 | 1.4386 | 88.63333 | 1.52039
88.63777 | 1.1322 | 88.63942 | 1.4384 | 88.63611 | 1.5213
88.64055 | 1.13342 | 88.6422 | 1.43973 | 88.63889 | 1.52069
88.64333 | 1.13312 | 88.64497 | 1.4386 | 88.64167 | 1.52039
88.6461 | 1.13281 | 88.64775 | 1.43869 | 88.64444 | 1.521
88.64888 | 1.13281 | 88.65053 | 1.43884 | 88.64722 | 1.52191
88.65166 | 1.13281 | 88.65331 | 1.43828 | 88.65 | 1.51978
88.65444 | 1.13312 | 88.65609 | 1.43916 | 88.65278 | 1.52069
88.65722 | 1.13342 | 88.65886 | 1.43933 | 88.65556 | 1.52191
88.65999 | 1.13251 | 88.66164 | 1.43887 | 88.65833 | 1.52039
88.66277 | 1.13251 | 88.66442 | 1.43826 | 88.66111 | 1.5213
88.66555 | 1.13281 | 88.6672 | 1.43959 | 88.66389 | 1.521
88.66833 | 1.1322 | 88.66997 | 1.43902 | 88.66667 | 1.52008
88.6711 | 1.13251 | 88.67275 | 1.43912 | 88.66944 | 1.52069
88.67388 | 1.13251 | 88.67553 | 1.43813 | 88.67222 | 1.521
88.67666 | 1.13342 | 88.67831 | 1.43861 | 88.675 | 1.52069
88.67944 | 1.1319 | 88.68109 | 1.43884 | 88.67778 | 1.521
88.68222 | 1.13281 | 88.68386 | 1.43899 | 88.68056 | 1.52161
88.68499 | 1.13251 | 88.68664 | 1.43814 | 88.68333 | 1.521
88.68777 | 1.1319 | 88.68942 | 1.43884 | 88.68611 | 1.52069
88.69055 | 1.13281 | 88.6922 | 1.43899 | 88.68889 | 1.521
88.69333 | 1.1319 | 88.69497 | 1.43871 | 88.69167 | 1.51978
88.6961 | 1.13251 | 88.69775 | 1.43929 | 88.69444 | 1.52069
88.69888 | 1.13281 | 88.70053 | 1.43869 | 88.69722 | 1.5213
88.70166 | 1.13281 | 88.70331 | 1.43929 | 88.7 | 1.51978
88.70444 | 1.13312 | 88.70609 | 1.4382 | 88.70278 | 1.521
88.70722 | 1.13373 | 88.70886 | 1.43913 | 88.70556 | 1.52039
88.70999 | 1.13342 | 88.71164 | 1.43887 | 88.70833 | 1.52039
88.71277 | 1.13251 | 88.71442 | 1.43852 | 88.71111 | 1.52161
88.71555 | 1.13373 | 88.7172 | 1.43901 | 88.71389 | 1.52161
88.71833 | 1.13281 | 88.71997 | 1.43948 | 88.71667 | 1.52069
88.7211 | 1.13281 | 88.72275 | 1.43886 | 88.71944 | 1.5213
88.72388 | 1.13312 | 88.72553 | 1.43883 | 88.72222 | 1.52161
88.72666 | 1.13281 | 88.72831 | 1.43883 | 88.725 | 1.52069
88.72944 | 1.13251 | 88.73109 | 1.43939 | 88.72778 | 1.52191
88.73222 | 1.13342 | 88.73386 | 1.43932 | 88.73056 | 1.5213
88.73499 | 1.13281 | 88.73664 | 1.43932 | 88.73333 | 1.51978
88.73777 | 1.1322 | 88.73942 | 1.43971 | 88.73611 | 1.52008
88.74055 | 1.13342 | 88.7422 | 1.4393 | 88.73889 | 1.52313
88.74333 | 1.13281 | 88.74497 | 1.43932 | 88.74167 | 1.52283
88.7461 | 1.13251 | 88.74775 | 1.43899 | 88.74444 | 1.52069
88.74888 | 1.13373 | 88.75053 | 1.43942 | 88.74722 | 1.521
88.75166 | 1.13251 | 88.75331 | 1.43886 | 88.75 | 1.52008
88.75444 | 1.13281 | 88.75609 | 1.4382 | 88.75278 | 1.52069
88.75722 | 1.13312 | 88.75886 | 1.43896 | 88.75556 | 1.52222
88.75999 | 1.13312 | 88.76164 | 1.43975 | 88.75833 | 1.5213
88.76277 | 1.1319 | 88.76442 | 1.43982 | 88.76111 | 1.52222
88.76555 | 1.13342 | 88.7672 | 1.43951 | 88.76389 | 1.52161
88.76833 | 1.13312 | 88.76997 | 1.43959 | 88.76667 | 1.52039
88.7711 | 1.13281 | 88.77275 | 1.4404 | 88.76944 | 1.521
88.77388 | 1.13251 | 88.77553 | 1.4391 | 88.77222 | 1.52191
88.77666 | 1.13281 | 88.77831 | 1.43957 | 88.775 | 1.52039
88.77944 | 1.1319 | 88.78109 | 1.43998 | 88.77778 | 1.52039
88.78222 | 1.13342 | 88.78386 | 1.44002 | 88.78056 | 1.5213
88.78499 | 1.13281 | 88.78664 | 1.43959 | 88.78333 | 1.521
88.78777 | 1.13312 | 88.78942 | 1.44012 | 88.78611 | 1.52069
88.79055 | 1.13373 | 88.7922 | 1.43983 | 88.78889 | 1.52191
88.79333 | 1.13342 | 88.79497 | 1.43913 | 88.79167 | 1.521
88.7961 | 1.13281 | 88.79775 | 1.43913 | 88.79444 | 1.52069
88.79888 | 1.13342 | 88.80053 | 1.43987 | 88.79722 | 1.5213
88.80166 | 1.13312 | 88.80331 | 1.43961 | 88.8 | 1.51978
88.80444 | 1.13251 | 88.80609 | 1.43985 | 88.80278 | 1.52039
88.80722 | 1.13281 | 88.80886 | 1.43866 | 88.80556 | 1.5213
88.80999 | 1.13251 | 88.81164 | 1.43902 | 88.80833 | 1.52191
88.81277 | 1.13281 | 88.81442 | 1.43956 | 88.81111 | 1.52191
88.81555 | 1.13251 | 88.8172 | 1.43896 | 88.81389 | 1.52191
88.81833 | 1.1322 | 88.81997 | 1.43898 | 88.81667 | 1.52008
88.8211 | 1.13281 | 88.82275 | 1.43909 | 88.81944 | 1.52039
88.82388 | 1.13312 | 88.82553 | 1.43941 | 88.82222 | 1.52069
88.82666 | 1.1322 | 88.82831 | 1.43947 | 88.825 | 1.521
88.82944 | 1.13312 | 88.83109 | 1.43973 | 88.82778 | 1.52161
88.83222 | 1.13312 | 88.83386 | 1.44058 | 88.83056 | 1.52283
88.83499 | 1.13251 | 88.83664 | 1.43942 | 88.83333 | 1.52191
88.83777 | 1.1319 | 88.83942 | 1.43956 | 88.83611 | 1.521
88.84055 | 1.13312 | 88.8422 | 1.43956 | 88.83889 | 1.52222
88.84333 | 1.13281 | 88.84497 | 1.43944 | 88.84167 | 1.51947
88.8461 | 1.1322 | 88.84775 | 1.43907 | 88.84444 | 1.52069
88.84888 | 1.13373 | 88.85053 | 1.43939 | 88.84722 | 1.5213
88.85166 | 1.13281 | 88.85331 | 1.43898 | 88.85 | 1.52008
88.85444 | 1.13342 | 88.85609 | 1.43939 | 88.85278 | 1.52069
88.85722 | 1.13373 | 88.85886 | 1.43982 | 88.85556 | 1.52069
88.85999 | 1.13342 | 88.86164 | 1.43916 | 88.85833 | 1.52069
88.86277 | 1.13251 | 88.86442 | 1.4391 | 88.86111 | 1.52069
88.86555 | 1.13312 | 88.8672 | 1.43849 | 88.86389 | 1.52161
88.86833 | 1.13312 | 88.86997 | 1.43883 | 88.86667 | 1.52069
88.8711 | 1.13312 | 88.87275 | 1.43941 | 88.86944 | 1.52191
88.87388 | 1.13342 | 88.87553 | 1.43927 | 88.87222 | 1.52222
88.87666 | 1.13342 | 88.87831 | 1.43942 | 88.875 | 1.52069
88.87944 | 1.13312 | 88.88109 | 1.4391 | 88.87778 | 1.521
88.88222 | 1.13312 | 88.88386 | 1.43913 | 88.88056 | 1.52161
88.88499 | 1.13312 | 88.88664 | 1.43915 | 88.88333 | 1.521
88.88777 | 1.13342 | 88.88942 | 1.4388 | 88.88611 | 1.52161
88.89055 | 1.13312 | 88.8922 | 1.44016 | 88.88889 | 1.52191
88.89333 | 1.13281 | 88.89497 | 1.4393 | 88.89167 | 1.52069
88.8961 | 1.1322 | 88.89775 | 1.43883 | 88.89444 | 1.5213
88.89888 | 1.13342 | 88.90053 | 1.4391 | 88.89722 | 1.52191
88.90166 | 1.13251 | 88.90331 | 1.43858 | 88.9 | 1.521
88.90444 | 1.13251 | 88.90609 | 1.43899 | 88.90278 | 1.52039
88.90722 | 1.13373 | 88.90886 | 1.43838 | 88.90556 | 1.52191
88.90999 | 1.13281 | 88.91164 | 1.43913 | 88.90833 | 1.52039
88.91277 | 1.13251 | 88.91442 | 1.43854 | 88.91111 | 1.52069
88.91555 | 1.13373 | 88.9172 | 1.43959 | 88.91389 | 1.52191
88.91833 | 1.13342 | 88.91997 | 1.43994 | 88.91667 | 1.52161
88.9211 | 1.1322 | 88.92275 | 1.4393 | 88.91944 | 1.521
88.92388 | 1.13281 | 88.92553 | 1.43995 | 88.92222 | 1.52222
88.92666 | 1.13281 | 88.92831 | 1.4399 | 88.925 | 1.52191
88.92944 | 1.13251 | 88.93109 | 1.43997 | 88.92778 | 1.52069
88.93222 | 1.13251 | 88.93386 | 1.43909 | 88.93056 | 1.52252
88.93499 | 1.13342 | 88.93664 | 1.4384 | 88.93333 | 1.5213
88.93777 | 1.1322 | 88.93942 | 1.43881 | 88.93611 | 1.52069
88.94055 | 1.13312 | 88.9422 | 1.43896 | 88.93889 | 1.52161
88.94333 | 1.13251 | 88.94497 | 1.43901 | 88.94167 | 1.5213
88.9461 | 1.1319 | 88.94775 | 1.43954 | 88.94444 | 1.521
88.94888 | 1.13312 | 88.95053 | 1.44003 | 88.94722 | 1.52191
88.95166 | 1.13251 | 88.95331 | 1.43961 | 88.95 | 1.5213
88.95444 | 1.13281 | 88.95609 | 1.43941 | 88.95278 | 1.52069
88.95722 | 1.13312 | 88.95886 | 1.43912 | 88.95556 | 1.52222
88.95999 | 1.13312 | 88.96164 | 1.43916 | 88.95833 | 1.5213
88.96277 | 1.13281 | 88.96442 | 1.43944 | 88.96111 | 1.52161
88.96555 | 1.13342 | 88.9672 | 1.43901 | 88.96389 | 1.521
88.96833 | 1.13251 | 88.96997 | 1.43889 | 88.96667 | 1.52039
88.9711 | 1.13251 | 88.97275 | 1.43975 | 88.96944 | 1.52039
88.97388 | 1.13281 | 88.97553 | 1.43944 | 88.97222 | 1.5213
88.97666 | 1.13281 | 88.97831 | 1.43918 | 88.975 | 1.521
88.97944 | 1.1322 | 88.98109 | 1.43942 | 88.97778 | 1.52069
88.98222 | 1.1319 | 88.98386 | 1.43896 | 88.98056 | 1.52161
88.98499 | 1.13251 | 88.98664 | 1.43872 | 88.98333 | 1.52039
88.98777 | 1.1322 | 88.98942 | 1.43883 | 88.98611 | 1.521
88.99055 | 1.13312 | 88.9922 | 1.43838 | 88.98889 | 1.5213
88.99333 | 1.13281 | 88.99497 | 1.43929 | 88.99167 | 1.5213
88.9961 | 1.1322 | 88.99775 | 1.43971 | 88.99444 | 1.521
88.99888 | 1.13312 | 89.00053 | 1.43982 | 88.99722 | 1.52161
89.00166 | 1.13251 | 89.00331 | 1.43918 | 89 | 1.52069
89.00444 | 1.13281 | 89.00609 | 1.43942 | 89.00278 | 1.521
89.00722 | 1.13312 | 89.00886 | 1.43926 | 89.00556 | 1.52161
89.00999 | 1.13251 | 89.01164 | 1.4393 | 89.00833 | 1.5213
89.01277 | 1.13312 | 89.01442 | 1.43926 | 89.01111 | 1.521
89.01555 | 1.13342 | 89.0172 | 1.43956 | 89.01389 | 1.52191
89.01833 | 1.13373 | 89.01997 | 1.43962 | 89.01667 | 1.521
89.0211 | 1.1322 | 89.02275 | 1.44002 | 89.01944 | 1.52191
89.02388 | 1.13312 | 89.02553 | 1.43987 | 89.02222 | 1.52222
89.02666 | 1.13373 | 89.02831 | 1.43902 | 89.025 | 1.52191
89.02944 | 1.13251 | 89.03109 | 1.43987 | 89.02778 | 1.521
89.03222 | 1.13281 | 89.03386 | 1.43922 | 89.03056 | 1.52252
89.03499 | 1.13312 | 89.03664 | 1.43915 | 89.03333 | 1.52222
89.03777 | 1.13373 | 89.03942 | 1.43956 | 89.03611 | 1.521
89.04055 | 1.13342 | 89.0422 | 1.43898 | 89.03889 | 1.52191
89.04333 | 1.13373 | 89.04497 | 1.43959 | 89.04167 | 1.521
89.0461 | 1.13251 | 89.04775 | 1.43968 | 89.04444 | 1.52039
89.04888 | 1.13342 | 89.05053 | 1.44014 | 89.04722 | 1.52222
89.05166 | 1.13312 | 89.05331 | 1.43901 | 89.05 | 1.5213
89.05444 | 1.13312 | 89.05609 | 1.43912 | 89.05278 | 1.52039
89.05722 | 1.13373 | 89.05886 | 1.43909 | 89.05556 | 1.52222
89.05999 | 1.13403 | 89.06164 | 1.43959 | 89.05833 | 1.52039
89.06277 | 1.13281 | 89.06442 | 1.43985 | 89.06111 | 1.52008
89.06555 | 1.13281 | 89.0672 | 1.44003 | 89.06389 | 1.521
89.06833 | 1.13342 | 89.06997 | 1.44005 | 89.06667 | 1.52069
89.0711 | 1.1322 | 89.07275 | 1.43926 | 89.06944 | 1.51978
89.07388 | 1.13281 | 89.07553 | 1.43988 | 89.07222 | 1.5213
89.07666 | 1.13312 | 89.07831 | 1.4379 | 89.075 | 1.5213
89.07944 | 1.13312 | 89.08109 | 1.44002 | 89.07778 | 1.52039
89.08222 | 1.13342 | 89.08386 | 1.44044 | 89.08056 | 1.5213
89.08499 | 1.13373 | 89.08664 | 1.43988 | 89.08333 | 1.52069
89.08777 | 1.13281 | 89.08942 | 1.43929 | 89.08611 | 1.521
89.09055 | 1.13251 | 89.0922 | 1.43852 | 89.08889 | 1.52191
89.09333 | 1.13281 | 89.09497 | 1.4397 | 89.09167 | 1.52039
89.0961 | 1.13312 | 89.09775 | 1.43865 | 89.09444 | 1.51978
89.09888 | 1.13312 | 89.10053 | 1.43878 | 89.09722 | 1.5213
89.10166 | 1.13373 | 89.10331 | 1.43915 | 89.1 | 1.521
89.10444 | 1.1322 | 89.10609 | 1.43942 | 89.10278 | 1.52039
89.10722 | 1.13373 | 89.10886 | 1.43998 | 89.10556 | 1.521
89.10999 | 1.13373 | 89.11164 | 1.43945 | 89.10833 | 1.52039
89.11277 | 1.13251 | 89.11442 | 1.43987 | 89.11111 | 1.52008
89.11555 | 1.13281 | 89.1172 | 1.44081 | 89.11389 | 1.5213
89.11833 | 1.13312 | 89.11997 | 1.44083 | 89.11667 | 1.5213
89.1211 | 1.13312 | 89.12275 | 1.44098 | 89.11944 | 1.52008
89.12388 | 1.13281 | 89.12553 | 1.43852 | 89.12222 | 1.52161
89.12666 | 1.13281 | 89.12831 | 1.43828 | 89.125 | 1.52069
89.12944 | 1.13251 | 89.13109 | 1.43857 | 89.12778 | 1.51978
89.13222 | 1.13281 | 89.13386 | 1.43913 | 89.13056 | 1.521
89.13499 | 1.13342 | 89.13664 | 1.43991 | 89.13333 | 1.51978
89.13777 | 1.1322 | 89.13942 | 1.43971 | 89.13611 | 1.51978
89.14055 | 1.13281 | 89.1422 | 1.44029 | 89.13889 | 1.521
89.14333 | 1.13312 | 89.14497 | 1.43944 | 89.14167 | 1.52161
89.1461 | 1.13342 | 89.14775 | 1.43985 | 89.14444 | 1.52039
89.14888 | 1.13281 | 89.15053 | 1.43941 | 89.14722 | 1.52161
89.15166 | 1.13403 | 89.15331 | 1.43929 | 89.15 | 1.521
89.15444 | 1.13251 | 89.15609 | 1.43954 | 89.15278 | 1.5213
89.15722 | 1.13251 | 89.15886 | 1.43906 | 89.15556 | 1.52191
89.15999 | 1.13281 | 89.16164 | 1.43927 | 89.15833 | 1.52039
89.16277 | 1.13312 | 89.16442 | 1.43971 | 89.16111 | 1.52039
89.16555 | 1.13312 | 89.1672 | 1.43936 | 89.16389 | 1.521
89.16833 | 1.13342 | 89.16997 | 1.43987 | 89.16667 | 1.5213
89.1711 | 1.13251 | 89.17275 | 1.43975 | 89.16944 | 1.51978
89.17388 | 1.13281 | 89.17553 | 1.44019 | 89.17222 | 1.5213
89.17666 | 1.13312 | 89.17831 | 1.43975 | 89.175 | 1.5213
89.17944 | 1.1322 | 89.18109 | 1.43973 | 89.17778 | 1.52008
89.18222 | 1.1322 | 89.18386 | 1.43941 | 89.18056 | 1.52191
89.18499 | 1.13251 | 89.18664 | 1.43976 | 89.18333 | 1.52069
89.18777 | 1.13159 | 89.18942 | 1.43985 | 89.18611 | 1.52008
89.19055 | 1.1322 | 89.1922 | 1.43892 | 89.18889 | 1.52161
89.19333 | 1.1322 | 89.19497 | 1.43855 | 89.19167 | 1.52069
89.1961 | 1.13281 | 89.19775 | 1.43988 | 89.19444 | 1.52008
89.19888 | 1.13312 | 89.20053 | 1.44002 | 89.19722 | 1.52039
89.20166 | 1.13373 | 89.20331 | 1.43964 | 89.2 | 1.521
89.20444 | 1.13251 | 89.20609 | 1.44028 | 89.20278 | 1.52039
89.20722 | 1.13281 | 89.20886 | 1.43924 | 89.20556 | 1.5213
89.20999 | 1.13342 | 89.21164 | 1.43884 | 89.20833 | 1.52069
89.21277 | 1.13281 | 89.21442 | 1.43927 | 89.21111 | 1.5213
89.21555 | 1.13281 | 89.2172 | 1.4388 | 89.21389 | 1.52191
89.21833 | 1.13281 | 89.21997 | 1.43915 | 89.21667 | 1.52161
89.2211 | 1.13251 | 89.22275 | 1.43959 | 89.21944 | 1.52069
89.22388 | 1.13281 | 89.22553 | 1.43937 | 89.22222 | 1.52039
89.22666 | 1.13373 | 89.22831 | 1.43988 | 89.225 | 1.521
89.22944 | 1.13251 | 89.23109 | 1.43945 | 89.22778 | 1.52039
89.23222 | 1.13312 | 89.23386 | 1.44074 | 89.23056 | 1.5213
89.23499 | 1.13312 | 89.23664 | 1.44 | 89.23333 | 1.52039
89.23777 | 1.13281 | 89.23942 | 1.4391 | 89.23611 | 1.52069
89.24055 | 1.13251 | 89.2422 | 1.43907 | 89.23889 | 1.5213
89.24333 | 1.13251 | 89.24497 | 1.43896 | 89.24167 | 1.5213
89.2461 | 1.13251 | 89.24775 | 1.43971 | 89.24444 | 1.52039
89.24888 | 1.13251 | 89.25053 | 1.43941 | 89.24722 | 1.52161
89.25166 | 1.13312 | 89.25331 | 1.4395 | 89.25 | 1.521
89.25444 | 1.13251 | 89.25609 | 1.44003 | 89.25278 | 1.521
89.25722 | 1.13251 | 89.25886 | 1.43982 | 89.25556 | 1.521
89.25999 | 1.13312 | 89.26164 | 1.43896 | 89.25833 | 1.52039
89.26277 | 1.13281 | 89.26442 | 1.43855 | 89.26111 | 1.521
89.26555 | 1.13342 | 89.2672 | 1.43939 | 89.26389 | 1.521
89.26833 | 1.13342 | 89.26997 | 1.43899 | 89.26667 | 1.52069
89.2711 | 1.13312 | 89.27275 | 1.43985 | 89.26944 | 1.52008
89.27388 | 1.13312 | 89.27553 | 1.43941 | 89.27222 | 1.52191
89.27666 | 1.13312 | 89.27831 | 1.43899 | 89.275 | 1.5213
89.27944 | 1.1322 | 89.28109 | 1.44 | 89.27778 | 1.52069
89.28222 | 1.13342 | 89.28386 | 1.44093 | 89.28056 | 1.5213
89.28499 | 1.13403 | 89.28664 | 1.44044 | 89.28333 | 1.5213
89.28777 | 1.13373 | 89.28942 | 1.43889 | 89.28611 | 1.52039
89.29055 | 1.13251 | 89.2922 | 1.43913 | 89.28889 | 1.521
89.29333 | 1.13312 | 89.29497 | 1.43918 | 89.29167 | 1.52039
89.2961 | 1.13251 | 89.29775 | 1.43944 | 89.29444 | 1.52039
89.29888 | 1.13281 | 89.30053 | 1.43968 | 89.29722 | 1.52161
89.30166 | 1.13342 | 89.30331 | 1.44033 | 89.3 | 1.52069
89.30444 | 1.13281 | 89.30609 | 1.43998 | 89.30278 | 1.52008
89.30722 | 1.13281 | 89.30886 | 1.43977 | 89.30556 | 1.521
89.30999 | 1.13312 | 89.31164 | 1.43939 | 89.30833 | 1.521
89.31277 | 1.13495 | 89.31442 | 1.43954 | 89.31111 | 1.52008
89.31555 | 1.13373 | 89.3172 | 1.43922 | 89.31389 | 1.521
89.31833 | 1.13251 | 89.31997 | 1.43985 | 89.31667 | 1.521
89.3211 | 1.13159 | 89.32275 | 1.43939 | 89.31944 | 1.52039
89.32388 | 1.13281 | 89.32553 | 1.43934 | 89.32222 | 1.52161
89.32666 | 1.13464 | 89.32831 | 1.43945 | 89.325 | 1.52039
89.32944 | 1.13434 | 89.33109 | 1.44014 | 89.32778 | 1.52069
89.33222 | 1.13464 | 89.33386 | 1.44011 | 89.33056 | 1.521
89.33499 | 1.13373 | 89.33664 | 1.43971 | 89.33333 | 1.5213
89.33777 | 1.13281 | 89.33942 | 1.4397 | 89.33611 | 1.52008
89.34055 | 1.1322 | 89.3422 | 1.43924 | 89.33889 | 1.521
89.34333 | 1.13251 | 89.34497 | 1.43927 | 89.34167 | 1.521
89.3461 | 1.1322 | 89.34775 | 1.43995 | 89.34444 | 1.51978
89.34888 | 1.13342 | 89.35053 | 1.44023 | 89.34722 | 1.52069
89.35166 | 1.13434 | 89.35331 | 1.4404 | 89.35 | 1.52069
89.35444 | 1.13373 | 89.35609 | 1.44012 | 89.35278 | 1.52008
89.35722 | 1.13403 | 89.35886 | 1.44009 | 89.35556 | 1.52008
89.35999 | 1.13403 | 89.36164 | 1.43987 | 89.35833 | 1.52039
89.36277 | 1.13342 | 89.36442 | 1.43883 | 89.36111 | 1.52008
89.36555 | 1.13342 | 89.3672 | 1.43964 | 89.36389 | 1.52039
89.36833 | 1.13281 | 89.36997 | 1.43869 | 89.36667 | 1.52069
89.3711 | 1.1322 | 89.37275 | 1.43881 | 89.36944 | 1.52069
89.37388 | 1.13281 | 89.37553 | 1.43954 | 89.37222 | 1.5213
89.37666 | 1.13251 | 89.37831 | 1.43944 | 89.375 | 1.52069
89.37944 | 1.13251 | 89.38109 | 1.43927 | 89.37778 | 1.521
89.38222 | 1.13281 | 89.38386 | 1.43939 | 89.38056 | 1.52039
89.38499 | 1.13312 | 89.38664 | 1.43957 | 89.38333 | 1.52039
89.38777 | 1.13281 | 89.38942 | 1.43959 | 89.38611 | 1.52008
89.39055 | 1.13281 | 89.3922 | 1.43954 | 89.38889 | 1.52161
89.39333 | 1.13403 | 89.39497 | 1.43942 | 89.39167 | 1.521
89.3961 | 1.13281 | 89.39775 | 1.43927 | 89.39444 | 1.52069
89.39888 | 1.13342 | 89.40053 | 1.43934 | 89.39722 | 1.52161
89.40166 | 1.13373 | 89.40331 | 1.4391 | 89.4 | 1.52039
89.40444 | 1.13342 | 89.40609 | 1.43975 | 89.40278 | 1.51978
89.40722 | 1.13312 | 89.40886 | 1.43998 | 89.40556 | 1.5213
89.40999 | 1.13373 | 89.41164 | 1.44052 | 89.40833 | 1.521
89.41277 | 1.13251 | 89.41442 | 1.44038 | 89.41111 | 1.52008
89.41555 | 1.13251 | 89.4172 | 1.43974 | 89.41389 | 1.52161
89.41833 | 1.13342 | 89.41997 | 1.43939 | 89.41667 | 1.52039
89.4211 | 1.13251 | 89.42275 | 1.43858 | 89.41944 | 1.51978
89.42388 | 1.13342 | 89.42553 | 1.4382 | 89.42222 | 1.52039
89.42666 | 1.13342 | 89.42831 | 1.43868 | 89.425 | 1.51978
89.42944 | 1.13373 | 89.43109 | 1.43898 | 89.42778 | 1.51978
89.43222 | 1.13342 | 89.43386 | 1.44025 | 89.43056 | 1.52039
89.43499 | 1.13342 | 89.43664 | 1.44002 | 89.43333 | 1.52039
89.43777 | 1.13281 | 89.43942 | 1.44 | 89.43611 | 1.51978
89.44055 | 1.13312 | 89.4422 | 1.4397 | 89.43889 | 1.52039
89.44333 | 1.13342 | 89.44497 | 1.43912 | 89.44167 | 1.52069
89.4461 | 1.13281 | 89.44775 | 1.43941 | 89.44444 | 1.51978
89.44888 | 1.13312 | 89.45053 | 1.43919 | 89.44722 | 1.52161
89.45166 | 1.13342 | 89.45331 | 1.43937 | 89.45 | 1.52069
89.45444 | 1.13312 | 89.45609 | 1.44031 | 89.45278 | 1.52008
89.45722 | 1.13312 | 89.45886 | 1.43994 | 89.45556 | 1.521
89.45999 | 1.13403 | 89.46164 | 1.43968 | 89.45833 | 1.51978
89.46277 | 1.13281 | 89.46442 | 1.44016 | 89.46111 | 1.51947
89.46555 | 1.13251 | 89.4672 | 1.43971 | 89.46389 | 1.52039
89.46833 | 1.13342 | 89.46997 | 1.44043 | 89.46667 | 1.52069
89.4711 | 1.13281 | 89.47275 | 1.43959 | 89.46944 | 1.52069
89.47388 | 1.13312 | 89.47553 | 1.43954 | 89.47222 | 1.5213
89.47666 | 1.13342 | 89.47831 | 1.43957 | 89.475 | 1.52191
89.47944 | 1.13342 | 89.48109 | 1.43884 | 89.47778 | 1.521
89.48222 | 1.13251 | 89.48386 | 1.44008 | 89.48056 | 1.521
89.48499 | 1.13281 | 89.48664 | 1.43954 | 89.48333 | 1.52191
89.48777 | 1.13342 | 89.48942 | 1.44 | 89.48611 | 1.52069
89.49055 | 1.13342 | 89.4922 | 1.43983 | 89.48889 | 1.521
89.49333 | 1.13373 | 89.49497 | 1.44017 | 89.49167 | 1.52161
89.4961 | 1.13342 | 89.49775 | 1.44002 | 89.49444 | 1.52039
89.49888 | 1.13281 | 89.50053 | 1.4398 | 89.49722 | 1.521
89.50166 | 1.13342 | 89.50331 | 1.44057 | 89.5 | 1.521
89.50444 | 1.13342 | 89.50609 | 1.4397 | 89.50278 | 1.52039
89.50722 | 1.13251 | 89.50886 | 1.43965 | 89.50556 | 1.52069
89.50999 | 1.13373 | 89.51164 | 1.44014 | 89.50833 | 1.521
89.51277 | 1.13281 | 89.51442 | 1.43971 | 89.51111 | 1.52069
89.51555 | 1.13281 | 89.5172 | 1.43967 | 89.51389 | 1.52161
89.51833 | 1.1322 | 89.51997 | 1.43973 | 89.51667 | 1.5213
89.5211 | 1.13251 | 89.52275 | 1.44002 | 89.51944 | 1.52008
89.52388 | 1.13251 | 89.52553 | 1.44012 | 89.52222 | 1.52008
89.52666 | 1.13342 | 89.52831 | 1.43983 | 89.525 | 1.521
89.52944 | 1.13251 | 89.53109 | 1.43987 | 89.52778 | 1.52069
89.53222 | 1.13251 | 89.53386 | 1.43964 | 89.53056 | 1.52069
89.53499 | 1.13342 | 89.53664 | 1.43937 | 89.53333 | 1.521
89.53777 | 1.13312 | 89.53942 | 1.43953 | 89.53611 | 1.52039
89.54055 | 1.13312 | 89.5422 | 1.44022 | 89.53889 | 1.52039
89.54333 | 1.13312 | 89.54497 | 1.43967 | 89.54167 | 1.52069
89.5461 | 1.1322 | 89.54775 | 1.44044 | 89.54444 | 1.52069
89.54888 | 1.13281 | 89.55053 | 1.44083 | 89.54722 | 1.52039
89.55166 | 1.13434 | 89.55331 | 1.44029 | 89.55 | 1.5213
89.55444 | 1.1322 | 89.55609 | 1.43941 | 89.55278 | 1.52069
89.55722 | 1.13312 | 89.55886 | 1.43982 | 89.55556 | 1.52069
89.55999 | 1.13373 | 89.56164 | 1.43929 | 89.55833 | 1.521
89.56277 | 1.13312 | 89.56442 | 1.43913 | 89.56111 | 1.51978
89.56555 | 1.13342 | 89.5672 | 1.44057 | 89.56389 | 1.52039
89.56833 | 1.13312 | 89.56997 | 1.44029 | 89.56667 | 1.521
89.5711 | 1.13251 | 89.57275 | 1.43957 | 89.56944 | 1.52069
89.57388 | 1.13251 | 89.57553 | 1.43968 | 89.57222 | 1.52069
89.57666 | 1.13342 | 89.57831 | 1.44041 | 89.575 | 1.521
89.57944 | 1.13281 | 89.58109 | 1.44019 | 89.57778 | 1.52069
89.58222 | 1.13281 | 89.58386 | 1.43922 | 89.58056 | 1.52069
89.58499 | 1.13373 | 89.58664 | 1.43937 | 89.58333 | 1.521
89.58777 | 1.13342 | 89.58942 | 1.43929 | 89.58611 | 1.52008
89.59055 | 1.1322 | 89.5922 | 1.44025 | 89.58889 | 1.52008
89.59333 | 1.13342 | 89.59497 | 1.4397 | 89.59167 | 1.52039
89.5961 | 1.13281 | 89.59775 | 1.44002 | 89.59444 | 1.52039
89.59888 | 1.13251 | 89.60053 | 1.44011 | 89.59722 | 1.52161
89.60166 | 1.13342 | 89.60331 | 1.44014 | 89.6 | 1.521
89.60444 | 1.13312 | 89.60609 | 1.43802 | 89.60278 | 1.52008
89.60722 | 1.13251 | 89.60886 | 1.44069 | 89.60556 | 1.52039
89.60999 | 1.13312 | 89.61164 | 1.44029 | 89.60833 | 1.52161
89.61277 | 1.13251 | 89.61442 | 1.4406 | 89.61111 | 1.521
89.61555 | 1.13312 | 89.6172 | 1.44023 | 89.61389 | 1.521
89.61833 | 1.13342 | 89.61997 | 1.43983 | 89.61667 | 1.5213
89.6211 | 1.13312 | 89.62275 | 1.43971 | 89.61944 | 1.521
89.62388 | 1.13281 | 89.62553 | 1.4398 | 89.62222 | 1.521
89.62666 | 1.13373 | 89.62831 | 1.43998 | 89.625 | 1.521
89.62944 | 1.13312 | 89.63109 | 1.43983 | 89.62778 | 1.51947
89.63222 | 1.13312 | 89.63386 | 1.43992 | 89.63056 | 1.521
89.63499 | 1.13342 | 89.63664 | 1.44008 | 89.63333 | 1.52069
89.63777 | 1.13312 | 89.63942 | 1.4404 | 89.63611 | 1.52039
89.64055 | 1.13342 | 89.6422 | 1.44035 | 89.63889 | 1.521
89.64333 | 1.13373 | 89.64497 | 1.43983 | 89.64167 | 1.52161
89.6461 | 1.13373 | 89.64775 | 1.43951 | 89.64444 | 1.5213
89.64888 | 1.13251 | 89.65053 | 1.43931 | 89.64722 | 1.52161
89.65166 | 1.13373 | 89.65331 | 1.43906 | 89.65 | 1.52069
89.65444 | 1.13281 | 89.65609 | 1.44029 | 89.65278 | 1.521
89.65722 | 1.13251 | 89.65886 | 1.4404 | 89.65556 | 1.52069
89.65999 | 1.13312 | 89.66164 | 1.4398 | 89.65833 | 1.5213
89.66277 | 1.13312 | 89.66442 | 1.43913 | 89.66111 | 1.51978
89.66555 | 1.13251 | 89.6672 | 1.43994 | 89.66389 | 1.521
89.66833 | 1.13342 | 89.66997 | 1.4398 | 89.66667 | 1.5213
89.6711 | 1.13251 | 89.67275 | 1.43939 | 89.66944 | 1.52069
89.67388 | 1.13281 | 89.67553 | 1.43977 | 89.67222 | 1.5213
89.67666 | 1.13281 | 89.67831 | 1.43967 | 89.675 | 1.5213
89.67944 | 1.1322 | 89.68109 | 1.43995 | 89.67778 | 1.5213
89.68222 | 1.13251 | 89.68386 | 1.4404 | 89.68056 | 1.52161
89.68499 | 1.13434 | 89.68664 | 1.44014 | 89.68333 | 1.52222
89.68777 | 1.13312 | 89.68942 | 1.43998 | 89.68611 | 1.52039
89.69055 | 1.13312 | 89.6922 | 1.44034 | 89.68889 | 1.5213
89.69333 | 1.13312 | 89.69497 | 1.43997 | 89.69167 | 1.52161
89.6961 | 1.13281 | 89.69775 | 1.43983 | 89.69444 | 1.521
89.69888 | 1.13251 | 89.70053 | 1.43934 | 89.69722 | 1.5213
89.70166 | 1.13251 | 89.70331 | 1.43992 | 89.7 | 1.52161
89.70444 | 1.13342 | 89.70609 | 1.4397 | 89.70278 | 1.521
89.70722 | 1.13312 | 89.70886 | 1.43965 | 89.70556 | 1.52252
89.70999 | 1.13312 | 89.71164 | 1.43951 | 89.70833 | 1.52252
89.71277 | 1.1322 | 89.71442 | 1.43941 | 89.71111 | 1.52008
89.71555 | 1.13251 | 89.7172 | 1.44026 | 89.71389 | 1.5213
89.71833 | 1.13281 | 89.71997 | 1.44028 | 89.71667 | 1.5213
89.7211 | 1.1322 | 89.72275 | 1.44014 | 89.71944 | 1.52069
89.72388 | 1.13281 | 89.72553 | 1.43951 | 89.72222 | 1.52161
89.72666 | 1.13403 | 89.72831 | 1.44026 | 89.725 | 1.52161
89.72944 | 1.13403 | 89.73109 | 1.43967 | 89.72778 | 1.52069
89.73222 | 1.13403 | 89.73386 | 1.44005 | 89.73056 | 1.521
89.73499 | 1.13373 | 89.73664 | 1.44011 | 89.73333 | 1.52161
89.73777 | 1.13342 | 89.73942 | 1.44041 | 89.73611 | 1.52069
89.74055 | 1.13312 | 89.7422 | 1.44028 | 89.73889 | 1.52222
89.74333 | 1.13342 | 89.74497 | 1.44041 | 89.74167 | 1.52283
89.7461 | 1.13251 | 89.74775 | 1.44061 | 89.74444 | 1.52069
89.74888 | 1.13159 | 89.75053 | 1.43965 | 89.74722 | 1.5213
89.75166 | 1.13342 | 89.75331 | 1.44074 | 89.75 | 1.52161
89.75444 | 1.1319 | 89.75609 | 1.4408 | 89.75278 | 1.521
89.75722 | 1.1319 | 89.75886 | 1.43953 | 89.75556 | 1.52161
89.75999 | 1.13281 | 89.76164 | 1.43883 | 89.75833 | 1.5213
89.76277 | 1.13281 | 89.76442 | 1.43929 | 89.76111 | 1.52069
89.76555 | 1.1319 | 89.7672 | 1.44078 | 89.76389 | 1.52039
89.76833 | 1.13373 | 89.76997 | 1.44037 | 89.76667 | 1.52161
89.7711 | 1.13312 | 89.77275 | 1.44041 | 89.76944 | 1.52069
89.77388 | 1.1322 | 89.77553 | 1.44066 | 89.77222 | 1.52191
89.77666 | 1.13312 | 89.77831 | 1.44041 | 89.775 | 1.52161
89.77944 | 1.13342 | 89.78109 | 1.44089 | 89.77778 | 1.52039
89.78222 | 1.13281 | 89.78386 | 1.4411 | 89.78056 | 1.521
89.78499 | 1.13403 | 89.78664 | 1.44038 | 89.78333 | 1.52222
89.78777 | 1.13342 | 89.78942 | 1.44046 | 89.78611 | 1.52039
89.79055 | 1.13281 | 89.7922 | 1.44053 | 89.78889 | 1.521
89.79333 | 1.13312 | 89.79497 | 1.43953 | 89.79167 | 1.5213
89.7961 | 1.13373 | 89.79775 | 1.43941 | 89.79444 | 1.52039
89.79888 | 1.1322 | 89.80053 | 1.44009 | 89.79722 | 1.5213
89.80166 | 1.13281 | 89.80331 | 1.44025 | 89.8 | 1.52161
89.80444 | 1.13312 | 89.80609 | 1.43998 | 89.80278 | 1.52069
89.80722 | 1.13251 | 89.80886 | 1.44008 | 89.80556 | 1.52039
89.80999 | 1.13342 | 89.81164 | 1.43947 | 89.80833 | 1.52222
89.81277 | 1.13342 | 89.81442 | 1.43967 | 89.81111 | 1.52069
89.81555 | 1.13251 | 89.8172 | 1.44026 | 89.81389 | 1.5213
89.81833 | 1.13281 | 89.81997 | 1.44041 | 89.81667 | 1.521
89.8211 | 1.13251 | 89.82275 | 1.43956 | 89.81944 | 1.52069
89.82388 | 1.1319 | 89.82553 | 1.43976 | 89.82222 | 1.52069
89.82666 | 1.13312 | 89.82831 | 1.43994 | 89.825 | 1.5213
89.82944 | 1.1322 | 89.83109 | 1.43924 | 89.82778 | 1.52069
89.83222 | 1.13129 | 89.83386 | 1.43979 | 89.83056 | 1.52039
89.83499 | 1.1322 | 89.83664 | 1.43968 | 89.83333 | 1.5213
89.83777 | 1.13312 | 89.83942 | 1.44016 | 89.83611 | 1.52039
89.84055 | 1.13251 | 89.8422 | 1.43976 | 89.83889 | 1.5213
89.84333 | 1.13281 | 89.84497 | 1.43967 | 89.84167 | 1.521
89.8461 | 1.13342 | 89.84775 | 1.43954 | 89.84444 | 1.52008
89.84888 | 1.13312 | 89.85053 | 1.43991 | 89.84722 | 1.521
89.85166 | 1.13312 | 89.85331 | 1.44052 | 89.85 | 1.52191
89.85444 | 1.13373 | 89.85609 | 1.44067 | 89.85278 | 1.52039
89.85722 | 1.1322 | 89.85886 | 1.44006 | 89.85556 | 1.52069
89.85999 | 1.13342 | 89.86164 | 1.43948 | 89.85833 | 1.52191
89.86277 | 1.13312 | 89.86442 | 1.43995 | 89.86111 | 1.521
89.86555 | 1.13251 | 89.8672 | 1.44006 | 89.86389 | 1.521
89.86833 | 1.13403 | 89.86997 | 1.44006 | 89.86667 | 1.5213
89.8711 | 1.13251 | 89.87275 | 1.44043 | 89.86944 | 1.52039
89.87388 | 1.13281 | 89.87553 | 1.44052 | 89.87222 | 1.52069
89.87666 | 1.13373 | 89.87831 | 1.4404 | 89.875 | 1.5213
89.87944 | 1.13342 | 89.88109 | 1.44086 | 89.87778 | 1.52008
89.88222 | 1.13342 | 89.88386 | 1.4405 | 89.88056 | 1.52008
89.88499 | 1.13342 | 89.88664 | 1.44035 | 89.88333 | 1.52161
89.88777 | 1.13251 | 89.88942 | 1.4398 | 89.88611 | 1.52008
89.89055 | 1.13312 | 89.8922 | 1.44025 | 89.88889 | 1.51978
89.89333 | 1.13312 | 89.89497 | 1.44037 | 89.89167 | 1.52069
89.8961 | 1.13342 | 89.89775 | 1.44028 | 89.89444 | 1.51978
89.89888 | 1.13251 | 89.90053 | 1.44034 | 89.89722 | 1.52039
89.90166 | 1.13251 | 89.90331 | 1.43994 | 89.9 | 1.52191
89.90444 | 1.13251 | 89.90609 | 1.44014 | 89.90278 | 1.52039
89.90722 | 1.13373 | 89.90886 | 1.4405 | 89.90556 | 1.52039
89.90999 | 1.13312 | 89.91164 | 1.43989 | 89.90833 | 1.52069
89.91277 | 1.13342 | 89.91442 | 1.43992 | 89.91111 | 1.52039
89.91555 | 1.13342 | 89.9172 | 1.44006 | 89.91389 | 1.52008
89.91833 | 1.13342 | 89.91997 | 1.4405 | 89.91667 | 1.52069
89.9211 | 1.13373 | 89.92275 | 1.44026 | 89.91944 | 1.52069
89.92388 | 1.13434 | 89.92553 | 1.44025 | 89.92222 | 1.52039
89.92666 | 1.13373 | 89.92831 | 1.43992 | 89.925 | 1.52161
89.92944 | 1.13373 | 89.93109 | 1.43997 | 89.92778 | 1.52039
89.93222 | 1.13373 | 89.93386 | 1.44055 | 89.93056 | 1.52008
89.93499 | 1.13403 | 89.93664 | 1.43991 | 89.93333 | 1.5213
89.93777 | 1.13342 | 89.93942 | 1.43965 | 89.93611 | 1.52039
89.94055 | 1.1322 | 89.9422 | 1.43976 | 89.93889 | 1.521
89.94333 | 1.13251 | 89.94497 | 1.44034 | 89.94167 | 1.52069
89.9461 | 1.13342 | 89.94775 | 1.44038 | 89.94444 | 1.52008
89.94888 | 1.1319 | 89.95053 | 1.4405 | 89.94722 | 1.52039
89.95166 | 1.13312 | 89.95331 | 1.44003 | 89.95 | 1.52161
89.95444 | 1.13251 | 89.95609 | 1.44038 | 89.95278 | 1.52008
89.95722 | 1.13251 | 89.95886 | 1.44139 | 89.95556 | 1.51978
89.95999 | 1.13342 | 89.96164 | 1.44108 | 89.95833 | 1.52161
89.96277 | 1.13373 | 89.96442 | 1.44014 | 89.96111 | 1.521
89.96555 | 1.13281 | 89.9672 | 1.44095 | 89.96389 | 1.52039
89.96833 | 1.13342 | 89.96997 | 1.43973 | 89.96667 | 1.521
89.9711 | 1.13251 | 89.97275 | 1.43933 | 89.96944 | 1.52008
89.97388 | 1.13251 | 89.97553 | 1.44052 | 89.97222 | 1.52039
89.97666 | 1.13312 | 89.97831 | 1.4408 | 89.975 | 1.5213
89.97944 | 1.13281 | 89.98109 | 1.44058 | 89.97778 | 1.52039
89.98222 | 1.13342 | 89.98386 | 1.44041 | 89.98056 | 1.52039
89.98499 | 1.13342 | 89.98664 | 1.44052 | 89.98333 | 1.521
89.98777 | 1.13373 | 89.98942 | 1.43968 | 89.98611 | 1.52039
89.99055 | 1.13312 | 89.9922 | 1.44009 | 89.98889 | 1.52069
89.99333 | 1.13373 | 89.99497 | 1.44105 | 89.99167 | 1.521
89.9961 | 1.13373 | 89.99775 | 1.44107 | 89.99444 | 1.52039
89.99888 | 1.13251 | 90.00053 | 1.44019 | 89.99722 | 1.52008
90.00166 | 1.13312 | 90.00331 | 1.43959 | 90 | 1.521
90.00444 | 1.13281 | 90.00609 | 1.43982 | 90.00278 | 1.51978
90.00722 | 1.13342 | 90.00886 | 1.44009 | 90.00556 | 1.52069
90.00999 | 1.13373 | 90.01164 | 1.44037 | 90.00833 | 1.521
90.01277 | 1.13281 | 90.01442 | 1.43983 | 90.01111 | 1.52008
90.01555 | 1.13281 | 90.0172 | 1.43976 | 90.01389 | 1.51978
90.01833 | 1.13373 | 90.01997 | 1.4402 | 90.01667 | 1.521
90.0211 | 1.13342 | 90.02275 | 1.43967 | 90.01944 | 1.52069
90.02388 | 1.13251 | 90.02553 | 1.43964 | 90.02222 | 1.51978
90.02666 | 1.13312 | 90.02831 | 1.43962 | 90.025 | 1.52161
90.02944 | 1.13342 | 90.03109 | 1.44011 | 90.02778 | 1.52039
90.03222 | 1.13281 | 90.03386 | 1.43992 | 90.03056 | 1.52039
90.03499 | 1.13312 | 90.03664 | 1.44063 | 90.03333 | 1.521
90.03777 | 1.13251 | 90.03942 | 1.44025 | 90.03611 | 1.52008
90.04055 | 1.1322 | 90.0422 | 1.44006 | 90.03889 | 1.521
90.04333 | 1.13281 | 90.04497 | 1.43913 | 90.04167 | 1.521
90.0461 | 1.13251 | 90.04775 | 1.44052 | 90.04444 | 1.51978
90.04888 | 1.13251 | 90.05053 | 1.43992 | 90.04722 | 1.52039
90.05166 | 1.13251 | 90.05331 | 1.43989 | 90.05 | 1.521
90.05444 | 1.13342 | 90.05609 | 1.44034 | 90.05278 | 1.51947
90.05722 | 1.13251 | 90.05886 | 1.44037 | 90.05556 | 1.52008
90.05999 | 1.13342 | 90.06164 | 1.44078 | 90.05833 | 1.5213
90.06277 | 1.13312 | 90.06442 | 1.44067 | 90.06111 | 1.52008
90.06555 | 1.13281 | 90.0672 | 1.4408 | 90.06389 | 1.52039
90.06833 | 1.13373 | 90.06997 | 1.44075 | 90.06667 | 1.52039
90.0711 | 1.13342 | 90.07275 | 1.44066 | 90.06944 | 1.51978
90.07388 | 1.13251 | 90.07553 | 1.44067 | 90.07222 | 1.52008
90.07666 | 1.13312 | 90.07831 | 1.4411 | 90.075 | 1.52039
90.07944 | 1.1322 | 90.08109 | 1.4404 | 90.07778 | 1.52039
90.08222 | 1.1322 | 90.08386 | 1.44052 | 90.08056 | 1.52039
90.08499 | 1.13312 | 90.08664 | 1.44064 | 90.08333 | 1.52039
90.08777 | 1.13312 | 90.08942 | 1.44026 | 90.08611 | 1.52008
90.09055 | 1.1322 | 90.0922 | 1.44006 | 90.08889 | 1.51978
90.09333 | 1.13281 | 90.09497 | 1.44049 | 90.09167 | 1.52039
90.0961 | 1.13342 | 90.09775 | 1.44008 | 90.09444 | 1.52069
90.09888 | 1.13251 | 90.10053 | 1.44092 | 90.09722 | 1.51978
90.10166 | 1.13312 | 90.10331 | 1.44034 | 90.1 | 1.521
90.10444 | 1.13281 | 90.10609 | 1.44037 | 90.10278 | 1.51947
90.10722 | 1.13312 | 90.10886 | 1.4405 | 90.10556 | 1.51672
90.10999 | 1.13342 | 90.11164 | 1.44035 | 90.10833 | 1.52374
90.11277 | 1.1322 | 90.11442 | 1.44098 | 90.11111 | 1.521
90.11555 | 1.1322 | 90.1172 | 1.4405 | 90.11389 | 1.52008
90.11833 | 1.13251 | 90.11997 | 1.43976 | 90.11667 | 1.52069
90.1211 | 1.13281 | 90.12275 | 1.44023 | 90.11944 | 1.5213
90.12388 | 1.1319 | 90.12553 | 1.44022 | 90.12222 | 1.5213
90.12666 | 1.13312 | 90.12831 | 1.44136 | 90.125 | 1.5213
90.12944 | 1.13251 | 90.13109 | 1.44098 | 90.12778 | 1.51947
90.13222 | 1.1322 | 90.13386 | 1.44115 | 90.13056 | 1.51978
90.13499 | 1.13342 | 90.13664 | 1.44139 | 90.13333 | 1.521
90.13777 | 1.13312 | 90.13942 | 1.44069 | 90.13611 | 1.52008
90.14055 | 1.1322 | 90.1422 | 1.44095 | 90.13889 | 1.52069
90.14333 | 1.13281 | 90.14497 | 1.4405 | 90.14167 | 1.52222
90.1461 | 1.13281 | 90.14775 | 1.44034 | 90.14444 | 1.521
90.14888 | 1.13281 | 90.15053 | 1.44023 | 90.14722 | 1.52039
90.15166 | 1.13342 | 90.15331 | 1.44098 | 90.15 | 1.5213
90.15444 | 1.13251 | 90.15609 | 1.44012 | 90.15278 | 1.52008
90.15722 | 1.13312 | 90.15886 | 1.44035 | 90.15556 | 1.52008
90.15999 | 1.13373 | 90.16164 | 1.44005 | 90.15833 | 1.52069
90.16277 | 1.13342 | 90.16442 | 1.4404 | 90.16111 | 1.52039
90.16555 | 1.13251 | 90.1672 | 1.44071 | 90.16389 | 1.52069
90.16833 | 1.13373 | 90.16997 | 1.44081 | 90.16667 | 1.52069
90.1711 | 1.13342 | 90.17275 | 1.44113 | 90.16944 | 1.52008
90.17388 | 1.13312 | 90.17553 | 1.44099 | 90.17222 | 1.51978
90.17666 | 1.13342 | 90.17831 | 1.44078 | 90.175 | 1.52039
90.17944 | 1.13403 | 90.18109 | 1.44023 | 90.17778 | 1.52039
90.18222 | 1.13373 | 90.18386 | 1.4406 | 90.18056 | 1.52008
90.18499 | 1.13403 | 90.18664 | 1.44104 | 90.18333 | 1.521
90.18777 | 1.13312 | 90.18942 | 1.44081 | 90.18611 | 1.52008
90.19055 | 1.13312 | 90.1922 | 1.44138 | 90.18889 | 1.51978
90.19333 | 1.13342 | 90.19497 | 1.4409 | 90.19167 | 1.52191
90.1961 | 1.13403 | 90.19775 | 1.44096 | 90.19444 | 1.52069
90.19888 | 1.13251 | 90.20053 | 1.44067 | 90.19722 | 1.51978
90.20166 | 1.13281 | 90.20331 | 1.44135 | 90.2 | 1.521
90.20444 | 1.13312 | 90.20609 | 1.4408 | 90.20278 | 1.52069
90.20722 | 1.13251 | 90.20886 | 1.44069 | 90.20556 | 1.52069
90.20999 | 1.13312 | 90.21164 | 1.44049 | 90.20833 | 1.521
90.21277 | 1.13342 | 90.21442 | 1.44067 | 90.21111 | 1.5213
90.21555 | 1.1322 | 90.2172 | 1.44055 | 90.21389 | 1.5213
90.21833 | 1.13312 | 90.21997 | 1.44083 | 90.21667 | 1.52191
90.2211 | 1.13281 | 90.22275 | 1.44071 | 90.21944 | 1.521
90.22388 | 1.13251 | 90.22553 | 1.4404 | 90.22222 | 1.52008
90.22666 | 1.13251 | 90.22831 | 1.44035 | 90.225 | 1.521
90.22944 | 1.13312 | 90.23109 | 1.43992 | 90.22778 | 1.51978
90.23222 | 1.13251 | 90.23386 | 1.44098 | 90.23056 | 1.51947
90.23499 | 1.13251 | 90.23664 | 1.44005 | 90.23333 | 1.5213
90.23777 | 1.13312 | 90.23942 | 1.44044 | 90.23611 | 1.521
90.24055 | 1.13251 | 90.2422 | 1.44 | 90.23889 | 1.52008
90.24333 | 1.13312 | 90.24497 | 1.44025 | 90.24167 | 1.5213
90.2461 | 1.13434 | 90.24775 | 1.43998 | 90.24444 | 1.521
90.24888 | 1.13403 | 90.25053 | 1.43937 | 90.24722 | 1.52069
90.25166 | 1.13403 | 90.25331 | 1.43992 | 90.25 | 1.5213
90.25444 | 1.13342 | 90.25609 | 1.43997 | 90.25278 | 1.521
90.25722 | 1.13251 | 90.25886 | 1.44086 | 90.25556 | 1.52008
90.25999 | 1.13251 | 90.26164 | 1.44095 | 90.25833 | 1.521
90.26277 | 1.13281 | 90.26442 | 1.44011 | 90.26111 | 1.52069
90.26555 | 1.13251 | 90.2672 | 1.44041 | 90.26389 | 1.52069
90.26833 | 1.13312 | 90.26997 | 1.44081 | 90.26667 | 1.52252
90.2711 | 1.13251 | 90.27275 | 1.43967 | 90.26944 | 1.5213
90.27388 | 1.1322 | 90.27553 | 1.44038 | 90.27222 | 1.521
90.27666 | 1.13251 | 90.27831 | 1.44006 | 90.275 | 1.52222
90.27944 | 1.13342 | 90.28109 | 1.43995 | 90.27778 | 1.5213
90.28222 | 1.13342 | 90.28386 | 1.44067 | 90.28056 | 1.521
90.28499 | 1.13312 | 90.28664 | 1.44049 | 90.28333 | 1.5213
90.28777 | 1.13434 | 90.28942 | 1.44055 | 90.28611 | 1.52039
90.29055 | 1.13342 | 90.2922 | 1.44138 | 90.28889 | 1.52039
90.29333 | 1.13342 | 90.29497 | 1.44077 | 90.29167 | 1.521
90.2961 | 1.13434 | 90.29775 | 1.4408 | 90.29444 | 1.51978
90.29888 | 1.13251 | 90.30053 | 1.44069 | 90.29722 | 1.52039
90.30166 | 1.13312 | 90.30331 | 1.44063 | 90.3 | 1.52222
90.30444 | 1.13373 | 90.30609 | 1.44006 | 90.30278 | 1.5213
90.30722 | 1.13281 | 90.30886 | 1.4405 | 90.30556 | 1.52008
90.30999 | 1.13312 | 90.31164 | 1.4405 | 90.30833 | 1.521
90.31277 | 1.13373 | 90.31442 | 1.44067 | 90.31111 | 1.5213
90.31555 | 1.13281 | 90.3172 | 1.44099 | 90.31389 | 1.52008
90.31833 | 1.13281 | 90.31997 | 1.44049 | 90.31667 | 1.521
90.3211 | 1.13312 | 90.32275 | 1.44034 | 90.31944 | 1.521
90.32388 | 1.13312 | 90.32553 | 1.4405 | 90.32222 | 1.52069
90.32666 | 1.13373 | 90.32831 | 1.4406 | 90.325 | 1.521
90.32944 | 1.13373 | 90.33109 | 1.44067 | 90.32778 | 1.521
90.33222 | 1.13342 | 90.33386 | 1.44084 | 90.33056 | 1.52069
90.33499 | 1.13281 | 90.33664 | 1.44107 | 90.33333 | 1.52069
90.33777 | 1.13342 | 90.33942 | 1.44064 | 90.33611 | 1.5213
90.34055 | 1.13281 | 90.3422 | 1.44095 | 90.33889 | 1.52069
90.34333 | 1.13281 | 90.34497 | 1.44121 | 90.34167 | 1.521
90.3461 | 1.13281 | 90.34775 | 1.44127 | 90.34444 | 1.5213
90.34888 | 1.13312 | 90.35053 | 1.44038 | 90.34722 | 1.52069
90.35166 | 1.13312 | 90.35331 | 1.44104 | 90.35 | 1.5213
90.35444 | 1.13342 | 90.35609 | 1.4405 | 90.35278 | 1.52039
90.35722 | 1.13312 | 90.35886 | 1.4408 | 90.35556 | 1.52069
90.35999 | 1.13342 | 90.36164 | 1.44063 | 90.35833 | 1.5213
90.36277 | 1.13403 | 90.36442 | 1.44035 | 90.36111 | 1.5213
90.36555 | 1.13251 | 90.3672 | 1.44037 | 90.36389 | 1.52039
90.36833 | 1.13373 | 90.36997 | 1.44031 | 90.36667 | 1.5213
90.3711 | 1.13342 | 90.37275 | 1.44022 | 90.36944 | 1.52008
90.37388 | 1.1319 | 90.37553 | 1.44108 | 90.37222 | 1.51978
90.37666 | 1.13281 | 90.37831 | 1.4405 | 90.375 | 1.52191
90.37944 | 1.13251 | 90.38109 | 1.44023 | 90.37778 | 1.52069
90.38222 | 1.13281 | 90.38386 | 1.4411 | 90.38056 | 1.51978
90.38499 | 1.1322 | 90.38664 | 1.4405 | 90.38333 | 1.52039
90.38777 | 1.13342 | 90.38942 | 1.44093 | 90.38611 | 1.51978
90.39055 | 1.1319 | 90.3922 | 1.44063 | 90.38889 | 1.52069
90.39333 | 1.13251 | 90.39497 | 1.44119 | 90.39167 | 1.52069
90.3961 | 1.13342 | 90.39775 | 1.44069 | 90.39444 | 1.52069
90.39888 | 1.13281 | 90.40053 | 1.44083 | 90.39722 | 1.51978
90.40166 | 1.13342 | 90.40331 | 1.44078 | 90.4 | 1.5213
90.40444 | 1.1322 | 90.40609 | 1.44086 | 90.40278 | 1.52069
90.40722 | 1.13281 | 90.40886 | 1.44099 | 90.40556 | 1.52008
90.40999 | 1.13373 | 90.41164 | 1.43999 | 90.40833 | 1.52008
90.41277 | 1.13312 | 90.41442 | 1.43947 | 90.41111 | 1.52039
90.41555 | 1.13251 | 90.4172 | 1.44115 | 90.41389 | 1.51978
90.41833 | 1.13312 | 90.41997 | 1.44108 | 90.41667 | 1.52008
90.4211 | 1.13373 | 90.42275 | 1.43962 | 90.41944 | 1.52069
90.42388 | 1.13342 | 90.42553 | 1.43991 | 90.42222 | 1.52008
90.42666 | 1.13342 | 90.42831 | 1.44075 | 90.425 | 1.52008
90.42944 | 1.13342 | 90.43109 | 1.44023 | 90.42778 | 1.52069
90.43222 | 1.13342 | 90.43386 | 1.44037 | 90.43056 | 1.51947
90.43499 | 1.13281 | 90.43664 | 1.44119 | 90.43333 | 1.52008
90.43777 | 1.13373 | 90.43942 | 1.44108 | 90.43611 | 1.52008
90.44055 | 1.13312 | 90.4422 | 1.44108 | 90.43889 | 1.51855
90.44333 | 1.1319 | 90.44497 | 1.44105 | 90.44167 | 1.52069
90.4461 | 1.13312 | 90.44775 | 1.44105 | 90.44444 | 1.521
90.44888 | 1.13281 | 90.45053 | 1.44107 | 90.44722 | 1.51947
90.45166 | 1.13342 | 90.45331 | 1.44145 | 90.45 | 1.52008
90.45444 | 1.13434 | 90.45609 | 1.4411 | 90.45278 | 1.521
90.45722 | 1.13342 | 90.45886 | 1.44081 | 90.45556 | 1.52008
90.45999 | 1.13403 | 90.46164 | 1.44061 | 90.45833 | 1.521
90.46277 | 1.13312 | 90.46442 | 1.44078 | 90.46111 | 1.52069
90.46555 | 1.13312 | 90.4672 | 1.4402 | 90.46389 | 1.51978
90.46833 | 1.13251 | 90.46997 | 1.44029 | 90.46667 | 1.52069
90.4711 | 1.13373 | 90.47275 | 1.44092 | 90.46944 | 1.52039
90.47388 | 1.13281 | 90.47553 | 1.44124 | 90.47222 | 1.521
90.47666 | 1.13251 | 90.47831 | 1.44119 | 90.475 | 1.52008
90.47944 | 1.13281 | 90.48109 | 1.44168 | 90.47778 | 1.52069
90.48222 | 1.13251 | 90.48386 | 1.44138 | 90.48056 | 1.52069
90.48499 | 1.13342 | 90.48664 | 1.44092 | 90.48333 | 1.52008
90.48777 | 1.13373 | 90.48942 | 1.44049 | 90.48611 | 1.51947
90.49055 | 1.13342 | 90.4922 | 1.43992 | 90.48889 | 1.52283
90.49333 | 1.13281 | 90.49497 | 1.44063 | 90.49167 | 1.52069
90.4961 | 1.13403 | 90.49775 | 1.4405 | 90.49444 | 1.51947
90.49888 | 1.13312 | 90.50053 | 1.44022 | 90.49722 | 1.51917
90.50166 | 1.13403 | 90.50331 | 1.44031 | 90.5 | 1.52161
90.50444 | 1.13403 | 90.50609 | 1.44003 | 90.50278 | 1.521
90.50722 | 1.13342 | 90.50886 | 1.44138 | 90.50556 | 1.521
90.50999 | 1.13373 | 90.51164 | 1.44093 | 90.50833 | 1.5213
90.51277 | 1.13373 | 90.51442 | 1.44064 | 90.51111 | 1.52069
90.51555 | 1.13251 | 90.5172 | 1.44098 | 90.51389 | 1.51978
90.51833 | 1.13312 | 90.51997 | 1.44135 | 90.51667 | 1.52008
90.5211 | 1.13342 | 90.52275 | 1.4405 | 90.51944 | 1.52069
90.52388 | 1.13312 | 90.52553 | 1.44112 | 90.52222 | 1.51947
90.52666 | 1.13068 | 90.52831 | 1.44089 | 90.525 | 1.52039
90.52944 | 1.13464 | 90.53109 | 1.4408 | 90.52778 | 1.52039
90.53222 | 1.13342 | 90.53386 | 1.44092 | 90.53056 | 1.51978
90.53499 | 1.13342 | 90.53664 | 1.44089 | 90.53333 | 1.52008
90.53777 | 1.13251 | 90.53942 | 1.44017 | 90.53611 | 1.52039
90.54055 | 1.13251 | 90.5422 | 1.44031 | 90.53889 | 1.51978
90.54333 | 1.13312 | 90.54497 | 1.44168 | 90.54167 | 1.52039
90.5461 | 1.13312 | 90.54775 | 1.44121 | 90.54444 | 1.52069
90.54888 | 1.13312 | 90.55053 | 1.44095 | 90.54722 | 1.52008
90.55166 | 1.13342 | 90.55331 | 1.44075 | 90.55 | 1.52069
90.55444 | 1.13342 | 90.55609 | 1.4411 | 90.55278 | 1.521
90.55722 | 1.13312 | 90.55886 | 1.44078 | 90.55556 | 1.52069
90.55999 | 1.13281 | 90.56164 | 1.44102 | 90.55833 | 1.52008
90.56277 | 1.13403 | 90.56442 | 1.44096 | 90.56111 | 1.52161
90.56555 | 1.13312 | 90.5672 | 1.44185 | 90.56389 | 1.52008
90.56833 | 1.13312 | 90.56997 | 1.44121 | 90.56667 | 1.521
90.5711 | 1.13281 | 90.57275 | 1.44063 | 90.56944 | 1.52161
90.57388 | 1.13312 | 90.57553 | 1.44153 | 90.57222 | 1.51947
90.57666 | 1.13281 | 90.57831 | 1.44132 | 90.575 | 1.521
90.57944 | 1.13281 | 90.58109 | 1.44101 | 90.57778 | 1.5213
90.58222 | 1.13312 | 90.58386 | 1.44075 | 90.58056 | 1.52069
90.58499 | 1.13281 | 90.58664 | 1.44132 | 90.58333 | 1.521
90.58777 | 1.13281 | 90.58942 | 1.44077 | 90.58611 | 1.52161
90.59055 | 1.13342 | 90.5922 | 1.44095 | 90.58889 | 1.521
90.59333 | 1.13342 | 90.59497 | 1.44092 | 90.59167 | 1.5213
90.5961 | 1.13342 | 90.59775 | 1.44165 | 90.59444 | 1.5213
90.59888 | 1.1322 | 90.60053 | 1.4405 | 90.59722 | 1.52008
90.60166 | 1.13312 | 90.60331 | 1.44077 | 90.6 | 1.52069
90.60444 | 1.13342 | 90.60609 | 1.4405 | 90.60278 | 1.52039
90.60722 | 1.13312 | 90.60886 | 1.44081 | 90.60556 | 1.51978
90.60999 | 1.13251 | 90.61164 | 1.44102 | 90.60833 | 1.521
90.61277 | 1.13281 | 90.61442 | 1.44122 | 90.61111 | 1.52191
90.61555 | 1.13281 | 90.6172 | 1.44127 | 90.61389 | 1.52008
90.61833 | 1.1319 | 90.61997 | 1.44153 | 90.61667 | 1.52069
90.6211 | 1.13342 | 90.62275 | 1.44096 | 90.61944 | 1.52069
90.62388 | 1.13251 | 90.62553 | 1.44052 | 90.62222 | 1.52008
90.62666 | 1.13312 | 90.62831 | 1.44031 | 90.625 | 1.52008
90.62944 | 1.13312 | 90.63109 | 1.44104 | 90.62778 | 1.5213
90.63222 | 1.13312 | 90.63386 | 1.44081 | 90.63056 | 1.52039
90.63499 | 1.13342 | 90.63664 | 1.44121 | 90.63333 | 1.52039
90.63777 | 1.13373 | 90.63942 | 1.44124 | 90.63611 | 1.52039
90.64055 | 1.13342 | 90.6422 | 1.44069 | 90.63889 | 1.52008
90.64333 | 1.1322 | 90.64497 | 1.44119 | 90.64167 | 1.52008
90.6461 | 1.13281 | 90.64775 | 1.44017 | 90.64444 | 1.5213
90.64888 | 1.13281 | 90.65053 | 1.44049 | 90.64722 | 1.52069
90.65166 | 1.13312 | 90.65331 | 1.44133 | 90.65 | 1.521
90.65444 | 1.13312 | 90.65609 | 1.4406 | 90.65278 | 1.5213
90.65722 | 1.13281 | 90.65886 | 1.44095 | 90.65556 | 1.52039
90.65999 | 1.13281 | 90.66164 | 1.44139 | 90.65833 | 1.52161
90.66277 | 1.13342 | 90.66442 | 1.44141 | 90.66111 | 1.52008
90.66555 | 1.13281 | 90.6672 | 1.44127 | 90.66389 | 1.52069
90.66833 | 1.1322 | 90.66997 | 1.44049 | 90.66667 | 1.521
90.6711 | 1.13342 | 90.67275 | 1.4408 | 90.66944 | 1.52008
90.67388 | 1.13251 | 90.67553 | 1.44038 | 90.67222 | 1.52039
90.67666 | 1.13251 | 90.67831 | 1.44096 | 90.675 | 1.52069
90.67944 | 1.13312 | 90.68109 | 1.44069 | 90.67778 | 1.521
90.68222 | 1.13342 | 90.68386 | 1.44142 | 90.68056 | 1.52008
90.68499 | 1.13281 | 90.68664 | 1.44093 | 90.68333 | 1.52069
90.68777 | 1.13342 | 90.68942 | 1.44063 | 90.68611 | 1.5213
90.69055 | 1.13312 | 90.6922 | 1.44063 | 90.68889 | 1.521
90.69333 | 1.13312 | 90.69497 | 1.44089 | 90.69167 | 1.521
90.6961 | 1.13373 | 90.69775 | 1.44121 | 90.69444 | 1.5213
90.69888 | 1.13373 | 90.70053 | 1.44055 | 90.69722 | 1.51917
90.70166 | 1.13281 | 90.70331 | 1.44121 | 90.7 | 1.52069
90.70444 | 1.13373 | 90.70609 | 1.44112 | 90.70278 | 1.52069
90.70722 | 1.13342 | 90.70886 | 1.44052 | 90.70556 | 1.52039
90.70999 | 1.13312 | 90.71164 | 1.44061 | 90.70833 | 1.521
90.71277 | 1.13373 | 90.71442 | 1.44061 | 90.71111 | 1.521
90.71555 | 1.13251 | 90.7172 | 1.44098 | 90.71389 | 1.52008
90.71833 | 1.13281 | 90.71997 | 1.44133 | 90.71667 | 1.52008
90.7211 | 1.13312 | 90.72275 | 1.44197 | 90.71944 | 1.521
90.72388 | 1.13251 | 90.72553 | 1.44139 | 90.72222 | 1.51978
90.72666 | 1.13281 | 90.72831 | 1.44136 | 90.725 | 1.52069
90.72944 | 1.13312 | 90.73109 | 1.44047 | 90.72778 | 1.52008
90.73222 | 1.1322 | 90.73386 | 1.44037 | 90.73056 | 1.52039
90.73499 | 1.13312 | 90.73664 | 1.44047 | 90.73333 | 1.51978
90.73777 | 1.13373 | 90.73942 | 1.44093 | 90.73611 | 1.5213
90.74055 | 1.13281 | 90.7422 | 1.44141 | 90.73889 | 1.52069
90.74333 | 1.1322 | 90.74497 | 1.44148 | 90.74167 | 1.52039
90.7461 | 1.13342 | 90.74775 | 1.44208 | 90.74444 | 1.5213
90.74888 | 1.13342 | 90.75053 | 1.4411 | 90.74722 | 1.52039
90.75166 | 1.13342 | 90.75331 | 1.44104 | 90.75 | 1.52069
90.75444 | 1.13342 | 90.75609 | 1.44124 | 90.75278 | 1.52069
90.75722 | 1.13312 | 90.75886 | 1.44096 | 90.75556 | 1.51978
90.75999 | 1.13373 | 90.76164 | 1.4406 | 90.75833 | 1.52008
90.76277 | 1.13373 | 90.76442 | 1.44031 | 90.76111 | 1.52069
90.76555 | 1.13312 | 90.7672 | 1.44064 | 90.76389 | 1.52008
90.76833 | 1.13342 | 90.76997 | 1.4409 | 90.76667 | 1.521
90.7711 | 1.13342 | 90.77275 | 1.44092 | 90.76944 | 1.5213
90.77388 | 1.13312 | 90.77553 | 1.44102 | 90.77222 | 1.51978
90.77666 | 1.13281 | 90.77831 | 1.4409 | 90.775 | 1.52069
90.77944 | 1.13312 | 90.78109 | 1.44147 | 90.77778 | 1.5213
90.78222 | 1.13342 | 90.78386 | 1.44119 | 90.78056 | 1.51947
90.78499 | 1.13281 | 90.78664 | 1.44107 | 90.78333 | 1.52069
90.78777 | 1.13312 | 90.78942 | 1.44135 | 90.78611 | 1.521
90.79055 | 1.13251 | 90.7922 | 1.44064 | 90.78889 | 1.52039
90.79333 | 1.13342 | 90.79497 | 1.4415 | 90.79167 | 1.521
90.7961 | 1.13434 | 90.79775 | 1.44163 | 90.79444 | 1.5213
90.79888 | 1.13342 | 90.80053 | 1.44181 | 90.79722 | 1.521
90.80166 | 1.13251 | 90.80331 | 1.44189 | 90.8 | 1.5213
90.80444 | 1.1322 | 90.80609 | 1.44145 | 90.80278 | 1.521
90.80722 | 1.13342 | 90.80886 | 1.44032 | 90.80556 | 1.52069
90.80999 | 1.13251 | 90.81164 | 1.44043 | 90.80833 | 1.521
90.81277 | 1.13312 | 90.81442 | 1.44174 | 90.81111 | 1.521
90.81555 | 1.13281 | 90.8172 | 1.44154 | 90.81389 | 1.52008
90.81833 | 1.13281 | 90.81997 | 1.44132 | 90.81667 | 1.52039
90.8211 | 1.13342 | 90.82275 | 1.44185 | 90.81944 | 1.5213
90.82388 | 1.13342 | 90.82553 | 1.4415 | 90.82222 | 1.52008
90.82666 | 1.13251 | 90.82831 | 1.44217 | 90.825 | 1.52069
90.82944 | 1.13281 | 90.83109 | 1.4428 | 90.82778 | 1.521
90.83222 | 1.13342 | 90.83386 | 1.44267 | 90.83056 | 1.52069
90.83499 | 1.13312 | 90.83664 | 1.44204 | 90.83333 | 1.52069
90.83777 | 1.13373 | 90.83942 | 1.4413 | 90.83611 | 1.521
90.84055 | 1.13281 | 90.8422 | 1.44136 | 90.83889 | 1.51917
90.84333 | 1.13281 | 90.84497 | 1.44174 | 90.84167 | 1.51978
90.8461 | 1.13403 | 90.84775 | 1.44105 | 90.84444 | 1.52039
90.84888 | 1.13342 | 90.85053 | 1.44136 | 90.84722 | 1.52039
90.85166 | 1.13312 | 90.85331 | 1.44086 | 90.85 | 1.51947
90.85444 | 1.13373 | 90.85609 | 1.4413 | 90.85278 | 1.52069
90.85722 | 1.13403 | 90.85886 | 1.44151 | 90.85556 | 1.51978
90.85999 | 1.13251 | 90.86164 | 1.44189 | 90.85833 | 1.51947
90.86277 | 1.13312 | 90.86442 | 1.44147 | 90.86111 | 1.521
90.86555 | 1.13403 | 90.8672 | 1.44108 | 90.86389 | 1.51978
90.86833 | 1.13312 | 90.86997 | 1.44105 | 90.86667 | 1.51947
90.8711 | 1.1322 | 90.87275 | 1.4415 | 90.86944 | 1.52039
90.87388 | 1.13251 | 90.87553 | 1.44151 | 90.87222 | 1.51886
90.87666 | 1.1322 | 90.87831 | 1.44104 | 90.875 | 1.51978
90.87944 | 1.13342 | 90.88109 | 1.44116 | 90.87778 | 1.52039
90.88222 | 1.13373 | 90.88386 | 1.44105 | 90.88056 | 1.52039
90.88499 | 1.13251 | 90.88664 | 1.44159 | 90.88333 | 1.52008
90.88777 | 1.13373 | 90.88942 | 1.44163 | 90.88611 | 1.5213
90.89055 | 1.13373 | 90.8922 | 1.44138 | 90.88889 | 1.52039
90.89333 | 1.13251 | 90.89497 | 1.44041 | 90.89167 | 1.52008
90.8961 | 1.13434 | 90.89775 | 1.44072 | 90.89444 | 1.52161
90.89888 | 1.13312 | 90.90053 | 1.44093 | 90.89722 | 1.52008
90.90166 | 1.13281 | 90.90331 | 1.44145 | 90.9 | 1.52008
90.90444 | 1.13312 | 90.90609 | 1.44133 | 90.90278 | 1.52161
90.90722 | 1.13312 | 90.90886 | 1.44153 | 90.90556 | 1.521
90.90999 | 1.1322 | 90.91164 | 1.44104 | 90.90833 | 1.52069
90.91277 | 1.13312 | 90.91442 | 1.44136 | 90.91111 | 1.5213
90.91555 | 1.13312 | 90.9172 | 1.44122 | 90.91389 | 1.52069
90.91833 | 1.13312 | 90.91997 | 1.4416 | 90.91667 | 1.52039
90.9211 | 1.13281 | 90.92275 | 1.44283 | 90.91944 | 1.5213
90.92388 | 1.13312 | 90.92553 | 1.4425 | 90.92222 | 1.52069
90.92666 | 1.13312 | 90.92831 | 1.44142 | 90.925 | 1.521
90.92944 | 1.13281 | 90.93109 | 1.4417 | 90.92778 | 1.52161
90.93222 | 1.13312 | 90.93386 | 1.44098 | 90.93056 | 1.52039
90.93499 | 1.13281 | 90.93664 | 1.44074 | 90.93333 | 1.52008
90.93777 | 1.13373 | 90.93942 | 1.44072 | 90.93611 | 1.521
90.94055 | 1.13281 | 90.9422 | 1.44108 | 90.93889 | 1.52039
90.94333 | 1.13312 | 90.94497 | 1.44116 | 90.94167 | 1.51947
90.9461 | 1.13373 | 90.94775 | 1.44082 | 90.94444 | 1.5213
90.94888 | 1.13373 | 90.95053 | 1.44138 | 90.94722 | 1.52008
90.95166 | 1.13312 | 90.95331 | 1.44223 | 90.95 | 1.52008
90.95444 | 1.13312 | 90.95609 | 1.44206 | 90.95278 | 1.52069
90.95722 | 1.13342 | 90.95886 | 1.44151 | 90.95556 | 1.51947
90.95999 | 1.13251 | 90.96164 | 1.44119 | 90.95833 | 1.52008
90.96277 | 1.13342 | 90.96442 | 1.44148 | 90.96111 | 1.52008
90.96555 | 1.13312 | 90.9672 | 1.44139 | 90.96389 | 1.51978
90.96833 | 1.13342 | 90.96997 | 1.44148 | 90.96667 | 1.51917
90.9711 | 1.13251 | 90.97275 | 1.44118 | 90.96944 | 1.521
90.97388 | 1.13281 | 90.97553 | 1.44049 | 90.97222 | 1.51978
90.97666 | 1.13251 | 90.97831 | 1.44102 | 90.975 | 1.52039
90.97944 | 1.13312 | 90.98109 | 1.44116 | 90.97778 | 1.5213
90.98222 | 1.13403 | 90.98386 | 1.44151 | 90.98056 | 1.52039
90.98499 | 1.13281 | 90.98664 | 1.44181 | 90.98333 | 1.52039
90.98777 | 1.13312 | 90.98942 | 1.44208 | 90.98611 | 1.52161
90.99055 | 1.13281 | 90.9922 | 1.44193 | 90.98889 | 1.51978
90.99333 | 1.13312 | 90.99497 | 1.44128 | 90.99167 | 1.51978
90.9961 | 1.13312 | 90.99775 | 1.44191 | 90.99444 | 1.521
90.99888 | 1.13342 | 91.00053 | 1.44139 | 90.99722 | 1.51978
91.00166 | 1.1322 | 91.00331 | 1.4415 | 91 | 1.51917
91.00444 | 1.13312 | 91.00609 | 1.44176 | 91.00278 | 1.52008
91.00722 | 1.13342 | 91.00886 | 1.44181 | 91.00556 | 1.51978
91.00999 | 1.13281 | 91.01164 | 1.44145 | 91.00833 | 1.51886
91.01277 | 1.13373 | 91.01442 | 1.44189 | 91.01111 | 1.521
91.01555 | 1.13342 | 91.0172 | 1.44148 | 91.01389 | 1.52069
91.01833 | 1.13312 | 91.01997 | 1.44099 | 91.01667 | 1.52008
91.0211 | 1.13342 | 91.02275 | 1.44177 | 91.01944 | 1.521
91.02388 | 1.13342 | 91.02553 | 1.44135 | 91.02222 | 1.52039
91.02666 | 1.13251 | 91.02831 | 1.44162 | 91.025 | 1.51978
91.02944 | 1.13342 | 91.03109 | 1.4416 | 91.02778 | 1.521
91.03222 | 1.13312 | 91.03386 | 1.44151 | 91.03056 | 1.52008
91.03499 | 1.13373 | 91.03664 | 1.4415 | 91.03333 | 1.51978
91.03777 | 1.13403 | 91.03942 | 1.44186 | 91.03611 | 1.52039
91.04055 | 1.13312 | 91.0422 | 1.4415 | 91.03889 | 1.52008
91.04333 | 1.13312 | 91.04497 | 1.44147 | 91.04167 | 1.52008
91.0461 | 1.13434 | 91.04775 | 1.44201 | 91.04444 | 1.52039
91.04888 | 1.13342 | 91.05053 | 1.44148 | 91.04722 | 1.52039
91.05166 | 1.13251 | 91.05331 | 1.44189 | 91.05 | 1.51947
91.05444 | 1.13312 | 91.05609 | 1.4416 | 91.05278 | 1.521
91.05722 | 1.13342 | 91.05886 | 1.44194 | 91.05556 | 1.51947
91.05999 | 1.13251 | 91.06164 | 1.44223 | 91.05833 | 1.51947
91.06277 | 1.13342 | 91.06442 | 1.44249 | 91.06111 | 1.521
91.06555 | 1.13312 | 91.0672 | 1.44184 | 91.06389 | 1.52039
91.06833 | 1.13312 | 91.06997 | 1.44194 | 91.06667 | 1.51978
91.0711 | 1.13403 | 91.07275 | 1.44128 | 91.06944 | 1.52069
91.07388 | 1.13403 | 91.07553 | 1.44104 | 91.07222 | 1.51947
91.07666 | 1.13342 | 91.07831 | 1.44193 | 91.075 | 1.51947
91.07944 | 1.13342 | 91.08109 | 1.4416 | 91.07778 | 1.52008
91.08222 | 1.13342 | 91.08386 | 1.44167 | 91.08056 | 1.51917
91.08499 | 1.13342 | 91.08664 | 1.44191 | 91.08333 | 1.51917
91.08777 | 1.13373 | 91.08942 | 1.4416 | 91.08611 | 1.51978
91.09055 | 1.13312 | 91.0922 | 1.44184 | 91.08889 | 1.51947
91.09333 | 1.13312 | 91.09497 | 1.44147 | 91.09167 | 1.52008
91.0961 | 1.13251 | 91.09775 | 1.44128 | 91.09444 | 1.52069
91.09888 | 1.13342 | 91.10053 | 1.44136 | 91.09722 | 1.51947
91.10166 | 1.13281 | 91.10331 | 1.44162 | 91.1 | 1.51978
91.10444 | 1.13373 | 91.10609 | 1.4417 | 91.10278 | 1.52008
91.10722 | 1.13312 | 91.10886 | 1.44119 | 91.10556 | 1.51947
91.10999 | 1.13342 | 91.11164 | 1.44191 | 91.10833 | 1.51917
91.11277 | 1.13312 | 91.11442 | 1.44145 | 91.11111 | 1.52008
91.11555 | 1.13312 | 91.1172 | 1.44179 | 91.11389 | 1.52008
91.11833 | 1.13281 | 91.11997 | 1.44191 | 91.11667 | 1.51978
91.1211 | 1.13342 | 91.12275 | 1.44116 | 91.11944 | 1.52008
91.12388 | 1.13251 | 91.12553 | 1.44177 | 91.12222 | 1.51978
91.12666 | 1.13281 | 91.12831 | 1.44147 | 91.125 | 1.51978
91.12944 | 1.13373 | 91.13109 | 1.44177 | 91.12778 | 1.52069
91.13222 | 1.13312 | 91.13386 | 1.44197 | 91.13056 | 1.52039
91.13499 | 1.13281 | 91.13664 | 1.44191 | 91.13333 | 1.51978
91.13777 | 1.13342 | 91.13942 | 1.4416 | 91.13611 | 1.52039
91.14055 | 1.13342 | 91.1422 | 1.44194 | 91.13889 | 1.52008
91.14333 | 1.13251 | 91.14497 | 1.4422 | 91.14167 | 1.51947
91.1461 | 1.13342 | 91.14775 | 1.44159 | 91.14444 | 1.52039
91.14888 | 1.13251 | 91.15053 | 1.44122 | 91.14722 | 1.51947
91.15166 | 1.13281 | 91.15331 | 1.44208 | 91.15 | 1.51947
91.15444 | 1.13312 | 91.15609 | 1.44232 | 91.15278 | 1.52039
91.15722 | 1.13251 | 91.15886 | 1.44194 | 91.15556 | 1.52008
91.15999 | 1.13251 | 91.16164 | 1.44179 | 91.15833 | 1.51978
91.16277 | 1.13647 | 91.16442 | 1.44174 | 91.16111 | 1.51978
91.16555 | 1.13312 | 91.1672 | 1.44136 | 91.16389 | 1.52008
91.16833 | 1.13098 | 91.16997 | 1.44135 | 91.16667 | 1.51947
91.1711 | 1.13403 | 91.17275 | 1.44157 | 91.16944 | 1.52069
91.17388 | 1.13464 | 91.17553 | 1.44133 | 91.17222 | 1.51947
91.17666 | 1.13312 | 91.17831 | 1.4416 | 91.175 | 1.51917
91.17944 | 1.1322 | 91.18109 | 1.44132 | 91.17778 | 1.52069
91.18222 | 1.13251 | 91.18386 | 1.44222 | 91.18056 | 1.52008
91.18499 | 1.13373 | 91.18664 | 1.44136 | 91.18333 | 1.51978
91.18777 | 1.13373 | 91.18942 | 1.44196 | 91.18611 | 1.52039
91.19055 | 1.13342 | 91.1922 | 1.44196 | 91.18889 | 1.521
91.19333 | 1.13312 | 91.19497 | 1.44177 | 91.19167 | 1.51978
91.1961 | 1.13342 | 91.19775 | 1.4416 | 91.19444 | 1.521
91.19888 | 1.13342 | 91.20053 | 1.44167 | 91.19722 | 1.52008
91.20166 | 1.13281 | 91.20331 | 1.44101 | 91.2 | 1.51917
91.20444 | 1.13312 | 91.20609 | 1.44142 | 91.20278 | 1.52069
91.20722 | 1.13342 | 91.20886 | 1.4415 | 91.20556 | 1.5213
91.20999 | 1.13281 | 91.21164 | 1.44133 | 91.20833 | 1.52008
91.21277 | 1.13312 | 91.21442 | 1.44188 | 91.21111 | 1.52008
91.21555 | 1.13312 | 91.2172 | 1.44122 | 91.21389 | 1.52069
91.21833 | 1.1322 | 91.21997 | 1.44162 | 91.21667 | 1.52039
91.2211 | 1.13281 | 91.22275 | 1.44089 | 91.21944 | 1.521
91.22388 | 1.13342 | 91.22553 | 1.4408 | 91.22222 | 1.52008
91.22666 | 1.13373 | 91.22831 | 1.44138 | 91.225 | 1.52039
91.22944 | 1.13342 | 91.23109 | 1.44159 | 91.22778 | 1.52069
91.23222 | 1.13373 | 91.23386 | 1.44165 | 91.23056 | 1.52069
91.23499 | 1.13312 | 91.23664 | 1.44269 | 91.23333 | 1.51947
91.23777 | 1.13373 | 91.23942 | 1.44163 | 91.23611 | 1.521
91.24055 | 1.13342 | 91.2422 | 1.4424 | 91.23889 | 1.52069
91.24333 | 1.13342 | 91.24497 | 1.44135 | 91.24167 | 1.52008
91.2461 | 1.13312 | 91.24775 | 1.44186 | 91.24444 | 1.52222
91.24888 | 1.13373 | 91.25053 | 1.44133 | 91.24722 | 1.52069
91.25166 | 1.13312 | 91.25331 | 1.44159 | 91.25 | 1.52039
91.25444 | 1.13373 | 91.25609 | 1.44186 | 91.25278 | 1.5213
91.25722 | 1.13373 | 91.25886 | 1.44191 | 91.25556 | 1.52039
91.25999 | 1.13373 | 91.26164 | 1.44162 | 91.25833 | 1.51917
91.26277 | 1.13403 | 91.26442 | 1.44174 | 91.26111 | 1.52039
91.26555 | 1.13281 | 91.2672 | 1.44194 | 91.26389 | 1.52039
91.26833 | 1.13159 | 91.26997 | 1.44177 | 91.26667 | 1.52039
91.2711 | 1.13312 | 91.27275 | 1.44189 | 91.26944 | 1.5213
91.27388 | 1.13403 | 91.27553 | 1.44168 | 91.27222 | 1.52039
91.27666 | 1.13342 | 91.27831 | 1.44191 | 91.275 | 1.51947
91.27944 | 1.13464 | 91.28109 | 1.44201 | 91.27778 | 1.52039
91.28222 | 1.13342 | 91.28386 | 1.44121 | 91.28056 | 1.52039
91.28499 | 1.13373 | 91.28664 | 1.44226 | 91.28333 | 1.51917
91.28777 | 1.1322 | 91.28942 | 1.4422 | 91.28611 | 1.52069
91.29055 | 1.13342 | 91.2922 | 1.44223 | 91.28889 | 1.52008
91.29333 | 1.13251 | 91.29497 | 1.44249 | 91.29167 | 1.52008
91.2961 | 1.13251 | 91.29775 | 1.44217 | 91.29444 | 1.5213
91.29888 | 1.13251 | 91.30053 | 1.44148 | 91.29722 | 1.52039
91.30166 | 1.13342 | 91.30331 | 1.44143 | 91.3 | 1.51978
91.30444 | 1.13342 | 91.30609 | 1.44142 | 91.30278 | 1.52069
91.30722 | 1.13403 | 91.30886 | 1.44075 | 91.30556 | 1.52039
91.30999 | 1.13342 | 91.31164 | 1.44177 | 91.30833 | 1.52008
91.31277 | 1.13403 | 91.31442 | 1.44204 | 91.31111 | 1.51978
91.31555 | 1.13373 | 91.3172 | 1.44162 | 91.31389 | 1.51978
91.31833 | 1.1322 | 91.31997 | 1.44206 | 91.31667 | 1.51947
91.3211 | 1.13251 | 91.32275 | 1.44259 | 91.31944 | 1.52008
91.32388 | 1.13312 | 91.32553 | 1.44239 | 91.32222 | 1.52008
91.32666 | 1.13312 | 91.32831 | 1.44237 | 91.325 | 1.52039
91.32944 | 1.13373 | 91.33109 | 1.44234 | 91.32778 | 1.521
91.33222 | 1.13342 | 91.33386 | 1.44193 | 91.33056 | 1.5213
91.33499 | 1.13342 | 91.33664 | 1.44148 | 91.33333 | 1.521
91.33777 | 1.13342 | 91.33942 | 1.44191 | 91.33611 | 1.521
91.34055 | 1.13403 | 91.3422 | 1.44118 | 91.33889 | 1.521
91.34333 | 1.13312 | 91.34497 | 1.44177 | 91.34167 | 1.52039
91.3461 | 1.13312 | 91.34775 | 1.44159 | 91.34444 | 1.52069
91.34888 | 1.13342 | 91.35053 | 1.44177 | 91.34722 | 1.52069
91.35166 | 1.13312 | 91.35331 | 1.44218 | 91.35 | 1.52008
91.35444 | 1.13342 | 91.35609 | 1.44258 | 91.35278 | 1.52039
91.35722 | 1.13342 | 91.35886 | 1.44208 | 91.35556 | 1.52069
91.35999 | 1.13373 | 91.36164 | 1.44223 | 91.35833 | 1.51978
91.36277 | 1.13281 | 91.36442 | 1.4417 | 91.36111 | 1.52069
91.36555 | 1.13403 | 91.3672 | 1.44385 | 91.36389 | 1.52069
91.36833 | 1.13312 | 91.36997 | 1.44259 | 91.36667 | 1.52008
91.3711 | 1.13251 | 91.37275 | 1.44099 | 91.36944 | 1.52069
91.37388 | 1.13342 | 91.37553 | 1.4415 | 91.37222 | 1.52069
91.37666 | 1.13312 | 91.37831 | 1.44194 | 91.375 | 1.51978
91.37944 | 1.13281 | 91.38109 | 1.44188 | 91.37778 | 1.5213
91.38222 | 1.13373 | 91.38386 | 1.44203 | 91.38056 | 1.52069
91.38499 | 1.13342 | 91.38664 | 1.44222 | 91.38333 | 1.51978
91.38777 | 1.13342 | 91.38942 | 1.44256 | 91.38611 | 1.52039
91.39055 | 1.13403 | 91.3922 | 1.44186 | 91.38889 | 1.52039
91.39333 | 1.13251 | 91.39497 | 1.44162 | 91.39167 | 1.52039
91.3961 | 1.13312 | 91.39775 | 1.44201 | 91.39444 | 1.52069
91.39888 | 1.13342 | 91.40053 | 1.44174 | 91.39722 | 1.52069
91.40166 | 1.13403 | 91.40331 | 1.4416 | 91.4 | 1.52008
91.40444 | 1.13373 | 91.40609 | 1.442 | 91.40278 | 1.52008
91.40722 | 1.13373 | 91.40886 | 1.4422 | 91.40556 | 1.52069
91.40999 | 1.13251 | 91.41164 | 1.44159 | 91.40833 | 1.52008
91.41277 | 1.13312 | 91.41442 | 1.44185 | 91.41111 | 1.52069
91.41555 | 1.13342 | 91.4172 | 1.44188 | 91.41389 | 1.52039
91.41833 | 1.13251 | 91.41997 | 1.44194 | 91.41667 | 1.52039
91.4211 | 1.13251 | 91.42275 | 1.44261 | 91.41944 | 1.52039
91.42388 | 1.13281 | 91.42553 | 1.44193 | 91.42222 | 1.521
91.42666 | 1.13251 | 91.42831 | 1.44132 | 91.425 | 1.51978
91.42944 | 1.13342 | 91.43109 | 1.442 | 91.42778 | 1.521
91.43222 | 1.13373 | 91.43386 | 1.44203 | 91.43056 | 1.5213
91.43499 | 1.13251 | 91.43664 | 1.44191 | 91.43333 | 1.52008
91.43777 | 1.1322 | 91.43942 | 1.44133 | 91.43611 | 1.52069
91.44055 | 1.13342 | 91.4422 | 1.44121 | 91.43889 | 1.52069
91.44333 | 1.13312 | 91.44497 | 1.44181 | 91.44167 | 1.52008
91.4461 | 1.13403 | 91.44775 | 1.44203 | 91.44444 | 1.52039
91.44888 | 1.13434 | 91.45053 | 1.44266 | 91.44722 | 1.52039
91.45166 | 1.13281 | 91.45331 | 1.44196 | 91.45 | 1.51917
91.45444 | 1.13312 | 91.45609 | 1.44206 | 91.45278 | 1.52069
91.45722 | 1.13373 | 91.45886 | 1.44168 | 91.45556 | 1.521
91.45999 | 1.13312 | 91.46164 | 1.44177 | 91.45833 | 1.51978
91.46277 | 1.13312 | 91.46442 | 1.44142 | 91.46111 | 1.5213
91.46555 | 1.13373 | 91.4672 | 1.44162 | 91.46389 | 1.51978
91.46833 | 1.13281 | 91.46997 | 1.44163 | 91.46667 | 1.52008
91.4711 | 1.13312 | 91.47275 | 1.44159 | 91.46944 | 1.52069
91.47388 | 1.13342 | 91.47553 | 1.44174 | 91.47222 | 1.521
91.47666 | 1.13312 | 91.47831 | 1.44072 | 91.475 | 1.52069
91.47944 | 1.13251 | 91.48109 | 1.44198 | 91.47778 | 1.52039
91.48222 | 1.13373 | 91.48386 | 1.44143 | 91.48056 | 1.52039
91.48499 | 1.13312 | 91.48664 | 1.44189 | 91.48333 | 1.51978
91.48777 | 1.13281 | 91.48942 | 1.44231 | 91.48611 | 1.51917
91.49055 | 1.13434 | 91.4922 | 1.44235 | 91.48889 | 1.51917
91.49333 | 1.13312 | 91.49497 | 1.44237 | 91.49167 | 1.51947
91.4961 | 1.13281 | 91.49775 | 1.44246 | 91.49444 | 1.51978
91.49888 | 1.13434 | 91.50053 | 1.44235 | 91.49722 | 1.52039
91.50166 | 1.13251 | 91.50331 | 1.44239 | 91.5 | 1.52008
91.50444 | 1.13342 | 91.50609 | 1.44198 | 91.50278 | 1.52039
91.50722 | 1.13434 | 91.50886 | 1.44218 | 91.50556 | 1.51978
91.50999 | 1.13312 | 91.51164 | 1.44234 | 91.50833 | 1.51947
91.51277 | 1.13251 | 91.51442 | 1.44154 | 91.51111 | 1.52008
91.51555 | 1.13403 | 91.5172 | 1.44189 | 91.51389 | 1.52039
91.51833 | 1.13312 | 91.51997 | 1.44232 | 91.51667 | 1.51917
91.5211 | 1.13373 | 91.52275 | 1.44217 | 91.51944 | 1.51978
91.52388 | 1.13434 | 91.52553 | 1.44204 | 91.52222 | 1.52039
91.52666 | 1.13251 | 91.52831 | 1.44237 | 91.525 | 1.51947
91.52944 | 1.13281 | 91.53109 | 1.44127 | 91.52778 | 1.52008
91.53222 | 1.13403 | 91.53386 | 1.44157 | 91.53056 | 1.52008
91.53499 | 1.13312 | 91.53664 | 1.44211 | 91.53333 | 1.51917
91.53777 | 1.13281 | 91.53942 | 1.44203 | 91.53611 | 1.52039
91.54055 | 1.13403 | 91.5422 | 1.4429 | 91.53889 | 1.51978
91.54333 | 1.13312 | 91.54497 | 1.44222 | 91.54167 | 1.51855
91.5461 | 1.13342 | 91.54775 | 1.44198 | 91.54444 | 1.52039
91.54888 | 1.13373 | 91.55053 | 1.44173 | 91.54722 | 1.52008
91.55166 | 1.13281 | 91.55331 | 1.44204 | 91.55 | 1.51886
91.55444 | 1.13251 | 91.55609 | 1.44232 | 91.55278 | 1.52008
91.55722 | 1.13342 | 91.55886 | 1.44278 | 91.55556 | 1.52069
91.55999 | 1.13281 | 91.56164 | 1.44281 | 91.55833 | 1.52008
91.56277 | 1.13251 | 91.56442 | 1.4428 | 91.56111 | 1.52008
91.56555 | 1.13312 | 91.5672 | 1.44264 | 91.56389 | 1.52008
91.56833 | 1.13281 | 91.56997 | 1.44177 | 91.56667 | 1.52069
91.5711 | 1.13281 | 91.57275 | 1.44201 | 91.56944 | 1.52069
91.57388 | 1.13464 | 91.57553 | 1.44301 | 91.57222 | 1.52161
91.57666 | 1.13342 | 91.57831 | 1.44229 | 91.575 | 1.51978
91.57944 | 1.13373 | 91.58109 | 1.44301 | 91.57778 | 1.52161
91.58222 | 1.13373 | 91.58386 | 1.44304 | 91.58056 | 1.5213
91.58499 | 1.13373 | 91.58664 | 1.44261 | 91.58333 | 1.51947
91.58777 | 1.13403 | 91.58942 | 1.44259 | 91.58611 | 1.521
91.59055 | 1.13403 | 91.5922 | 1.44308 | 91.58889 | 1.52191
91.59333 | 1.13312 | 91.59497 | 1.44191 | 91.59167 | 1.52008
91.5961 | 1.13251 | 91.59775 | 1.44215 | 91.59444 | 1.521
91.59888 | 1.13281 | 91.60053 | 1.44143 | 91.59722 | 1.52069
91.60166 | 1.13251 | 91.60331 | 1.44118 | 91.6 | 1.51917
91.60444 | 1.13312 | 91.60609 | 1.44215 | 91.60278 | 1.51978
91.60722 | 1.13312 | 91.60886 | 1.44244 | 91.60556 | 1.52069
91.60999 | 1.13281 | 91.61164 | 1.44203 | 91.60833 | 1.52008
91.61277 | 1.13373 | 91.61442 | 1.44259 | 91.61111 | 1.52008
91.61555 | 1.13373 | 91.6172 | 1.44263 | 91.61389 | 1.521
91.61833 | 1.13281 | 91.61997 | 1.4422 | 91.61667 | 1.52008
91.6211 | 1.13312 | 91.62275 | 1.44228 | 91.61944 | 1.51917
91.62388 | 1.13281 | 91.62553 | 1.44247 | 91.62222 | 1.52039
91.62666 | 1.13342 | 91.62831 | 1.4422 | 91.625 | 1.51825
91.62944 | 1.13342 | 91.63109 | 1.44231 | 91.62778 | 1.52008
91.63222 | 1.13434 | 91.63386 | 1.44293 | 91.63056 | 1.51947
91.63499 | 1.13342 | 91.63664 | 1.4428 | 91.63333 | 1.51947
91.63777 | 1.13281 | 91.63942 | 1.44273 | 91.63611 | 1.52008
91.64055 | 1.13342 | 91.6422 | 1.4429 | 91.63889 | 1.52008
91.64333 | 1.13373 | 91.64497 | 1.44278 | 91.64167 | 1.51917
91.6461 | 1.13281 | 91.64775 | 1.442 | 91.64444 | 1.51947
91.64888 | 1.13312 | 91.65053 | 1.44188 | 91.64722 | 1.52039
91.65166 | 1.13251 | 91.65331 | 1.44249 | 91.65 | 1.51917
91.65444 | 1.13312 | 91.65609 | 1.44203 | 91.65278 | 1.51917
91.65722 | 1.13342 | 91.65886 | 1.44232 | 91.65556 | 1.51978
91.65999 | 1.13403 | 91.66164 | 1.44218 | 91.65833 | 1.51886
91.66277 | 1.13373 | 91.66442 | 1.44189 | 91.66111 | 1.51978
91.66555 | 1.13403 | 91.6672 | 1.44188 | 91.66389 | 1.52039
91.66833 | 1.13281 | 91.66997 | 1.4416 | 91.66667 | 1.51917
91.6711 | 1.13281 | 91.67275 | 1.44156 | 91.66944 | 1.51886
91.67388 | 1.13342 | 91.67553 | 1.44234 | 91.67222 | 1.51917
91.67666 | 1.13373 | 91.67831 | 1.44266 | 91.675 | 1.52008
91.67944 | 1.13251 | 91.68109 | 1.44259 | 91.67778 | 1.52039
91.68222 | 1.13403 | 91.68386 | 1.44215 | 91.68056 | 1.52069
91.68499 | 1.13342 | 91.68664 | 1.44261 | 91.68333 | 1.51917
91.68777 | 1.13281 | 91.68942 | 1.44228 | 91.68611 | 1.51978
91.69055 | 1.13342 | 91.6922 | 1.44229 | 91.68889 | 1.52008
91.69333 | 1.13342 | 91.69497 | 1.44247 | 91.69167 | 1.51917
91.6961 | 1.13251 | 91.69775 | 1.44212 | 91.69444 | 1.52039
91.69888 | 1.13312 | 91.70053 | 1.44156 | 91.69722 | 1.52069
91.70166 | 1.13281 | 91.70331 | 1.44189 | 91.7 | 1.51917
91.70444 | 1.13251 | 91.70609 | 1.44214 | 91.70278 | 1.52039
91.70722 | 1.13373 | 91.70886 | 1.44289 | 91.70556 | 1.52039
91.70999 | 1.13434 | 91.71164 | 1.44203 | 91.70833 | 1.51978
91.71277 | 1.13312 | 91.71442 | 1.44244 | 91.71111 | 1.51947
91.71555 | 1.13373 | 91.7172 | 1.44272 | 91.71389 | 1.52069
91.71833 | 1.13373 | 91.71997 | 1.44249 | 91.71667 | 1.51947
91.7211 | 1.13251 | 91.72275 | 1.44231 | 91.71944 | 1.51978
91.72388 | 1.13312 | 91.72553 | 1.4429 | 91.72222 | 1.52008
91.72666 | 1.13525 | 91.72831 | 1.44223 | 91.725 | 1.51947
91.72944 | 1.13434 | 91.73109 | 1.44197 | 91.72778 | 1.52069
91.73222 | 1.13312 | 91.73386 | 1.44275 | 91.73056 | 1.52039
91.73499 | 1.13251 | 91.73664 | 1.44305 | 91.73333 | 1.51917
91.73777 | 1.13251 | 91.73942 | 1.44284 | 91.73611 | 1.51978
91.74055 | 1.13373 | 91.7422 | 1.44214 | 91.73889 | 1.52039
91.74333 | 1.13403 | 91.74497 | 1.44174 | 91.74167 | 1.51978
91.7461 | 1.13342 | 91.74775 | 1.44183 | 91.74444 | 1.52008
91.74888 | 1.13342 | 91.75053 | 1.44275 | 91.74722 | 1.52069
91.75166 | 1.13403 | 91.75331 | 1.44249 | 91.75 | 1.51947
91.75444 | 1.13312 | 91.75609 | 1.44247 | 91.75278 | 1.51917
91.75722 | 1.13373 | 91.75886 | 1.44143 | 91.75556 | 1.51978
91.75999 | 1.13312 | 91.76164 | 1.44203 | 91.75833 | 1.51978
91.76277 | 1.13251 | 91.76442 | 1.44185 | 91.76111 | 1.521
91.76555 | 1.13281 | 91.7672 | 1.44232 | 91.76389 | 1.52008
91.76833 | 1.13312 | 91.76997 | 1.44189 | 91.76667 | 1.51947
91.7711 | 1.13281 | 91.77275 | 1.44228 | 91.76944 | 1.51947
91.77388 | 1.13342 | 91.77553 | 1.44173 | 91.77222 | 1.52008
91.77666 | 1.13281 | 91.77831 | 1.44194 | 91.775 | 1.51947
91.77944 | 1.13373 | 91.78109 | 1.44215 | 91.77778 | 1.51917
91.78222 | 1.13464 | 91.78386 | 1.44212 | 91.78056 | 1.52008
91.78499 | 1.13373 | 91.78664 | 1.44133 | 91.78333 | 1.51978
91.78777 | 1.13312 | 91.78942 | 1.44156 | 91.78611 | 1.51978
91.79055 | 1.13464 | 91.7922 | 1.44397 | 91.78889 | 1.51947
91.79333 | 1.13403 | 91.79497 | 1.44295 | 91.79167 | 1.52008
91.7961 | 1.13342 | 91.79775 | 1.44226 | 91.79444 | 1.52039
91.79888 | 1.13373 | 91.80053 | 1.44197 | 91.79722 | 1.52008
91.80166 | 1.13342 | 91.80331 | 1.44229 | 91.8 | 1.51917
91.80444 | 1.13373 | 91.80609 | 1.442 | 91.80278 | 1.51978
91.80722 | 1.13251 | 91.80886 | 1.44211 | 91.80556 | 1.52008
91.80999 | 1.13312 | 91.81164 | 1.44235 | 91.80833 | 1.51947
91.81277 | 1.13312 | 91.81442 | 1.44231 | 91.81111 | 1.52039
91.81555 | 1.13373 | 91.8172 | 1.44231 | 91.81389 | 1.52069
91.81833 | 1.13342 | 91.81997 | 1.44132 | 91.81667 | 1.52039
91.8211 | 1.13251 | 91.82275 | 1.4417 | 91.81944 | 1.51978
91.82388 | 1.13312 | 91.82553 | 1.44243 | 91.82222 | 1.52039
91.82666 | 1.13403 | 91.82831 | 1.44289 | 91.825 | 1.51978
91.82944 | 1.13281 | 91.83109 | 1.44244 | 91.82778 | 1.52008
91.83222 | 1.13373 | 91.83386 | 1.44246 | 91.83056 | 1.5213
91.83499 | 1.13342 | 91.83664 | 1.44232 | 91.83333 | 1.52039
91.83777 | 1.13312 | 91.83942 | 1.44259 | 91.83611 | 1.52039
91.84055 | 1.13312 | 91.8422 | 1.44305 | 91.83889 | 1.52161
91.84333 | 1.13312 | 91.84497 | 1.44249 | 91.84167 | 1.51978
91.8461 | 1.13281 | 91.84775 | 1.44259 | 91.84444 | 1.52008
91.84888 | 1.13281 | 91.85053 | 1.4424 | 91.84722 | 1.5213
91.85166 | 1.1322 | 91.85331 | 1.44258 | 91.85 | 1.51978
91.85444 | 1.13251 | 91.85609 | 1.44311 | 91.85278 | 1.51978
91.85722 | 1.13373 | 91.85886 | 1.4427 | 91.85556 | 1.52039
91.85999 | 1.13373 | 91.86164 | 1.44266 | 91.85833 | 1.51947
91.86277 | 1.13373 | 91.86442 | 1.44228 | 91.86111 | 1.52069
91.86555 | 1.13281 | 91.8672 | 1.44215 | 91.86389 | 1.5213
91.86833 | 1.13312 | 91.86997 | 1.44215 | 91.86667 | 1.52008
91.8711 | 1.13281 | 91.87275 | 1.44244 | 91.86944 | 1.52039
91.87388 | 1.13342 | 91.87553 | 1.44258 | 91.87222 | 1.5213
91.87666 | 1.13312 | 91.87831 | 1.44293 | 91.875 | 1.52039
91.87944 | 1.13312 | 91.88109 | 1.44244 | 91.87778 | 1.52039
91.88222 | 1.13342 | 91.88386 | 1.4433 | 91.88056 | 1.52069
91.88499 | 1.13373 | 91.88664 | 1.44261 | 91.88333 | 1.52039
91.88777 | 1.13281 | 91.88942 | 1.44318 | 91.88611 | 1.51978
91.89055 | 1.13434 | 91.8922 | 1.44318 | 91.88889 | 1.5213
91.89333 | 1.13373 | 91.89497 | 1.44278 | 91.89167 | 1.51978
91.8961 | 1.13312 | 91.89775 | 1.44228 | 91.89444 | 1.52069
91.89888 | 1.13434 | 91.90053 | 1.44212 | 91.89722 | 1.52039
91.90166 | 1.13403 | 91.90331 | 1.44204 | 91.9 | 1.52039
91.90444 | 1.13281 | 91.90609 | 1.4429 | 91.90278 | 1.52039
91.90722 | 1.13312 | 91.90886 | 1.44241 | 91.90556 | 1.521
91.90999 | 1.13312 | 91.91164 | 1.44247 | 91.90833 | 1.52008
91.91277 | 1.1322 | 91.91442 | 1.44256 | 91.91111 | 1.52008
91.91555 | 1.13342 | 91.9172 | 1.44263 | 91.91389 | 1.521
91.91833 | 1.13281 | 91.91997 | 1.44322 | 91.91667 | 1.51978
91.9211 | 1.13342 | 91.92275 | 1.44321 | 91.91944 | 1.52039
91.92388 | 1.13373 | 91.92553 | 1.44304 | 91.92222 | 1.52008
91.92666 | 1.13342 | 91.92831 | 1.4422 | 91.925 | 1.52008
91.92944 | 1.13251 | 91.93109 | 1.44243 | 91.92778 | 1.51947
91.93222 | 1.13281 | 91.93386 | 1.44289 | 91.93056 | 1.521
91.93499 | 1.13312 | 91.93664 | 1.44277 | 91.93333 | 1.51978
91.93777 | 1.13342 | 91.93942 | 1.44272 | 91.93611 | 1.51978
91.94055 | 1.13403 | 91.9422 | 1.44231 | 91.93889 | 1.52039
91.94333 | 1.13373 | 91.94497 | 1.44218 | 91.94167 | 1.51978
91.9461 | 1.13373 | 91.94775 | 1.44212 | 91.94444 | 1.51978
91.94888 | 1.13403 | 91.95053 | 1.44214 | 91.94722 | 1.52008
91.95166 | 1.13281 | 91.95331 | 1.44235 | 91.95 | 1.51917
91.95444 | 1.13281 | 91.95609 | 1.44243 | 91.95278 | 1.51917
91.95722 | 1.13312 | 91.95886 | 1.44302 | 91.95556 | 1.52069
91.95999 | 1.13342 | 91.96164 | 1.4422 | 91.95833 | 1.51978
91.96277 | 1.13312 | 91.96442 | 1.44287 | 91.96111 | 1.52008
91.96555 | 1.13312 | 91.9672 | 1.44298 | 91.96389 | 1.52008
91.96833 | 1.13312 | 91.96997 | 1.44234 | 91.96667 | 1.52039
91.9711 | 1.13251 | 91.97275 | 1.44212 | 91.96944 | 1.52039
91.97388 | 1.13281 | 91.97553 | 1.44182 | 91.97222 | 1.52069
91.97666 | 1.13403 | 91.97831 | 1.44185 | 91.975 | 1.51978
91.97944 | 1.13342 | 91.98109 | 1.44231 | 91.97778 | 1.51947
91.98222 | 1.13342 | 91.98386 | 1.4424 | 91.98056 | 1.52008
91.98499 | 1.13251 | 91.98664 | 1.4428 | 91.98333 | 1.52039
91.98777 | 1.1322 | 91.98942 | 1.44301 | 91.98611 | 1.51978
91.99055 | 1.13342 | 91.9922 | 1.44286 | 91.98889 | 1.52008
91.99333 | 1.13373 | 91.99497 | 1.44277 | 91.99167 | 1.51978
91.9961 | 1.13312 | 91.99775 | 1.442 | 91.99444 | 1.52008
91.99888 | 1.13312 | 92.00053 | 1.4424 | 91.99722 | 1.52039
92.00166 | 1.13312 | 92.00331 | 1.44215 | 92 | 1.52008
92.00444 | 1.1322 | 92.00609 | 1.44201 | 92.00278 | 1.51947
92.00722 | 1.13312 | 92.00886 | 1.44228 | 92.00556 | 1.521
92.00999 | 1.13373 | 92.01164 | 1.44217 | 92.00833 | 1.51978
92.01277 | 1.13342 | 92.01442 | 1.44289 | 92.01111 | 1.51917
92.01555 | 1.13403 | 92.0172 | 1.44283 | 92.01389 | 1.521
92.01833 | 1.13403 | 92.01997 | 1.44305 | 92.01667 | 1.52039
92.0211 | 1.13342 | 92.02275 | 1.44319 | 92.01944 | 1.52008
92.02388 | 1.13403 | 92.02553 | 1.44289 | 92.02222 | 1.521
92.02666 | 1.13312 | 92.02831 | 1.4425 | 92.025 | 1.52008
92.02944 | 1.13342 | 92.03109 | 1.44214 | 92.02778 | 1.52039
92.03222 | 1.13434 | 92.03386 | 1.44153 | 92.03056 | 1.5213
92.03499 | 1.13373 | 92.03664 | 1.44214 | 92.03333 | 1.52069
92.03777 | 1.13281 | 92.03942 | 1.44244 | 92.03611 | 1.52039
92.04055 | 1.13312 | 92.0422 | 1.44313 | 92.03889 | 1.52039
92.04333 | 1.13434 | 92.04497 | 1.4424 | 92.04167 | 1.521
92.0461 | 1.13251 | 92.04775 | 1.44359 | 92.04444 | 1.52039
92.04888 | 1.13312 | 92.05053 | 1.44327 | 92.04722 | 1.52039
92.05166 | 1.13373 | 92.05331 | 1.44307 | 92.05 | 1.521
92.05444 | 1.13342 | 92.05609 | 1.44255 | 92.05278 | 1.52008
92.05722 | 1.13312 | 92.05886 | 1.44299 | 92.05556 | 1.52069
92.05999 | 1.13312 | 92.06164 | 1.44321 | 92.05833 | 1.521
92.06277 | 1.13281 | 92.06442 | 1.44275 | 92.06111 | 1.52039
92.06555 | 1.13342 | 92.0672 | 1.44328 | 92.06389 | 1.52161
92.06833 | 1.13373 | 92.06997 | 1.44188 | 92.06667 | 1.52069
92.0711 | 1.13312 | 92.07275 | 1.44139 | 92.06944 | 1.52039
92.07388 | 1.13342 | 92.07553 | 1.44316 | 92.07222 | 1.52069
92.07666 | 1.13373 | 92.07831 | 1.44292 | 92.075 | 1.52039
92.07944 | 1.13342 | 92.08109 | 1.44305 | 92.07778 | 1.51978
92.08222 | 1.13373 | 92.08386 | 1.44299 | 92.08056 | 1.52069
92.08499 | 1.13342 | 92.08664 | 1.44235 | 92.08333 | 1.51947
92.08777 | 1.13281 | 92.08942 | 1.44226 | 92.08611 | 1.52039
92.09055 | 1.13342 | 92.0922 | 1.44256 | 92.08889 | 1.5213
92.09333 | 1.13373 | 92.09497 | 1.44275 | 92.09167 | 1.52069
92.0961 | 1.13342 | 92.09775 | 1.44255 | 92.09444 | 1.5213
92.09888 | 1.13342 | 92.10053 | 1.44272 | 92.09722 | 1.521
92.10166 | 1.13312 | 92.10331 | 1.44308 | 92.1 | 1.52069
92.10444 | 1.13251 | 92.10609 | 1.44289 | 92.10278 | 1.521
92.10722 | 1.13373 | 92.10886 | 1.44253 | 92.10556 | 1.52161
92.10999 | 1.13373 | 92.11164 | 1.44302 | 92.10833 | 1.52313
92.11277 | 1.13312 | 92.11442 | 1.44256 | 92.11111 | 1.52039
92.11555 | 1.13312 | 92.1172 | 1.44259 | 92.11389 | 1.52039
92.11833 | 1.13312 | 92.11997 | 1.44261 | 92.11667 | 1.52161
92.1211 | 1.13281 | 92.12275 | 1.44289 | 92.11944 | 1.521
92.12388 | 1.13403 | 92.12553 | 1.44241 | 92.12222 | 1.52191
92.12666 | 1.13373 | 92.12831 | 1.44191 | 92.125 | 1.52191
92.12944 | 1.13312 | 92.13109 | 1.44258 | 92.12778 | 1.5213
92.13222 | 1.13342 | 92.13386 | 1.44316 | 92.13056 | 1.52222
92.13499 | 1.13403 | 92.13664 | 1.44335 | 92.13333 | 1.5213
92.13777 | 1.13342 | 92.13942 | 1.44305 | 92.13611 | 1.52069
92.14055 | 1.13342 | 92.1422 | 1.44228 | 92.13889 | 1.52069
92.14333 | 1.13312 | 92.14497 | 1.44273 | 92.14167 | 1.52069
92.1461 | 1.13342 | 92.14775 | 1.44197 | 92.14444 | 1.5213
92.14888 | 1.13312 | 92.15053 | 1.44241 | 92.14722 | 1.52222
92.15166 | 1.13342 | 92.15331 | 1.44261 | 92.15 | 1.52069
92.15444 | 1.13312 | 92.15609 | 1.44335 | 92.15278 | 1.521
92.15722 | 1.13403 | 92.15886 | 1.44273 | 92.15556 | 1.52161
92.15999 | 1.13403 | 92.16164 | 1.44305 | 92.15833 | 1.52222
92.16277 | 1.13281 | 92.16442 | 1.44292 | 92.16111 | 1.52161
92.16555 | 1.13373 | 92.1672 | 1.44243 | 92.16389 | 1.52161
92.16833 | 1.13342 | 92.16997 | 1.44277 | 92.16667 | 1.5213
92.1711 | 1.13312 | 92.17275 | 1.44304 | 92.16944 | 1.5213
92.17388 | 1.13342 | 92.17553 | 1.44465 | 92.17222 | 1.52283
92.17666 | 1.13342 | 92.17831 | 1.44414 | 92.175 | 1.5213
92.17944 | 1.13281 | 92.18109 | 1.44204 | 92.17778 | 1.52069
92.18222 | 1.13312 | 92.18386 | 1.442 | 92.18056 | 1.52191
92.18499 | 1.13312 | 92.18664 | 1.4415 | 92.18333 | 1.52161
92.18777 | 1.13251 | 92.18942 | 1.44273 | 92.18611 | 1.521
92.19055 | 1.13373 | 92.1922 | 1.44295 | 92.18889 | 1.52161
92.19333 | 1.13373 | 92.19497 | 1.44332 | 92.19167 | 1.52069
92.1961 | 1.13281 | 92.19775 | 1.44387 | 92.19444 | 1.5213
92.19888 | 1.1322 | 92.20053 | 1.44368 | 92.19722 | 1.52161
92.20166 | 1.13251 | 92.20331 | 1.44314 | 92.2 | 1.5213
92.20444 | 1.13342 | 92.20609 | 1.44302 | 92.20278 | 1.521
92.20722 | 1.13403 | 92.20886 | 1.44344 | 92.20556 | 1.5213
92.20999 | 1.13342 | 92.21164 | 1.44247 | 92.20833 | 1.5213
92.21277 | 1.13342 | 92.21442 | 1.4427 | 92.21111 | 1.52008
92.21555 | 1.13312 | 92.2172 | 1.44313 | 92.21389 | 1.521
92.21833 | 1.13281 | 92.21997 | 1.44347 | 92.21667 | 1.521
92.2211 | 1.13312 | 92.22275 | 1.44304 | 92.21944 | 1.52069
92.22388 | 1.13342 | 92.22553 | 1.44283 | 92.22222 | 1.52222
92.22666 | 1.13312 | 92.22831 | 1.44241 | 92.225 | 1.52039
92.22944 | 1.13251 | 92.23109 | 1.44255 | 92.22778 | 1.51978
92.23222 | 1.13281 | 92.23386 | 1.44298 | 92.23056 | 1.521
92.23499 | 1.13281 | 92.23664 | 1.44272 | 92.23333 | 1.52039
92.23777 | 1.13342 | 92.23942 | 1.44272 | 92.23611 | 1.52039
92.24055 | 1.13342 | 92.2422 | 1.44238 | 92.23889 | 1.52069
92.24333 | 1.13403 | 92.24497 | 1.44231 | 92.24167 | 1.52008
92.2461 | 1.13251 | 92.24775 | 1.44286 | 92.24444 | 1.52069
92.24888 | 1.13403 | 92.25053 | 1.44281 | 92.24722 | 1.52069
92.25166 | 1.13342 | 92.25331 | 1.44316 | 92.25 | 1.521
92.25444 | 1.13342 | 92.25609 | 1.4429 | 92.25278 | 1.52008
92.25722 | 1.13342 | 92.25886 | 1.44301 | 92.25556 | 1.521
92.25999 | 1.13373 | 92.26164 | 1.44273 | 92.25833 | 1.52069
92.26277 | 1.13281 | 92.26442 | 1.44212 | 92.26111 | 1.52039
92.26555 | 1.1319 | 92.2672 | 1.44192 | 92.26389 | 1.521
92.26833 | 1.13312 | 92.26997 | 1.44241 | 92.26667 | 1.52008
92.2711 | 1.1322 | 92.27275 | 1.44275 | 92.26944 | 1.52008
92.27388 | 1.13281 | 92.27553 | 1.44284 | 92.27222 | 1.52069
92.27666 | 1.13373 | 92.27831 | 1.44305 | 92.275 | 1.52069
92.27944 | 1.13464 | 92.28109 | 1.44244 | 92.27778 | 1.52069
92.28222 | 1.13403 | 92.28386 | 1.44272 | 92.28056 | 1.5213
92.28499 | 1.13403 | 92.28664 | 1.442 | 92.28333 | 1.51917
92.28777 | 1.13312 | 92.28942 | 1.44231 | 92.28611 | 1.52008
92.29055 | 1.13312 | 92.2922 | 1.44283 | 92.28889 | 1.5213
92.29333 | 1.13403 | 92.29497 | 1.44234 | 92.29167 | 1.52039
92.2961 | 1.13251 | 92.29775 | 1.44258 | 92.29444 | 1.51978
92.29888 | 1.13312 | 92.30053 | 1.44226 | 92.29722 | 1.5213
92.30166 | 1.13251 | 92.30331 | 1.44229 | 92.3 | 1.521
92.30444 | 1.13281 | 92.30609 | 1.44347 | 92.30278 | 1.52069
92.30722 | 1.13373 | 92.30886 | 1.44318 | 92.30556 | 1.521
92.30999 | 1.13281 | 92.31164 | 1.44305 | 92.30833 | 1.5213
92.31277 | 1.1322 | 92.31442 | 1.44218 | 92.31111 | 1.52039
92.31555 | 1.13251 | 92.3172 | 1.44344 | 92.31389 | 1.5213
92.31833 | 1.13403 | 92.31997 | 1.44215 | 92.31667 | 1.521
92.3211 | 1.13403 | 92.32275 | 1.44185 | 92.31944 | 1.51978
92.32388 | 1.13312 | 92.32553 | 1.44267 | 92.32222 | 1.52008
92.32666 | 1.13403 | 92.32831 | 1.4429 | 92.325 | 1.52008
92.32944 | 1.13373 | 92.33109 | 1.44305 | 92.32778 | 1.51947
92.33222 | 1.13342 | 92.33386 | 1.44313 | 92.33056 | 1.52039
92.33499 | 1.13464 | 92.33664 | 1.44304 | 92.33333 | 1.52069
92.33777 | 1.13373 | 92.33942 | 1.44377 | 92.33611 | 1.52008
92.34055 | 1.13373 | 92.3422 | 1.44299 | 92.33889 | 1.52069
92.34333 | 1.13434 | 92.34497 | 1.44247 | 92.34167 | 1.52039
92.3461 | 1.13342 | 92.34775 | 1.44287 | 92.34444 | 1.51978
92.34888 | 1.13373 | 92.35053 | 1.44238 | 92.34722 | 1.52039
92.35166 | 1.13342 | 92.35331 | 1.442 | 92.35 | 1.52039
92.35444 | 1.13251 | 92.35609 | 1.44273 | 92.35278 | 1.51978
92.35722 | 1.13312 | 92.35886 | 1.44284 | 92.35556 | 1.52069
92.35999 | 1.13312 | 92.36164 | 1.44304 | 92.35833 | 1.52008
92.36277 | 1.13312 | 92.36442 | 1.44286 | 92.36111 | 1.51947
92.36555 | 1.13342 | 92.3672 | 1.44283 | 92.36389 | 1.52008
92.36833 | 1.13281 | 92.36997 | 1.44226 | 92.36667 | 1.521
92.3711 | 1.13342 | 92.37275 | 1.44195 | 92.36944 | 1.51978
92.37388 | 1.13342 | 92.37553 | 1.44211 | 92.37222 | 1.52008
92.37666 | 1.13373 | 92.37831 | 1.44258 | 92.375 | 1.52069
92.37944 | 1.13373 | 92.38109 | 1.44217 | 92.37778 | 1.52039
92.38222 | 1.13312 | 92.38386 | 1.44299 | 92.38056 | 1.52039
92.38499 | 1.13373 | 92.38664 | 1.44277 | 92.38333 | 1.521
92.38777 | 1.13312 | 92.38942 | 1.44322 | 92.38611 | 1.51978
92.39055 | 1.13434 | 92.3922 | 1.44327 | 92.38889 | 1.52161
92.39333 | 1.13403 | 92.39497 | 1.44321 | 92.39167 | 1.521
92.3961 | 1.13281 | 92.39775 | 1.44304 | 92.39444 | 1.521
92.39888 | 1.13373 | 92.40053 | 1.44269 | 92.39722 | 1.52222
92.40166 | 1.13342 | 92.40331 | 1.44332 | 92.4 | 1.5213
92.40444 | 1.13281 | 92.40609 | 1.44302 | 92.40278 | 1.51978
92.40722 | 1.13312 | 92.40886 | 1.44226 | 92.40556 | 1.521
92.40999 | 1.13342 | 92.41164 | 1.44256 | 92.40833 | 1.5213
92.41277 | 1.13312 | 92.41442 | 1.44347 | 92.41111 | 1.52069
92.41555 | 1.13403 | 92.4172 | 1.44295 | 92.41389 | 1.521
92.41833 | 1.13342 | 92.41997 | 1.44215 | 92.41667 | 1.52069
92.4211 | 1.13312 | 92.42275 | 1.4436 | 92.41944 | 1.521
92.42388 | 1.13403 | 92.42553 | 1.44347 | 92.42222 | 1.5213
92.42666 | 1.13434 | 92.42831 | 1.44335 | 92.425 | 1.52161
92.42944 | 1.13342 | 92.43109 | 1.44319 | 92.42778 | 1.52008
92.43222 | 1.13342 | 92.43386 | 1.44286 | 92.43056 | 1.521
92.43499 | 1.13312 | 92.43664 | 1.4429 | 92.43333 | 1.52191
92.43777 | 1.13251 | 92.43942 | 1.44266 | 92.43611 | 1.521
92.44055 | 1.1322 | 92.4422 | 1.44212 | 92.43889 | 1.5213
92.44333 | 1.13281 | 92.44497 | 1.44231 | 92.44167 | 1.5213
92.4461 | 1.1322 | 92.44775 | 1.44258 | 92.44444 | 1.51978
92.44888 | 1.13281 | 92.45053 | 1.44269 | 92.44722 | 1.52039
92.45166 | 1.13342 | 92.45331 | 1.44259 | 92.45 | 1.52069
92.45444 | 1.13312 | 92.45609 | 1.44321 | 92.45278 | 1.52039
92.45722 | 1.13373 | 92.45886 | 1.44362 | 92.45556 | 1.52039
92.45999 | 1.13312 | 92.46164 | 1.44396 | 92.45833 | 1.52039
92.46277 | 1.13342 | 92.46442 | 1.44295 | 92.46111 | 1.52039
92.46555 | 1.13342 | 92.4672 | 1.44228 | 92.46389 | 1.52039
92.46833 | 1.13373 | 92.46997 | 1.44249 | 92.46667 | 1.52069
92.4711 | 1.13281 | 92.47275 | 1.44321 | 92.46944 | 1.52039
92.47388 | 1.13312 | 92.47553 | 1.44286 | 92.47222 | 1.52069
92.47666 | 1.13342 | 92.47831 | 1.44293 | 92.475 | 1.5213
92.47944 | 1.13312 | 92.48109 | 1.44259 | 92.47778 | 1.51978
92.48222 | 1.13312 | 92.48386 | 1.4433 | 92.48056 | 1.52069
92.48499 | 1.13403 | 92.48664 | 1.44319 | 92.48333 | 1.52008
92.48777 | 1.13342 | 92.48942 | 1.44304 | 92.48611 | 1.52008
92.49055 | 1.13373 | 92.4922 | 1.44341 | 92.48889 | 1.51978
92.49333 | 1.13373 | 92.49497 | 1.44289 | 92.49167 | 1.52069
92.4961 | 1.13312 | 92.49775 | 1.44275 | 92.49444 | 1.51886
92.49888 | 1.13281 | 92.50053 | 1.44286 | 92.49722 | 1.51886
92.50166 | 1.13434 | 92.50331 | 1.44259 | 92.5 | 1.52008
92.50444 | 1.13281 | 92.50609 | 1.44228 | 92.50278 | 1.51947
92.50722 | 1.13312 | 92.50886 | 1.44344 | 92.50556 | 1.51978
92.50999 | 1.13342 | 92.51164 | 1.4427 | 92.50833 | 1.51978
92.51277 | 1.13281 | 92.51442 | 1.44261 | 92.51111 | 1.51947
92.51555 | 1.13342 | 92.5172 | 1.44272 | 92.51389 | 1.51978
92.51833 | 1.13312 | 92.51997 | 1.44273 | 92.51667 | 1.52069
92.5211 | 1.13281 | 92.52275 | 1.44335 | 92.51944 | 1.51886
92.52388 | 1.13373 | 92.52553 | 1.44316 | 92.52222 | 1.52008
92.52666 | 1.13373 | 92.52831 | 1.44321 | 92.525 | 1.51978
92.52944 | 1.13251 | 92.53109 | 1.44321 | 92.52778 | 1.51825
92.53222 | 1.13312 | 92.53386 | 1.44299 | 92.53056 | 1.51978
92.53499 | 1.13373 | 92.53664 | 1.44258 | 92.53333 | 1.52039
92.53777 | 1.13251 | 92.53942 | 1.44333 | 92.53611 | 1.51978
92.54055 | 1.13342 | 92.5422 | 1.44359 | 92.53889 | 1.51978
92.54333 | 1.13342 | 92.54497 | 1.44347 | 92.54167 | 1.51978
92.5461 | 1.13373 | 92.54775 | 1.44332 | 92.54444 | 1.51947
92.54888 | 1.13373 | 92.55053 | 1.44342 | 92.54722 | 1.52039
92.55166 | 1.13373 | 92.55331 | 1.44287 | 92.55 | 1.52039
92.55444 | 1.13464 | 92.55609 | 1.44258 | 92.55278 | 1.51917
92.55722 | 1.13464 | 92.55886 | 1.44311 | 92.55556 | 1.51947
92.55999 | 1.13373 | 92.56164 | 1.4427 | 92.55833 | 1.52008
92.56277 | 1.13281 | 92.56442 | 1.4436 | 92.56111 | 1.51978
92.56555 | 1.13342 | 92.5672 | 1.44301 | 92.56389 | 1.521
92.56833 | 1.13312 | 92.56997 | 1.44345 | 92.56667 | 1.52161
92.5711 | 1.1322 | 92.57275 | 1.44335 | 92.56944 | 1.51947
92.57388 | 1.13251 | 92.57553 | 1.44295 | 92.57222 | 1.52069
92.57666 | 1.13342 | 92.57831 | 1.44258 | 92.575 | 1.521
92.57944 | 1.13342 | 92.58109 | 1.44316 | 92.57778 | 1.52039
92.58222 | 1.13312 | 92.58386 | 1.44339 | 92.58056 | 1.52039
92.58499 | 1.13342 | 92.58664 | 1.444 | 92.58333 | 1.51978
92.58777 | 1.1322 | 92.58942 | 1.44289 | 92.58611 | 1.51947
92.59055 | 1.13281 | 92.5922 | 1.44314 | 92.58889 | 1.51978
92.59333 | 1.13373 | 92.59497 | 1.4436 | 92.59167 | 1.52008
92.5961 | 1.13342 | 92.59775 | 1.4436 | 92.59444 | 1.51978
92.59888 | 1.13281 | 92.60053 | 1.44307 | 92.59722 | 1.52069
92.60166 | 1.13342 | 92.60331 | 1.44256 | 92.6 | 1.52069
92.60444 | 1.13373 | 92.60609 | 1.44318 | 92.60278 | 1.51947
92.60722 | 1.13373 | 92.60886 | 1.44296 | 92.60556 | 1.52008
92.60999 | 1.13373 | 92.61164 | 1.44342 | 92.60833 | 1.521
92.61277 | 1.13342 | 92.61442 | 1.44461 | 92.61111 | 1.52039
92.61555 | 1.13312 | 92.6172 | 1.44417 | 92.61389 | 1.52039
92.61833 | 1.13403 | 92.61997 | 1.44347 | 92.61667 | 1.52008
92.6211 | 1.13373 | 92.62275 | 1.44332 | 92.61944 | 1.51947
92.62388 | 1.13251 | 92.62553 | 1.44337 | 92.62222 | 1.52069
92.62666 | 1.13373 | 92.62831 | 1.44316 | 92.625 | 1.521
92.62944 | 1.13312 | 92.63109 | 1.44316 | 92.62778 | 1.52008
92.63222 | 1.13312 | 92.63386 | 1.44324 | 92.63056 | 1.52008
92.63499 | 1.13342 | 92.63664 | 1.44316 | 92.63333 | 1.521
92.63777 | 1.13312 | 92.63942 | 1.4433 | 92.63611 | 1.52069
92.64055 | 1.13312 | 92.6422 | 1.44371 | 92.63889 | 1.52069
92.64333 | 1.13373 | 92.64497 | 1.44387 | 92.64167 | 1.52069
92.6461 | 1.13312 | 92.64775 | 1.44362 | 92.64444 | 1.52008
92.64888 | 1.13342 | 92.65053 | 1.44371 | 92.64722 | 1.52008
92.65166 | 1.13312 | 92.65331 | 1.44332 | 92.65 | 1.5213
92.65444 | 1.13373 | 92.65609 | 1.44363 | 92.65278 | 1.52039
92.65722 | 1.13281 | 92.65886 | 1.44357 | 92.65556 | 1.52008
92.65999 | 1.13373 | 92.66164 | 1.44356 | 92.65833 | 1.52069
92.66277 | 1.13342 | 92.66442 | 1.4436 | 92.66111 | 1.51978
92.66555 | 1.13342 | 92.6672 | 1.44341 | 92.66389 | 1.51978
92.66833 | 1.13403 | 92.66997 | 1.44345 | 92.66667 | 1.5213
92.6711 | 1.13403 | 92.67275 | 1.44348 | 92.66944 | 1.51978
92.67388 | 1.13403 | 92.67553 | 1.44341 | 92.67222 | 1.52008
92.67666 | 1.13464 | 92.67831 | 1.44328 | 92.675 | 1.52039
92.67944 | 1.13434 | 92.68109 | 1.44363 | 92.67778 | 1.52039
92.68222 | 1.13373 | 92.68386 | 1.44387 | 92.68056 | 1.52039
92.68499 | 1.13342 | 92.68664 | 1.44299 | 92.68333 | 1.52069
92.68777 | 1.13281 | 92.68942 | 1.44377 | 92.68611 | 1.52008
92.69055 | 1.13342 | 92.6922 | 1.44328 | 92.68889 | 1.521
92.69333 | 1.13281 | 92.69497 | 1.44299 | 92.69167 | 1.5213
92.6961 | 1.13251 | 92.69775 | 1.4435 | 92.69444 | 1.52008
92.69888 | 1.13312 | 92.70053 | 1.44311 | 92.69722 | 1.52069
92.70166 | 1.13342 | 92.70331 | 1.44286 | 92.7 | 1.52069
92.70444 | 1.13251 | 92.70609 | 1.44415 | 92.70278 | 1.51978
92.70722 | 1.13251 | 92.70886 | 1.4444 | 92.70556 | 1.52069
92.70999 | 1.13342 | 92.71164 | 1.44505 | 92.70833 | 1.52069
92.71277 | 1.13373 | 92.71442 | 1.44421 | 92.71111 | 1.51855
92.71555 | 1.13312 | 92.7172 | 1.44417 | 92.71389 | 1.51947
92.71833 | 1.13434 | 92.71997 | 1.44318 | 92.71667 | 1.52069
92.7211 | 1.13342 | 92.72275 | 1.44332 | 92.71944 | 1.51978
92.72388 | 1.13403 | 92.72553 | 1.44344 | 92.72222 | 1.52161
92.72666 | 1.13342 | 92.72831 | 1.44316 | 92.725 | 1.51978
92.72944 | 1.13312 | 92.73109 | 1.44289 | 92.72778 | 1.51947
92.73222 | 1.13373 | 92.73386 | 1.44328 | 92.73056 | 1.51917
92.73499 | 1.13403 | 92.73664 | 1.44388 | 92.73333 | 1.52069
92.73777 | 1.13312 | 92.73942 | 1.44391 | 92.73611 | 1.52008
92.74055 | 1.13403 | 92.7422 | 1.44327 | 92.73889 | 1.52069
92.74333 | 1.13373 | 92.74497 | 1.44311 | 92.74167 | 1.52069
92.7461 | 1.13281 | 92.74775 | 1.44365 | 92.74444 | 1.51947
92.74888 | 1.13312 | 92.75053 | 1.44341 | 92.74722 | 1.52008
92.75166 | 1.13373 | 92.75331 | 1.4431 | 92.75 | 1.5213
92.75444 | 1.13129 | 92.75609 | 1.44374 | 92.75278 | 1.51947
92.75722 | 1.13556 | 92.75886 | 1.44354 | 92.75556 | 1.52069
92.75999 | 1.13373 | 92.76164 | 1.44283 | 92.75833 | 1.52161
92.76277 | 1.13373 | 92.76442 | 1.44301 | 92.76111 | 1.52039
92.76555 | 1.13281 | 92.7672 | 1.44341 | 92.76389 | 1.52008
92.76833 | 1.13373 | 92.76997 | 1.44327 | 92.76667 | 1.52069
92.7711 | 1.13312 | 92.77275 | 1.44319 | 92.76944 | 1.51978
92.77388 | 1.13312 | 92.77553 | 1.44342 | 92.77222 | 1.52069
92.77666 | 1.13342 | 92.77831 | 1.44402 | 92.775 | 1.521
92.77944 | 1.13373 | 92.78109 | 1.44357 | 92.77778 | 1.52039
92.78222 | 1.13281 | 92.78386 | 1.44325 | 92.78056 | 1.521
92.78499 | 1.13312 | 92.78664 | 1.44337 | 92.78333 | 1.521
92.78777 | 1.13251 | 92.78942 | 1.44376 | 92.78611 | 1.52008
92.79055 | 1.13281 | 92.7922 | 1.44373 | 92.78889 | 1.52039
92.79333 | 1.13342 | 92.79497 | 1.44443 | 92.79167 | 1.5213
92.7961 | 1.13281 | 92.79775 | 1.4435 | 92.79444 | 1.52039
92.79888 | 1.13373 | 92.80053 | 1.44441 | 92.79722 | 1.52039
92.80166 | 1.13373 | 92.80331 | 1.44428 | 92.8 | 1.5213
92.80444 | 1.13342 | 92.80609 | 1.44446 | 92.80278 | 1.51978
92.80722 | 1.1322 | 92.80886 | 1.44394 | 92.80556 | 1.5213
92.80999 | 1.13312 | 92.81164 | 1.44383 | 92.80833 | 1.5213
92.81277 | 1.13312 | 92.81442 | 1.44341 | 92.81111 | 1.52008
92.81555 | 1.1322 | 92.8172 | 1.44354 | 92.81389 | 1.52069
92.81833 | 1.13312 | 92.81997 | 1.44371 | 92.81667 | 1.52191
92.8211 | 1.13342 | 92.82275 | 1.44328 | 92.81944 | 1.51978
92.82388 | 1.13403 | 92.82553 | 1.44369 | 92.82222 | 1.51978
92.82666 | 1.13342 | 92.82831 | 1.446 | 92.825 | 1.52161
92.82944 | 1.13373 | 92.83109 | 1.44341 | 92.82778 | 1.521
92.83222 | 1.13342 | 92.83386 | 1.4425 | 92.83056 | 1.52039
92.83499 | 1.13342 | 92.83664 | 1.44459 | 92.83333 | 1.52069
92.83777 | 1.13373 | 92.83942 | 1.44377 | 92.83611 | 1.52069
92.84055 | 1.13281 | 92.8422 | 1.44415 | 92.83889 | 1.52008
92.84333 | 1.13373 | 92.84497 | 1.44446 | 92.84167 | 1.52069
92.8461 | 1.13373 | 92.84775 | 1.4438 | 92.84444 | 1.52008
92.84888 | 1.13342 | 92.85053 | 1.44443 | 92.84722 | 1.52008
92.85166 | 1.13342 | 92.85331 | 1.44371 | 92.85 | 1.5213
92.85444 | 1.13281 | 92.85609 | 1.44341 | 92.85278 | 1.521
92.85722 | 1.13403 | 92.85886 | 1.44398 | 92.85556 | 1.52069
92.85999 | 1.13403 | 92.86164 | 1.44388 | 92.85833 | 1.52069
92.86277 | 1.13434 | 92.86442 | 1.4436 | 92.86111 | 1.51978
92.86555 | 1.13342 | 92.8672 | 1.444 | 92.86389 | 1.52039
92.86833 | 1.13373 | 92.86997 | 1.44341 | 92.86667 | 1.52069
92.8711 | 1.13373 | 92.87275 | 1.44359 | 92.86944 | 1.52039
92.87388 | 1.13312 | 92.87553 | 1.44403 | 92.87222 | 1.52069
92.87666 | 1.13403 | 92.87831 | 1.44388 | 92.875 | 1.521
92.87944 | 1.13342 | 92.88109 | 1.44374 | 92.87778 | 1.52069
92.88222 | 1.13342 | 92.88386 | 1.44428 | 92.88056 | 1.52008
92.88499 | 1.13373 | 92.88664 | 1.44363 | 92.88333 | 1.52069
92.88777 | 1.13251 | 92.88942 | 1.44342 | 92.88611 | 1.51947
92.89055 | 1.13312 | 92.8922 | 1.44412 | 92.88889 | 1.51947
92.89333 | 1.13312 | 92.89497 | 1.44395 | 92.89167 | 1.52069
92.8961 | 1.13342 | 92.89775 | 1.44374 | 92.89444 | 1.52039
92.89888 | 1.13312 | 92.90053 | 1.44414 | 92.89722 | 1.51978
92.90166 | 1.13312 | 92.90331 | 1.44428 | 92.9 | 1.52039
92.90444 | 1.13342 | 92.90609 | 1.44376 | 92.90278 | 1.51978
92.90722 | 1.13251 | 92.90886 | 1.44446 | 92.90556 | 1.52039
92.90999 | 1.13373 | 92.91164 | 1.44387 | 92.90833 | 1.521
92.91277 | 1.13312 | 92.91442 | 1.44403 | 92.91111 | 1.51978
92.91555 | 1.13312 | 92.9172 | 1.44371 | 92.91389 | 1.51978
92.91833 | 1.13342 | 92.91997 | 1.44366 | 92.91667 | 1.52039
92.9211 | 1.13342 | 92.92275 | 1.44369 | 92.91944 | 1.51978
92.92388 | 1.13281 | 92.92553 | 1.4441 | 92.92222 | 1.52008
92.92666 | 1.13251 | 92.92831 | 1.44414 | 92.925 | 1.52039
92.92944 | 1.13373 | 92.93109 | 1.44388 | 92.92778 | 1.52039
92.93222 | 1.13312 | 92.93386 | 1.44341 | 92.93056 | 1.51978
92.93499 | 1.13373 | 92.93664 | 1.44369 | 92.93333 | 1.5213
92.93777 | 1.13342 | 92.93942 | 1.44437 | 92.93611 | 1.51947
92.94055 | 1.13312 | 92.9422 | 1.44463 | 92.93889 | 1.52008
92.94333 | 1.13403 | 92.94497 | 1.44434 | 92.94167 | 1.52069
92.9461 | 1.13342 | 92.94775 | 1.44345 | 92.94444 | 1.51947
92.94888 | 1.13281 | 92.95053 | 1.44208 | 92.94722 | 1.51978
92.95166 | 1.13281 | 92.95331 | 1.44388 | 92.95 | 1.52008
92.95444 | 1.13403 | 92.95609 | 1.44469 | 92.95278 | 1.51978
92.95722 | 1.13251 | 92.95886 | 1.44405 | 92.95556 | 1.51917
92.95999 | 1.13312 | 92.96164 | 1.44284 | 92.95833 | 1.52039
92.96277 | 1.13373 | 92.96442 | 1.44313 | 92.96111 | 1.51917
92.96555 | 1.13342 | 92.9672 | 1.44342 | 92.96389 | 1.51978
92.96833 | 1.13342 | 92.96997 | 1.4438 | 92.96667 | 1.52008
92.9711 | 1.13373 | 92.97275 | 1.44344 | 92.96944 | 1.52008
92.97388 | 1.1322 | 92.97553 | 1.44374 | 92.97222 | 1.51917
92.97666 | 1.13434 | 92.97831 | 1.44311 | 92.975 | 1.52008
92.97944 | 1.13403 | 92.98109 | 1.44376 | 92.97778 | 1.51978
92.98222 | 1.13342 | 92.98386 | 1.44478 | 92.98056 | 1.51947
92.98499 | 1.13373 | 92.98664 | 1.44431 | 92.98333 | 1.52008
92.98777 | 1.13403 | 92.98942 | 1.44406 | 92.98611 | 1.52008
92.99055 | 1.13312 | 92.9922 | 1.44356 | 92.98889 | 1.52008
92.99333 | 1.13373 | 92.99497 | 1.44299 | 92.99167 | 1.52039
92.9961 | 1.13312 | 92.99775 | 1.44304 | 92.99444 | 1.52039
92.99888 | 1.13373 | 93.00053 | 1.44301 | 92.99722 | 1.52008
93.00166 | 1.13281 | 93.00331 | 1.44385 | 93 | 1.52161
93.00444 | 1.13373 | 93.00609 | 1.44333 | 93.00278 | 1.52008
93.00722 | 1.13312 | 93.00886 | 1.44417 | 93.00556 | 1.52008
93.00999 | 1.13373 | 93.01164 | 1.44342 | 93.00833 | 1.52039
93.01277 | 1.13373 | 93.01442 | 1.44344 | 93.01111 | 1.52008
93.01555 | 1.13251 | 93.0172 | 1.4436 | 93.01389 | 1.52008
93.01833 | 1.13342 | 93.01997 | 1.44473 | 93.01667 | 1.521
93.0211 | 1.13342 | 93.02275 | 1.44435 | 93.01944 | 1.51978
93.02388 | 1.13251 | 93.02553 | 1.44444 | 93.02222 | 1.52039
93.02666 | 1.13403 | 93.02831 | 1.44369 | 93.025 | 1.5213
93.02944 | 1.13373 | 93.03109 | 1.44391 | 93.02778 | 1.52008
93.03222 | 1.13342 | 93.03386 | 1.44373 | 93.03056 | 1.52039
93.03499 | 1.13281 | 93.03664 | 1.44342 | 93.03333 | 1.5213
93.03777 | 1.13342 | 93.03942 | 1.44318 | 93.03611 | 1.52069
93.04055 | 1.13342 | 93.0422 | 1.44298 | 93.03889 | 1.52039
93.04333 | 1.13312 | 93.04497 | 1.44299 | 93.04167 | 1.52069
93.0461 | 1.13373 | 93.04775 | 1.44393 | 93.04444 | 1.52008
93.04888 | 1.13373 | 93.05053 | 1.44406 | 93.04722 | 1.51917
93.05166 | 1.13373 | 93.05331 | 1.44374 | 93.05 | 1.52069
93.05444 | 1.13342 | 93.05609 | 1.44319 | 93.05278 | 1.52008
93.05722 | 1.13342 | 93.05886 | 1.44332 | 93.05556 | 1.51978
93.05999 | 1.13312 | 93.06164 | 1.44348 | 93.05833 | 1.521
93.06277 | 1.13251 | 93.06442 | 1.44362 | 93.06111 | 1.52008
93.06555 | 1.13251 | 93.0672 | 1.44359 | 93.06389 | 1.52008
93.06833 | 1.13312 | 93.06997 | 1.44368 | 93.06667 | 1.52161
93.0711 | 1.13373 | 93.07275 | 1.44286 | 93.06944 | 1.52069
93.07388 | 1.13281 | 93.07553 | 1.44264 | 93.07222 | 1.52039
93.07666 | 1.13373 | 93.07831 | 1.44351 | 93.075 | 1.521
93.07944 | 1.13251 | 93.08109 | 1.4442 | 93.07778 | 1.521
93.08222 | 1.1322 | 93.08386 | 1.44418 | 93.08056 | 1.51978
93.08499 | 1.13312 | 93.08664 | 1.44369 | 93.08333 | 1.521
93.08777 | 1.13373 | 93.08942 | 1.4433 | 93.08611 | 1.52069
93.09055 | 1.13251 | 93.0922 | 1.44388 | 93.08889 | 1.51947
93.09333 | 1.13342 | 93.09497 | 1.44489 | 93.09167 | 1.521
93.0961 | 1.13251 | 93.09775 | 1.44449 | 93.09444 | 1.52008
93.09888 | 1.13464 | 93.10053 | 1.44444 | 93.09722 | 1.52008
93.10166 | 1.13556 | 93.10331 | 1.44398 | 93.1 | 1.52039
93.10444 | 1.13403 | 93.10609 | 1.44463 | 93.10278 | 1.51978
93.10722 | 1.13159 | 93.10886 | 1.444 | 93.10556 | 1.51947
93.10999 | 1.13312 | 93.11164 | 1.44363 | 93.10833 | 1.52039
93.11277 | 1.13312 | 93.11442 | 1.44369 | 93.11111 | 1.51917
93.11555 | 1.13251 | 93.1172 | 1.44379 | 93.11389 | 1.51947
93.11833 | 1.13342 | 93.11997 | 1.44369 | 93.11667 | 1.52069
93.1211 | 1.13434 | 93.12275 | 1.44304 | 93.11944 | 1.52069
93.12388 | 1.13342 | 93.12553 | 1.4436 | 93.12222 | 1.52008
93.12666 | 1.13373 | 93.12831 | 1.44403 | 93.125 | 1.52008
93.12944 | 1.13373 | 93.13109 | 1.44423 | 93.12778 | 1.52008
93.13222 | 1.13373 | 93.13386 | 1.44435 | 93.13056 | 1.51978
93.13499 | 1.13434 | 93.13664 | 1.44431 | 93.13333 | 1.52039
93.13777 | 1.13403 | 93.13942 | 1.44388 | 93.13611 | 1.521
93.14055 | 1.13403 | 93.1422 | 1.44357 | 93.13889 | 1.51947
93.14333 | 1.13342 | 93.14497 | 1.44354 | 93.14167 | 1.521
93.1461 | 1.13312 | 93.14775 | 1.44418 | 93.14444 | 1.51978
93.14888 | 1.13281 | 93.15053 | 1.44327 | 93.14722 | 1.51947
93.15166 | 1.13342 | 93.15331 | 1.44397 | 93.15 | 1.52039
93.15444 | 1.13403 | 93.15609 | 1.44479 | 93.15278 | 1.51947
93.15722 | 1.13312 | 93.15886 | 1.44432 | 93.15556 | 1.52039
93.15999 | 1.13342 | 93.16164 | 1.44446 | 93.15833 | 1.52039
93.16277 | 1.13434 | 93.16442 | 1.44418 | 93.16111 | 1.51978
93.16555 | 1.13342 | 93.1672 | 1.44431 | 93.16389 | 1.51917
93.16833 | 1.1322 | 93.16997 | 1.44191 | 93.16667 | 1.51978
93.1711 | 1.13281 | 93.17275 | 1.44353 | 93.16944 | 1.51978
93.17388 | 1.13281 | 93.17553 | 1.44501 | 93.17222 | 1.51917
93.17666 | 1.13312 | 93.17831 | 1.44479 | 93.175 | 1.52069
93.17944 | 1.13403 | 93.18109 | 1.44366 | 93.17778 | 1.52069
93.18222 | 1.13403 | 93.18386 | 1.44328 | 93.18056 | 1.52039
93.18499 | 1.13403 | 93.18664 | 1.4431 | 93.18333 | 1.52039
93.18777 | 1.13403 | 93.18942 | 1.4429 | 93.18611 | 1.51978
93.19055 | 1.13373 | 93.1922 | 1.44304 | 93.18889 | 1.52008
93.19333 | 1.13403 | 93.19497 | 1.44412 | 93.19167 | 1.52039
93.1961 | 1.13434 | 93.19775 | 1.44391 | 93.19444 | 1.51978
93.19888 | 1.13281 | 93.20053 | 1.4438 | 93.19722 | 1.51978
93.20166 | 1.13373 | 93.20331 | 1.44461 | 93.2 | 1.52008
93.20444 | 1.13434 | 93.20609 | 1.44362 | 93.20278 | 1.51947
93.20722 | 1.13342 | 93.20886 | 1.44359 | 93.20556 | 1.51947
93.20999 | 1.13312 | 93.21164 | 1.44311 | 93.20833 | 1.52008
93.21277 | 1.13373 | 93.21442 | 1.44313 | 93.21111 | 1.52008
93.21555 | 1.13342 | 93.2172 | 1.44359 | 93.21389 | 1.52008
93.21833 | 1.13434 | 93.21997 | 1.4431 | 93.21667 | 1.52069
93.2211 | 1.13373 | 93.22275 | 1.44376 | 93.21944 | 1.52008
93.22388 | 1.13403 | 93.22553 | 1.44377 | 93.22222 | 1.51978
93.22666 | 1.13373 | 93.22831 | 1.44402 | 93.225 | 1.52039
93.22944 | 1.13373 | 93.23109 | 1.4436 | 93.22778 | 1.52069
93.23222 | 1.13312 | 93.23386 | 1.4439 | 93.23056 | 1.52008
93.23499 | 1.13281 | 93.23664 | 1.44368 | 93.23333 | 1.52008
93.23777 | 1.13342 | 93.23942 | 1.44345 | 93.23611 | 1.52069
93.24055 | 1.13312 | 93.2422 | 1.44272 | 93.23889 | 1.51947
93.24333 | 1.13373 | 93.24497 | 1.44301 | 93.24167 | 1.521
93.2461 | 1.13281 | 93.24775 | 1.44424 | 93.24444 | 1.5213
93.24888 | 1.13312 | 93.25053 | 1.4435 | 93.24722 | 1.51947
93.25166 | 1.13342 | 93.25331 | 1.44444 | 93.25 | 1.52008
93.25444 | 1.13342 | 93.25609 | 1.44348 | 93.25278 | 1.52069
93.25722 | 1.13373 | 93.25886 | 1.44308 | 93.25556 | 1.51978
93.25999 | 1.13373 | 93.26164 | 1.4427 | 93.25833 | 1.52069
93.26277 | 1.13403 | 93.26442 | 1.44319 | 93.26111 | 1.521
93.26555 | 1.13281 | 93.2672 | 1.4436 | 93.26389 | 1.52008
93.26833 | 1.13373 | 93.26997 | 1.4439 | 93.26667 | 1.52069
93.2711 | 1.13373 | 93.27275 | 1.44354 | 93.26944 | 1.51978
93.27388 | 1.13312 | 93.27553 | 1.44365 | 93.27222 | 1.52008
93.27666 | 1.13312 | 93.27831 | 1.44403 | 93.275 | 1.52069
93.27944 | 1.13312 | 93.28109 | 1.44335 | 93.27778 | 1.52039
93.28222 | 1.13342 | 93.28386 | 1.4436 | 93.28056 | 1.52008
93.28499 | 1.13342 | 93.28664 | 1.44383 | 93.28333 | 1.52008
93.28777 | 1.13373 | 93.28942 | 1.44374 | 93.28611 | 1.521
93.29055 | 1.13403 | 93.2922 | 1.44418 | 93.28889 | 1.521
93.29333 | 1.13403 | 93.29497 | 1.44403 | 93.29167 | 1.5213
93.2961 | 1.13342 | 93.29775 | 1.4433 | 93.29444 | 1.52039
93.29888 | 1.13403 | 93.30053 | 1.44357 | 93.29722 | 1.51978
93.30166 | 1.13373 | 93.30331 | 1.4438 | 93.3 | 1.52069
93.30444 | 1.13373 | 93.30609 | 1.44405 | 93.30278 | 1.521
93.30722 | 1.13312 | 93.30886 | 1.44345 | 93.30556 | 1.52008
93.30999 | 1.1322 | 93.31164 | 1.44394 | 93.30833 | 1.521
93.31277 | 1.13312 | 93.31442 | 1.44377 | 93.31111 | 1.521
93.31555 | 1.13251 | 93.3172 | 1.44437 | 93.31389 | 1.52039
93.31833 | 1.13342 | 93.31997 | 1.44448 | 93.31667 | 1.52039
93.3211 | 1.13251 | 93.32275 | 1.44325 | 93.31944 | 1.52069
93.32388 | 1.13342 | 93.32553 | 1.44292 | 93.32222 | 1.51978
93.32666 | 1.13251 | 93.32831 | 1.4436 | 93.325 | 1.52008
93.32944 | 1.13342 | 93.33109 | 1.44347 | 93.32778 | 1.52008
93.33222 | 1.13251 | 93.33386 | 1.444 | 93.33056 | 1.52039
93.33499 | 1.13342 | 93.33664 | 1.44395 | 93.33333 | 1.521
93.33777 | 1.13312 | 93.33942 | 1.44443 | 93.33611 | 1.52039
93.34055 | 1.13251 | 93.3422 | 1.44449 | 93.33889 | 1.52008
93.34333 | 1.13312 | 93.34497 | 1.44458 | 93.34167 | 1.521
93.3461 | 1.13373 | 93.34775 | 1.44429 | 93.34444 | 1.52191
93.34888 | 1.13403 | 93.35053 | 1.44417 | 93.34722 | 1.51947
93.35166 | 1.13281 | 93.35331 | 1.44415 | 93.35 | 1.52069
93.35444 | 1.13312 | 93.35609 | 1.44405 | 93.35278 | 1.521
93.35722 | 1.13342 | 93.35886 | 1.44332 | 93.35556 | 1.51947
93.35999 | 1.13281 | 93.36164 | 1.44431 | 93.35833 | 1.52008
93.36277 | 1.13342 | 93.36442 | 1.44374 | 93.36111 | 1.52039
93.36555 | 1.13251 | 93.3672 | 1.4442 | 93.36389 | 1.51978
93.36833 | 1.13312 | 93.36997 | 1.444 | 93.36667 | 1.52039
93.3711 | 1.13373 | 93.37275 | 1.44383 | 93.36944 | 1.52039
93.37388 | 1.13312 | 93.37553 | 1.44373 | 93.37222 | 1.52008
93.37666 | 1.13373 | 93.37831 | 1.44371 | 93.375 | 1.52039
93.37944 | 1.13403 | 93.38109 | 1.44402 | 93.37778 | 1.52039
93.38222 | 1.13342 | 93.38386 | 1.44387 | 93.38056 | 1.52039
93.38499 | 1.13342 | 93.38664 | 1.4447 | 93.38333 | 1.521
93.38777 | 1.13373 | 93.38942 | 1.44391 | 93.38611 | 1.5213
93.39055 | 1.13312 | 93.3922 | 1.44347 | 93.38889 | 1.52039
93.39333 | 1.13312 | 93.39497 | 1.44369 | 93.39167 | 1.52039
93.3961 | 1.13434 | 93.39775 | 1.44402 | 93.39444 | 1.521
93.39888 | 1.13373 | 93.40053 | 1.4436 | 93.39722 | 1.51978
93.40166 | 1.13373 | 93.40331 | 1.44418 | 93.4 | 1.52039
93.40444 | 1.13403 | 93.40609 | 1.44418 | 93.40278 | 1.521
93.40722 | 1.13251 | 93.40886 | 1.44377 | 93.40556 | 1.52039
93.40999 | 1.13342 | 93.41164 | 1.44402 | 93.40833 | 1.52069
93.41277 | 1.13403 | 93.41442 | 1.44391 | 93.41111 | 1.52039
93.41555 | 1.13281 | 93.4172 | 1.44316 | 93.41389 | 1.51917
93.41833 | 1.13312 | 93.41997 | 1.44446 | 93.41667 | 1.52039
93.4211 | 1.13312 | 93.42275 | 1.44409 | 93.41944 | 1.51978
93.42388 | 1.13312 | 93.42553 | 1.44421 | 93.42222 | 1.52039
93.42666 | 1.13251 | 93.42831 | 1.44415 | 93.425 | 1.52069
93.42944 | 1.13312 | 93.43109 | 1.44376 | 93.42778 | 1.52191
93.43222 | 1.13281 | 93.43386 | 1.44432 | 93.43056 | 1.521
93.43499 | 1.13312 | 93.43664 | 1.44352 | 93.43333 | 1.52039
93.43777 | 1.13403 | 93.43942 | 1.44448 | 93.43611 | 1.521
93.44055 | 1.13373 | 93.4422 | 1.44376 | 93.43889 | 1.52008
93.44333 | 1.13342 | 93.44497 | 1.44461 | 93.44167 | 1.52039
93.4461 | 1.13373 | 93.44775 | 1.44418 | 93.44444 | 1.52008
93.44888 | 1.13342 | 93.45053 | 1.44418 | 93.44722 | 1.52008
93.45166 | 1.13312 | 93.45331 | 1.44458 | 93.45 | 1.521
93.45444 | 1.13373 | 93.45609 | 1.44431 | 93.45278 | 1.5213
93.45722 | 1.13281 | 93.45886 | 1.44434 | 93.45556 | 1.52039
93.45999 | 1.13312 | 93.46164 | 1.44397 | 93.45833 | 1.5213
93.46277 | 1.13373 | 93.46442 | 1.44341 | 93.46111 | 1.52161
93.46555 | 1.13251 | 93.4672 | 1.44383 | 93.46389 | 1.52008
93.46833 | 1.13281 | 93.46997 | 1.44415 | 93.46667 | 1.52069
93.4711 | 1.13342 | 93.47275 | 1.44463 | 93.46944 | 1.521
93.47388 | 1.13342 | 93.47553 | 1.44437 | 93.47222 | 1.51886
93.47666 | 1.13312 | 93.47831 | 1.44414 | 93.475 | 1.52039
93.47944 | 1.13434 | 93.48109 | 1.44417 | 93.47778 | 1.52039
93.48222 | 1.13312 | 93.48386 | 1.44388 | 93.48056 | 1.51978
93.48499 | 1.13312 | 93.48664 | 1.44458 | 93.48333 | 1.52069
93.48777 | 1.13342 | 93.48942 | 1.44405 | 93.48611 | 1.52069
93.49055 | 1.13373 | 93.4922 | 1.44461 | 93.48889 | 1.51917
93.49333 | 1.13373 | 93.49497 | 1.44415 | 93.49167 | 1.52008
93.4961 | 1.13312 | 93.49775 | 1.44434 | 93.49444 | 1.52039
93.49888 | 1.13312 | 93.50053 | 1.44451 | 93.49722 | 1.51947
93.50166 | 1.1322 | 93.50331 | 1.44443 | 93.5 | 1.52008
93.50444 | 1.13342 | 93.50609 | 1.44387 | 93.50278 | 1.52008
93.50722 | 1.13281 | 93.50886 | 1.44359 | 93.50556 | 1.51978
93.50999 | 1.13342 | 93.51164 | 1.44337 | 93.50833 | 1.52039
93.51277 | 1.13373 | 93.51442 | 1.44342 | 93.51111 | 1.52039
93.51555 | 1.13312 | 93.5172 | 1.44344 | 93.51389 | 1.51978
93.51833 | 1.13281 | 93.51997 | 1.44371 | 93.51667 | 1.52069
93.5211 | 1.13342 | 93.52275 | 1.44417 | 93.51944 | 1.51764
93.52388 | 1.13342 | 93.52553 | 1.4442 | 93.52222 | 1.51978
93.52666 | 1.13373 | 93.52831 | 1.44272 | 93.525 | 1.52191
93.52944 | 1.13342 | 93.53109 | 1.44225 | 93.52778 | 1.52161
93.53222 | 1.13342 | 93.53386 | 1.4452 | 93.53056 | 1.51978
93.53499 | 1.13312 | 93.53664 | 1.4444 | 93.53333 | 1.51947
93.53777 | 1.13342 | 93.53942 | 1.44473 | 93.53611 | 1.52039
93.54055 | 1.13251 | 93.5422 | 1.44461 | 93.53889 | 1.51947
93.54333 | 1.13373 | 93.54497 | 1.4444 | 93.54167 | 1.52008
93.5461 | 1.13312 | 93.54775 | 1.44403 | 93.54444 | 1.51978
93.54888 | 1.13342 | 93.55053 | 1.44379 | 93.54722 | 1.51947
93.55166 | 1.13312 | 93.55331 | 1.44226 | 93.55 | 1.52039
93.55444 | 1.13312 | 93.55609 | 1.44286 | 93.55278 | 1.521
93.55722 | 1.13251 | 93.55886 | 1.44335 | 93.55556 | 1.52039
93.55999 | 1.13312 | 93.56164 | 1.4424 | 93.55833 | 1.52069
93.56277 | 1.13373 | 93.56442 | 1.44318 | 93.56111 | 1.52069
93.56555 | 1.13373 | 93.5672 | 1.44437 | 93.56389 | 1.51978
93.56833 | 1.13403 | 93.56997 | 1.44402 | 93.56667 | 1.51947
93.5711 | 1.13312 | 93.57275 | 1.44449 | 93.56944 | 1.51947
93.57388 | 1.13403 | 93.57553 | 1.44359 | 93.57222 | 1.51917
93.57666 | 1.13373 | 93.57831 | 1.444 | 93.575 | 1.51917
93.57944 | 1.13373 | 93.58109 | 1.44387 | 93.57778 | 1.52008
93.58222 | 1.13312 | 93.58386 | 1.44388 | 93.58056 | 1.52008
93.58499 | 1.13342 | 93.58664 | 1.44313 | 93.58333 | 1.52008
93.58777 | 1.13403 | 93.58942 | 1.44417 | 93.58611 | 1.5213
93.59055 | 1.13312 | 93.5922 | 1.44376 | 93.58889 | 1.52039
93.59333 | 1.13281 | 93.59497 | 1.444 | 93.59167 | 1.52008
93.5961 | 1.13342 | 93.59775 | 1.44357 | 93.59444 | 1.521
93.59888 | 1.13342 | 93.60053 | 1.44357 | 93.59722 | 1.51978
93.60166 | 1.13434 | 93.60331 | 1.44475 | 93.6 | 1.51978
93.60444 | 1.13434 | 93.60609 | 1.44492 | 93.60278 | 1.52008
93.60722 | 1.13434 | 93.60886 | 1.44476 | 93.60556 | 1.51947
93.60999 | 1.13342 | 93.61164 | 1.44418 | 93.60833 | 1.52008
93.61277 | 1.13373 | 93.61442 | 1.4442 | 93.61111 | 1.52008
93.61555 | 1.13312 | 93.6172 | 1.44408 | 93.61389 | 1.51978
93.61833 | 1.13342 | 93.61997 | 1.44415 | 93.61667 | 1.52069
93.6211 | 1.13373 | 93.62275 | 1.44369 | 93.61944 | 1.521
93.62388 | 1.13403 | 93.62553 | 1.4439 | 93.62222 | 1.51978
93.62666 | 1.13373 | 93.62831 | 1.44431 | 93.625 | 1.52008
93.62944 | 1.13373 | 93.63109 | 1.44328 | 93.62778 | 1.52069
93.63222 | 1.13373 | 93.63386 | 1.4442 | 93.63056 | 1.52039
93.63499 | 1.13312 | 93.63664 | 1.44486 | 93.63333 | 1.52039
93.63777 | 1.13342 | 93.63942 | 1.4442 | 93.63611 | 1.5213
93.64055 | 1.13312 | 93.6422 | 1.44435 | 93.63889 | 1.52039
93.64333 | 1.1322 | 93.64497 | 1.44473 | 93.64167 | 1.5213
93.6461 | 1.1319 | 93.64775 | 1.444 | 93.64444 | 1.5213
93.64888 | 1.13403 | 93.65053 | 1.44417 | 93.64722 | 1.52069
93.65166 | 1.13403 | 93.65331 | 1.44446 | 93.65 | 1.521
93.65444 | 1.13464 | 93.65609 | 1.44432 | 93.65278 | 1.52008
93.65722 | 1.13312 | 93.65886 | 1.44434 | 93.65556 | 1.51947
93.65999 | 1.13312 | 93.66164 | 1.44415 | 93.65833 | 1.5213
93.66277 | 1.13342 | 93.66442 | 1.44368 | 93.66111 | 1.52191
93.66555 | 1.13312 | 93.6672 | 1.4433 | 93.66389 | 1.521
93.66833 | 1.13342 | 93.66997 | 1.44407 | 93.66667 | 1.52069
93.6711 | 1.13342 | 93.67275 | 1.44429 | 93.66944 | 1.52069
93.67388 | 1.13281 | 93.67553 | 1.44446 | 93.67222 | 1.51947
93.67666 | 1.13312 | 93.67831 | 1.44501 | 93.675 | 1.51978
93.67944 | 1.13342 | 93.68109 | 1.44459 | 93.67778 | 1.52069
93.68222 | 1.13281 | 93.68386 | 1.44446 | 93.68056 | 1.51978
93.68499 | 1.13251 | 93.68664 | 1.44409 | 93.68333 | 1.52008
93.68777 | 1.13281 | 93.68942 | 1.44357 | 93.68611 | 1.52161
93.69055 | 1.13251 | 93.6922 | 1.44448 | 93.68889 | 1.51947
93.69333 | 1.13373 | 93.69497 | 1.44414 | 93.69167 | 1.52039
93.6961 | 1.13403 | 93.69775 | 1.44402 | 93.69444 | 1.52069
93.69888 | 1.13403 | 93.70053 | 1.4439 | 93.69722 | 1.52008
93.70166 | 1.13342 | 93.70331 | 1.444 | 93.7 | 1.52069
93.70444 | 1.13342 | 93.70609 | 1.44356 | 93.70278 | 1.521
93.70722 | 1.13281 | 93.70886 | 1.44357 | 93.70556 | 1.51978
93.70999 | 1.13281 | 93.71164 | 1.44385 | 93.70833 | 1.52039
93.71277 | 1.13342 | 93.71442 | 1.44344 | 93.71111 | 1.52069
93.71555 | 1.13251 | 93.7172 | 1.4442 | 93.71389 | 1.52039
93.71833 | 1.13251 | 93.71997 | 1.44417 | 93.71667 | 1.52039
93.7211 | 1.13312 | 93.72275 | 1.44373 | 93.71944 | 1.521
93.72388 | 1.13342 | 93.72553 | 1.4442 | 93.72222 | 1.521
93.72666 | 1.13312 | 93.72831 | 1.44385 | 93.725 | 1.521
93.72944 | 1.13342 | 93.73109 | 1.44463 | 93.72778 | 1.521
93.73222 | 1.13342 | 93.73386 | 1.44332 | 93.73056 | 1.51978
93.73499 | 1.13312 | 93.73664 | 1.44352 | 93.73333 | 1.52069
93.73777 | 1.13373 | 93.73942 | 1.444 | 93.73611 | 1.5213
93.74055 | 1.13312 | 93.7422 | 1.44446 | 93.73889 | 1.51978
93.74333 | 1.13342 | 93.74497 | 1.44429 | 93.74167 | 1.5213
93.7461 | 1.13403 | 93.74775 | 1.4449 | 93.74444 | 1.5213
93.74888 | 1.13342 | 93.75053 | 1.44403 | 93.74722 | 1.52039
93.75166 | 1.13251 | 93.75331 | 1.44383 | 93.75 | 1.52008
93.75444 | 1.13373 | 93.75609 | 1.44417 | 93.75278 | 1.521
93.75722 | 1.13342 | 93.75886 | 1.4442 | 93.75556 | 1.52008
93.75999 | 1.13403 | 93.76164 | 1.44432 | 93.75833 | 1.52039
93.76277 | 1.13312 | 93.76442 | 1.44374 | 93.76111 | 1.52069
93.76555 | 1.13373 | 93.7672 | 1.44289 | 93.76389 | 1.51978
93.76833 | 1.13312 | 93.76997 | 1.4433 | 93.76667 | 1.52039
93.7711 | 1.13312 | 93.77275 | 1.44446 | 93.76944 | 1.521
93.77388 | 1.13312 | 93.77553 | 1.44379 | 93.77222 | 1.52039
93.77666 | 1.13281 | 93.77831 | 1.44444 | 93.775 | 1.51947
93.77944 | 1.13342 | 93.78109 | 1.44504 | 93.77778 | 1.52039
93.78222 | 1.13373 | 93.78386 | 1.44387 | 93.78056 | 1.52039
93.78499 | 1.13312 | 93.78664 | 1.44423 | 93.78333 | 1.52069
93.78777 | 1.13464 | 93.78942 | 1.44472 | 93.78611 | 1.5213
93.79055 | 1.13342 | 93.7922 | 1.44461 | 93.78889 | 1.51978
93.79333 | 1.13373 | 93.79497 | 1.4444 | 93.79167 | 1.52069
93.7961 | 1.13373 | 93.79775 | 1.44486 | 93.79444 | 1.5213
93.79888 | 1.13373 | 93.80053 | 1.44435 | 93.79722 | 1.52069
93.80166 | 1.13342 | 93.80331 | 1.44473 | 93.8 | 1.52069
93.80444 | 1.13342 | 93.80609 | 1.44443 | 93.80278 | 1.521
93.80722 | 1.1322 | 93.80886 | 1.44429 | 93.80556 | 1.521
93.80999 | 1.13251 | 93.81164 | 1.44423 | 93.80833 | 1.52069
93.81277 | 1.13342 | 93.81442 | 1.44397 | 93.81111 | 1.521
93.81555 | 1.13342 | 93.8172 | 1.44444 | 93.81389 | 1.51947
93.81833 | 1.13281 | 93.81997 | 1.44412 | 93.81667 | 1.521
93.8211 | 1.13312 | 93.82275 | 1.44502 | 93.81944 | 1.5213
93.82388 | 1.13373 | 93.82553 | 1.44504 | 93.82222 | 1.52008
93.82666 | 1.13342 | 93.82831 | 1.44417 | 93.825 | 1.52039
93.82944 | 1.13434 | 93.83109 | 1.44388 | 93.82778 | 1.52069
93.83222 | 1.13495 | 93.83386 | 1.44432 | 93.83056 | 1.52008
93.83499 | 1.13342 | 93.83664 | 1.44486 | 93.83333 | 1.52008
93.83777 | 1.13373 | 93.83942 | 1.44428 | 93.83611 | 1.521
93.84055 | 1.13312 | 93.8422 | 1.44374 | 93.83889 | 1.51978
93.84333 | 1.1319 | 93.84497 | 1.44414 | 93.84167 | 1.52039
93.8461 | 1.13281 | 93.84775 | 1.44431 | 93.84444 | 1.521
93.84888 | 1.13251 | 93.85053 | 1.44377 | 93.84722 | 1.51947
93.85166 | 1.13312 | 93.85331 | 1.44341 | 93.85 | 1.51978
93.85444 | 1.13434 | 93.85609 | 1.44368 | 93.85278 | 1.521
93.85722 | 1.13312 | 93.85886 | 1.44332 | 93.85556 | 1.51978
93.85999 | 1.13281 | 93.86164 | 1.44289 | 93.85833 | 1.51978
93.86277 | 1.13373 | 93.86442 | 1.44286 | 93.86111 | 1.521
93.86555 | 1.13373 | 93.8672 | 1.4456 | 93.86389 | 1.52039
93.86833 | 1.13373 | 93.86997 | 1.44316 | 93.86667 | 1.52008
93.8711 | 1.13403 | 93.87275 | 1.44266 | 93.86944 | 1.5213
93.87388 | 1.13342 | 93.87553 | 1.44406 | 93.87222 | 1.51978
93.87666 | 1.13281 | 93.87831 | 1.44505 | 93.875 | 1.52008
93.87944 | 1.13373 | 93.88109 | 1.44414 | 93.87778 | 1.52069
93.88222 | 1.13434 | 93.88386 | 1.44402 | 93.88056 | 1.52008
93.88499 | 1.13403 | 93.88664 | 1.44366 | 93.88333 | 1.52039
93.88777 | 1.13464 | 93.88942 | 1.444 | 93.88611 | 1.52069
93.89055 | 1.13342 | 93.8922 | 1.44417 | 93.88889 | 1.51978
93.89333 | 1.13403 | 93.89497 | 1.44397 | 93.89167 | 1.52008
93.8961 | 1.13342 | 93.89775 | 1.4444 | 93.89444 | 1.52069
93.89888 | 1.13373 | 93.90053 | 1.44448 | 93.89722 | 1.52069
93.90166 | 1.1322 | 93.90331 | 1.44455 | 93.9 | 1.52039
93.90444 | 1.13251 | 93.90609 | 1.44398 | 93.90278 | 1.52039
93.90722 | 1.13281 | 93.90886 | 1.44448 | 93.90556 | 1.52008
93.90999 | 1.13312 | 93.91164 | 1.44458 | 93.90833 | 1.52039
93.91277 | 1.13373 | 93.91442 | 1.44444 | 93.91111 | 1.52191
93.91555 | 1.13403 | 93.9172 | 1.44459 | 93.91389 | 1.51978
93.91833 | 1.13373 | 93.91997 | 1.44501 | 93.91667 | 1.52008
93.9211 | 1.13434 | 93.92275 | 1.44484 | 93.91944 | 1.52069
93.92388 | 1.13373 | 93.92553 | 1.4449 | 93.92222 | 1.51947
93.92666 | 1.13251 | 93.92831 | 1.44429 | 93.925 | 1.52008
93.92944 | 1.13342 | 93.93109 | 1.44455 | 93.92778 | 1.521
93.93222 | 1.13403 | 93.93386 | 1.44461 | 93.93056 | 1.52008
93.93499 | 1.13342 | 93.93664 | 1.4447 | 93.93333 | 1.52069
93.93777 | 1.13281 | 93.93942 | 1.44383 | 93.93611 | 1.521
93.94055 | 1.13281 | 93.9422 | 1.44302 | 93.93889 | 1.521
93.94333 | 1.1322 | 93.94497 | 1.4436 | 93.94167 | 1.52069
93.9461 | 1.13312 | 93.94775 | 1.44402 | 93.94444 | 1.5213
93.94888 | 1.13281 | 93.95053 | 1.44517 | 93.94722 | 1.51947
93.95166 | 1.13342 | 93.95331 | 1.44453 | 93.95 | 1.52008
93.95444 | 1.13373 | 93.95609 | 1.44467 | 93.95278 | 1.5213
93.95722 | 1.13281 | 93.95886 | 1.44531 | 93.95556 | 1.52008
93.95999 | 1.13281 | 93.96164 | 1.44458 | 93.95833 | 1.52008
93.96277 | 1.13281 | 93.96442 | 1.44562 | 93.96111 | 1.521
93.96555 | 1.13281 | 93.9672 | 1.44479 | 93.96389 | 1.51978
93.96833 | 1.13281 | 93.96997 | 1.44431 | 93.96667 | 1.51978
93.9711 | 1.13342 | 93.97275 | 1.44429 | 93.96944 | 1.52069
93.97388 | 1.13373 | 93.97553 | 1.44448 | 93.97222 | 1.51917
93.97666 | 1.13373 | 93.97831 | 1.44387 | 93.975 | 1.51978
93.97944 | 1.13403 | 93.98109 | 1.44412 | 93.97778 | 1.52069
93.98222 | 1.13312 | 93.98386 | 1.44417 | 93.98056 | 1.52069
93.98499 | 1.13312 | 93.98664 | 1.44458 | 93.98333 | 1.52008
93.98777 | 1.13312 | 93.98942 | 1.44426 | 93.98611 | 1.521
93.99055 | 1.13373 | 93.9922 | 1.44429 | 93.98889 | 1.51978
93.99333 | 1.13342 | 93.99497 | 1.4441 | 93.99167 | 1.52008
93.9961 | 1.13312 | 93.99775 | 1.44365 | 93.99444 | 1.5213
93.99888 | 1.13312 | 94.00053 | 1.4436 | 93.99722 | 1.52039
94.00166 | 1.13373 | 94.00331 | 1.44434 | 94 | 1.51978
94.00444 | 1.13434 | 94.00609 | 1.44489 | 94.00278 | 1.52039
94.00722 | 1.13373 | 94.00886 | 1.44391 | 94.00556 | 1.51978
94.00999 | 1.13373 | 94.01164 | 1.44473 | 94.00833 | 1.52039
94.01277 | 1.13312 | 94.01442 | 1.44415 | 94.01111 | 1.52039
94.01555 | 1.13312 | 94.0172 | 1.44391 | 94.01389 | 1.52008
94.01833 | 1.13342 | 94.01997 | 1.44432 | 94.01667 | 1.51978
94.0211 | 1.13373 | 94.02275 | 1.44374 | 94.01944 | 1.52069
94.02388 | 1.13403 | 94.02553 | 1.44239 | 94.02222 | 1.52008
94.02666 | 1.13281 | 94.02831 | 1.44456 | 94.025 | 1.52039
94.02944 | 1.13281 | 94.03109 | 1.44398 | 94.02778 | 1.52069
94.03222 | 1.13312 | 94.03386 | 1.44435 | 94.03056 | 1.51917
94.03499 | 1.13251 | 94.03664 | 1.44458 | 94.03333 | 1.51978
94.03777 | 1.13342 | 94.03942 | 1.44387 | 94.03611 | 1.52039
94.04055 | 1.13403 | 94.0422 | 1.44324 | 94.03889 | 1.51978
94.04333 | 1.13281 | 94.04497 | 1.44275 | 94.04167 | 1.51947
94.0461 | 1.13373 | 94.04775 | 1.44299 | 94.04444 | 1.51947
94.04888 | 1.13403 | 94.05053 | 1.44362 | 94.04722 | 1.52008
94.05166 | 1.13281 | 94.05331 | 1.44492 | 94.05 | 1.51917
94.05444 | 1.13342 | 94.05609 | 1.44487 | 94.05278 | 1.51978
94.05722 | 1.13342 | 94.05886 | 1.44448 | 94.05556 | 1.51917
94.05999 | 1.13342 | 94.06164 | 1.44443 | 94.05833 | 1.51978
94.06277 | 1.13342 | 94.06442 | 1.44486 | 94.06111 | 1.52069
94.06555 | 1.13373 | 94.0672 | 1.44461 | 94.06389 | 1.51947
94.06833 | 1.13312 | 94.06997 | 1.44498 | 94.06667 | 1.51947
94.0711 | 1.13373 | 94.07275 | 1.4441 | 94.06944 | 1.52008
94.07388 | 1.13342 | 94.07553 | 1.44434 | 94.07222 | 1.51947
94.07666 | 1.13251 | 94.07831 | 1.44385 | 94.075 | 1.52008
94.07944 | 1.13312 | 94.08109 | 1.44428 | 94.07778 | 1.51978
94.08222 | 1.13373 | 94.08386 | 1.44464 | 94.08056 | 1.51947
94.08499 | 1.13312 | 94.08664 | 1.44412 | 94.08333 | 1.51978
94.08777 | 1.13342 | 94.08942 | 1.44385 | 94.08611 | 1.52039
94.09055 | 1.13342 | 94.0922 | 1.4436 | 94.08889 | 1.51978
94.09333 | 1.13373 | 94.09497 | 1.44417 | 94.09167 | 1.52039
94.0961 | 1.13281 | 94.09775 | 1.44371 | 94.09444 | 1.52069
94.09888 | 1.13403 | 94.10053 | 1.44363 | 94.09722 | 1.51978
94.10166 | 1.13251 | 94.10331 | 1.4439 | 94.1 | 1.51947
94.10444 | 1.13373 | 94.10609 | 1.44489 | 94.10278 | 1.52069
94.10722 | 1.13373 | 94.10886 | 1.44363 | 94.10556 | 1.52069
94.10999 | 1.1322 | 94.11164 | 1.44458 | 94.10833 | 1.51978
94.11277 | 1.13434 | 94.11442 | 1.44505 | 94.11111 | 1.52069
94.11555 | 1.13373 | 94.1172 | 1.44363 | 94.11389 | 1.51978
94.11833 | 1.13403 | 94.11997 | 1.44359 | 94.11667 | 1.52008
94.1211 | 1.13403 | 94.12275 | 1.44344 | 94.11944 | 1.52008
94.12388 | 1.13373 | 94.12553 | 1.44406 | 94.12222 | 1.51978
94.12666 | 1.1322 | 94.12831 | 1.44403 | 94.125 | 1.51978
94.12944 | 1.13373 | 94.13109 | 1.44432 | 94.12778 | 1.521
94.13222 | 1.13281 | 94.13386 | 1.44391 | 94.13056 | 1.52008
94.13499 | 1.1319 | 94.13664 | 1.44473 | 94.13333 | 1.51947
94.13777 | 1.13251 | 94.13942 | 1.44356 | 94.13611 | 1.52069
94.14055 | 1.13373 | 94.1422 | 1.44402 | 94.13889 | 1.52069
94.14333 | 1.13342 | 94.14497 | 1.44444 | 94.14167 | 1.51947
94.1461 | 1.13251 | 94.14775 | 1.44444 | 94.14444 | 1.521
94.14888 | 1.13373 | 94.15053 | 1.44437 | 94.14722 | 1.52069
94.15166 | 1.13251 | 94.15331 | 1.44356 | 94.15 | 1.52008
94.15444 | 1.13312 | 94.15609 | 1.44395 | 94.15278 | 1.52039
94.15722 | 1.13403 | 94.15886 | 1.44432 | 94.15556 | 1.51764
94.15999 | 1.13281 | 94.16164 | 1.44415 | 94.15833 | 1.5213
94.16277 | 1.13312 | 94.16442 | 1.44371 | 94.16111 | 1.52252
94.16555 | 1.13434 | 94.1672 | 1.4424 | 94.16389 | 1.51917
94.16833 | 1.13312 | 94.16997 | 1.44354 | 94.16667 | 1.51886
94.1711 | 1.13373 | 94.17275 | 1.44502 | 94.16944 | 1.52039
94.17388 | 1.13312 | 94.17553 | 1.44504 | 94.17222 | 1.52008
94.17666 | 1.13281 | 94.17831 | 1.44456 | 94.175 | 1.51947
94.17944 | 1.13373 | 94.18109 | 1.44501 | 94.17778 | 1.52039
94.18222 | 1.13403 | 94.18386 | 1.44444 | 94.18056 | 1.52039
94.18499 | 1.13312 | 94.18664 | 1.44432 | 94.18333 | 1.51978
94.18777 | 1.13342 | 94.18942 | 1.44398 | 94.18611 | 1.52039
94.19055 | 1.13373 | 94.1922 | 1.4449 | 94.18889 | 1.52039
94.19333 | 1.13373 | 94.19497 | 1.44398 | 94.19167 | 1.51917
94.1961 | 1.13434 | 94.19775 | 1.44473 | 94.19444 | 1.52008
94.19888 | 1.13342 | 94.20053 | 1.44449 | 94.19722 | 1.51978
94.20166 | 1.13373 | 94.20331 | 1.44417 | 94.2 | 1.51917
94.20444 | 1.1322 | 94.20609 | 1.44394 | 94.20278 | 1.51978
94.20722 | 1.13251 | 94.20886 | 1.44374 | 94.20556 | 1.52039
94.20999 | 1.13281 | 94.21164 | 1.44403 | 94.20833 | 1.51947
94.21277 | 1.13281 | 94.21442 | 1.44441 | 94.21111 | 1.52008
94.21555 | 1.13373 | 94.2172 | 1.44402 | 94.21389 | 1.52039
94.21833 | 1.13464 | 94.21997 | 1.44417 | 94.21667 | 1.51917
94.2211 | 1.13434 | 94.22275 | 1.44429 | 94.21944 | 1.52039
94.22388 | 1.13434 | 94.22553 | 1.44417 | 94.22222 | 1.52039
94.22666 | 1.13281 | 94.22831 | 1.44443 | 94.225 | 1.51978
94.22944 | 1.1322 | 94.23109 | 1.4438 | 94.22778 | 1.52039
94.23222 | 1.13281 | 94.23386 | 1.44455 | 94.23056 | 1.51947
94.23499 | 1.13281 | 94.23664 | 1.44507 | 94.23333 | 1.51917
94.23777 | 1.13281 | 94.23942 | 1.44557 | 94.23611 | 1.51917
94.24055 | 1.13403 | 94.2422 | 1.44493 | 94.23889 | 1.51886
94.24333 | 1.13464 | 94.24497 | 1.44459 | 94.24167 | 1.51886
94.2461 | 1.13434 | 94.24775 | 1.44398 | 94.24444 | 1.51978
94.24888 | 1.13342 | 94.25053 | 1.44432 | 94.24722 | 1.51947
94.25166 | 1.13312 | 94.25331 | 1.44428 | 94.25 | 1.51855
94.25444 | 1.13281 | 94.25609 | 1.44441 | 94.25278 | 1.51947
94.25722 | 1.13342 | 94.25886 | 1.44359 | 94.25556 | 1.51947
94.25999 | 1.13312 | 94.26164 | 1.44431 | 94.25833 | 1.51855
94.26277 | 1.13373 | 94.26442 | 1.44516 | 94.26111 | 1.51978
94.26555 | 1.13312 | 94.2672 | 1.44478 | 94.26389 | 1.51947
94.26833 | 1.1322 | 94.26997 | 1.44461 | 94.26667 | 1.51978
94.2711 | 1.13373 | 94.27275 | 1.44409 | 94.26944 | 1.51978
94.27388 | 1.13342 | 94.27553 | 1.44391 | 94.27222 | 1.52039
94.27666 | 1.13251 | 94.27831 | 1.44403 | 94.275 | 1.51917
94.27944 | 1.13281 | 94.28109 | 1.44414 | 94.27778 | 1.51917
94.28222 | 1.13373 | 94.28386 | 1.44332 | 94.28056 | 1.51947
94.28499 | 1.13342 | 94.28664 | 1.44388 | 94.28333 | 1.51917
94.28777 | 1.13373 | 94.28942 | 1.44424 | 94.28611 | 1.51978
94.29055 | 1.13464 | 94.2922 | 1.44414 | 94.28889 | 1.51947
94.29333 | 1.13373 | 94.29497 | 1.44374 | 94.29167 | 1.51978
94.2961 | 1.13373 | 94.29775 | 1.4447 | 94.29444 | 1.52008
94.29888 | 1.13373 | 94.30053 | 1.44461 | 94.29722 | 1.51978
94.30166 | 1.13373 | 94.30331 | 1.44458 | 94.3 | 1.51917
94.30444 | 1.13342 | 94.30609 | 1.44467 | 94.30278 | 1.51978
94.30722 | 1.13403 | 94.30886 | 1.44402 | 94.30556 | 1.51978
94.30999 | 1.13251 | 94.31164 | 1.44472 | 94.30833 | 1.52039
94.31277 | 1.13342 | 94.31442 | 1.44469 | 94.31111 | 1.52008
94.31555 | 1.13312 | 94.3172 | 1.4449 | 94.31389 | 1.51978
94.31833 | 1.13251 | 94.31997 | 1.44486 | 94.31667 | 1.51794
94.3211 | 1.13312 | 94.32275 | 1.44388 | 94.31944 | 1.51886
94.32388 | 1.13342 | 94.32553 | 1.44362 | 94.32222 | 1.52039
94.32666 | 1.13342 | 94.32831 | 1.4442 | 94.325 | 1.51947
94.32944 | 1.13312 | 94.33109 | 1.44421 | 94.32778 | 1.52039
94.33222 | 1.13251 | 94.33386 | 1.44428 | 94.33056 | 1.52008
94.33499 | 1.13312 | 94.33664 | 1.44387 | 94.33333 | 1.51978
94.33777 | 1.13312 | 94.33942 | 1.44435 | 94.33611 | 1.51947
94.34055 | 1.13373 | 94.3422 | 1.44458 | 94.33889 | 1.51947
94.34333 | 1.13281 | 94.34497 | 1.44476 | 94.34167 | 1.51886
94.3461 | 1.13281 | 94.34775 | 1.44473 | 94.34444 | 1.52008
94.34888 | 1.13403 | 94.35053 | 1.44473 | 94.34722 | 1.52039
94.35166 | 1.13251 | 94.35331 | 1.44402 | 94.35 | 1.51855
94.35444 | 1.13312 | 94.35609 | 1.44426 | 94.35278 | 1.52039
94.35722 | 1.13342 | 94.35886 | 1.44414 | 94.35556 | 1.51978
94.35999 | 1.13342 | 94.36164 | 1.44429 | 94.35833 | 1.51886
94.36277 | 1.13251 | 94.36442 | 1.44385 | 94.36111 | 1.51978
94.36555 | 1.13403 | 94.3672 | 1.44403 | 94.36389 | 1.52008
94.36833 | 1.13342 | 94.36997 | 1.44448 | 94.36667 | 1.51917
94.3711 | 1.13312 | 94.37275 | 1.44428 | 94.36944 | 1.52008
94.37388 | 1.13342 | 94.37553 | 1.44461 | 94.37222 | 1.51978
94.37666 | 1.13342 | 94.37831 | 1.444 | 94.375 | 1.51978
94.37944 | 1.13312 | 94.38109 | 1.44446 | 94.37778 | 1.52069
94.38222 | 1.13373 | 94.38386 | 1.44509 | 94.38056 | 1.52039
94.38499 | 1.13342 | 94.38664 | 1.44448 | 94.38333 | 1.51978
94.38777 | 1.13373 | 94.38942 | 1.44441 | 94.38611 | 1.51978
94.39055 | 1.13403 | 94.3922 | 1.44414 | 94.38889 | 1.52069
94.39333 | 1.13373 | 94.39497 | 1.44395 | 94.39167 | 1.51886
94.3961 | 1.13342 | 94.39775 | 1.44363 | 94.39444 | 1.52008
94.39888 | 1.13342 | 94.40053 | 1.44444 | 94.39722 | 1.52039
94.40166 | 1.13312 | 94.40331 | 1.44459 | 94.4 | 1.51978
94.40444 | 1.13342 | 94.40609 | 1.44469 | 94.40278 | 1.52008
94.40722 | 1.13312 | 94.40886 | 1.44417 | 94.40556 | 1.51947
94.40999 | 1.13312 | 94.41164 | 1.44414 | 94.40833 | 1.51886
94.41277 | 1.13251 | 94.41442 | 1.44429 | 94.41111 | 1.52008
94.41555 | 1.13434 | 94.4172 | 1.44446 | 94.41389 | 1.51947
94.41833 | 1.13312 | 94.41997 | 1.44434 | 94.41667 | 1.51886
94.4211 | 1.13403 | 94.42275 | 1.44426 | 94.41944 | 1.52039
94.42388 | 1.13342 | 94.42553 | 1.44448 | 94.42222 | 1.52008
94.42666 | 1.13373 | 94.42831 | 1.44387 | 94.425 | 1.51947
94.42944 | 1.13434 | 94.43109 | 1.44398 | 94.42778 | 1.52008
94.43222 | 1.13342 | 94.43386 | 1.44388 | 94.43056 | 1.52008
94.43499 | 1.13373 | 94.43664 | 1.44418 | 94.43333 | 1.51886
94.43777 | 1.13312 | 94.43942 | 1.44472 | 94.43611 | 1.51978
94.44055 | 1.13434 | 94.4422 | 1.44417 | 94.43889 | 1.51947
94.44333 | 1.13312 | 94.44497 | 1.44387 | 94.44167 | 1.51917
94.4461 | 1.13312 | 94.44775 | 1.44469 | 94.44444 | 1.51978
94.44888 | 1.13373 | 94.45053 | 1.44448 | 94.44722 | 1.52039
94.45166 | 1.13312 | 94.45331 | 1.44371 | 94.45 | 1.51917
94.45444 | 1.13251 | 94.45609 | 1.4441 | 94.45278 | 1.52008
94.45722 | 1.13373 | 94.45886 | 1.44502 | 94.45556 | 1.51978
94.45999 | 1.13312 | 94.46164 | 1.44459 | 94.45833 | 1.51947
94.46277 | 1.13342 | 94.46442 | 1.44428 | 94.46111 | 1.52039
94.46555 | 1.13312 | 94.4672 | 1.44412 | 94.46389 | 1.52039
94.46833 | 1.13373 | 94.46997 | 1.44428 | 94.46667 | 1.51886
94.4711 | 1.13342 | 94.47275 | 1.44409 | 94.46944 | 1.52039
94.47388 | 1.13312 | 94.47553 | 1.44414 | 94.47222 | 1.52008
94.47666 | 1.13281 | 94.47831 | 1.44417 | 94.475 | 1.51917
94.47944 | 1.13312 | 94.48109 | 1.4444 | 94.47778 | 1.51978
94.48222 | 1.13281 | 94.48386 | 1.44356 | 94.48056 | 1.51947
94.48499 | 1.13342 | 94.48664 | 1.44383 | 94.48333 | 1.51855
94.48777 | 1.13342 | 94.48942 | 1.44455 | 94.48611 | 1.52039
94.49055 | 1.13342 | 94.4922 | 1.44517 | 94.48889 | 1.52069
94.49333 | 1.13281 | 94.49497 | 1.44534 | 94.49167 | 1.51947
94.4961 | 1.13312 | 94.49775 | 1.44484 | 94.49444 | 1.52008
94.49888 | 1.13342 | 94.50053 | 1.44486 | 94.49722 | 1.52069
94.50166 | 1.13312 | 94.50331 | 1.44487 | 94.5 | 1.52008
94.50444 | 1.13281 | 94.50609 | 1.44414 | 94.50278 | 1.51917
94.50722 | 1.13342 | 94.50886 | 1.44348 | 94.50556 | 1.51978
94.50999 | 1.13312 | 94.51164 | 1.44362 | 94.50833 | 1.51978
94.51277 | 1.13251 | 94.51442 | 1.44514 | 94.51111 | 1.51947
94.51555 | 1.13312 | 94.5172 | 1.44476 | 94.51389 | 1.51978
94.51833 | 1.13281 | 94.51997 | 1.44332 | 94.51667 | 1.51917
94.5211 | 1.13312 | 94.52275 | 1.44387 | 94.51944 | 1.51978
94.52388 | 1.13373 | 94.52553 | 1.4439 | 94.52222 | 1.52008
94.52666 | 1.13312 | 94.52831 | 1.4439 | 94.525 | 1.51886
94.52944 | 1.13342 | 94.53109 | 1.44428 | 94.52778 | 1.52039
94.53222 | 1.13342 | 94.53386 | 1.4452 | 94.53056 | 1.51978
94.53499 | 1.13403 | 94.53664 | 1.44437 | 94.53333 | 1.51978
94.53777 | 1.13281 | 94.53942 | 1.44354 | 94.53611 | 1.51978
94.54055 | 1.13281 | 94.5422 | 1.44374 | 94.53889 | 1.51978
94.54333 | 1.13373 | 94.54497 | 1.44374 | 94.54167 | 1.51917
94.5461 | 1.13342 | 94.54775 | 1.44382 | 94.54444 | 1.51947
94.54888 | 1.13312 | 94.55053 | 1.44402 | 94.54722 | 1.52039
94.55166 | 1.13312 | 94.55331 | 1.44359 | 94.55 | 1.51947
94.55444 | 1.13342 | 94.55609 | 1.44385 | 94.55278 | 1.51917
94.55722 | 1.13403 | 94.55886 | 1.44369 | 94.55556 | 1.51886
94.55999 | 1.13312 | 94.56164 | 1.44418 | 94.55833 | 1.51978
94.56277 | 1.13342 | 94.56442 | 1.44484 | 94.56111 | 1.51978
94.56555 | 1.13342 | 94.5672 | 1.44428 | 94.56389 | 1.52008
94.56833 | 1.13373 | 94.56997 | 1.44505 | 94.56667 | 1.51978
94.5711 | 1.13251 | 94.57275 | 1.44533 | 94.56944 | 1.51978
94.57388 | 1.13281 | 94.57553 | 1.44475 | 94.57222 | 1.52008
94.57666 | 1.1322 | 94.57831 | 1.44473 | 94.575 | 1.51917
94.57944 | 1.13312 | 94.58109 | 1.44467 | 94.57778 | 1.51978
94.58222 | 1.13373 | 94.58386 | 1.44513 | 94.58056 | 1.52008
94.58499 | 1.1322 | 94.58664 | 1.44459 | 94.58333 | 1.51917
94.58777 | 1.13251 | 94.58942 | 1.44499 | 94.58611 | 1.51917
94.59055 | 1.13251 | 94.5922 | 1.44398 | 94.58889 | 1.51978
94.59333 | 1.13312 | 94.59497 | 1.44417 | 94.59167 | 1.51947
94.5961 | 1.13251 | 94.59775 | 1.44498 | 94.59444 | 1.51917
94.59888 | 1.13312 | 94.60053 | 1.44505 | 94.59722 | 1.52008
94.60166 | 1.13373 | 94.60331 | 1.44534 | 94.6 | 1.51947
94.60444 | 1.13342 | 94.60609 | 1.44455 | 94.60278 | 1.52039
94.60722 | 1.13312 | 94.60886 | 1.44412 | 94.60556 | 1.52069
94.60999 | 1.13403 | 94.61164 | 1.44487 | 94.60833 | 1.51947
94.61277 | 1.1322 | 94.61442 | 1.44397 | 94.61111 | 1.51978
94.61555 | 1.13342 | 94.6172 | 1.44387 | 94.61389 | 1.52069
94.61833 | 1.13312 | 94.61997 | 1.44459 | 94.61667 | 1.51947
94.6211 | 1.13281 | 94.62275 | 1.44453 | 94.61944 | 1.51947
94.62388 | 1.13342 | 94.62553 | 1.44472 | 94.62222 | 1.51917
94.62666 | 1.13342 | 94.62831 | 1.44418 | 94.625 | 1.51764
94.62944 | 1.13342 | 94.63109 | 1.44498 | 94.62778 | 1.51978
94.63222 | 1.13434 | 94.63386 | 1.44455 | 94.63056 | 1.52039
94.63499 | 1.13312 | 94.63664 | 1.44428 | 94.63333 | 1.51917
94.63777 | 1.13312 | 94.63942 | 1.44407 | 94.63611 | 1.51947
94.64055 | 1.13312 | 94.6422 | 1.4447 | 94.63889 | 1.52039
94.64333 | 1.13373 | 94.64497 | 1.4439 | 94.64167 | 1.51917
94.6461 | 1.1322 | 94.64775 | 1.44412 | 94.64444 | 1.51917
94.64888 | 1.13312 | 94.65053 | 1.44475 | 94.64722 | 1.52039
94.65166 | 1.13281 | 94.65331 | 1.44463 | 94.65 | 1.51947
94.65444 | 1.13342 | 94.65609 | 1.44484 | 94.65278 | 1.52069
94.65722 | 1.13373 | 94.65886 | 1.44487 | 94.65556 | 1.51947
94.65999 | 1.13281 | 94.66164 | 1.44522 | 94.65833 | 1.51978
94.66277 | 1.13281 | 94.66442 | 1.4453 | 94.66111 | 1.51947
94.66555 | 1.13373 | 94.6672 | 1.44456 | 94.66389 | 1.52039
94.66833 | 1.13312 | 94.66997 | 1.44426 | 94.66667 | 1.51855
94.6711 | 1.13281 | 94.67275 | 1.44511 | 94.66944 | 1.51917
94.67388 | 1.13312 | 94.67553 | 1.44429 | 94.67222 | 1.51947
94.67666 | 1.13312 | 94.67831 | 1.444 | 94.675 | 1.51855
94.67944 | 1.13312 | 94.68109 | 1.44465 | 94.67778 | 1.51886
94.68222 | 1.13403 | 94.68386 | 1.44499 | 94.68056 | 1.51978
94.68499 | 1.13373 | 94.68664 | 1.44431 | 94.68333 | 1.51917
94.68777 | 1.13312 | 94.68942 | 1.44385 | 94.68611 | 1.51886
94.69055 | 1.13373 | 94.6922 | 1.4449 | 94.68889 | 1.51917
94.69333 | 1.13373 | 94.69497 | 1.44522 | 94.69167 | 1.51855
94.6961 | 1.13281 | 94.69775 | 1.44473 | 94.69444 | 1.51978
94.69888 | 1.13434 | 94.70053 | 1.44428 | 94.69722 | 1.52008
94.70166 | 1.13403 | 94.70331 | 1.44417 | 94.7 | 1.51886
94.70444 | 1.13434 | 94.70609 | 1.44458 | 94.70278 | 1.51855
94.70722 | 1.13403 | 94.70886 | 1.44432 | 94.70556 | 1.51886
94.70999 | 1.13373 | 94.71164 | 1.44459 | 94.70833 | 1.51886
94.71277 | 1.13312 | 94.71442 | 1.4453 | 94.71111 | 1.51886
94.71555 | 1.13281 | 94.7172 | 1.44429 | 94.71389 | 1.51947
94.71833 | 1.13312 | 94.71997 | 1.44418 | 94.71667 | 1.51855
94.7211 | 1.13251 | 94.72275 | 1.44325 | 94.71944 | 1.51886
94.72388 | 1.13312 | 94.72553 | 1.44342 | 94.72222 | 1.51978
94.72666 | 1.13403 | 94.72831 | 1.44461 | 94.725 | 1.51947
94.72944 | 1.13281 | 94.73109 | 1.44487 | 94.72778 | 1.51978
94.73222 | 1.13373 | 94.73386 | 1.44446 | 94.73056 | 1.52008
94.73499 | 1.13342 | 94.73664 | 1.44448 | 94.73333 | 1.51917
94.73777 | 1.13251 | 94.73942 | 1.44467 | 94.73611 | 1.51886
94.74055 | 1.13373 | 94.7422 | 1.44441 | 94.73889 | 1.51917
94.74333 | 1.13403 | 94.74497 | 1.44431 | 94.74167 | 1.51947
94.7461 | 1.13251 | 94.74775 | 1.44483 | 94.74444 | 1.51947
94.74888 | 1.13342 | 94.75053 | 1.44456 | 94.74722 | 1.52069
94.75166 | 1.13342 | 94.75331 | 1.44429 | 94.75 | 1.51978
94.75444 | 1.13373 | 94.75609 | 1.44486 | 94.75278 | 1.51947
94.75722 | 1.13373 | 94.75886 | 1.44444 | 94.75556 | 1.51917
94.75999 | 1.13434 | 94.76164 | 1.44444 | 94.75833 | 1.51917
94.76277 | 1.13342 | 94.76442 | 1.4447 | 94.76111 | 1.51947
94.76555 | 1.13403 | 94.7672 | 1.4447 | 94.76389 | 1.52008
94.76833 | 1.13312 | 94.76997 | 1.44476 | 94.76667 | 1.51917
94.7711 | 1.13281 | 94.77275 | 1.44452 | 94.76944 | 1.51917
94.77388 | 1.13342 | 94.77553 | 1.44424 | 94.77222 | 1.51978
94.77666 | 1.13342 | 94.77831 | 1.44428 | 94.775 | 1.51978
94.77944 | 1.13342 | 94.78109 | 1.44382 | 94.77778 | 1.51978
94.78222 | 1.13373 | 94.78386 | 1.44456 | 94.78056 | 1.52069
94.78499 | 1.13281 | 94.78664 | 1.44504 | 94.78333 | 1.51978
94.78777 | 1.13281 | 94.78942 | 1.4441 | 94.78611 | 1.52008
94.79055 | 1.13373 | 94.7922 | 1.44441 | 94.78889 | 1.51978
94.79333 | 1.13495 | 94.79497 | 1.44412 | 94.79167 | 1.51947
94.7961 | 1.13464 | 94.79775 | 1.4444 | 94.79444 | 1.51947
94.79888 | 1.13434 | 94.80053 | 1.44498 | 94.79722 | 1.51978
94.80166 | 1.13342 | 94.80331 | 1.44444 | 94.8 | 1.51947
94.80444 | 1.13342 | 94.80609 | 1.44465 | 94.80278 | 1.51947
94.80722 | 1.13342 | 94.80886 | 1.44398 | 94.80556 | 1.51978
94.80999 | 1.13281 | 94.81164 | 1.44423 | 94.80833 | 1.51917
94.81277 | 1.13251 | 94.81442 | 1.44443 | 94.81111 | 1.51886
94.81555 | 1.13342 | 94.8172 | 1.44397 | 94.81389 | 1.52008
94.81833 | 1.13342 | 94.81997 | 1.44371 | 94.81667 | 1.51886
94.8211 | 1.13251 | 94.82275 | 1.4441 | 94.81944 | 1.51917
94.82388 | 1.13312 | 94.82553 | 1.44452 | 94.82222 | 1.52008
94.82666 | 1.13312 | 94.82831 | 1.44594 | 94.825 | 1.51855
94.82944 | 1.13342 | 94.83109 | 1.44548 | 94.82778 | 1.51947
94.83222 | 1.13342 | 94.83386 | 1.44316 | 94.83056 | 1.52008
94.83499 | 1.13342 | 94.83664 | 1.44354 | 94.83333 | 1.51886
94.83777 | 1.13373 | 94.83942 | 1.44499 | 94.83611 | 1.51947
94.84055 | 1.13403 | 94.8422 | 1.44513 | 94.83889 | 1.52039
94.84333 | 1.13434 | 94.84497 | 1.44519 | 94.84167 | 1.51886
94.8461 | 1.13312 | 94.84775 | 1.44407 | 94.84444 | 1.51947
94.84888 | 1.13464 | 94.85053 | 1.44409 | 94.84722 | 1.51978
94.85166 | 1.13495 | 94.85331 | 1.44398 | 94.85 | 1.51917
94.85444 | 1.13373 | 94.85609 | 1.44481 | 94.85278 | 1.51886
94.85722 | 1.13373 | 94.85886 | 1.44424 | 94.85556 | 1.52008
94.85999 | 1.13373 | 94.86164 | 1.44489 | 94.85833 | 1.51917
94.86277 | 1.13281 | 94.86442 | 1.4456 | 94.86111 | 1.51886
94.86555 | 1.13373 | 94.8672 | 1.44456 | 94.86389 | 1.51947
94.86833 | 1.13373 | 94.86997 | 1.44476 | 94.86667 | 1.51917
94.8711 | 1.13373 | 94.87275 | 1.44397 | 94.86944 | 1.51886
94.87388 | 1.13373 | 94.87553 | 1.4444 | 94.87222 | 1.52008
94.87666 | 1.13342 | 94.87831 | 1.44476 | 94.875 | 1.51917
94.87944 | 1.13342 | 94.88109 | 1.44382 | 94.87778 | 1.51886
94.88222 | 1.13342 | 94.88386 | 1.4444 | 94.88056 | 1.51978
94.88499 | 1.13403 | 94.88664 | 1.44414 | 94.88333 | 1.51917
94.88777 | 1.13342 | 94.88942 | 1.44379 | 94.88611 | 1.51886
94.89055 | 1.13342 | 94.8922 | 1.4447 | 94.88889 | 1.52039
94.89333 | 1.13342 | 94.89497 | 1.44463 | 94.89167 | 1.51855
94.8961 | 1.13312 | 94.89775 | 1.4444 | 94.89444 | 1.51917
94.89888 | 1.13403 | 94.90053 | 1.44424 | 94.89722 | 1.51978
94.90166 | 1.13373 | 94.90331 | 1.44443 | 94.9 | 1.51886
94.90444 | 1.13281 | 94.90609 | 1.44424 | 94.90278 | 1.51978
94.90722 | 1.13342 | 94.90886 | 1.44304 | 94.90556 | 1.51947
94.90999 | 1.13342 | 94.91164 | 1.4428 | 94.90833 | 1.51947
94.91277 | 1.13312 | 94.91442 | 1.44556 | 94.91111 | 1.51886
94.91555 | 1.13281 | 94.9172 | 1.44481 | 94.91389 | 1.51978
94.91833 | 1.13434 | 94.91997 | 1.44412 | 94.91667 | 1.51978
94.9211 | 1.13312 | 94.92275 | 1.44469 | 94.91944 | 1.51917
94.92388 | 1.13403 | 94.92553 | 1.44455 | 94.92222 | 1.52008
94.92666 | 1.13373 | 94.92831 | 1.44444 | 94.925 | 1.51947
94.92944 | 1.13312 | 94.93109 | 1.44424 | 94.92778 | 1.51947
94.93222 | 1.13312 | 94.93386 | 1.44426 | 94.93056 | 1.52008
94.93499 | 1.13251 | 94.93664 | 1.44492 | 94.93333 | 1.51947
94.93777 | 1.13281 | 94.93942 | 1.44456 | 94.93611 | 1.51917
94.94055 | 1.13403 | 94.9422 | 1.44412 | 94.93889 | 1.52008
94.94333 | 1.13342 | 94.94497 | 1.44383 | 94.94167 | 1.51947
94.9461 | 1.13312 | 94.94775 | 1.44397 | 94.94444 | 1.51917
94.94888 | 1.13403 | 94.95053 | 1.4444 | 94.94722 | 1.51978
94.95166 | 1.13403 | 94.95331 | 1.44461 | 94.95 | 1.51886
94.95444 | 1.13373 | 94.95609 | 1.44502 | 94.95278 | 1.51886
94.95722 | 1.13373 | 94.95886 | 1.44455 | 94.95556 | 1.51947
94.95999 | 1.13373 | 94.96164 | 1.44431 | 94.95833 | 1.51855
94.96277 | 1.13312 | 94.96442 | 1.44455 | 94.96111 | 1.52008
94.96555 | 1.13342 | 94.9672 | 1.44438 | 94.96389 | 1.52069
94.96833 | 1.13403 | 94.96997 | 1.44489 | 94.96667 | 1.51947
94.9711 | 1.13342 | 94.97275 | 1.44431 | 94.96944 | 1.51947
94.97388 | 1.13373 | 94.97553 | 1.4444 | 94.97222 | 1.51947
94.97666 | 1.13312 | 94.97831 | 1.44359 | 94.975 | 1.51886
94.97944 | 1.13281 | 94.98109 | 1.4441 | 94.97778 | 1.51947
94.98222 | 1.13403 | 94.98386 | 1.44394 | 94.98056 | 1.52008
94.98499 | 1.13373 | 94.98664 | 1.44492 | 94.98333 | 1.51886
94.98777 | 1.13373 | 94.98942 | 1.44458 | 94.98611 | 1.51978
94.99055 | 1.13403 | 94.9922 | 1.44397 | 94.98889 | 1.51978
94.99333 | 1.13403 | 94.99497 | 1.444 | 94.99167 | 1.52008
94.9961 | 1.13373 | 94.99775 | 1.44426 | 94.99444 | 1.51978
94.99888 | 1.13312 | 95.00053 | 1.44441 | 94.99722 | 1.51978
95.00166 | 1.13403 | 95.00331 | 1.44458 | 95 | 1.52039
95.00444 | 1.13342 | 95.00609 | 1.44456 | 95.00278 | 1.51917
95.00722 | 1.13373 | 95.00886 | 1.44542 | 95.00556 | 1.52039
95.00999 | 1.13403 | 95.01164 | 1.44458 | 95.00833 | 1.51917
95.01277 | 1.13312 | 95.01442 | 1.44426 | 95.01111 | 1.51917
95.01555 | 1.13373 | 95.0172 | 1.44365 | 95.01389 | 1.52039
95.01833 | 1.13434 | 95.01997 | 1.44368 | 95.01667 | 1.51947
95.0211 | 1.13281 | 95.02275 | 1.44513 | 95.01944 | 1.51947
95.02388 | 1.13281 | 95.02553 | 1.44397 | 95.02222 | 1.521
95.02666 | 1.13312 | 95.02831 | 1.44463 | 95.025 | 1.51978
95.02944 | 1.13281 | 95.03109 | 1.444 | 95.02778 | 1.51917
95.03222 | 1.13373 | 95.03386 | 1.44487 | 95.03056 | 1.52039
95.03499 | 1.13403 | 95.03664 | 1.44434 | 95.03333 | 1.51947
95.03777 | 1.13251 | 95.03942 | 1.44398 | 95.03611 | 1.52008
95.04055 | 1.13342 | 95.0422 | 1.44441 | 95.03889 | 1.5213
95.04333 | 1.13342 | 95.04497 | 1.44493 | 95.04167 | 1.52039
95.0461 | 1.13312 | 95.04775 | 1.44475 | 95.04444 | 1.52008
95.04888 | 1.13342 | 95.05053 | 1.44441 | 95.04722 | 1.521
95.05166 | 1.13373 | 95.05331 | 1.44459 | 95.05 | 1.51978
95.05444 | 1.13312 | 95.05609 | 1.44472 | 95.05278 | 1.51978
95.05722 | 1.13312 | 95.05886 | 1.44484 | 95.05556 | 1.52008
95.05999 | 1.13312 | 95.06164 | 1.44434 | 95.05833 | 1.51947
95.06277 | 1.13312 | 95.06442 | 1.44415 | 95.06111 | 1.51947
95.06555 | 1.13281 | 95.0672 | 1.44441 | 95.06389 | 1.52069
95.06833 | 1.13403 | 95.06997 | 1.44461 | 95.06667 | 1.52008
95.0711 | 1.13403 | 95.07275 | 1.44441 | 95.06944 | 1.51978
95.07388 | 1.13434 | 95.07553 | 1.44498 | 95.07222 | 1.52008
95.07666 | 1.13373 | 95.07831 | 1.44432 | 95.075 | 1.51947
95.07944 | 1.13342 | 95.08109 | 1.44472 | 95.07778 | 1.51947
95.08222 | 1.13434 | 95.08386 | 1.44395 | 95.08056 | 1.52008
95.08499 | 1.13342 | 95.08664 | 1.44371 | 95.08333 | 1.51947
95.08777 | 1.13342 | 95.08942 | 1.4441 | 95.08611 | 1.51978
95.09055 | 1.13373 | 95.0922 | 1.44483 | 95.08889 | 1.52039
95.09333 | 1.13281 | 95.09497 | 1.44459 | 95.09167 | 1.51978
95.0961 | 1.13281 | 95.09775 | 1.4447 | 95.09444 | 1.52008
95.09888 | 1.13281 | 95.10053 | 1.44484 | 95.09722 | 1.52069
95.10166 | 1.13342 | 95.10331 | 1.44475 | 95.1 | 1.521
95.10444 | 1.13373 | 95.10609 | 1.44441 | 95.10278 | 1.51917
95.10722 | 1.13373 | 95.10886 | 1.44443 | 95.10556 | 1.52008
95.10999 | 1.13342 | 95.11164 | 1.44475 | 95.10833 | 1.51917
95.11277 | 1.1322 | 95.11442 | 1.44472 | 95.11111 | 1.51917
95.11555 | 1.13342 | 95.1172 | 1.44438 | 95.11389 | 1.52008
95.11833 | 1.13373 | 95.11997 | 1.44426 | 95.11667 | 1.51978
95.1211 | 1.13342 | 95.12275 | 1.44514 | 95.11944 | 1.51947
95.12388 | 1.13373 | 95.12553 | 1.44476 | 95.12222 | 1.52039
95.12666 | 1.13281 | 95.12831 | 1.44496 | 95.125 | 1.52039
95.12944 | 1.13312 | 95.13109 | 1.44463 | 95.12778 | 1.51917
95.13222 | 1.13373 | 95.13386 | 1.44501 | 95.13056 | 1.52069
95.13499 | 1.13342 | 95.13664 | 1.44328 | 95.13333 | 1.51917
95.13777 | 1.13251 | 95.13942 | 1.44409 | 95.13611 | 1.51855
95.14055 | 1.13281 | 95.1422 | 1.44424 | 95.13889 | 1.51947
95.14333 | 1.13251 | 95.14497 | 1.44548 | 95.14167 | 1.51978
95.1461 | 1.13342 | 95.14775 | 1.44547 | 95.14444 | 1.51947
95.14888 | 1.13342 | 95.15053 | 1.44541 | 95.14722 | 1.52008
95.15166 | 1.13373 | 95.15331 | 1.44534 | 95.15 | 1.51978
95.15444 | 1.13281 | 95.15609 | 1.44459 | 95.15278 | 1.51886
95.15722 | 1.13373 | 95.15886 | 1.44406 | 95.15556 | 1.51947
95.15999 | 1.13373 | 95.16164 | 1.44373 | 95.15833 | 1.51947
95.16277 | 1.13312 | 95.16442 | 1.44472 | 95.16111 | 1.51947
95.16555 | 1.13312 | 95.1672 | 1.44501 | 95.16389 | 1.51947
95.16833 | 1.13373 | 95.16997 | 1.44492 | 95.16667 | 1.52008
95.1711 | 1.13312 | 95.17275 | 1.44472 | 95.16944 | 1.51886
95.17388 | 1.13403 | 95.17553 | 1.44499 | 95.17222 | 1.52039
95.17666 | 1.13373 | 95.17831 | 1.44475 | 95.175 | 1.51978
95.17944 | 1.13312 | 95.18109 | 1.44473 | 95.17778 | 1.51855
95.18222 | 1.13312 | 95.18386 | 1.44382 | 95.18056 | 1.51947
95.18499 | 1.13403 | 95.18664 | 1.44458 | 95.18333 | 1.52069
95.18777 | 1.13342 | 95.18942 | 1.44459 | 95.18611 | 1.51886
95.19055 | 1.13403 | 95.1922 | 1.44486 | 95.18889 | 1.51978
95.19333 | 1.13342 | 95.19497 | 1.44505 | 95.19167 | 1.51947
95.1961 | 1.13251 | 95.19775 | 1.44548 | 95.19444 | 1.51917
95.19888 | 1.13281 | 95.20053 | 1.44516 | 95.19722 | 1.521
95.20166 | 1.13342 | 95.20331 | 1.44501 | 95.2 | 1.51947
95.20444 | 1.13342 | 95.20609 | 1.44484 | 95.20278 | 1.51978
95.20722 | 1.13434 | 95.20886 | 1.44511 | 95.20556 | 1.52008
95.20999 | 1.13403 | 95.21164 | 1.44487 | 95.20833 | 1.51978
95.21277 | 1.13281 | 95.21442 | 1.44424 | 95.21111 | 1.51886
95.21555 | 1.13342 | 95.2172 | 1.44465 | 95.21389 | 1.52008
95.21833 | 1.13373 | 95.21997 | 1.44412 | 95.21667 | 1.52039
95.2211 | 1.13342 | 95.22275 | 1.44487 | 95.21944 | 1.51917
95.22388 | 1.13403 | 95.22553 | 1.44527 | 95.22222 | 1.51947
95.22666 | 1.13434 | 95.22831 | 1.44548 | 95.225 | 1.51917
95.22944 | 1.13281 | 95.23109 | 1.44461 | 95.22778 | 1.51886
95.23222 | 1.13342 | 95.23386 | 1.44431 | 95.23056 | 1.51978
95.23499 | 1.13342 | 95.23664 | 1.44418 | 95.23333 | 1.52008
95.23777 | 1.13281 | 95.23942 | 1.44412 | 95.23611 | 1.51886
95.24055 | 1.13312 | 95.2422 | 1.4445 | 95.23889 | 1.51947
95.24333 | 1.13403 | 95.24497 | 1.44593 | 95.24167 | 1.51947
95.2461 | 1.13312 | 95.24775 | 1.44599 | 95.24444 | 1.51978
95.24888 | 1.13434 | 95.25053 | 1.44524 | 95.24722 | 1.52069
95.25166 | 1.13312 | 95.25331 | 1.44387 | 95.25 | 1.51917
95.25444 | 1.13251 | 95.25609 | 1.44414 | 95.25278 | 1.51947
95.25722 | 1.13342 | 95.25886 | 1.44443 | 95.25556 | 1.51978
95.25999 | 1.13403 | 95.26164 | 1.44504 | 95.25833 | 1.51917
95.26277 | 1.13342 | 95.26442 | 1.444 | 95.26111 | 1.51855
95.26555 | 1.13403 | 95.2672 | 1.44453 | 95.26389 | 1.51947
95.26833 | 1.13434 | 95.26997 | 1.44431 | 95.26667 | 1.52008
95.2711 | 1.13403 | 95.27275 | 1.44431 | 95.26944 | 1.51825
95.27388 | 1.13373 | 95.27553 | 1.44487 | 95.27222 | 1.51978
95.27666 | 1.13403 | 95.27831 | 1.44548 | 95.275 | 1.52008
95.27944 | 1.13403 | 95.28109 | 1.44448 | 95.27778 | 1.51886
95.28222 | 1.13342 | 95.28386 | 1.44517 | 95.28056 | 1.52008
95.28499 | 1.13068 | 95.28664 | 1.44431 | 95.28333 | 1.51978
95.28777 | 1.13617 | 95.28942 | 1.44406 | 95.28611 | 1.51917
95.29055 | 1.13342 | 95.2922 | 1.44365 | 95.28889 | 1.51917
95.29333 | 1.13403 | 95.29497 | 1.444 | 95.29167 | 1.51978
95.2961 | 1.13312 | 95.29775 | 1.4441 | 95.29444 | 1.51886
95.29888 | 1.1322 | 95.30053 | 1.44455 | 95.29722 | 1.51886
95.30166 | 1.1322 | 95.30331 | 1.44446 | 95.3 | 1.51886
95.30444 | 1.13342 | 95.30609 | 1.44444 | 95.30278 | 1.51855
95.30722 | 1.13434 | 95.30886 | 1.44455 | 95.30556 | 1.51917
95.30999 | 1.13525 | 95.31164 | 1.44458 | 95.30833 | 1.51917
95.31277 | 1.13312 | 95.31442 | 1.4449 | 95.31111 | 1.51917
95.31555 | 1.13251 | 95.3172 | 1.44412 | 95.31389 | 1.51917
95.31833 | 1.13312 | 95.31997 | 1.44476 | 95.31667 | 1.51978
95.3211 | 1.13251 | 95.32275 | 1.44507 | 95.31944 | 1.51947
95.32388 | 1.13403 | 95.32553 | 1.44499 | 95.32222 | 1.51947
95.32666 | 1.13495 | 95.32831 | 1.44429 | 95.325 | 1.51947
95.32944 | 1.13373 | 95.33109 | 1.44489 | 95.32778 | 1.51886
95.33222 | 1.13342 | 95.33386 | 1.4444 | 95.33056 | 1.51947
95.33499 | 1.13403 | 95.33664 | 1.44415 | 95.33333 | 1.51978
95.33777 | 1.13281 | 95.33942 | 1.44446 | 95.33611 | 1.51947
95.34055 | 1.13373 | 95.3422 | 1.44467 | 95.33889 | 1.51886
95.34333 | 1.13373 | 95.34497 | 1.44395 | 95.34167 | 1.51978
95.3461 | 1.13281 | 95.34775 | 1.44473 | 95.34444 | 1.51886
95.34888 | 1.13312 | 95.35053 | 1.44428 | 95.34722 | 1.51886
95.35166 | 1.13373 | 95.35331 | 1.44432 | 95.35 | 1.51917
95.35444 | 1.13251 | 95.35609 | 1.44505 | 95.35278 | 1.51978
95.35722 | 1.13373 | 95.35886 | 1.44472 | 95.35556 | 1.52008
95.35999 | 1.13403 | 95.36164 | 1.44502 | 95.35833 | 1.51917
95.36277 | 1.13342 | 95.36442 | 1.44402 | 95.36111 | 1.51917
95.36555 | 1.13373 | 95.3672 | 1.44426 | 95.36389 | 1.51947
95.36833 | 1.13403 | 95.36997 | 1.44517 | 95.36667 | 1.51947
95.3711 | 1.13312 | 95.37275 | 1.4456 | 95.36944 | 1.51917
95.37388 | 1.13373 | 95.37553 | 1.4451 | 95.37222 | 1.51978
95.37666 | 1.13403 | 95.37831 | 1.44426 | 95.375 | 1.51917
95.37944 | 1.13312 | 95.38109 | 1.44486 | 95.37778 | 1.51947
95.38222 | 1.13281 | 95.38386 | 1.44484 | 95.38056 | 1.51886
95.38499 | 1.13373 | 95.38664 | 1.44421 | 95.38333 | 1.51917
95.38777 | 1.13312 | 95.38942 | 1.44489 | 95.38611 | 1.51886
95.39055 | 1.13312 | 95.3922 | 1.44542 | 95.38889 | 1.51947
95.39333 | 1.13373 | 95.39497 | 1.44501 | 95.39167 | 1.51947
95.3961 | 1.13403 | 95.39775 | 1.44458 | 95.39444 | 1.51917
95.39888 | 1.13342 | 95.40053 | 1.44501 | 95.39722 | 1.51978
95.40166 | 1.13373 | 95.40331 | 1.44542 | 95.4 | 1.51947
95.40444 | 1.13342 | 95.40609 | 1.44502 | 95.40278 | 1.51886
95.40722 | 1.13342 | 95.40886 | 1.44479 | 95.40556 | 1.51978
95.40999 | 1.13373 | 95.41164 | 1.44484 | 95.40833 | 1.51886
95.41277 | 1.13251 | 95.41442 | 1.44458 | 95.41111 | 1.51855
95.41555 | 1.13403 | 95.4172 | 1.44538 | 95.41389 | 1.51947
95.41833 | 1.13434 | 95.41997 | 1.44527 | 95.41667 | 1.51917
95.4211 | 1.13342 | 95.42275 | 1.44484 | 95.41944 | 1.51886
95.42388 | 1.13342 | 95.42553 | 1.44476 | 95.42222 | 1.51947
95.42666 | 1.13434 | 95.42831 | 1.44527 | 95.425 | 1.51947
95.42944 | 1.13373 | 95.43109 | 1.44498 | 95.42778 | 1.51917
95.43222 | 1.13403 | 95.43386 | 1.44479 | 95.43056 | 1.51978
95.43499 | 1.13312 | 95.43664 | 1.44594 | 95.43333 | 1.51978
95.43777 | 1.13312 | 95.43942 | 1.44609 | 95.43611 | 1.51947
95.44055 | 1.13342 | 95.4422 | 1.44328 | 95.43889 | 1.52039
95.44333 | 1.13342 | 95.44497 | 1.44441 | 95.44167 | 1.51978
95.4461 | 1.13312 | 95.44775 | 1.44426 | 95.44444 | 1.51886
95.44888 | 1.13342 | 95.45053 | 1.44434 | 95.44722 | 1.51978
95.45166 | 1.13403 | 95.45331 | 1.44456 | 95.45 | 1.52039
95.45444 | 1.13373 | 95.45609 | 1.44475 | 95.45278 | 1.51978
95.45722 | 1.13312 | 95.45886 | 1.44453 | 95.45556 | 1.52039
95.45999 | 1.13434 | 95.46164 | 1.44455 | 95.45833 | 1.52008
95.46277 | 1.13312 | 95.46442 | 1.44455 | 95.46111 | 1.51947
95.46555 | 1.13373 | 95.4672 | 1.44498 | 95.46389 | 1.51917
95.46833 | 1.13464 | 95.46997 | 1.44414 | 95.46667 | 1.51978
95.4711 | 1.13403 | 95.47275 | 1.44534 | 95.46944 | 1.51917
95.47388 | 1.13342 | 95.47553 | 1.44557 | 95.47222 | 1.51886
95.47666 | 1.13312 | 95.47831 | 1.44487 | 95.475 | 1.51978
95.47944 | 1.13251 | 95.48109 | 1.4449 | 95.47778 | 1.51917
95.48222 | 1.13312 | 95.48386 | 1.44441 | 95.48056 | 1.51978
95.48499 | 1.13373 | 95.48664 | 1.4447 | 95.48333 | 1.52008
95.48777 | 1.13312 | 95.48942 | 1.44429 | 95.48611 | 1.51917
95.49055 | 1.13342 | 95.4922 | 1.44409 | 95.48889 | 1.51947
95.49333 | 1.13251 | 95.49497 | 1.44456 | 95.49167 | 1.51947
95.4961 | 1.13281 | 95.49775 | 1.44504 | 95.49444 | 1.51978
95.49888 | 1.13281 | 95.50053 | 1.44455 | 95.49722 | 1.51978
95.50166 | 1.13342 | 95.50331 | 1.44448 | 95.5 | 1.52008
95.50444 | 1.13281 | 95.50609 | 1.44476 | 95.50278 | 1.51886
95.50722 | 1.13342 | 95.50886 | 1.44458 | 95.50556 | 1.52008
95.50999 | 1.13403 | 95.51164 | 1.44463 | 95.50833 | 1.52008
95.51277 | 1.13342 | 95.51442 | 1.44446 | 95.51111 | 1.51917
95.51555 | 1.13312 | 95.5172 | 1.44458 | 95.51389 | 1.52008
95.51833 | 1.13312 | 95.51997 | 1.44429 | 95.51667 | 1.52039
95.5211 | 1.13373 | 95.52275 | 1.44387 | 95.51944 | 1.51917
95.52388 | 1.13403 | 95.52553 | 1.4441 | 95.52222 | 1.52039
95.52666 | 1.13373 | 95.52831 | 1.44475 | 95.525 | 1.52039
95.52944 | 1.13342 | 95.53109 | 1.44421 | 95.52778 | 1.51947
95.53222 | 1.13373 | 95.53386 | 1.44383 | 95.53056 | 1.51917
95.53499 | 1.13434 | 95.53664 | 1.44374 | 95.53333 | 1.51978
95.53777 | 1.13342 | 95.53942 | 1.44449 | 95.53611 | 1.51978
95.54055 | 1.13312 | 95.5422 | 1.44443 | 95.53889 | 1.51947
95.54333 | 1.13434 | 95.54497 | 1.44448 | 95.54167 | 1.51917
95.5461 | 1.13251 | 95.54775 | 1.44539 | 95.54444 | 1.51917
95.54888 | 1.13312 | 95.55053 | 1.44501 | 95.54722 | 1.51947
95.55166 | 1.13373 | 95.55331 | 1.44397 | 95.55 | 1.51794
95.55444 | 1.13281 | 95.55609 | 1.44453 | 95.55278 | 1.51733
95.55722 | 1.13312 | 95.55886 | 1.44467 | 95.55556 | 1.51947
95.55999 | 1.13281 | 95.56164 | 1.44501 | 95.55833 | 1.52161
95.56277 | 1.13281 | 95.56442 | 1.44434 | 95.56111 | 1.51978
95.56555 | 1.13281 | 95.5672 | 1.44426 | 95.56389 | 1.52008
95.56833 | 1.13312 | 95.56997 | 1.44373 | 95.56667 | 1.52069
95.5711 | 1.13281 | 95.57275 | 1.44446 | 95.56944 | 1.51825
95.57388 | 1.13312 | 95.57553 | 1.44481 | 95.57222 | 1.51917
95.57666 | 1.13281 | 95.57831 | 1.44469 | 95.575 | 1.51947
95.57944 | 1.13373 | 95.58109 | 1.44443 | 95.57778 | 1.51855
95.58222 | 1.13312 | 95.58386 | 1.44541 | 95.58056 | 1.51947
95.58499 | 1.13373 | 95.58664 | 1.44559 | 95.58333 | 1.51855
95.58777 | 1.13373 | 95.58942 | 1.44459 | 95.58611 | 1.51825
95.59055 | 1.13251 | 95.5922 | 1.44556 | 95.58889 | 1.51855
95.59333 | 1.13373 | 95.59497 | 1.44498 | 95.59167 | 1.51978
95.5961 | 1.13251 | 95.59775 | 1.44424 | 95.59444 | 1.51917
95.59888 | 1.13312 | 95.60053 | 1.44464 | 95.59722 | 1.51947
95.60166 | 1.13312 | 95.60331 | 1.44424 | 95.6 | 1.52008
95.60444 | 1.13312 | 95.60609 | 1.4447 | 95.60278 | 1.51917
95.60722 | 1.13281 | 95.60886 | 1.44508 | 95.60556 | 1.51917
95.60999 | 1.13373 | 95.61164 | 1.44571 | 95.60833 | 1.51917
95.61277 | 1.13434 | 95.61442 | 1.44533 | 95.61111 | 1.51917
95.61555 | 1.13403 | 95.6172 | 1.44557 | 95.61389 | 1.51978
95.61833 | 1.13403 | 95.61997 | 1.44527 | 95.61667 | 1.52039
95.6211 | 1.13342 | 95.62275 | 1.44484 | 95.61944 | 1.51886
95.62388 | 1.13373 | 95.62553 | 1.44492 | 95.62222 | 1.52008
95.62666 | 1.13373 | 95.62831 | 1.44496 | 95.625 | 1.52039
95.62944 | 1.13312 | 95.63109 | 1.44475 | 95.62778 | 1.51886
95.63222 | 1.13281 | 95.63386 | 1.44541 | 95.63056 | 1.51978
95.63499 | 1.13403 | 95.63664 | 1.44499 | 95.63333 | 1.52008
95.63777 | 1.13251 | 95.63942 | 1.44499 | 95.63611 | 1.51917
95.64055 | 1.13281 | 95.6422 | 1.44508 | 95.63889 | 1.52008
95.64333 | 1.13373 | 95.64497 | 1.44541 | 95.64167 | 1.52008
95.6461 | 1.13312 | 95.64775 | 1.44501 | 95.64444 | 1.51886
95.64888 | 1.13342 | 95.65053 | 1.44556 | 95.64722 | 1.51947
95.65166 | 1.13281 | 95.65331 | 1.44571 | 95.65 | 1.52008
95.65444 | 1.13312 | 95.65609 | 1.44547 | 95.65278 | 1.51886
95.65722 | 1.1319 | 95.65886 | 1.44528 | 95.65556 | 1.52039
95.65999 | 1.13312 | 95.66164 | 1.44376 | 95.65833 | 1.52069
95.66277 | 1.13281 | 95.66442 | 1.44402 | 95.66111 | 1.52008
95.66555 | 1.13281 | 95.6672 | 1.44548 | 95.66389 | 1.51978
95.66833 | 1.13312 | 95.66997 | 1.44601 | 95.66667 | 1.52069
95.6711 | 1.13312 | 95.67275 | 1.44527 | 95.66944 | 1.51886
95.67388 | 1.13281 | 95.67553 | 1.44407 | 95.67222 | 1.51886
95.67666 | 1.13373 | 95.67831 | 1.4447 | 95.675 | 1.52008
95.67944 | 1.13251 | 95.68109 | 1.44475 | 95.67778 | 1.51978
95.68222 | 1.13434 | 95.68386 | 1.44484 | 95.68056 | 1.51917
95.68499 | 1.13342 | 95.68664 | 1.44554 | 95.68333 | 1.52008
95.68777 | 1.13403 | 95.68942 | 1.44602 | 95.68611 | 1.51947
95.69055 | 1.13342 | 95.6922 | 1.44583 | 95.68889 | 1.52008
95.69333 | 1.13403 | 95.69497 | 1.44539 | 95.69167 | 1.521
95.6961 | 1.13342 | 95.69775 | 1.44557 | 95.69444 | 1.51917
95.69888 | 1.13312 | 95.70053 | 1.44525 | 95.69722 | 1.52008
95.70166 | 1.13373 | 95.70331 | 1.4444 | 95.7 | 1.51947
95.70444 | 1.13434 | 95.70609 | 1.44475 | 95.70278 | 1.51947
95.70722 | 1.13281 | 95.70886 | 1.44496 | 95.70556 | 1.51886
95.70999 | 1.13434 | 95.71164 | 1.44542 | 95.70833 | 1.52069
95.71277 | 1.13373 | 95.71442 | 1.44441 | 95.71111 | 1.51947
95.71555 | 1.13495 | 95.7172 | 1.44423 | 95.71389 | 1.51947
95.71833 | 1.13434 | 95.71997 | 1.44499 | 95.71667 | 1.51917
95.7211 | 1.13373 | 95.72275 | 1.44487 | 95.71944 | 1.51886
95.72388 | 1.13312 | 95.72553 | 1.44437 | 95.72222 | 1.51886
95.72666 | 1.13342 | 95.72831 | 1.44456 | 95.725 | 1.52008
95.72944 | 1.13281 | 95.73109 | 1.44476 | 95.72778 | 1.51886
95.73222 | 1.13251 | 95.73386 | 1.4447 | 95.73056 | 1.51947
95.73499 | 1.13281 | 95.73664 | 1.44486 | 95.73333 | 1.52039
95.73777 | 1.13312 | 95.73942 | 1.44443 | 95.73611 | 1.51917
95.74055 | 1.13251 | 95.7422 | 1.44467 | 95.73889 | 1.51947
95.74333 | 1.13281 | 95.74497 | 1.44559 | 95.74167 | 1.51947
95.7461 | 1.13312 | 95.74775 | 1.44504 | 95.74444 | 1.51855
95.74888 | 1.13403 | 95.75053 | 1.44455 | 95.74722 | 1.51886
95.75166 | 1.13464 | 95.75331 | 1.44487 | 95.75 | 1.51978
95.75444 | 1.13373 | 95.75609 | 1.44459 | 95.75278 | 1.51825
95.75722 | 1.13342 | 95.75886 | 1.44469 | 95.75556 | 1.51917
95.75999 | 1.13403 | 95.76164 | 1.44501 | 95.75833 | 1.51978
95.76277 | 1.13342 | 95.76442 | 1.44459 | 95.76111 | 1.51825
95.76555 | 1.13312 | 95.7672 | 1.44435 | 95.76389 | 1.51825
95.76833 | 1.13434 | 95.76997 | 1.44452 | 95.76667 | 1.51978
95.7711 | 1.13342 | 95.77275 | 1.44459 | 95.76944 | 1.51886
95.77388 | 1.13251 | 95.77553 | 1.44528 | 95.77222 | 1.51886
95.77666 | 1.13434 | 95.77831 | 1.44479 | 95.775 | 1.52039
95.77944 | 1.13312 | 95.78109 | 1.44487 | 95.77778 | 1.51917
95.78222 | 1.13281 | 95.78386 | 1.44511 | 95.78056 | 1.51917
95.78499 | 1.13403 | 95.78664 | 1.44469 | 95.78333 | 1.51947
95.78777 | 1.13403 | 95.78942 | 1.44417 | 95.78611 | 1.51917
95.79055 | 1.13312 | 95.7922 | 1.44441 | 95.78889 | 1.51886
95.79333 | 1.13342 | 95.79497 | 1.44475 | 95.79167 | 1.51978
95.7961 | 1.13312 | 95.79775 | 1.4454 | 95.79444 | 1.51825
95.79888 | 1.13312 | 95.80053 | 1.44545 | 95.79722 | 1.51855
95.80166 | 1.13464 | 95.80331 | 1.44414 | 95.8 | 1.51978
95.80444 | 1.13373 | 95.80609 | 1.44414 | 95.80278 | 1.51855
95.80722 | 1.13281 | 95.80886 | 1.44469 | 95.80556 | 1.51794
95.80999 | 1.13403 | 95.81164 | 1.44484 | 95.80833 | 1.51947
95.81277 | 1.13373 | 95.81442 | 1.44517 | 95.81111 | 1.51917
95.81555 | 1.13281 | 95.8172 | 1.44449 | 95.81389 | 1.51825
95.81833 | 1.13342 | 95.81997 | 1.44452 | 95.81667 | 1.51947
95.8211 | 1.13434 | 95.82275 | 1.44531 | 95.81944 | 1.51855
95.82388 | 1.13312 | 95.82553 | 1.44571 | 95.82222 | 1.51886
95.82666 | 1.13434 | 95.82831 | 1.44544 | 95.825 | 1.51947
95.82944 | 1.13312 | 95.83109 | 1.44562 | 95.82778 | 1.51886
95.83222 | 1.13312 | 95.83386 | 1.44542 | 95.83056 | 1.51886
95.83499 | 1.13403 | 95.83664 | 1.44421 | 95.83333 | 1.51886
95.83777 | 1.13312 | 95.83942 | 1.44514 | 95.83611 | 1.51947
95.84055 | 1.13342 | 95.8422 | 1.4445 | 95.83889 | 1.51855
95.84333 | 1.13342 | 95.84497 | 1.44498 | 95.84167 | 1.51978
95.8461 | 1.13312 | 95.84775 | 1.44461 | 95.84444 | 1.51978
95.84888 | 1.13281 | 95.85053 | 1.44501 | 95.84722 | 1.51886
95.85166 | 1.13434 | 95.85331 | 1.44501 | 95.85 | 1.51978
95.85444 | 1.13403 | 95.85609 | 1.4449 | 95.85278 | 1.52008
95.85722 | 1.13281 | 95.85886 | 1.44527 | 95.85556 | 1.51947
95.85999 | 1.13342 | 95.86164 | 1.44528 | 95.85833 | 1.51917
95.86277 | 1.13403 | 95.86442 | 1.44487 | 95.86111 | 1.51947
95.86555 | 1.13251 | 95.8672 | 1.44486 | 95.86389 | 1.51917
95.86833 | 1.13342 | 95.86997 | 1.44554 | 95.86667 | 1.52008
95.8711 | 1.13342 | 95.87275 | 1.44588 | 95.86944 | 1.51917
95.87388 | 1.13312 | 95.87553 | 1.44632 | 95.87222 | 1.51978
95.87666 | 1.13281 | 95.87831 | 1.44574 | 95.875 | 1.52069
95.87944 | 1.13312 | 95.88109 | 1.44562 | 95.87778 | 1.51917
95.88222 | 1.13342 | 95.88386 | 1.44483 | 95.88056 | 1.51886
95.88499 | 1.13281 | 95.88664 | 1.44525 | 95.88333 | 1.51947
95.88777 | 1.13312 | 95.88942 | 1.44517 | 95.88611 | 1.51917
95.89055 | 1.13312 | 95.8922 | 1.44556 | 95.88889 | 1.51917
95.89333 | 1.13434 | 95.89497 | 1.44557 | 95.89167 | 1.51978
95.8961 | 1.13403 | 95.89775 | 1.44499 | 95.89444 | 1.51886
95.89888 | 1.13403 | 95.90053 | 1.44541 | 95.89722 | 1.51947
95.90166 | 1.13342 | 95.90331 | 1.44495 | 95.9 | 1.51978
95.90444 | 1.13373 | 95.90609 | 1.44527 | 95.90278 | 1.51917
95.90722 | 1.13342 | 95.90886 | 1.44428 | 95.90556 | 1.51917
95.90999 | 1.13403 | 95.91164 | 1.44456 | 95.90833 | 1.52039
95.91277 | 1.13312 | 95.91442 | 1.4449 | 95.91111 | 1.51917
95.91555 | 1.1319 | 95.9172 | 1.44469 | 95.91389 | 1.51886
95.91833 | 1.13342 | 95.91997 | 1.44511 | 95.91667 | 1.51917
95.9211 | 1.13281 | 95.92275 | 1.4447 | 95.91944 | 1.51855
95.92388 | 1.13312 | 95.92553 | 1.44496 | 95.92222 | 1.51917
95.92666 | 1.13373 | 95.92831 | 1.44525 | 95.925 | 1.52008
95.92944 | 1.13342 | 95.93109 | 1.44562 | 95.92778 | 1.51947
95.93222 | 1.13312 | 95.93386 | 1.44444 | 95.93056 | 1.51825
95.93499 | 1.13403 | 95.93664 | 1.44542 | 95.93333 | 1.51947
95.93777 | 1.13373 | 95.93942 | 1.44461 | 95.93611 | 1.51855
95.94055 | 1.13281 | 95.9422 | 1.44499 | 95.93889 | 1.51886
95.94333 | 1.13434 | 95.94497 | 1.44469 | 95.94167 | 1.52039
95.9461 | 1.13403 | 95.94775 | 1.44426 | 95.94444 | 1.51917
95.94888 | 1.13312 | 95.95053 | 1.44508 | 95.94722 | 1.51825
95.95166 | 1.13342 | 95.95331 | 1.44493 | 95.95 | 1.52069
95.95444 | 1.13403 | 95.95609 | 1.44487 | 95.95278 | 1.52008
95.95722 | 1.13373 | 95.95886 | 1.44484 | 95.95556 | 1.51917
95.95999 | 1.13403 | 95.96164 | 1.44542 | 95.95833 | 1.51978
95.96277 | 1.13342 | 95.96442 | 1.44559 | 95.96111 | 1.51978
95.96555 | 1.13342 | 95.9672 | 1.44486 | 95.96389 | 1.51886
95.96833 | 1.13373 | 95.96997 | 1.44469 | 95.96667 | 1.52008
95.9711 | 1.13342 | 95.97275 | 1.44456 | 95.96944 | 1.51886
95.97388 | 1.13281 | 95.97553 | 1.44483 | 95.97222 | 1.51917
95.97666 | 1.13403 | 95.97831 | 1.44554 | 95.975 | 1.51978
95.97944 | 1.13342 | 95.98109 | 1.44528 | 95.97778 | 1.51886
95.98222 | 1.13281 | 95.98386 | 1.44586 | 95.98056 | 1.51886
95.98499 | 1.13373 | 95.98664 | 1.4463 | 95.98333 | 1.52039
95.98777 | 1.13342 | 95.98942 | 1.44575 | 95.98611 | 1.51917
95.99055 | 1.13281 | 95.9922 | 1.4453 | 95.98889 | 1.51855
95.99333 | 1.13342 | 95.99497 | 1.44551 | 95.99167 | 1.51978
95.9961 | 1.13373 | 95.99775 | 1.44525 | 95.99444 | 1.51917
95.99888 | 1.13342 | 96.00053 | 1.44522 | 95.99722 | 1.51917
96.00166 | 1.13373 | 96.00331 | 1.4451 | 96 | 1.51978
96.00444 | 1.13434 | 96.00609 | 1.44547 | 96.00278 | 1.51947
96.00722 | 1.13373 | 96.00886 | 1.44511 | 96.00556 | 1.51917
96.00999 | 1.13342 | 96.01164 | 1.4464 | 96.00833 | 1.52039
96.01277 | 1.13342 | 96.01442 | 1.44618 | 96.01111 | 1.51917
96.01555 | 1.13373 | 96.0172 | 1.44574 | 96.01389 | 1.51947
96.01833 | 1.13373 | 96.01997 | 1.44528 | 96.01667 | 1.51947
96.0211 | 1.13342 | 96.02275 | 1.44591 | 96.01944 | 1.51886
96.02388 | 1.13281 | 96.02553 | 1.44569 | 96.02222 | 1.51917
96.02666 | 1.1322 | 96.02831 | 1.44553 | 96.025 | 1.51978
96.02944 | 1.13342 | 96.03109 | 1.44499 | 96.02778 | 1.51947
96.03222 | 1.13281 | 96.03386 | 1.44511 | 96.03056 | 1.51917
96.03499 | 1.13373 | 96.03664 | 1.44569 | 96.03333 | 1.52008
96.03777 | 1.13342 | 96.03942 | 1.44544 | 96.03611 | 1.51947
96.04055 | 1.13434 | 96.0422 | 1.4444 | 96.03889 | 1.51886
96.04333 | 1.13403 | 96.04497 | 1.44527 | 96.04167 | 1.51978
96.0461 | 1.13464 | 96.04775 | 1.44545 | 96.04444 | 1.51978
96.04888 | 1.13373 | 96.05053 | 1.44495 | 96.04722 | 1.51855
96.05166 | 1.13373 | 96.05331 | 1.44524 | 96.05 | 1.51886
96.05444 | 1.13342 | 96.05609 | 1.44514 | 96.05278 | 1.51886
96.05722 | 1.13251 | 96.05886 | 1.44541 | 96.05556 | 1.51886
96.05999 | 1.13403 | 96.06164 | 1.44568 | 96.05833 | 1.51978
96.06277 | 1.13403 | 96.06442 | 1.44621 | 96.06111 | 1.51886
96.06555 | 1.13342 | 96.0672 | 1.44585 | 96.06389 | 1.51886
96.06833 | 1.13312 | 96.06997 | 1.44542 | 96.06667 | 1.51978
96.0711 | 1.13312 | 96.07275 | 1.44499 | 96.06944 | 1.51917
96.07388 | 1.13251 | 96.07553 | 1.44528 | 96.07222 | 1.51886
96.07666 | 1.13281 | 96.07831 | 1.44596 | 96.075 | 1.52008
96.07944 | 1.13312 | 96.08109 | 1.44586 | 96.07778 | 1.52039
96.08222 | 1.13312 | 96.08386 | 1.4451 | 96.08056 | 1.51825
96.08499 | 1.13464 | 96.08664 | 1.44596 | 96.08333 | 1.52039
96.08777 | 1.13434 | 96.08942 | 1.44572 | 96.08611 | 1.52039
96.09055 | 1.13342 | 96.0922 | 1.44498 | 96.08889 | 1.51917
96.09333 | 1.13342 | 96.09497 | 1.44511 | 96.09167 | 1.52008
96.0961 | 1.13342 | 96.09775 | 1.44438 | 96.09444 | 1.51978
96.09888 | 1.13251 | 96.10053 | 1.44511 | 96.09722 | 1.51886
96.10166 | 1.13312 | 96.10331 | 1.44522 | 96.1 | 1.51978
96.10444 | 1.13342 | 96.10609 | 1.44556 | 96.10278 | 1.51947
96.10722 | 1.13373 | 96.10886 | 1.44571 | 96.10556 | 1.51947
96.10999 | 1.13342 | 96.11164 | 1.4458 | 96.10833 | 1.51978
96.11277 | 1.13281 | 96.11442 | 1.44586 | 96.11111 | 1.51947
96.11555 | 1.13281 | 96.1172 | 1.44585 | 96.11389 | 1.51886
96.11833 | 1.13312 | 96.11997 | 1.44624 | 96.11667 | 1.52008
96.1211 | 1.13373 | 96.12275 | 1.44572 | 96.11944 | 1.51886
96.12388 | 1.13251 | 96.12553 | 1.44525 | 96.12222 | 1.51886
96.12666 | 1.13342 | 96.12831 | 1.44556 | 96.125 | 1.51947
96.12944 | 1.13312 | 96.13109 | 1.44498 | 96.12778 | 1.51917
96.13222 | 1.13373 | 96.13386 | 1.4451 | 96.13056 | 1.51886
96.13499 | 1.13342 | 96.13664 | 1.44556 | 96.13333 | 1.51917
96.13777 | 1.13342 | 96.13942 | 1.44542 | 96.13611 | 1.51978
96.14055 | 1.13312 | 96.1422 | 1.44525 | 96.13889 | 1.51855
96.14333 | 1.13312 | 96.14497 | 1.44566 | 96.14167 | 1.51947
96.1461 | 1.13342 | 96.14775 | 1.44527 | 96.14444 | 1.51917
96.14888 | 1.13312 | 96.15053 | 1.44527 | 96.14722 | 1.51825
96.15166 | 1.13403 | 96.15331 | 1.4458 | 96.15 | 1.52008
96.15444 | 1.13403 | 96.15609 | 1.44516 | 96.15278 | 1.51917
96.15722 | 1.13342 | 96.15886 | 1.44542 | 96.15556 | 1.51917
96.15999 | 1.13403 | 96.16164 | 1.44508 | 96.15833 | 1.51917
96.16277 | 1.13373 | 96.16442 | 1.44486 | 96.16111 | 1.51947
96.16555 | 1.13342 | 96.1672 | 1.44496 | 96.16389 | 1.51886
96.16833 | 1.13403 | 96.16997 | 1.44527 | 96.16667 | 1.51917
96.1711 | 1.13373 | 96.17275 | 1.44519 | 96.16944 | 1.51886
96.17388 | 1.13373 | 96.17553 | 1.44544 | 96.17222 | 1.51733
96.17666 | 1.13281 | 96.17831 | 1.44586 | 96.175 | 1.51886
96.17944 | 1.13312 | 96.18109 | 1.44517 | 96.17778 | 1.51855
96.18222 | 1.13251 | 96.18386 | 1.4444 | 96.18056 | 1.51825
96.18499 | 1.13281 | 96.18664 | 1.44495 | 96.18333 | 1.51886
96.18777 | 1.13373 | 96.18942 | 1.44484 | 96.18611 | 1.51794
96.19055 | 1.13251 | 96.1922 | 1.44528 | 96.18889 | 1.51855
96.19333 | 1.13312 | 96.19497 | 1.4452 | 96.19167 | 1.51978
96.1961 | 1.13403 | 96.19775 | 1.44501 | 96.19444 | 1.51917
96.19888 | 1.13373 | 96.20053 | 1.44572 | 96.19722 | 1.51825
96.20166 | 1.13342 | 96.20331 | 1.44597 | 96.2 | 1.51917
96.20444 | 1.13342 | 96.20609 | 1.4456 | 96.20278 | 1.51917
96.20722 | 1.13312 | 96.20886 | 1.44572 | 96.20556 | 1.51825
96.20999 | 1.13403 | 96.21164 | 1.44597 | 96.20833 | 1.51978
96.21277 | 1.13373 | 96.21442 | 1.44559 | 96.21111 | 1.51886
96.21555 | 1.13342 | 96.2172 | 1.44574 | 96.21389 | 1.51855
96.21833 | 1.13312 | 96.21997 | 1.44556 | 96.21667 | 1.51886
96.2211 | 1.13312 | 96.22275 | 1.44455 | 96.21944 | 1.51917
96.22388 | 1.13312 | 96.22553 | 1.44542 | 96.22222 | 1.51825
96.22666 | 1.13373 | 96.22831 | 1.44539 | 96.225 | 1.51886
96.22944 | 1.13312 | 96.23109 | 1.44557 | 96.22778 | 1.51947
96.23222 | 1.13251 | 96.23386 | 1.44495 | 96.23056 | 1.51825
96.23499 | 1.13342 | 96.23664 | 1.44522 | 96.23333 | 1.51978
96.23777 | 1.13434 | 96.23942 | 1.44527 | 96.23611 | 1.51886
96.24055 | 1.13373 | 96.2422 | 1.44493 | 96.23889 | 1.51886
96.24333 | 1.13342 | 96.24497 | 1.44508 | 96.24167 | 1.51947
96.2461 | 1.13373 | 96.24775 | 1.44527 | 96.24444 | 1.51947
96.24888 | 1.13342 | 96.25053 | 1.44614 | 96.24722 | 1.51825
96.25166 | 1.13312 | 96.25331 | 1.44641 | 96.25 | 1.51855
96.25444 | 1.13342 | 96.25609 | 1.44627 | 96.25278 | 1.51917
96.25722 | 1.13281 | 96.25886 | 1.44568 | 96.25556 | 1.51886
96.25999 | 1.13281 | 96.26164 | 1.44548 | 96.25833 | 1.51855
96.26277 | 1.13373 | 96.26442 | 1.44556 | 96.26111 | 1.51917
96.26555 | 1.13251 | 96.2672 | 1.44569 | 96.26389 | 1.51825
96.26833 | 1.13434 | 96.26997 | 1.4455 | 96.26667 | 1.51947
96.2711 | 1.13403 | 96.27275 | 1.44585 | 96.26944 | 1.51917
96.27388 | 1.13342 | 96.27553 | 1.44478 | 96.27222 | 1.51825
96.27666 | 1.13434 | 96.27831 | 1.44467 | 96.275 | 1.51947
96.27944 | 1.13342 | 96.28109 | 1.44501 | 96.27778 | 1.51855
96.28222 | 1.13342 | 96.28386 | 1.44487 | 96.28056 | 1.51764
96.28499 | 1.13312 | 96.28664 | 1.44479 | 96.28333 | 1.51917
96.28777 | 1.13251 | 96.28942 | 1.44467 | 96.28611 | 1.51917
96.29055 | 1.13342 | 96.2922 | 1.44424 | 96.28889 | 1.51855
96.29333 | 1.13312 | 96.29497 | 1.44534 | 96.29167 | 1.51917
96.2961 | 1.13342 | 96.29775 | 1.44571 | 96.29444 | 1.51886
96.29888 | 1.13403 | 96.30053 | 1.44615 | 96.29722 | 1.51794
96.30166 | 1.13373 | 96.30331 | 1.44568 | 96.3 | 1.51947
96.30444 | 1.13403 | 96.30609 | 1.44586 | 96.30278 | 1.51947
96.30722 | 1.13403 | 96.30886 | 1.44585 | 96.30556 | 1.51825
96.30999 | 1.13403 | 96.31164 | 1.44504 | 96.30833 | 1.51917
96.31277 | 1.13495 | 96.31442 | 1.44483 | 96.31111 | 1.51917
96.31555 | 1.13312 | 96.3172 | 1.44541 | 96.31389 | 1.51855
96.31833 | 1.13342 | 96.31997 | 1.44553 | 96.31667 | 1.51917
96.3211 | 1.13373 | 96.32275 | 1.44586 | 96.31944 | 1.51978
96.32388 | 1.13251 | 96.32553 | 1.44603 | 96.32222 | 1.51825
96.32666 | 1.13373 | 96.32831 | 1.44609 | 96.325 | 1.52008
96.32944 | 1.13403 | 96.33109 | 1.44544 | 96.32778 | 1.51886
96.33222 | 1.13281 | 96.33386 | 1.44602 | 96.33056 | 1.51794
96.33499 | 1.13373 | 96.33664 | 1.44538 | 96.33333 | 1.51886
96.33777 | 1.13434 | 96.33942 | 1.44544 | 96.33611 | 1.51886
96.34055 | 1.1319 | 96.3422 | 1.44603 | 96.33889 | 1.51825
96.34333 | 1.1322 | 96.34497 | 1.44599 | 96.34167 | 1.51947
96.3461 | 1.13251 | 96.34775 | 1.44605 | 96.34444 | 1.51947
96.34888 | 1.13617 | 96.35053 | 1.44544 | 96.34722 | 1.51825
96.35166 | 1.13312 | 96.35331 | 1.4445 | 96.35 | 1.51886
96.35444 | 1.13342 | 96.35609 | 1.44588 | 96.35278 | 1.51886
96.35722 | 1.13251 | 96.35886 | 1.44574 | 96.35556 | 1.51825
96.35999 | 1.13281 | 96.36164 | 1.44597 | 96.35833 | 1.51917
96.36277 | 1.13312 | 96.36442 | 1.44568 | 96.36111 | 1.51855
96.36555 | 1.1322 | 96.3672 | 1.44539 | 96.36389 | 1.51855
96.36833 | 1.13403 | 96.36997 | 1.44534 | 96.36667 | 1.51917
96.3711 | 1.13464 | 96.37275 | 1.44514 | 96.36944 | 1.51855
96.37388 | 1.13464 | 96.37553 | 1.44597 | 96.37222 | 1.51825
96.37666 | 1.13434 | 96.37831 | 1.4458 | 96.375 | 1.51917
96.37944 | 1.13373 | 96.38109 | 1.44629 | 96.37778 | 1.51947
96.38222 | 1.13312 | 96.38386 | 1.44536 | 96.38056 | 1.51855
96.38499 | 1.13312 | 96.38664 | 1.44513 | 96.38333 | 1.51886
96.38777 | 1.13312 | 96.38942 | 1.44511 | 96.38611 | 1.51855
96.39055 | 1.13312 | 96.3922 | 1.4451 | 96.38889 | 1.51886
96.39333 | 1.13373 | 96.39497 | 1.44596 | 96.39167 | 1.51947
96.3961 | 1.13312 | 96.39775 | 1.44597 | 96.39444 | 1.51978
96.39888 | 1.13312 | 96.40053 | 1.44498 | 96.39722 | 1.51855
96.40166 | 1.13281 | 96.40331 | 1.44582 | 96.4 | 1.51917
96.40444 | 1.13342 | 96.40609 | 1.44527 | 96.40278 | 1.51947
96.40722 | 1.13312 | 96.40886 | 1.44545 | 96.40556 | 1.51794
96.40999 | 1.13434 | 96.41164 | 1.44586 | 96.40833 | 1.51886
96.41277 | 1.13403 | 96.41442 | 1.4465 | 96.41111 | 1.51917
96.41555 | 1.13373 | 96.4172 | 1.44603 | 96.41389 | 1.51794
96.41833 | 1.13312 | 96.41997 | 1.44462 | 96.41667 | 1.51886
96.4211 | 1.13403 | 96.42275 | 1.4451 | 96.41944 | 1.51855
96.42388 | 1.13403 | 96.42553 | 1.44556 | 96.42222 | 1.51825
96.42666 | 1.13373 | 96.42831 | 1.44551 | 96.425 | 1.51855
96.42944 | 1.13464 | 96.43109 | 1.44603 | 96.42778 | 1.51917
96.43222 | 1.13373 | 96.43386 | 1.44559 | 96.43056 | 1.51794
96.43499 | 1.13251 | 96.43664 | 1.44539 | 96.43333 | 1.51917
96.43777 | 1.13281 | 96.43942 | 1.44511 | 96.43611 | 1.51917
96.44055 | 1.13251 | 96.4422 | 1.44556 | 96.43889 | 1.51825
96.44333 | 1.13373 | 96.44497 | 1.44566 | 96.44167 | 1.51947
96.4461 | 1.13342 | 96.44775 | 1.44602 | 96.44444 | 1.51978
96.44888 | 1.13403 | 96.45053 | 1.44603 | 96.44722 | 1.51886
96.45166 | 1.13434 | 96.45331 | 1.44597 | 96.45 | 1.52008
96.45444 | 1.13434 | 96.45609 | 1.44554 | 96.45278 | 1.51978
96.45722 | 1.13403 | 96.45886 | 1.44585 | 96.45556 | 1.51855
96.45999 | 1.13312 | 96.46164 | 1.44612 | 96.45833 | 1.51917
96.46277 | 1.13342 | 96.46442 | 1.44614 | 96.46111 | 1.51978
96.46555 | 1.13342 | 96.4672 | 1.44617 | 96.46389 | 1.51825
96.46833 | 1.13251 | 96.46997 | 1.44507 | 96.46667 | 1.51917
96.4711 | 1.13281 | 96.47275 | 1.44554 | 96.46944 | 1.51855
96.47388 | 1.13312 | 96.47553 | 1.44517 | 96.47222 | 1.51825
96.47666 | 1.13281 | 96.47831 | 1.44525 | 96.475 | 1.51855
96.47944 | 1.13373 | 96.48109 | 1.44524 | 96.47778 | 1.51855
96.48222 | 1.13373 | 96.48386 | 1.44541 | 96.48056 | 1.51764
96.48499 | 1.13342 | 96.48664 | 1.44524 | 96.48333 | 1.51917
96.48777 | 1.13403 | 96.48942 | 1.4451 | 96.48611 | 1.51978
96.49055 | 1.13342 | 96.4922 | 1.44514 | 96.48889 | 1.51855
96.49333 | 1.13342 | 96.49497 | 1.44596 | 96.49167 | 1.51978
96.4961 | 1.13373 | 96.49775 | 1.44545 | 96.49444 | 1.51978
96.49888 | 1.13312 | 96.50053 | 1.44559 | 96.49722 | 1.51825
96.50166 | 1.13251 | 96.50331 | 1.44571 | 96.5 | 1.51917
96.50444 | 1.13373 | 96.50609 | 1.44572 | 96.50278 | 1.51978
96.50722 | 1.13312 | 96.50886 | 1.44542 | 96.50556 | 1.51917
96.50999 | 1.13342 | 96.51164 | 1.44551 | 96.50833 | 1.51917
96.51277 | 1.13373 | 96.51442 | 1.4453 | 96.51111 | 1.51947
96.51555 | 1.13342 | 96.5172 | 1.44486 | 96.51389 | 1.51855
96.51833 | 1.13342 | 96.51997 | 1.44522 | 96.51667 | 1.51947
96.5211 | 1.13434 | 96.52275 | 1.44392 | 96.51944 | 1.52008
96.52388 | 1.13403 | 96.52553 | 1.4445 | 96.52222 | 1.52008
96.52666 | 1.13403 | 96.52831 | 1.44524 | 96.525 | 1.51978
96.52944 | 1.13403 | 96.53109 | 1.44527 | 96.52778 | 1.52039
96.53222 | 1.13373 | 96.53386 | 1.44443 | 96.53056 | 1.51917
96.53499 | 1.13281 | 96.53664 | 1.44508 | 96.53333 | 1.51947
96.53777 | 1.13403 | 96.53942 | 1.44556 | 96.53611 | 1.51947
96.54055 | 1.13281 | 96.5422 | 1.44545 | 96.53889 | 1.51917
96.54333 | 1.13312 | 96.54497 | 1.44483 | 96.54167 | 1.52008
96.5461 | 1.13312 | 96.54775 | 1.4451 | 96.54444 | 1.52039
96.54888 | 1.13251 | 96.55053 | 1.44545 | 96.54722 | 1.51855
96.55166 | 1.13342 | 96.55331 | 1.44498 | 96.55 | 1.51947
96.55444 | 1.13403 | 96.55609 | 1.44516 | 96.55278 | 1.51978
96.55722 | 1.13312 | 96.55886 | 1.44548 | 96.55556 | 1.51886
96.55999 | 1.13281 | 96.56164 | 1.44585 | 96.55833 | 1.51917
96.56277 | 1.13373 | 96.56442 | 1.44498 | 96.56111 | 1.51978
96.56555 | 1.13342 | 96.5672 | 1.44499 | 96.56389 | 1.51855
96.56833 | 1.13342 | 96.56997 | 1.44522 | 96.56667 | 1.51947
96.5711 | 1.13464 | 96.57275 | 1.44556 | 96.56944 | 1.52008
96.57388 | 1.13281 | 96.57553 | 1.44585 | 96.57222 | 1.51825
96.57666 | 1.13129 | 96.57831 | 1.44536 | 96.575 | 1.51917
96.57944 | 1.13434 | 96.58109 | 1.4451 | 96.57778 | 1.51947
96.58222 | 1.13373 | 96.58386 | 1.44514 | 96.58056 | 1.51825
96.58499 | 1.13373 | 96.58664 | 1.44597 | 96.58333 | 1.51917
96.58777 | 1.13464 | 96.58942 | 1.44569 | 96.58611 | 1.51947
96.59055 | 1.13373 | 96.5922 | 1.44615 | 96.58889 | 1.51917
96.59333 | 1.13373 | 96.59497 | 1.44596 | 96.59167 | 1.51947
96.5961 | 1.13281 | 96.59775 | 1.44554 | 96.59444 | 1.52008
96.59888 | 1.13312 | 96.60053 | 1.44569 | 96.59722 | 1.51794
96.60166 | 1.13312 | 96.60331 | 1.44508 | 96.6 | 1.51917
96.60444 | 1.13342 | 96.60609 | 1.44539 | 96.60278 | 1.51917
96.60722 | 1.13281 | 96.60886 | 1.44614 | 96.60556 | 1.51855
96.60999 | 1.13403 | 96.61164 | 1.44655 | 96.60833 | 1.51947
96.61277 | 1.13373 | 96.61442 | 1.44626 | 96.61111 | 1.51947
96.61555 | 1.13281 | 96.6172 | 1.44572 | 96.61389 | 1.51794
96.61833 | 1.13342 | 96.61997 | 1.4464 | 96.61667 | 1.51947
96.6211 | 1.13342 | 96.62275 | 1.44513 | 96.61944 | 1.51978
96.62388 | 1.13312 | 96.62553 | 1.44615 | 96.62222 | 1.51855
96.62666 | 1.13251 | 96.62831 | 1.44612 | 96.625 | 1.51917
96.62944 | 1.13342 | 96.63109 | 1.44569 | 96.62778 | 1.51947
96.63222 | 1.13281 | 96.63386 | 1.44499 | 96.63056 | 1.51917
96.63499 | 1.13281 | 96.63664 | 1.4455 | 96.63333 | 1.51978
96.63777 | 1.13373 | 96.63942 | 1.44551 | 96.63611 | 1.51886
96.64055 | 1.13373 | 96.6422 | 1.44585 | 96.63889 | 1.51917
96.64333 | 1.13281 | 96.64497 | 1.44655 | 96.64167 | 1.51917
96.6461 | 1.13342 | 96.64775 | 1.44643 | 96.64444 | 1.51947
96.64888 | 1.13342 | 96.65053 | 1.44545 | 96.64722 | 1.51886
96.65166 | 1.13342 | 96.65331 | 1.44614 | 96.65 | 1.51886
96.65444 | 1.13403 | 96.65609 | 1.44499 | 96.65278 | 1.52039
96.65722 | 1.13342 | 96.65886 | 1.44572 | 96.65556 | 1.51886
96.65999 | 1.13373 | 96.66164 | 1.44585 | 96.65833 | 1.51947
96.66277 | 1.13373 | 96.66442 | 1.44569 | 96.66111 | 1.51947
96.66555 | 1.13312 | 96.6672 | 1.44544 | 96.66389 | 1.51855
96.66833 | 1.13312 | 96.66997 | 1.44612 | 96.66667 | 1.51947
96.6711 | 1.13342 | 96.67275 | 1.44483 | 96.66944 | 1.51917
96.67388 | 1.13312 | 96.67553 | 1.44559 | 96.67222 | 1.51855
96.67666 | 1.13312 | 96.67831 | 1.44566 | 96.675 | 1.51855
96.67944 | 1.13342 | 96.68109 | 1.44583 | 96.67778 | 1.51917
96.68222 | 1.13251 | 96.68386 | 1.44559 | 96.68056 | 1.51886
96.68499 | 1.13281 | 96.68664 | 1.44585 | 96.68333 | 1.51917
96.68777 | 1.13373 | 96.68942 | 1.44528 | 96.68611 | 1.52008
96.69055 | 1.13373 | 96.6922 | 1.44544 | 96.68889 | 1.51886
96.69333 | 1.13373 | 96.69497 | 1.44583 | 96.69167 | 1.51947
96.6961 | 1.13373 | 96.69775 | 1.44493 | 96.69444 | 1.51978
96.69888 | 1.13373 | 96.70053 | 1.44557 | 96.69722 | 1.51855
96.70166 | 1.13251 | 96.70331 | 1.44582 | 96.7 | 1.51978
96.70444 | 1.13373 | 96.70609 | 1.44571 | 96.70278 | 1.52008
96.70722 | 1.13342 | 96.70886 | 1.44574 | 96.70556 | 1.51886
96.70999 | 1.13312 | 96.71164 | 1.4453 | 96.70833 | 1.51886
96.71277 | 1.13312 | 96.71442 | 1.44556 | 96.71111 | 1.51978
96.71555 | 1.13312 | 96.7172 | 1.44589 | 96.71389 | 1.51947
96.71833 | 1.13251 | 96.71997 | 1.44627 | 96.71667 | 1.51917
96.7211 | 1.13342 | 96.72275 | 1.44527 | 96.71944 | 1.52008
96.72388 | 1.13373 | 96.72553 | 1.44557 | 96.72222 | 1.51947
96.72666 | 1.1322 | 96.72831 | 1.44599 | 96.725 | 1.51947
96.72944 | 1.13403 | 96.73109 | 1.44525 | 96.72778 | 1.51978
96.73222 | 1.13312 | 96.73386 | 1.44556 | 96.73056 | 1.51886
96.73499 | 1.13312 | 96.73664 | 1.44541 | 96.73333 | 1.51947
96.73777 | 1.13373 | 96.73942 | 1.44524 | 96.73611 | 1.52008
96.74055 | 1.13342 | 96.7422 | 1.44544 | 96.73889 | 1.51947
96.74333 | 1.13342 | 96.74497 | 1.44495 | 96.74167 | 1.51947
96.7461 | 1.13403 | 96.74775 | 1.44495 | 96.74444 | 1.51917
96.74888 | 1.13403 | 96.75053 | 1.44586 | 96.74722 | 1.51855
96.75166 | 1.13281 | 96.75331 | 1.44541 | 96.75 | 1.51978
96.75444 | 1.13281 | 96.75609 | 1.44441 | 96.75278 | 1.51947
96.75722 | 1.13342 | 96.75886 | 1.444 | 96.75556 | 1.51855
96.75999 | 1.13281 | 96.76164 | 1.44513 | 96.75833 | 1.51855
96.76277 | 1.13403 | 96.76442 | 1.44465 | 96.76111 | 1.51947
96.76555 | 1.13373 | 96.7672 | 1.4447 | 96.76389 | 1.51855
96.76833 | 1.13312 | 96.76997 | 1.44599 | 96.76667 | 1.51947
96.7711 | 1.13434 | 96.77275 | 1.44556 | 96.76944 | 1.51886
96.77388 | 1.13403 | 96.77553 | 1.44575 | 96.77222 | 1.51886
96.77666 | 1.13342 | 96.77831 | 1.44599 | 96.775 | 1.51947
96.77944 | 1.13342 | 96.78109 | 1.44612 | 96.77778 | 1.51947
96.78222 | 1.13373 | 96.78386 | 1.44548 | 96.78056 | 1.51886
96.78499 | 1.13312 | 96.78664 | 1.44571 | 96.78333 | 1.51886
96.78777 | 1.13373 | 96.78942 | 1.44508 | 96.78611 | 1.51947
96.79055 | 1.13342 | 96.7922 | 1.44483 | 96.78889 | 1.51917
96.79333 | 1.13281 | 96.79497 | 1.44493 | 96.79167 | 1.51825
96.7961 | 1.13373 | 96.79775 | 1.44524 | 96.79444 | 1.51978
96.79888 | 1.13373 | 96.80053 | 1.44545 | 96.79722 | 1.51855
96.80166 | 1.13342 | 96.80331 | 1.44569 | 96.8 | 1.51855
96.80444 | 1.13434 | 96.80609 | 1.44626 | 96.80278 | 1.51978
96.80722 | 1.13373 | 96.80886 | 1.44632 | 96.80556 | 1.51947
96.80999 | 1.13373 | 96.81164 | 1.44582 | 96.80833 | 1.51886
96.81277 | 1.13373 | 96.81442 | 1.4458 | 96.81111 | 1.51978
96.81555 | 1.13342 | 96.8172 | 1.44528 | 96.81389 | 1.51947
96.81833 | 1.13251 | 96.81997 | 1.44565 | 96.81667 | 1.51855
96.8211 | 1.13281 | 96.82275 | 1.44505 | 96.81944 | 1.51947
96.82388 | 1.13312 | 96.82553 | 1.4453 | 96.82222 | 1.51886
96.82666 | 1.13281 | 96.82831 | 1.44569 | 96.825 | 1.51825
96.82944 | 1.13464 | 96.83109 | 1.44641 | 96.82778 | 1.51917
96.83222 | 1.13434 | 96.83386 | 1.44542 | 96.83056 | 1.51917
96.83499 | 1.13342 | 96.83664 | 1.4451 | 96.83333 | 1.51886
96.83777 | 1.13403 | 96.83942 | 1.44551 | 96.83611 | 1.51917
96.84055 | 1.13312 | 96.8422 | 1.44562 | 96.83889 | 1.51825
96.84333 | 1.13251 | 96.84497 | 1.44612 | 96.84167 | 1.51794
96.8461 | 1.13312 | 96.84775 | 1.446 | 96.84444 | 1.51947
96.84888 | 1.13342 | 96.85053 | 1.44544 | 96.84722 | 1.51855
96.85166 | 1.13281 | 96.85331 | 1.446 | 96.85 | 1.51794
96.85444 | 1.13312 | 96.85609 | 1.44568 | 96.85278 | 1.51947
96.85722 | 1.13342 | 96.85886 | 1.44527 | 96.85556 | 1.51886
96.85999 | 1.13251 | 96.86164 | 1.44612 | 96.85833 | 1.51825
96.86277 | 1.13373 | 96.86442 | 1.44577 | 96.86111 | 1.51978
96.86555 | 1.13373 | 96.8672 | 1.44525 | 96.86389 | 1.51886
96.86833 | 1.13403 | 96.86997 | 1.44579 | 96.86667 | 1.51855
96.8711 | 1.13403 | 96.87275 | 1.44582 | 96.86944 | 1.51917
96.87388 | 1.13342 | 96.87553 | 1.44663 | 96.87222 | 1.51917
96.87666 | 1.13373 | 96.87831 | 1.44643 | 96.875 | 1.51917
96.87944 | 1.13403 | 96.88109 | 1.44618 | 96.87778 | 1.51947
96.88222 | 1.13464 | 96.88386 | 1.44547 | 96.88056 | 1.51855
96.88499 | 1.13281 | 96.88664 | 1.44511 | 96.88333 | 1.51886
96.88777 | 1.13373 | 96.88942 | 1.44501 | 96.88611 | 1.52008
96.89055 | 1.13373 | 96.8922 | 1.44569 | 96.88889 | 1.51917
96.89333 | 1.13281 | 96.89497 | 1.44593 | 96.89167 | 1.51855
96.8961 | 1.13373 | 96.89775 | 1.44519 | 96.89444 | 1.51978
96.89888 | 1.13434 | 96.90053 | 1.44508 | 96.89722 | 1.51886
96.90166 | 1.13342 | 96.90331 | 1.44594 | 96.9 | 1.51855
96.90444 | 1.13342 | 96.90609 | 1.44593 | 96.90278 | 1.51917
96.90722 | 1.13312 | 96.90886 | 1.44589 | 96.90556 | 1.51825
96.90999 | 1.13373 | 96.91164 | 1.44629 | 96.90833 | 1.51917
96.91277 | 1.13251 | 96.91442 | 1.44612 | 96.91111 | 1.52008
96.91555 | 1.13342 | 96.9172 | 1.44527 | 96.91389 | 1.51978
96.91833 | 1.13251 | 96.91997 | 1.44566 | 96.91667 | 1.51917
96.9211 | 1.13373 | 96.92275 | 1.44624 | 96.91944 | 1.5213
96.92388 | 1.13342 | 96.92553 | 1.44498 | 96.92222 | 1.51917
96.92666 | 1.13312 | 96.92831 | 1.44627 | 96.925 | 1.51917
96.92944 | 1.13342 | 96.93109 | 1.44594 | 96.92778 | 1.51947
96.93222 | 1.13342 | 96.93386 | 1.44602 | 96.93056 | 1.51794
96.93499 | 1.13312 | 96.93664 | 1.44583 | 96.93333 | 1.51886
96.93777 | 1.13373 | 96.93942 | 1.44495 | 96.93611 | 1.51978
96.94055 | 1.13373 | 96.9422 | 1.44527 | 96.93889 | 1.51855
96.94333 | 1.13342 | 96.94497 | 1.44554 | 96.94167 | 1.51855
96.9461 | 1.13312 | 96.94775 | 1.44524 | 96.94444 | 1.52008
96.94888 | 1.13373 | 96.95053 | 1.44528 | 96.94722 | 1.51917
96.95166 | 1.13312 | 96.95331 | 1.44484 | 96.95 | 1.51855
96.95444 | 1.13373 | 96.95609 | 1.44599 | 96.95278 | 1.51886
96.95722 | 1.13373 | 96.95886 | 1.44592 | 96.95556 | 1.51886
96.95999 | 1.13312 | 96.96164 | 1.44498 | 96.95833 | 1.51794
96.96277 | 1.13403 | 96.96442 | 1.44615 | 96.96111 | 1.51917
96.96555 | 1.13373 | 96.9672 | 1.44647 | 96.96389 | 1.51855
96.96833 | 1.13251 | 96.96997 | 1.44614 | 96.96667 | 1.51886
96.9711 | 1.13312 | 96.97275 | 1.44612 | 96.96944 | 1.51917
96.97388 | 1.13312 | 96.97553 | 1.44615 | 96.97222 | 1.51978
96.97666 | 1.13251 | 96.97831 | 1.44538 | 96.975 | 1.51855
96.97944 | 1.13434 | 96.98109 | 1.4452 | 96.97778 | 1.51917
96.98222 | 1.13342 | 96.98386 | 1.44557 | 96.98056 | 1.51917
96.98499 | 1.13373 | 96.98664 | 1.44569 | 96.98333 | 1.51886
96.98777 | 1.13373 | 96.98942 | 1.4458 | 96.98611 | 1.51917
96.99055 | 1.13403 | 96.9922 | 1.44525 | 96.98889 | 1.51886
96.99333 | 1.13373 | 96.99497 | 1.44597 | 96.99167 | 1.51917
96.9961 | 1.13251 | 96.99775 | 1.44596 | 96.99444 | 1.51978
96.99888 | 1.13403 | 97.00053 | 1.44615 | 96.99722 | 1.51855
97.00166 | 1.13281 | 97.00331 | 1.44597 | 97 | 1.51825
97.00444 | 1.13312 | 97.00609 | 1.44599 | 97.00278 | 1.51978
97.00722 | 1.13312 | 97.00886 | 1.44612 | 97.00556 | 1.51947
97.00999 | 1.13281 | 97.01164 | 1.44568 | 97.00833 | 1.51855
97.01277 | 1.13373 | 97.01442 | 1.44596 | 97.01111 | 1.51886
97.01555 | 1.13403 | 97.0172 | 1.44557 | 97.01389 | 1.51917
97.01833 | 1.13281 | 97.01997 | 1.44615 | 97.01667 | 1.51825
97.0211 | 1.13342 | 97.02275 | 1.44612 | 97.01944 | 1.51855
97.02388 | 1.13312 | 97.02553 | 1.44589 | 97.02222 | 1.51825
97.02666 | 1.13342 | 97.02831 | 1.44516 | 97.025 | 1.51794
97.02944 | 1.13373 | 97.03109 | 1.44554 | 97.02778 | 1.51917
97.03222 | 1.13312 | 97.03386 | 1.44469 | 97.03056 | 1.51855
97.03499 | 1.13342 | 97.03664 | 1.44493 | 97.03333 | 1.51825
97.03777 | 1.13342 | 97.03942 | 1.44571 | 97.03611 | 1.51947
97.04055 | 1.13312 | 97.0422 | 1.44572 | 97.03889 | 1.51855
97.04333 | 1.13251 | 97.04497 | 1.44528 | 97.04167 | 1.51825
97.0461 | 1.13281 | 97.04775 | 1.44539 | 97.04444 | 1.51886
97.04888 | 1.13403 | 97.05053 | 1.44574 | 97.04722 | 1.51886
97.05166 | 1.13342 | 97.05331 | 1.44528 | 97.05 | 1.51855
97.05444 | 1.13403 | 97.05609 | 1.44524 | 97.05278 | 1.51947
97.05722 | 1.13373 | 97.05886 | 1.44542 | 97.05556 | 1.51825
97.05999 | 1.13312 | 97.06164 | 1.44554 | 97.05833 | 1.51825
97.06277 | 1.13373 | 97.06442 | 1.44626 | 97.06111 | 1.51825
97.06555 | 1.13312 | 97.0672 | 1.44591 | 97.06389 | 1.51917
97.06833 | 1.13251 | 97.06997 | 1.44572 | 97.06667 | 1.51825
97.0711 | 1.1322 | 97.07275 | 1.44594 | 97.06944 | 1.51917
97.07388 | 1.1322 | 97.07553 | 1.44572 | 97.07222 | 1.51917
97.07666 | 1.13129 | 97.07831 | 1.4451 | 97.075 | 1.51825
97.07944 | 1.13464 | 97.08109 | 1.44586 | 97.07778 | 1.51917
97.08222 | 1.13434 | 97.08386 | 1.4453 | 97.08056 | 1.51886
97.08499 | 1.1322 | 97.08664 | 1.44426 | 97.08333 | 1.51855
97.08777 | 1.1319 | 97.08942 | 1.44496 | 97.08611 | 1.51947
97.09055 | 1.13342 | 97.0922 | 1.4456 | 97.08889 | 1.51886
97.09333 | 1.13312 | 97.09497 | 1.44646 | 97.09167 | 1.51794
97.0961 | 1.13373 | 97.09775 | 1.44655 | 97.09444 | 1.51855
97.09888 | 1.13342 | 97.10053 | 1.44644 | 97.09722 | 1.51886
97.10166 | 1.13403 | 97.10331 | 1.446 | 97.1 | 1.51764
97.10444 | 1.13373 | 97.10609 | 1.44611 | 97.10278 | 1.51825
97.10722 | 1.13342 | 97.10886 | 1.44572 | 97.10556 | 1.51886
97.10999 | 1.13281 | 97.11164 | 1.44568 | 97.10833 | 1.51764
97.11277 | 1.13281 | 97.11442 | 1.44579 | 97.11111 | 1.51917
97.11555 | 1.13281 | 97.1172 | 1.44571 | 97.11389 | 1.51886
97.11833 | 1.13312 | 97.11997 | 1.44551 | 97.11667 | 1.51764
97.1211 | 1.13281 | 97.12275 | 1.44579 | 97.11944 | 1.51917
97.12388 | 1.13342 | 97.12553 | 1.44569 | 97.12222 | 1.51855
97.12666 | 1.13342 | 97.12831 | 1.44495 | 97.125 | 1.51825
97.12944 | 1.13403 | 97.13109 | 1.44533 | 97.12778 | 1.51978
97.13222 | 1.13403 | 97.13386 | 1.44554 | 97.13056 | 1.51855
97.13499 | 1.13373 | 97.13664 | 1.44538 | 97.13333 | 1.51825
97.13777 | 1.13464 | 97.13942 | 1.44597 | 97.13611 | 1.51886
97.14055 | 1.13403 | 97.1422 | 1.44614 | 97.13889 | 1.51886
97.14333 | 1.13251 | 97.14497 | 1.44583 | 97.14167 | 1.51886
97.1461 | 1.13342 | 97.14775 | 1.44638 | 97.14444 | 1.51947
97.14888 | 1.13312 | 97.15053 | 1.44571 | 97.14722 | 1.51886
97.15166 | 1.13281 | 97.15331 | 1.44612 | 97.15 | 1.51825
97.15444 | 1.13281 | 97.15609 | 1.44493 | 97.15278 | 1.51917
97.15722 | 1.13342 | 97.15886 | 1.44556 | 97.15556 | 1.51917
97.15999 | 1.13342 | 97.16164 | 1.44539 | 97.15833 | 1.51855
97.16277 | 1.13373 | 97.16442 | 1.44519 | 97.16111 | 1.51947
97.16555 | 1.13342 | 97.1672 | 1.44541 | 97.16389 | 1.51917
97.16833 | 1.1322 | 97.16997 | 1.44612 | 97.16667 | 1.51855
97.1711 | 1.13342 | 97.17275 | 1.44566 | 97.16944 | 1.51917
97.17388 | 1.13403 | 97.17553 | 1.44527 | 97.17222 | 1.51825
97.17666 | 1.13373 | 97.17831 | 1.44812 | 97.175 | 1.51733
97.17944 | 1.13342 | 97.18109 | 1.44672 | 97.17778 | 1.51917
97.18222 | 1.13403 | 97.18386 | 1.44508 | 97.18056 | 1.51855
97.18499 | 1.13312 | 97.18664 | 1.44481 | 97.18333 | 1.51855
97.18777 | 1.13403 | 97.18942 | 1.44579 | 97.18611 | 1.51978
97.19055 | 1.13403 | 97.1922 | 1.446 | 97.18889 | 1.51947
97.19333 | 1.13342 | 97.19497 | 1.44544 | 97.19167 | 1.51794
97.1961 | 1.13342 | 97.19775 | 1.44551 | 97.19444 | 1.51855
97.19888 | 1.13434 | 97.20053 | 1.44499 | 97.19722 | 1.51886
97.20166 | 1.13342 | 97.20331 | 1.44641 | 97.2 | 1.51825
97.20444 | 1.13403 | 97.20609 | 1.44684 | 97.20278 | 1.51886
97.20722 | 1.13403 | 97.20886 | 1.44632 | 97.20556 | 1.51886
97.20999 | 1.13342 | 97.21164 | 1.44643 | 97.20833 | 1.51886
97.21277 | 1.13403 | 97.21442 | 1.44596 | 97.21111 | 1.51947
97.21555 | 1.13403 | 97.2172 | 1.44525 | 97.21389 | 1.51947
97.21833 | 1.13281 | 97.21997 | 1.44596 | 97.21667 | 1.51917
97.2211 | 1.13342 | 97.22275 | 1.44577 | 97.21944 | 1.51917
97.22388 | 1.13312 | 97.22553 | 1.44626 | 97.22222 | 1.51947
97.22666 | 1.13342 | 97.22831 | 1.44611 | 97.225 | 1.51855
97.22944 | 1.13373 | 97.23109 | 1.44597 | 97.22778 | 1.52039
97.23222 | 1.13342 | 97.23386 | 1.44615 | 97.23056 | 1.51886
97.23499 | 1.13251 | 97.23664 | 1.44572 | 97.23333 | 1.51825
97.23777 | 1.13312 | 97.23942 | 1.44534 | 97.23611 | 1.51917
97.24055 | 1.13373 | 97.2422 | 1.44627 | 97.23889 | 1.51886
97.24333 | 1.13312 | 97.24497 | 1.44572 | 97.24167 | 1.51855
97.2461 | 1.13342 | 97.24775 | 1.44643 | 97.24444 | 1.51947
97.24888 | 1.13342 | 97.25053 | 1.44603 | 97.24722 | 1.51886
97.25166 | 1.13312 | 97.25331 | 1.4463 | 97.25 | 1.51917
97.25444 | 1.13403 | 97.25609 | 1.44507 | 97.25278 | 1.51947
97.25722 | 1.13434 | 97.25886 | 1.44541 | 97.25556 | 1.51917
97.25999 | 1.13342 | 97.26164 | 1.44583 | 97.25833 | 1.51855
97.26277 | 1.13373 | 97.26442 | 1.44579 | 97.26111 | 1.51947
97.26555 | 1.13403 | 97.2672 | 1.44602 | 97.26389 | 1.51917
97.26833 | 1.13312 | 97.26997 | 1.44569 | 97.26667 | 1.51794
97.2711 | 1.13342 | 97.27275 | 1.44638 | 97.26944 | 1.51917
97.27388 | 1.13403 | 97.27553 | 1.44525 | 97.27222 | 1.51855
97.27666 | 1.13403 | 97.27831 | 1.44554 | 97.275 | 1.51855
97.27944 | 1.13373 | 97.28109 | 1.44664 | 97.27778 | 1.51917
97.28222 | 1.13464 | 97.28386 | 1.44687 | 97.28056 | 1.51886
97.28499 | 1.13312 | 97.28664 | 1.44719 | 97.28333 | 1.51886
97.28777 | 1.13342 | 97.28942 | 1.44624 | 97.28611 | 1.51947
97.29055 | 1.13342 | 97.2922 | 1.44554 | 97.28889 | 1.51886
97.29333 | 1.13312 | 97.29497 | 1.44554 | 97.29167 | 1.51855
97.2961 | 1.13342 | 97.29775 | 1.44611 | 97.29444 | 1.51978
97.29888 | 1.13434 | 97.30053 | 1.446 | 97.29722 | 1.51917
97.30166 | 1.13342 | 97.30331 | 1.44571 | 97.3 | 1.51886
97.30444 | 1.13373 | 97.30609 | 1.44492 | 97.30278 | 1.51886
97.30722 | 1.13342 | 97.30886 | 1.44539 | 97.30556 | 1.51917
97.30999 | 1.13434 | 97.31164 | 1.44571 | 97.30833 | 1.51764
97.31277 | 1.13312 | 97.31442 | 1.44568 | 97.31111 | 1.51947
97.31555 | 1.13373 | 97.3172 | 1.44588 | 97.31389 | 1.51855
97.31833 | 1.13251 | 97.31997 | 1.44459 | 97.31667 | 1.51825
97.3211 | 1.13342 | 97.32275 | 1.4453 | 97.31944 | 1.51947
97.32388 | 1.13403 | 97.32553 | 1.44568 | 97.32222 | 1.51978
97.32666 | 1.13312 | 97.32831 | 1.44568 | 97.325 | 1.51825
97.32944 | 1.13312 | 97.33109 | 1.44536 | 97.32778 | 1.51855
97.33222 | 1.13342 | 97.33386 | 1.44541 | 97.33056 | 1.51794
97.33499 | 1.13251 | 97.33664 | 1.44599 | 97.33333 | 1.51764
97.33777 | 1.13312 | 97.33942 | 1.44596 | 97.33611 | 1.51947
97.34055 | 1.13312 | 97.3422 | 1.44629 | 97.33889 | 1.51947
97.34333 | 1.13373 | 97.34497 | 1.44553 | 97.34167 | 1.51794
97.3461 | 1.13342 | 97.34775 | 1.44579 | 97.34444 | 1.51947
97.34888 | 1.13403 | 97.35053 | 1.44589 | 97.34722 | 1.51886
97.35166 | 1.13342 | 97.35331 | 1.44635 | 97.35 | 1.51794
97.35444 | 1.13312 | 97.35609 | 1.44644 | 97.35278 | 1.51855
97.35722 | 1.13373 | 97.35886 | 1.44617 | 97.35556 | 1.51947
97.35999 | 1.13312 | 97.36164 | 1.44542 | 97.35833 | 1.51825
97.36277 | 1.13373 | 97.36442 | 1.44596 | 97.36111 | 1.52008
97.36555 | 1.13342 | 97.3672 | 1.44585 | 97.36389 | 1.51947
97.36833 | 1.13342 | 97.36997 | 1.44572 | 97.36667 | 1.51886
97.3711 | 1.13434 | 97.37275 | 1.44583 | 97.36944 | 1.51917
97.37388 | 1.13312 | 97.37553 | 1.44585 | 97.37222 | 1.52039
97.37666 | 1.13373 | 97.37831 | 1.44586 | 97.375 | 1.51886
97.37944 | 1.13342 | 97.38109 | 1.44596 | 97.37778 | 1.51886
97.38222 | 1.13312 | 97.38386 | 1.44569 | 97.38056 | 1.51917
97.38499 | 1.13281 | 97.38664 | 1.4451 | 97.38333 | 1.51886
97.38777 | 1.13281 | 97.38942 | 1.44596 | 97.38611 | 1.51917
97.39055 | 1.13373 | 97.3922 | 1.44583 | 97.38889 | 1.51794
97.39333 | 1.13342 | 97.39497 | 1.44569 | 97.39167 | 1.51825
97.3961 | 1.13342 | 97.39775 | 1.44536 | 97.39444 | 1.51855
97.39888 | 1.13373 | 97.40053 | 1.44542 | 97.39722 | 1.51855
97.40166 | 1.13281 | 97.40331 | 1.44544 | 97.4 | 1.51886
97.40444 | 1.13434 | 97.40609 | 1.44551 | 97.40278 | 1.51947
97.40722 | 1.13403 | 97.40886 | 1.44542 | 97.40556 | 1.51978
97.40999 | 1.13373 | 97.41164 | 1.4463 | 97.40833 | 1.51886
97.41277 | 1.13251 | 97.41442 | 1.44673 | 97.41111 | 1.51886
97.41555 | 1.13373 | 97.4172 | 1.44615 | 97.41389 | 1.51855
97.41833 | 1.13403 | 97.41997 | 1.44646 | 97.41667 | 1.51794
97.4211 | 1.13342 | 97.42275 | 1.44627 | 97.41944 | 1.51825
97.42388 | 1.13373 | 97.42553 | 1.44612 | 97.42222 | 1.51978
97.42666 | 1.13342 | 97.42831 | 1.44498 | 97.425 | 1.51886
97.42944 | 1.13342 | 97.43109 | 1.44579 | 97.42778 | 1.51917
97.43222 | 1.13342 | 97.43386 | 1.44586 | 97.43056 | 1.51947
97.43499 | 1.13312 | 97.43664 | 1.44603 | 97.43333 | 1.51855
97.43777 | 1.13312 | 97.43942 | 1.44612 | 97.43611 | 1.51886
97.44055 | 1.13342 | 97.4422 | 1.44544 | 97.43889 | 1.51947
97.44333 | 1.13373 | 97.44497 | 1.44585 | 97.44167 | 1.51825
97.4461 | 1.13403 | 97.44775 | 1.4455 | 97.44444 | 1.51917
97.44888 | 1.13342 | 97.45053 | 1.44585 | 97.44722 | 1.51978
97.45166 | 1.13342 | 97.45331 | 1.44585 | 97.45 | 1.51886
97.45444 | 1.13342 | 97.45609 | 1.44534 | 97.45278 | 1.51917
97.45722 | 1.13342 | 97.45886 | 1.44582 | 97.45556 | 1.51917
97.45999 | 1.13251 | 97.46164 | 1.44627 | 97.45833 | 1.51855
97.46277 | 1.13403 | 97.46442 | 1.44637 | 97.46111 | 1.51886
97.46555 | 1.13403 | 97.4672 | 1.44641 | 97.46389 | 1.51886
97.46833 | 1.13373 | 97.46997 | 1.4463 | 97.46667 | 1.51794
97.4711 | 1.13281 | 97.47275 | 1.44658 | 97.46944 | 1.51917
97.47388 | 1.13342 | 97.47553 | 1.44643 | 97.47222 | 1.51947
97.47666 | 1.13281 | 97.47831 | 1.44629 | 97.475 | 1.51825
97.47944 | 1.13342 | 97.48109 | 1.4458 | 97.47778 | 1.52008
97.48222 | 1.13434 | 97.48386 | 1.44464 | 97.48056 | 1.51917
97.48499 | 1.13373 | 97.48664 | 1.44569 | 97.48333 | 1.51855
97.48777 | 1.13373 | 97.48942 | 1.44594 | 97.48611 | 1.51978
97.49055 | 1.13373 | 97.4922 | 1.44565 | 97.48889 | 1.51978
97.49333 | 1.13251 | 97.49497 | 1.44599 | 97.49167 | 1.51855
97.4961 | 1.13373 | 97.49775 | 1.44563 | 97.49444 | 1.52039
97.49888 | 1.13434 | 97.50053 | 1.446 | 97.49722 | 1.52008
97.50166 | 1.13342 | 97.50331 | 1.44669 | 97.5 | 1.51855
97.50444 | 1.13281 | 97.50609 | 1.44667 | 97.50278 | 1.51917
97.50722 | 1.13434 | 97.50886 | 1.44597 | 97.50556 | 1.51978
97.50999 | 1.13312 | 97.51164 | 1.4463 | 97.50833 | 1.51825
97.51277 | 1.13342 | 97.51442 | 1.44641 | 97.51111 | 1.51825
97.51555 | 1.13403 | 97.5172 | 1.44612 | 97.51389 | 1.51978
97.51833 | 1.13373 | 97.51997 | 1.44527 | 97.51667 | 1.51917
97.5211 | 1.13373 | 97.52275 | 1.44533 | 97.51944 | 1.51978
97.52388 | 1.13403 | 97.52553 | 1.44568 | 97.52222 | 1.51978
97.52666 | 1.13373 | 97.52831 | 1.44554 | 97.525 | 1.51855
97.52944 | 1.13281 | 97.53109 | 1.44582 | 97.52778 | 1.51917
97.53222 | 1.13342 | 97.53386 | 1.44527 | 97.53056 | 1.52008
97.53499 | 1.13312 | 97.53664 | 1.44541 | 97.53333 | 1.51886
97.53777 | 1.13251 | 97.53942 | 1.44551 | 97.53611 | 1.51886
97.54055 | 1.13312 | 97.5422 | 1.44481 | 97.53889 | 1.51947
97.54333 | 1.13312 | 97.54497 | 1.44557 | 97.54167 | 1.51917
97.5461 | 1.13342 | 97.54775 | 1.44599 | 97.54444 | 1.51917
97.54888 | 1.13434 | 97.55053 | 1.44599 | 97.54722 | 1.51978
97.55166 | 1.13312 | 97.55331 | 1.44618 | 97.55 | 1.51855
97.55444 | 1.13312 | 97.55609 | 1.4464 | 97.55278 | 1.51917
97.55722 | 1.13434 | 97.55886 | 1.44627 | 97.55556 | 1.52008
97.55999 | 1.13373 | 97.56164 | 1.44644 | 97.55833 | 1.51978
97.56277 | 1.13312 | 97.56442 | 1.44609 | 97.56111 | 1.51978
97.56555 | 1.13342 | 97.5672 | 1.44524 | 97.56389 | 1.52008
97.56833 | 1.13403 | 97.56997 | 1.44495 | 97.56667 | 1.51886
97.5711 | 1.13373 | 97.57275 | 1.44611 | 97.56944 | 1.51947
97.57388 | 1.13373 | 97.57553 | 1.44599 | 97.57222 | 1.51978
97.57666 | 1.13373 | 97.57831 | 1.44553 | 97.575 | 1.51886
97.57944 | 1.13373 | 97.58109 | 1.44582 | 97.57778 | 1.51978
97.58222 | 1.13403 | 97.58386 | 1.44626 | 97.58056 | 1.51947
97.58499 | 1.13312 | 97.58664 | 1.44627 | 97.58333 | 1.51917
97.58777 | 1.13373 | 97.58942 | 1.44726 | 97.58611 | 1.51978
97.59055 | 1.13403 | 97.5922 | 1.44652 | 97.58889 | 1.52008
97.59333 | 1.13312 | 97.59497 | 1.44728 | 97.59167 | 1.51978
97.5961 | 1.13312 | 97.59775 | 1.44698 | 97.59444 | 1.51886
97.59888 | 1.13342 | 97.60053 | 1.44682 | 97.59722 | 1.51978
97.60166 | 1.13342 | 97.60331 | 1.44672 | 97.6 | 1.51917
97.60444 | 1.13312 | 97.60609 | 1.44638 | 97.60278 | 1.51886
97.60722 | 1.13342 | 97.60886 | 1.44638 | 97.60556 | 1.51917
97.60999 | 1.13342 | 97.61164 | 1.44612 | 97.60833 | 1.51855
97.61277 | 1.13403 | 97.61442 | 1.44637 | 97.61111 | 1.51917
97.61555 | 1.13434 | 97.6172 | 1.44693 | 97.61389 | 1.51947
97.61833 | 1.13434 | 97.61997 | 1.44609 | 97.61667 | 1.51855
97.6211 | 1.13373 | 97.62275 | 1.44649 | 97.61944 | 1.51917
97.62388 | 1.13434 | 97.62553 | 1.44637 | 97.62222 | 1.52039
97.62666 | 1.13342 | 97.62831 | 1.44612 | 97.625 | 1.51947
97.62944 | 1.13403 | 97.63109 | 1.4471 | 97.62778 | 1.51917
97.63222 | 1.13403 | 97.63386 | 1.44679 | 97.63056 | 1.51978
97.63499 | 1.13373 | 97.63664 | 1.44669 | 97.63333 | 1.51855
97.63777 | 1.13342 | 97.63942 | 1.44679 | 97.63611 | 1.51855
97.64055 | 1.13342 | 97.6422 | 1.44708 | 97.63889 | 1.52039
97.64333 | 1.13251 | 97.64497 | 1.44638 | 97.64167 | 1.51855
97.6461 | 1.13312 | 97.64775 | 1.44753 | 97.64444 | 1.51917
97.64888 | 1.13403 | 97.65053 | 1.44756 | 97.64722 | 1.51917
97.65166 | 1.13434 | 97.65331 | 1.44685 | 97.65 | 1.51794
97.65444 | 1.13373 | 97.65609 | 1.44623 | 97.65278 | 1.51947
97.65722 | 1.13373 | 97.65886 | 1.44582 | 97.65556 | 1.51855
97.65999 | 1.13434 | 97.66164 | 1.44614 | 97.65833 | 1.51764
97.66277 | 1.13373 | 97.66442 | 1.44707 | 97.66111 | 1.51825
97.66555 | 1.13312 | 97.6672 | 1.44756 | 97.66389 | 1.51917
97.66833 | 1.13312 | 97.66997 | 1.44699 | 97.66667 | 1.51825
97.6711 | 1.13373 | 97.67275 | 1.44739 | 97.66944 | 1.51825
97.67388 | 1.13403 | 97.67553 | 1.44739 | 97.67222 | 1.51886
97.67666 | 1.13312 | 97.67831 | 1.44701 | 97.675 | 1.51917
97.67944 | 1.13342 | 97.68109 | 1.4471 | 97.67778 | 1.51855
97.68222 | 1.13403 | 97.68386 | 1.44698 | 97.68056 | 1.51947
97.68499 | 1.13373 | 97.68664 | 1.44519 | 97.68333 | 1.51917
97.68777 | 1.13312 | 97.68942 | 1.44682 | 97.68611 | 1.51855
97.69055 | 1.13342 | 97.6922 | 1.44638 | 97.68889 | 1.51886
97.69333 | 1.13342 | 97.69497 | 1.44657 | 97.69167 | 1.51917
97.6961 | 1.13281 | 97.69775 | 1.44655 | 97.69444 | 1.51947
97.69888 | 1.13342 | 97.70053 | 1.4464 | 97.69722 | 1.52039
97.70166 | 1.13312 | 97.70331 | 1.44582 | 97.7 | 1.51855
97.70444 | 1.13373 | 97.70609 | 1.44606 | 97.70278 | 1.51947
97.70722 | 1.13373 | 97.70886 | 1.44575 | 97.70556 | 1.51947
97.70999 | 1.13342 | 97.71164 | 1.44655 | 97.70833 | 1.51855
97.71277 | 1.13373 | 97.71442 | 1.44638 | 97.71111 | 1.51886
97.71555 | 1.13373 | 97.7172 | 1.44637 | 97.71389 | 1.51978
97.71833 | 1.13373 | 97.71997 | 1.4467 | 97.71667 | 1.51855
97.7211 | 1.13342 | 97.72275 | 1.44695 | 97.71944 | 1.51886
97.72388 | 1.13464 | 97.72553 | 1.44681 | 97.72222 | 1.51978
97.72666 | 1.13403 | 97.72831 | 1.44611 | 97.725 | 1.51917
97.72944 | 1.13342 | 97.73109 | 1.4465 | 97.72778 | 1.51947
97.73222 | 1.13403 | 97.73386 | 1.4471 | 97.73056 | 1.51917
97.73499 | 1.13342 | 97.73664 | 1.44687 | 97.73333 | 1.51886
97.73777 | 1.13281 | 97.73942 | 1.44655 | 97.73611 | 1.51825
97.74055 | 1.13464 | 97.7422 | 1.44589 | 97.73889 | 1.51947
97.74333 | 1.13342 | 97.74497 | 1.44736 | 97.74167 | 1.51825
97.7461 | 1.13312 | 97.74775 | 1.44789 | 97.74444 | 1.51794
97.74888 | 1.13434 | 97.75053 | 1.44634 | 97.74722 | 1.51917
97.75166 | 1.13403 | 97.75331 | 1.44626 | 97.75 | 1.51794
97.75444 | 1.13403 | 97.75609 | 1.44563 | 97.75278 | 1.51794
97.75722 | 1.13403 | 97.75886 | 1.44623 | 97.75556 | 1.51855
97.75999 | 1.13342 | 97.76164 | 1.44643 | 97.75833 | 1.51794
97.76277 | 1.13342 | 97.76442 | 1.44679 | 97.76111 | 1.51886
97.76555 | 1.13434 | 97.7672 | 1.44649 | 97.76389 | 1.51947
97.76833 | 1.13434 | 97.76997 | 1.44596 | 97.76667 | 1.51886
97.7711 | 1.13312 | 97.77275 | 1.44652 | 97.76944 | 1.51825
97.77388 | 1.13373 | 97.77553 | 1.44669 | 97.77222 | 1.51886
97.77666 | 1.13312 | 97.77831 | 1.44629 | 97.775 | 1.51886
97.77944 | 1.13281 | 97.78109 | 1.44681 | 97.77778 | 1.51855
97.78222 | 1.13281 | 97.78386 | 1.44611 | 97.78056 | 1.51886
97.78499 | 1.13342 | 97.78664 | 1.44582 | 97.78333 | 1.51886
97.78777 | 1.13403 | 97.78942 | 1.44612 | 97.78611 | 1.51886
97.79055 | 1.13342 | 97.7922 | 1.44652 | 97.78889 | 1.51947
97.79333 | 1.13312 | 97.79497 | 1.44627 | 97.79167 | 1.51794
97.7961 | 1.13251 | 97.79775 | 1.44638 | 97.79444 | 1.51703
97.79888 | 1.13342 | 97.80053 | 1.44593 | 97.79722 | 1.51855
97.80166 | 1.13373 | 97.80331 | 1.44568 | 97.8 | 1.51764
97.80444 | 1.13312 | 97.80609 | 1.44596 | 97.80278 | 1.51886
97.80722 | 1.13342 | 97.80886 | 1.4455 | 97.80556 | 1.51917
97.80999 | 1.13434 | 97.81164 | 1.446 | 97.80833 | 1.51855
97.81277 | 1.13342 | 97.81442 | 1.4467 | 97.81111 | 1.51917
97.81555 | 1.13373 | 97.8172 | 1.44655 | 97.81389 | 1.51947
97.81833 | 1.13342 | 97.81997 | 1.44633 | 97.81667 | 1.51855
97.8211 | 1.13373 | 97.82275 | 1.44582 | 97.81944 | 1.51794
97.82388 | 1.13373 | 97.82553 | 1.44554 | 97.82222 | 1.51947
97.82666 | 1.13403 | 97.82831 | 1.44568 | 97.825 | 1.51886
97.82944 | 1.13281 | 97.83109 | 1.44612 | 97.82778 | 1.51886
97.83222 | 1.13342 | 97.83386 | 1.44582 | 97.83056 | 1.51917
97.83499 | 1.13373 | 97.83664 | 1.44615 | 97.83333 | 1.51825
97.83777 | 1.13281 | 97.83942 | 1.44568 | 97.83611 | 1.51855
97.84055 | 1.13342 | 97.8422 | 1.44623 | 97.83889 | 1.51855
97.84333 | 1.13403 | 97.84497 | 1.44614 | 97.84167 | 1.51825
97.8461 | 1.1319 | 97.84775 | 1.44594 | 97.84444 | 1.51855
97.84888 | 1.13342 | 97.85053 | 1.44577 | 97.84722 | 1.51978
97.85166 | 1.13251 | 97.85331 | 1.446 | 97.85 | 1.51917
97.85444 | 1.13312 | 97.85609 | 1.44534 | 97.85278 | 1.51825
97.85722 | 1.13403 | 97.85886 | 1.44504 | 97.85556 | 1.52008
97.85999 | 1.13312 | 97.86164 | 1.44554 | 97.85833 | 1.51886
97.86277 | 1.13281 | 97.86442 | 1.44627 | 97.86111 | 1.51855
97.86555 | 1.13342 | 97.8672 | 1.44626 | 97.86389 | 1.51825
97.86833 | 1.13312 | 97.86997 | 1.44614 | 97.86667 | 1.51764
97.8711 | 1.13342 | 97.87275 | 1.44658 | 97.86944 | 1.51825
97.87388 | 1.13403 | 97.87553 | 1.44685 | 97.87222 | 1.51917
97.87666 | 1.13312 | 97.87831 | 1.4463 | 97.875 | 1.51855
97.87944 | 1.13251 | 97.88109 | 1.44583 | 97.87778 | 1.51855
97.88222 | 1.13403 | 97.88386 | 1.44609 | 97.88056 | 1.51978
97.88499 | 1.13342 | 97.88664 | 1.44522 | 97.88333 | 1.51794
97.88777 | 1.13342 | 97.88942 | 1.4449 | 97.88611 | 1.51825
97.89055 | 1.13373 | 97.8922 | 1.44553 | 97.88889 | 1.51947
97.89333 | 1.13373 | 97.89497 | 1.44649 | 97.89167 | 1.51855
97.8961 | 1.13342 | 97.89775 | 1.44536 | 97.89444 | 1.51825
97.89888 | 1.13312 | 97.90053 | 1.44609 | 97.89722 | 1.51947
97.90166 | 1.13434 | 97.90331 | 1.446 | 97.9 | 1.51794
97.90444 | 1.13373 | 97.90609 | 1.44672 | 97.90278 | 1.51855
97.90722 | 1.13281 | 97.90886 | 1.44582 | 97.90556 | 1.51886
97.90999 | 1.13312 | 97.91164 | 1.44588 | 97.90833 | 1.51825
97.91277 | 1.13251 | 97.91442 | 1.44641 | 97.91111 | 1.51855
97.91555 | 1.13373 | 97.9172 | 1.44685 | 97.91389 | 1.52039
97.91833 | 1.13312 | 97.91997 | 1.44586 | 97.91667 | 1.51733
97.9211 | 1.13281 | 97.92275 | 1.44597 | 97.91944 | 1.51764
97.92388 | 1.13312 | 97.92553 | 1.44594 | 97.92222 | 1.51978
97.92666 | 1.13373 | 97.92831 | 1.44644 | 97.925 | 1.51855
97.92944 | 1.13312 | 97.93109 | 1.44597 | 97.92778 | 1.51886
97.93222 | 1.13373 | 97.93386 | 1.44667 | 97.93056 | 1.52069
97.93499 | 1.13373 | 97.93664 | 1.44615 | 97.93333 | 1.51917
97.93777 | 1.13403 | 97.93942 | 1.44641 | 97.93611 | 1.51947
97.94055 | 1.13434 | 97.9422 | 1.44609 | 97.93889 | 1.51917
97.94333 | 1.13342 | 97.94497 | 1.44525 | 97.94167 | 1.51825
97.9461 | 1.13342 | 97.94775 | 1.4455 | 97.94444 | 1.51886
97.94888 | 1.13373 | 97.95053 | 1.44548 | 97.94722 | 1.52008
97.95166 | 1.13373 | 97.95331 | 1.44556 | 97.95 | 1.51825
97.95444 | 1.13373 | 97.95609 | 1.446 | 97.95278 | 1.51764
97.95722 | 1.13373 | 97.95886 | 1.44669 | 97.95556 | 1.51947
97.95999 | 1.13312 | 97.96164 | 1.44557 | 97.95833 | 1.51886
97.96277 | 1.13312 | 97.96442 | 1.44565 | 97.96111 | 1.51794
97.96555 | 1.13403 | 97.9672 | 1.44606 | 97.96389 | 1.51917
97.96833 | 1.13312 | 97.96997 | 1.4463 | 97.96667 | 1.51855
97.9711 | 1.13312 | 97.97275 | 1.44554 | 97.96944 | 1.51917
97.97388 | 1.13312 | 97.97553 | 1.44609 | 97.97222 | 1.51917
97.97666 | 1.13281 | 97.97831 | 1.44615 | 97.975 | 1.51886
97.97944 | 1.13251 | 97.98109 | 1.44641 | 97.97778 | 1.51855
97.98222 | 1.13312 | 97.98386 | 1.44652 | 97.98056 | 1.51855
97.98499 | 1.13403 | 97.98664 | 1.44644 | 97.98333 | 1.51917
97.98777 | 1.13342 | 97.98942 | 1.44611 | 97.98611 | 1.51794
97.99055 | 1.13403 | 97.9922 | 1.44679 | 97.98889 | 1.51947
97.99333 | 1.13373 | 97.99497 | 1.44627 | 97.99167 | 1.51947
97.9961 | 1.13373 | 97.99775 | 1.44682 | 97.99444 | 1.51855
97.99888 | 1.13373 | 98.00053 | 1.44608 | 97.99722 | 1.51978
98.00166 | 1.13312 | 98.00331 | 1.44687 | 98 | 1.51855
98.00444 | 1.13373 | 98.00609 | 1.44609 | 98.00278 | 1.51794
98.00722 | 1.13434 | 98.00886 | 1.44637 | 98.00556 | 1.51886
98.00999 | 1.13403 | 98.01164 | 1.44614 | 98.00833 | 1.51855
98.01277 | 1.13342 | 98.01442 | 1.44604 | 98.01111 | 1.51855
98.01555 | 1.13312 | 98.0172 | 1.44637 | 98.01389 | 1.51947
98.01833 | 1.13403 | 98.01997 | 1.44614 | 98.01667 | 1.51917
98.0211 | 1.13281 | 98.02275 | 1.44577 | 98.01944 | 1.51825
98.02388 | 1.13312 | 98.02553 | 1.44606 | 98.02222 | 1.51947
98.02666 | 1.13342 | 98.02831 | 1.44611 | 98.025 | 1.51886
98.02944 | 1.1322 | 98.03109 | 1.44655 | 98.02778 | 1.51794
98.03222 | 1.13373 | 98.03386 | 1.44593 | 98.03056 | 1.51978
98.03499 | 1.13312 | 98.03664 | 1.44646 | 98.03333 | 1.51886
98.03777 | 1.13342 | 98.03942 | 1.44608 | 98.03611 | 1.51855
98.04055 | 1.13342 | 98.0422 | 1.44609 | 98.03889 | 1.51855
98.04333 | 1.13312 | 98.04497 | 1.44655 | 98.04167 | 1.51855
98.0461 | 1.13342 | 98.04775 | 1.44682 | 98.04444 | 1.51825
98.04888 | 1.13373 | 98.05053 | 1.4462 | 98.04722 | 1.51886
98.05166 | 1.13342 | 98.05331 | 1.44614 | 98.05 | 1.51855
98.05444 | 1.13251 | 98.05609 | 1.44657 | 98.05278 | 1.51733
98.05722 | 1.13403 | 98.05886 | 1.44611 | 98.05556 | 1.51917
98.05999 | 1.13373 | 98.06164 | 1.44672 | 98.05833 | 1.51794
98.06277 | 1.13281 | 98.06442 | 1.44558 | 98.06111 | 1.51855
98.06555 | 1.13373 | 98.0672 | 1.44548 | 98.06389 | 1.51917
98.06833 | 1.13403 | 98.06997 | 1.44541 | 98.06667 | 1.51886
98.0711 | 1.13342 | 98.07275 | 1.44534 | 98.06944 | 1.51794
98.07388 | 1.13403 | 98.07553 | 1.44606 | 98.07222 | 1.51917
98.07666 | 1.13464 | 98.07831 | 1.44629 | 98.075 | 1.51886
98.07944 | 1.13342 | 98.08109 | 1.4458 | 98.07778 | 1.51825
98.08222 | 1.13312 | 98.08386 | 1.4462 | 98.08056 | 1.51886
98.08499 | 1.13434 | 98.08664 | 1.44609 | 98.08333 | 1.51917
98.08777 | 1.13373 | 98.08942 | 1.44643 | 98.08611 | 1.51886
98.09055 | 1.13342 | 98.0922 | 1.44682 | 98.08889 | 1.51978
98.09333 | 1.13434 | 98.09497 | 1.44583 | 98.09167 | 1.51855
98.0961 | 1.13342 | 98.09775 | 1.44609 | 98.09444 | 1.51825
98.09888 | 1.13373 | 98.10053 | 1.44599 | 98.09722 | 1.52039
98.10166 | 1.13373 | 98.10331 | 1.44559 | 98.1 | 1.51947
98.10444 | 1.13342 | 98.10609 | 1.44553 | 98.10278 | 1.51886
98.10722 | 1.13434 | 98.10886 | 1.44575 | 98.10556 | 1.51917
98.10999 | 1.13312 | 98.11164 | 1.44539 | 98.10833 | 1.51917
98.11277 | 1.13342 | 98.11442 | 1.4458 | 98.11111 | 1.51886
98.11555 | 1.13434 | 98.1172 | 1.44577 | 98.11389 | 1.51917
98.11833 | 1.13373 | 98.11997 | 1.44596 | 98.11667 | 1.51855
98.1211 | 1.13312 | 98.12275 | 1.44568 | 98.11944 | 1.51825
98.12388 | 1.13312 | 98.12553 | 1.44638 | 98.12222 | 1.51947
98.12666 | 1.13403 | 98.12831 | 1.44571 | 98.125 | 1.51947
98.12944 | 1.13342 | 98.13109 | 1.44611 | 98.12778 | 1.51917
98.13222 | 1.13312 | 98.13386 | 1.44654 | 98.13056 | 1.51947
98.13499 | 1.13464 | 98.13664 | 1.44583 | 98.13333 | 1.51947
98.13777 | 1.13373 | 98.13942 | 1.44626 | 98.13611 | 1.51855
98.14055 | 1.13434 | 98.1422 | 1.44606 | 98.13889 | 1.51917
98.14333 | 1.13373 | 98.14497 | 1.44585 | 98.14167 | 1.51917
98.1461 | 1.13281 | 98.14775 | 1.44626 | 98.14444 | 1.51886
98.14888 | 1.13342 | 98.15053 | 1.4465 | 98.14722 | 1.51947
98.15166 | 1.13434 | 98.15331 | 1.44644 | 98.15 | 1.51855
98.15444 | 1.13251 | 98.15609 | 1.44675 | 98.15278 | 1.51825
98.15722 | 1.13312 | 98.15886 | 1.44606 | 98.15556 | 1.51978
98.15999 | 1.13342 | 98.16164 | 1.44585 | 98.15833 | 1.51947
98.16277 | 1.13312 | 98.16442 | 1.44585 | 98.16111 | 1.51855
98.16555 | 1.13373 | 98.1672 | 1.44635 | 98.16389 | 1.51917
98.16833 | 1.13403 | 98.16997 | 1.44702 | 98.16667 | 1.51917
98.1711 | 1.13342 | 98.17275 | 1.44611 | 98.16944 | 1.51917
98.17388 | 1.13373 | 98.17553 | 1.44661 | 98.17222 | 1.52008
98.17666 | 1.13342 | 98.17831 | 1.44655 | 98.175 | 1.51947
98.17944 | 1.13342 | 98.18109 | 1.44652 | 98.17778 | 1.51917
98.18222 | 1.13342 | 98.18386 | 1.4462 | 98.18056 | 1.51947
98.18499 | 1.13373 | 98.18664 | 1.44571 | 98.18333 | 1.52039
98.18777 | 1.13312 | 98.18942 | 1.44612 | 98.18611 | 1.51886
98.19055 | 1.13434 | 98.1922 | 1.44698 | 98.18889 | 1.51947
98.19333 | 1.13403 | 98.19497 | 1.44675 | 98.19167 | 1.51917
98.1961 | 1.13281 | 98.19775 | 1.44611 | 98.19444 | 1.51855
98.19888 | 1.13403 | 98.20053 | 1.44634 | 98.19722 | 1.51917
98.20166 | 1.13403 | 98.20331 | 1.44643 | 98.2 | 1.521
98.20444 | 1.13373 | 98.20609 | 1.4466 | 98.20278 | 1.51978
98.20722 | 1.13342 | 98.20886 | 1.44681 | 98.20556 | 1.51886
98.20999 | 1.13373 | 98.21164 | 1.44658 | 98.20833 | 1.51855
98.21277 | 1.13342 | 98.21442 | 1.44654 | 98.21111 | 1.51825
98.21555 | 1.13312 | 98.2172 | 1.44637 | 98.21389 | 1.51947
98.21833 | 1.13373 | 98.21997 | 1.44597 | 98.21667 | 1.51917
98.2211 | 1.13281 | 98.22275 | 1.44612 | 98.21944 | 1.51917
98.22388 | 1.13373 | 98.22553 | 1.44652 | 98.22222 | 1.51947
98.22666 | 1.13373 | 98.22831 | 1.44641 | 98.225 | 1.51947
98.22944 | 1.13312 | 98.23109 | 1.44615 | 98.22778 | 1.51917
98.23222 | 1.13373 | 98.23386 | 1.44723 | 98.23056 | 1.52008
98.23499 | 1.13373 | 98.23664 | 1.44627 | 98.23333 | 1.51917
98.23777 | 1.13281 | 98.23942 | 1.44609 | 98.23611 | 1.51947
98.24055 | 1.13403 | 98.2422 | 1.4475 | 98.23889 | 1.51978
98.24333 | 1.13373 | 98.24497 | 1.44743 | 98.24167 | 1.51978
98.2461 | 1.13342 | 98.24775 | 1.44698 | 98.24444 | 1.51917
98.24888 | 1.13342 | 98.25053 | 1.44679 | 98.24722 | 1.51978
98.25166 | 1.13373 | 98.25331 | 1.4467 | 98.25 | 1.51947
98.25444 | 1.13373 | 98.25609 | 1.4464 | 98.25278 | 1.51855
98.25722 | 1.13312 | 98.25886 | 1.44679 | 98.25556 | 1.51947
98.25999 | 1.13373 | 98.26164 | 1.44624 | 98.25833 | 1.51947
98.26277 | 1.13312 | 98.26442 | 1.44654 | 98.26111 | 1.51886
98.26555 | 1.13403 | 98.2672 | 1.44661 | 98.26389 | 1.51855
98.26833 | 1.13373 | 98.26997 | 1.44638 | 98.26667 | 1.51978
98.2711 | 1.13373 | 98.27275 | 1.44667 | 98.26944 | 1.51855
98.27388 | 1.13342 | 98.27553 | 1.44621 | 98.27222 | 1.51886
98.27666 | 1.13403 | 98.27831 | 1.44715 | 98.275 | 1.52039
98.27944 | 1.13373 | 98.28109 | 1.4467 | 98.27778 | 1.51855
98.28222 | 1.13403 | 98.28386 | 1.44696 | 98.28056 | 1.51917
98.28499 | 1.13373 | 98.28664 | 1.44728 | 98.28333 | 1.51917
98.28777 | 1.13373 | 98.28942 | 1.44641 | 98.28611 | 1.51886
98.29055 | 1.13403 | 98.2922 | 1.44624 | 98.28889 | 1.51947
98.29333 | 1.13434 | 98.29497 | 1.44643 | 98.29167 | 1.51978
98.2961 | 1.13373 | 98.29775 | 1.44609 | 98.29444 | 1.51886
98.29888 | 1.13251 | 98.30053 | 1.44637 | 98.29722 | 1.51947
98.30166 | 1.13312 | 98.30331 | 1.44585 | 98.3 | 1.51917
98.30444 | 1.13251 | 98.30609 | 1.44551 | 98.30278 | 1.51855
98.30722 | 1.13373 | 98.30886 | 1.44684 | 98.30556 | 1.51886
98.30999 | 1.13342 | 98.31164 | 1.44571 | 98.30833 | 1.51917
98.31277 | 1.13373 | 98.31442 | 1.4466 | 98.31111 | 1.51947
98.31555 | 1.13373 | 98.3172 | 1.44637 | 98.31389 | 1.51947
98.31833 | 1.13342 | 98.31997 | 1.44643 | 98.31667 | 1.51855
98.3211 | 1.13281 | 98.32275 | 1.44582 | 98.31944 | 1.51855
98.32388 | 1.13342 | 98.32553 | 1.44612 | 98.32222 | 1.51886
98.32666 | 1.13434 | 98.32831 | 1.44617 | 98.325 | 1.51886
98.32944 | 1.13373 | 98.33109 | 1.44617 | 98.32778 | 1.51794
98.33222 | 1.12915 | 98.33386 | 1.44609 | 98.33056 | 1.51886
98.33499 | 1.138 | 98.33664 | 1.44539 | 98.33333 | 1.51917
98.33777 | 1.1322 | 98.33942 | 1.44599 | 98.33611 | 1.51855
98.34055 | 1.1322 | 98.3422 | 1.4458 | 98.33889 | 1.51947
98.34333 | 1.1322 | 98.34497 | 1.44582 | 98.34167 | 1.52039
98.3461 | 1.13373 | 98.34775 | 1.44586 | 98.34444 | 1.51886
98.34888 | 1.13556 | 98.35053 | 1.44612 | 98.34722 | 1.51917
98.35166 | 1.13434 | 98.35331 | 1.44585 | 98.35 | 1.51947
98.35444 | 1.13373 | 98.35609 | 1.44586 | 98.35278 | 1.51855
98.35722 | 1.13312 | 98.35886 | 1.44337 | 98.35556 | 1.51947
98.35999 | 1.13251 | 98.36164 | 1.44583 | 98.35833 | 1.51947
98.36277 | 1.1322 | 98.36442 | 1.44713 | 98.36111 | 1.51917
98.36555 | 1.13342 | 98.3672 | 1.44655 | 98.36389 | 1.52008
98.36833 | 1.13373 | 98.36997 | 1.44556 | 98.36667 | 1.52039
98.3711 | 1.13403 | 98.37275 | 1.44527 | 98.36944 | 1.51886
98.37388 | 1.13373 | 98.37553 | 1.44566 | 98.37222 | 1.51978
98.37666 | 1.13403 | 98.37831 | 1.44524 | 98.375 | 1.52008
98.37944 | 1.13373 | 98.38109 | 1.44554 | 98.37778 | 1.51886
98.38222 | 1.13312 | 98.38386 | 1.44582 | 98.38056 | 1.51947
98.38499 | 1.13403 | 98.38664 | 1.44568 | 98.38333 | 1.51947
98.38777 | 1.13373 | 98.38942 | 1.44541 | 98.38611 | 1.51917
98.39055 | 1.13403 | 98.3922 | 1.44638 | 98.38889 | 1.51947
98.39333 | 1.13403 | 98.39497 | 1.44611 | 98.39167 | 1.52008
98.3961 | 1.13251 | 98.39775 | 1.44629 | 98.39444 | 1.51917
98.39888 | 1.13251 | 98.40053 | 1.44652 | 98.39722 | 1.52008
98.40166 | 1.13342 | 98.40331 | 1.44655 | 98.4 | 1.51917
98.40444 | 1.13312 | 98.40609 | 1.44599 | 98.40278 | 1.52008
98.40722 | 1.13281 | 98.40886 | 1.44637 | 98.40556 | 1.51978
98.40999 | 1.13342 | 98.41164 | 1.44568 | 98.40833 | 1.51978
98.41277 | 1.13281 | 98.41442 | 1.44565 | 98.41111 | 1.51917
98.41555 | 1.13373 | 98.4172 | 1.44596 | 98.41389 | 1.51978
98.41833 | 1.13464 | 98.41997 | 1.44641 | 98.41667 | 1.52039
98.4211 | 1.13312 | 98.42275 | 1.44658 | 98.41944 | 1.51917
98.42388 | 1.13403 | 98.42553 | 1.44593 | 98.42222 | 1.51917
98.42666 | 1.13434 | 98.42831 | 1.44643 | 98.425 | 1.51978
98.42944 | 1.13312 | 98.43109 | 1.44615 | 98.42778 | 1.51886
98.43222 | 1.13373 | 98.43386 | 1.44682 | 98.43056 | 1.51947
98.43499 | 1.13342 | 98.43664 | 1.44627 | 98.43333 | 1.51917
98.43777 | 1.13373 | 98.43942 | 1.44667 | 98.43611 | 1.51947
98.44055 | 1.13281 | 98.4422 | 1.44637 | 98.43889 | 1.51917
98.44333 | 1.13403 | 98.44497 | 1.44627 | 98.44167 | 1.51855
98.4461 | 1.13373 | 98.44775 | 1.44688 | 98.44444 | 1.51886
98.44888 | 1.13403 | 98.45053 | 1.44739 | 98.44722 | 1.51947
98.45166 | 1.13464 | 98.45331 | 1.44638 | 98.45 | 1.52008
98.45444 | 1.13312 | 98.45609 | 1.44698 | 98.45278 | 1.51886
98.45722 | 1.13342 | 98.45886 | 1.44708 | 98.45556 | 1.51947
98.45999 | 1.13373 | 98.46164 | 1.44652 | 98.45833 | 1.51917
98.46277 | 1.13342 | 98.46442 | 1.44597 | 98.46111 | 1.51978
98.46555 | 1.13342 | 98.4672 | 1.44606 | 98.46389 | 1.51917
98.46833 | 1.13373 | 98.46997 | 1.44594 | 98.46667 | 1.52008
98.4711 | 1.13312 | 98.47275 | 1.44652 | 98.46944 | 1.51917
98.47388 | 1.13373 | 98.47553 | 1.4465 | 98.47222 | 1.52039
98.47666 | 1.13403 | 98.47831 | 1.44655 | 98.475 | 1.52069
98.47944 | 1.13373 | 98.48109 | 1.44672 | 98.47778 | 1.51947
98.48222 | 1.13373 | 98.48386 | 1.44665 | 98.48056 | 1.51978
98.48499 | 1.13464 | 98.48664 | 1.44679 | 98.48333 | 1.51947
98.48777 | 1.13403 | 98.48942 | 1.44611 | 98.48611 | 1.51886
98.49055 | 1.13403 | 98.4922 | 1.4471 | 98.48889 | 1.51947
98.49333 | 1.13403 | 98.49497 | 1.44614 | 98.49167 | 1.51917
98.4961 | 1.13251 | 98.49775 | 1.44627 | 98.49444 | 1.51886
98.49888 | 1.13342 | 98.50053 | 1.44563 | 98.49722 | 1.51917
98.50166 | 1.13434 | 98.50331 | 1.44579 | 98.5 | 1.51947
98.50444 | 1.13251 | 98.50609 | 1.44556 | 98.50278 | 1.51855
98.50722 | 1.13312 | 98.50886 | 1.4452 | 98.50556 | 1.51855
98.50999 | 1.13373 | 98.51164 | 1.44644 | 98.50833 | 1.51978
98.51277 | 1.13312 | 98.51442 | 1.44615 | 98.51111 | 1.51947
98.51555 | 1.13342 | 98.5172 | 1.44649 | 98.51389 | 1.51917
98.51833 | 1.13342 | 98.51997 | 1.44569 | 98.51667 | 1.51825
98.5211 | 1.13342 | 98.52275 | 1.44571 | 98.51944 | 1.51825
98.52388 | 1.13281 | 98.52553 | 1.44623 | 98.52222 | 1.51825
98.52666 | 1.13342 | 98.52831 | 1.44611 | 98.525 | 1.51978
98.52944 | 1.13281 | 98.53109 | 1.44676 | 98.52778 | 1.51794
98.53222 | 1.13281 | 98.53386 | 1.44669 | 98.53056 | 1.51855
98.53499 | 1.13434 | 98.53664 | 1.44626 | 98.53333 | 1.51855
98.53777 | 1.13342 | 98.53942 | 1.44626 | 98.53611 | 1.51794
98.54055 | 1.13342 | 98.5422 | 1.44641 | 98.53889 | 1.51947
98.54333 | 1.13373 | 98.54497 | 1.44655 | 98.54167 | 1.51917
98.5461 | 1.13312 | 98.54775 | 1.44637 | 98.54444 | 1.51825
98.54888 | 1.13403 | 98.55053 | 1.44577 | 98.54722 | 1.51855
98.55166 | 1.13434 | 98.55331 | 1.44594 | 98.55 | 1.51855
98.55444 | 1.13342 | 98.55609 | 1.44669 | 98.55278 | 1.51825
98.55722 | 1.13373 | 98.55886 | 1.44739 | 98.55556 | 1.51825
98.55999 | 1.13434 | 98.56164 | 1.44711 | 98.55833 | 1.51886
98.56277 | 1.13312 | 98.56442 | 1.44715 | 98.56111 | 1.51825
98.56555 | 1.13312 | 98.5672 | 1.44707 | 98.56389 | 1.51855
98.56833 | 1.13312 | 98.56997 | 1.44643 | 98.56667 | 1.51855
98.5711 | 1.13312 | 98.57275 | 1.44654 | 98.56944 | 1.51825
98.57388 | 1.13312 | 98.57553 | 1.44615 | 98.57222 | 1.51886
98.57666 | 1.13403 | 98.57831 | 1.44624 | 98.575 | 1.51886
98.57944 | 1.13373 | 98.58109 | 1.4471 | 98.57778 | 1.51794
98.58222 | 1.13342 | 98.58386 | 1.44634 | 98.58056 | 1.51825
98.58499 | 1.13373 | 98.58664 | 1.44725 | 98.58333 | 1.51917
98.58777 | 1.13312 | 98.58942 | 1.44742 | 98.58611 | 1.51825
98.59055 | 1.13373 | 98.5922 | 1.44696 | 98.58889 | 1.51855
98.59333 | 1.13403 | 98.59497 | 1.44665 | 98.59167 | 1.52008
98.5961 | 1.13342 | 98.59775 | 1.4465 | 98.59444 | 1.51917
98.59888 | 1.13373 | 98.60053 | 1.44675 | 98.59722 | 1.51978
98.60166 | 1.13434 | 98.60331 | 1.44695 | 98.6 | 1.51978
98.60444 | 1.13342 | 98.60609 | 1.44715 | 98.60278 | 1.51886
98.60722 | 1.13312 | 98.60886 | 1.4471 | 98.60556 | 1.51886
98.60999 | 1.13403 | 98.61164 | 1.44661 | 98.60833 | 1.51917
98.61277 | 1.13373 | 98.61442 | 1.44708 | 98.61111 | 1.51825
98.61555 | 1.13342 | 98.6172 | 1.44679 | 98.61389 | 1.51917
98.61833 | 1.13464 | 98.61997 | 1.44634 | 98.61667 | 1.51917
98.6211 | 1.13342 | 98.62275 | 1.44728 | 98.61944 | 1.51764
98.62388 | 1.13251 | 98.62553 | 1.44693 | 98.62222 | 1.51917
98.62666 | 1.13281 | 98.62831 | 1.44725 | 98.625 | 1.51978
98.62944 | 1.13312 | 98.63109 | 1.44695 | 98.62778 | 1.51886
98.63222 | 1.13281 | 98.63386 | 1.44635 | 98.63056 | 1.51917
98.63499 | 1.13342 | 98.63664 | 1.44649 | 98.63333 | 1.51978
98.63777 | 1.13403 | 98.63942 | 1.4465 | 98.63611 | 1.51978
98.64055 | 1.13373 | 98.6422 | 1.44722 | 98.63889 | 1.51947
98.64333 | 1.13373 | 98.64497 | 1.44704 | 98.64167 | 1.51917
98.6461 | 1.13434 | 98.64775 | 1.44667 | 98.64444 | 1.51855
98.64888 | 1.13342 | 98.65053 | 1.44763 | 98.64722 | 1.51886
98.65166 | 1.13434 | 98.65331 | 1.44753 | 98.65 | 1.51917
98.65444 | 1.13373 | 98.65609 | 1.44772 | 98.65278 | 1.51886
98.65722 | 1.13373 | 98.65886 | 1.44723 | 98.65556 | 1.51978
98.65999 | 1.13434 | 98.66164 | 1.44708 | 98.65833 | 1.52039
98.66277 | 1.13403 | 98.66442 | 1.44682 | 98.66111 | 1.51917
98.66555 | 1.13281 | 98.6672 | 1.44705 | 98.66389 | 1.51917
98.66833 | 1.13373 | 98.66997 | 1.44673 | 98.66667 | 1.51917
98.6711 | 1.13342 | 98.67275 | 1.44654 | 98.66944 | 1.51886
98.67388 | 1.13312 | 98.67553 | 1.44808 | 98.67222 | 1.51917
98.67666 | 1.13312 | 98.67831 | 1.44781 | 98.675 | 1.51947
98.67944 | 1.13373 | 98.68109 | 1.44711 | 98.67778 | 1.51886
98.68222 | 1.13312 | 98.68386 | 1.44739 | 98.68056 | 1.51855
98.68499 | 1.13464 | 98.68664 | 1.44661 | 98.68333 | 1.51917
98.68777 | 1.13312 | 98.68942 | 1.44638 | 98.68611 | 1.51886
98.69055 | 1.13403 | 98.6922 | 1.44751 | 98.68889 | 1.51855
98.69333 | 1.13403 | 98.69497 | 1.44698 | 98.69167 | 1.51917
98.6961 | 1.13342 | 98.69775 | 1.44641 | 98.69444 | 1.51886
98.69888 | 1.13312 | 98.70053 | 1.44667 | 98.69722 | 1.51886
98.70166 | 1.13373 | 98.70331 | 1.44618 | 98.7 | 1.51978
98.70444 | 1.13342 | 98.70609 | 1.44621 | 98.70278 | 1.51917
98.70722 | 1.13434 | 98.70886 | 1.44708 | 98.70556 | 1.51947
98.70999 | 1.13403 | 98.71164 | 1.44675 | 98.70833 | 1.52008
98.71277 | 1.13251 | 98.71442 | 1.44711 | 98.71111 | 1.51855
98.71555 | 1.13281 | 98.7172 | 1.44693 | 98.71389 | 1.51947
98.71833 | 1.13312 | 98.71997 | 1.44751 | 98.71667 | 1.52008
98.7211 | 1.13434 | 98.72275 | 1.44609 | 98.71944 | 1.51917
98.72388 | 1.13281 | 98.72553 | 1.44632 | 98.72222 | 1.52008
98.72666 | 1.13464 | 98.72831 | 1.44681 | 98.725 | 1.51978
98.72944 | 1.13312 | 98.73109 | 1.44687 | 98.72778 | 1.51855
98.73222 | 1.13342 | 98.73386 | 1.44723 | 98.73056 | 1.51917
98.73499 | 1.13403 | 98.73664 | 1.44665 | 98.73333 | 1.51978
98.73777 | 1.13403 | 98.73942 | 1.44713 | 98.73611 | 1.51886
98.74055 | 1.13373 | 98.7422 | 1.44661 | 98.73889 | 1.51917
98.74333 | 1.13464 | 98.74497 | 1.4465 | 98.74167 | 1.51917
98.7461 | 1.13373 | 98.74775 | 1.44682 | 98.74444 | 1.51886
98.74888 | 1.13495 | 98.75053 | 1.44693 | 98.74722 | 1.51917
98.75166 | 1.13403 | 98.75331 | 1.44695 | 98.75 | 1.52039
98.75444 | 1.13281 | 98.75609 | 1.44708 | 98.75278 | 1.51978
98.75722 | 1.13312 | 98.75886 | 1.44719 | 98.75556 | 1.51886
98.75999 | 1.13312 | 98.76164 | 1.44748 | 98.75833 | 1.51917
98.76277 | 1.13342 | 98.76442 | 1.4465 | 98.76111 | 1.51855
98.76555 | 1.13312 | 98.7672 | 1.44647 | 98.76389 | 1.51947
98.76833 | 1.13434 | 98.76997 | 1.44707 | 98.76667 | 1.51947
98.7711 | 1.13434 | 98.77275 | 1.44786 | 98.76944 | 1.51886
98.77388 | 1.13373 | 98.77553 | 1.44705 | 98.77222 | 1.51886
98.77666 | 1.13464 | 98.77831 | 1.44662 | 98.775 | 1.51917
98.77944 | 1.13342 | 98.78109 | 1.44672 | 98.77778 | 1.51825
98.78222 | 1.13281 | 98.78386 | 1.44637 | 98.78056 | 1.51855
98.78499 | 1.13373 | 98.78664 | 1.44652 | 98.78333 | 1.51947
98.78777 | 1.13373 | 98.78942 | 1.4464 | 98.78611 | 1.51825
98.79055 | 1.13342 | 98.7922 | 1.44708 | 98.78889 | 1.51886
98.79333 | 1.13434 | 98.79497 | 1.44638 | 98.79167 | 1.52008
98.7961 | 1.13373 | 98.79775 | 1.44716 | 98.79444 | 1.51917
98.79888 | 1.13464 | 98.80053 | 1.44665 | 98.79722 | 1.51855
98.80166 | 1.13342 | 98.80331 | 1.44692 | 98.8 | 1.51947
98.80444 | 1.13403 | 98.80609 | 1.44701 | 98.80278 | 1.51917
98.80722 | 1.13312 | 98.80886 | 1.44649 | 98.80556 | 1.51978
98.80999 | 1.13434 | 98.81164 | 1.44637 | 98.80833 | 1.51978
98.81277 | 1.13373 | 98.81442 | 1.44655 | 98.81111 | 1.51978
98.81555 | 1.13312 | 98.8172 | 1.44679 | 98.81389 | 1.51917
98.81833 | 1.13281 | 98.81997 | 1.44662 | 98.81667 | 1.51978
98.8211 | 1.13251 | 98.82275 | 1.44599 | 98.81944 | 1.51886
98.82388 | 1.13312 | 98.82553 | 1.44681 | 98.82222 | 1.51917
98.82666 | 1.13312 | 98.82831 | 1.44711 | 98.825 | 1.51978
98.82944 | 1.13342 | 98.83109 | 1.44699 | 98.82778 | 1.51825
98.83222 | 1.13342 | 98.83386 | 1.44695 | 98.83056 | 1.51886
98.83499 | 1.13434 | 98.83664 | 1.44579 | 98.83333 | 1.51978
98.83777 | 1.13129 | 98.83942 | 1.44624 | 98.83611 | 1.51947
98.84055 | 1.1322 | 98.8422 | 1.44693 | 98.83889 | 1.51978
98.84333 | 1.13495 | 98.84497 | 1.44632 | 98.84167 | 1.51978
98.8461 | 1.13342 | 98.84775 | 1.44641 | 98.84444 | 1.51917
98.84888 | 1.13342 | 98.85053 | 1.44652 | 98.84722 | 1.51886
98.85166 | 1.13403 | 98.85331 | 1.44667 | 98.85 | 1.52008
98.85444 | 1.13403 | 98.85609 | 1.4467 | 98.85278 | 1.51825
98.85722 | 1.13373 | 98.85886 | 1.44708 | 98.85556 | 1.51886
98.85999 | 1.13403 | 98.86164 | 1.44678 | 98.85833 | 1.51947
98.86277 | 1.13373 | 98.86442 | 1.44593 | 98.86111 | 1.51886
98.86555 | 1.13373 | 98.8672 | 1.44644 | 98.86389 | 1.51886
98.86833 | 1.13434 | 98.86997 | 1.44662 | 98.86667 | 1.51978
98.8711 | 1.13373 | 98.87275 | 1.44652 | 98.86944 | 1.51917
98.87388 | 1.13342 | 98.87553 | 1.44652 | 98.87222 | 1.5213
98.87666 | 1.13434 | 98.87831 | 1.44723 | 98.875 | 1.52008
98.87944 | 1.13373 | 98.88109 | 1.44669 | 98.87778 | 1.51794
98.88222 | 1.13342 | 98.88386 | 1.44621 | 98.88056 | 1.51886
98.88499 | 1.13403 | 98.88664 | 1.44635 | 98.88333 | 1.52069
98.88777 | 1.13373 | 98.88942 | 1.44655 | 98.88611 | 1.51978
98.89055 | 1.13373 | 98.8922 | 1.44725 | 98.88889 | 1.51917
98.89333 | 1.13464 | 98.89497 | 1.44705 | 98.89167 | 1.51917
98.8961 | 1.13434 | 98.89775 | 1.4471 | 98.89444 | 1.51917
98.89888 | 1.13373 | 98.90053 | 1.44753 | 98.89722 | 1.51855
98.90166 | 1.13373 | 98.90331 | 1.44695 | 98.9 | 1.51917
98.90444 | 1.13434 | 98.90609 | 1.44682 | 98.90278 | 1.51855
98.90722 | 1.13342 | 98.90886 | 1.44664 | 98.90556 | 1.51794
98.90999 | 1.13342 | 98.91164 | 1.44678 | 98.90833 | 1.51886
98.91277 | 1.13434 | 98.91442 | 1.44621 | 98.91111 | 1.51886
98.91555 | 1.13312 | 98.9172 | 1.44647 | 98.91389 | 1.51947
98.91833 | 1.13403 | 98.91997 | 1.44586 | 98.91667 | 1.52008
98.9211 | 1.13464 | 98.92275 | 1.44637 | 98.91944 | 1.51978
98.92388 | 1.13312 | 98.92553 | 1.44751 | 98.92222 | 1.51825
98.92666 | 1.13403 | 98.92831 | 1.44689 | 98.925 | 1.51886
98.92944 | 1.13403 | 98.93109 | 1.44652 | 98.92778 | 1.51855
98.93222 | 1.13403 | 98.93386 | 1.44575 | 98.93056 | 1.51825
98.93499 | 1.13373 | 98.93664 | 1.44676 | 98.93333 | 1.51917
98.93777 | 1.13373 | 98.93942 | 1.44737 | 98.93611 | 1.51917
98.94055 | 1.13312 | 98.9422 | 1.44693 | 98.93889 | 1.51917
98.94333 | 1.13434 | 98.94497 | 1.44762 | 98.94167 | 1.52008
98.9461 | 1.13373 | 98.94775 | 1.44682 | 98.94444 | 1.51917
98.94888 | 1.13312 | 98.95053 | 1.4469 | 98.94722 | 1.51947
98.95166 | 1.13312 | 98.95331 | 1.44736 | 98.95 | 1.52008
98.95444 | 1.13312 | 98.95609 | 1.44698 | 98.95278 | 1.51947
98.95722 | 1.13342 | 98.95886 | 1.44765 | 98.95556 | 1.51917
98.95999 | 1.13342 | 98.96164 | 1.44747 | 98.95833 | 1.52008
98.96277 | 1.13342 | 98.96442 | 1.44681 | 98.96111 | 1.52039
98.96555 | 1.13342 | 98.9672 | 1.44748 | 98.96389 | 1.51886
98.96833 | 1.13403 | 98.96997 | 1.44748 | 98.96667 | 1.52069
98.9711 | 1.13403 | 98.97275 | 1.44693 | 98.96944 | 1.51978
98.97388 | 1.13251 | 98.97553 | 1.44644 | 98.97222 | 1.51947
98.97666 | 1.13403 | 98.97831 | 1.44659 | 98.975 | 1.52039
98.97944 | 1.13312 | 98.98109 | 1.44623 | 98.97778 | 1.51947
98.98222 | 1.13342 | 98.98386 | 1.44675 | 98.98056 | 1.51855
98.98499 | 1.13434 | 98.98664 | 1.44765 | 98.98333 | 1.51978
98.98777 | 1.13403 | 98.98942 | 1.44815 | 98.98611 | 1.51886
98.99055 | 1.13312 | 98.9922 | 1.44769 | 98.98889 | 1.51886
98.99333 | 1.13403 | 98.99497 | 1.44716 | 98.99167 | 1.52008
98.9961 | 1.13373 | 98.99775 | 1.44681 | 98.99444 | 1.51978
98.99888 | 1.13342 | 99.00053 | 1.44679 | 98.99722 | 1.51947
99.00166 | 1.13403 | 99.00331 | 1.44661 | 99 | 1.52069
99.00444 | 1.13403 | 99.00609 | 1.44652 | 99.00278 | 1.51978
99.00722 | 1.13403 | 99.00886 | 1.44632 | 99.00556 | 1.51978
99.00999 | 1.13342 | 99.01164 | 1.44661 | 99.00833 | 1.51978
99.01277 | 1.13434 | 99.01442 | 1.44652 | 99.01111 | 1.51947
99.01555 | 1.13312 | 99.0172 | 1.44637 | 99.01389 | 1.51855
99.01833 | 1.13373 | 99.01997 | 1.44652 | 99.01667 | 1.51978
99.0211 | 1.13434 | 99.02275 | 1.44685 | 99.01944 | 1.51855
99.02388 | 1.13342 | 99.02553 | 1.44634 | 99.02222 | 1.51825
99.02666 | 1.13403 | 99.02831 | 1.44635 | 99.025 | 1.52008
99.02944 | 1.13403 | 99.03109 | 1.44608 | 99.02778 | 1.51917
99.03222 | 1.13281 | 99.03386 | 1.44608 | 99.03056 | 1.51886
99.03499 | 1.13373 | 99.03664 | 1.44608 | 99.03333 | 1.51978
99.03777 | 1.13434 | 99.03942 | 1.44715 | 99.03611 | 1.51917
99.04055 | 1.13312 | 99.0422 | 1.44682 | 99.03889 | 1.51917
99.04333 | 1.13342 | 99.04497 | 1.44678 | 99.04167 | 1.52039
99.0461 | 1.13373 | 99.04775 | 1.44582 | 99.04444 | 1.51978
99.04888 | 1.13373 | 99.05053 | 1.44538 | 99.04722 | 1.51917
99.05166 | 1.13312 | 99.05331 | 1.44678 | 99.05 | 1.51917
99.05444 | 1.13342 | 99.05609 | 1.44742 | 99.05278 | 1.51947
99.05722 | 1.13312 | 99.05886 | 1.44743 | 99.05556 | 1.51947
99.05999 | 1.13373 | 99.06164 | 1.44725 | 99.05833 | 1.51978
99.06277 | 1.13403 | 99.06442 | 1.44637 | 99.06111 | 1.51947
99.06555 | 1.13342 | 99.0672 | 1.44652 | 99.06389 | 1.51886
99.06833 | 1.13342 | 99.06997 | 1.44649 | 99.06667 | 1.52069
99.0711 | 1.13251 | 99.07275 | 1.44672 | 99.06944 | 1.51978
99.07388 | 1.13251 | 99.07553 | 1.44739 | 99.07222 | 1.51917
99.07666 | 1.13403 | 99.07831 | 1.44705 | 99.075 | 1.51978
99.07944 | 1.13495 | 99.08109 | 1.44711 | 99.07778 | 1.51978
99.08222 | 1.13403 | 99.08386 | 1.44695 | 99.08056 | 1.51886
99.08499 | 1.13403 | 99.08664 | 1.44736 | 99.08333 | 1.51947
99.08777 | 1.13312 | 99.08942 | 1.44698 | 99.08611 | 1.51978
99.09055 | 1.13281 | 99.0922 | 1.44684 | 99.08889 | 1.51855
99.09333 | 1.13342 | 99.09497 | 1.44765 | 99.09167 | 1.52008
99.0961 | 1.13251 | 99.09775 | 1.44725 | 99.09444 | 1.51947
99.09888 | 1.1322 | 99.10053 | 1.44647 | 99.09722 | 1.51917
99.10166 | 1.13251 | 99.10331 | 1.4472 | 99.1 | 1.52008
99.10444 | 1.13342 | 99.10609 | 1.44652 | 99.10278 | 1.51917
99.10722 | 1.13373 | 99.10886 | 1.44664 | 99.10556 | 1.51978
99.10999 | 1.13434 | 99.11164 | 1.4475 | 99.10833 | 1.51978
99.11277 | 1.13373 | 99.11442 | 1.44725 | 99.11111 | 1.51917
99.11555 | 1.13373 | 99.1172 | 1.44722 | 99.11389 | 1.51886
99.11833 | 1.13373 | 99.11997 | 1.44705 | 99.11667 | 1.51978
99.1211 | 1.13312 | 99.12275 | 1.44679 | 99.11944 | 1.52008
99.12388 | 1.13373 | 99.12553 | 1.44754 | 99.12222 | 1.51917
99.12666 | 1.13403 | 99.12831 | 1.44781 | 99.125 | 1.51978
99.12944 | 1.13373 | 99.13109 | 1.44768 | 99.12778 | 1.51978
99.13222 | 1.13373 | 99.13386 | 1.44753 | 99.13056 | 1.51855
99.13499 | 1.13281 | 99.13664 | 1.44693 | 99.13333 | 1.51978
99.13777 | 1.13312 | 99.13942 | 1.4474 | 99.13611 | 1.51978
99.14055 | 1.13281 | 99.1422 | 1.44798 | 99.13889 | 1.51855
99.14333 | 1.13312 | 99.14497 | 1.4471 | 99.14167 | 1.51978
99.1461 | 1.13342 | 99.14775 | 1.44728 | 99.14444 | 1.51855
99.14888 | 1.13281 | 99.15053 | 1.4469 | 99.14722 | 1.51886
99.15166 | 1.13281 | 99.15331 | 1.44675 | 99.15 | 1.51917
99.15444 | 1.13403 | 99.15609 | 1.44695 | 99.15278 | 1.51886
99.15722 | 1.13312 | 99.15886 | 1.44766 | 99.15556 | 1.51886
99.15999 | 1.13312 | 99.16164 | 1.44719 | 99.15833 | 1.52039
99.16277 | 1.13342 | 99.16442 | 1.44728 | 99.16111 | 1.52008
99.16555 | 1.13312 | 99.1672 | 1.44772 | 99.16389 | 1.52039
99.16833 | 1.13403 | 99.16997 | 1.44795 | 99.16667 | 1.51947
99.1711 | 1.13403 | 99.17275 | 1.44743 | 99.16944 | 1.51978
99.17388 | 1.13373 | 99.17553 | 1.44725 | 99.17222 | 1.51855
99.17666 | 1.13434 | 99.17831 | 1.44646 | 99.175 | 1.52008
99.17944 | 1.13373 | 99.18109 | 1.44665 | 99.17778 | 1.51978
99.18222 | 1.13342 | 99.18386 | 1.44771 | 99.18056 | 1.51917
99.18499 | 1.13434 | 99.18664 | 1.44739 | 99.18333 | 1.51947
99.18777 | 1.13403 | 99.18942 | 1.44672 | 99.18611 | 1.51978
99.19055 | 1.13312 | 99.1922 | 1.44723 | 99.18889 | 1.51947
99.19333 | 1.13342 | 99.19497 | 1.44722 | 99.19167 | 1.51978
99.1961 | 1.13403 | 99.19775 | 1.44682 | 99.19444 | 1.52008
99.19888 | 1.13342 | 99.20053 | 1.4471 | 99.19722 | 1.51978
99.20166 | 1.13373 | 99.20331 | 1.44736 | 99.2 | 1.51978
99.20444 | 1.13434 | 99.20609 | 1.44699 | 99.20278 | 1.51947
99.20722 | 1.13312 | 99.20886 | 1.44638 | 99.20556 | 1.51886
99.20999 | 1.13403 | 99.21164 | 1.44632 | 99.20833 | 1.52039
99.21277 | 1.13373 | 99.21442 | 1.44664 | 99.21111 | 1.51947
99.21555 | 1.13403 | 99.2172 | 1.44669 | 99.21389 | 1.51947
99.21833 | 1.13434 | 99.21997 | 1.44734 | 99.21667 | 1.52039
99.2211 | 1.13434 | 99.22275 | 1.44606 | 99.21944 | 1.51978
99.22388 | 1.13281 | 99.22553 | 1.44723 | 99.22222 | 1.51855
99.22666 | 1.13342 | 99.22831 | 1.4472 | 99.225 | 1.51978
99.22944 | 1.13403 | 99.23109 | 1.4474 | 99.22778 | 1.51947
99.23222 | 1.13312 | 99.23386 | 1.44696 | 99.23056 | 1.51855
99.23499 | 1.13434 | 99.23664 | 1.4476 | 99.23333 | 1.52008
99.23777 | 1.13464 | 99.23942 | 1.44649 | 99.23611 | 1.52008
99.24055 | 1.13312 | 99.2422 | 1.44664 | 99.23889 | 1.51886
99.24333 | 1.13403 | 99.24497 | 1.44762 | 99.24167 | 1.52039
99.2461 | 1.13342 | 99.24775 | 1.44739 | 99.24444 | 1.52008
99.24888 | 1.13342 | 99.25053 | 1.44739 | 99.24722 | 1.51978
99.25166 | 1.13403 | 99.25331 | 1.44808 | 99.25 | 1.52039
99.25444 | 1.13342 | 99.25609 | 1.44726 | 99.25278 | 1.52008
99.25722 | 1.13312 | 99.25886 | 1.44754 | 99.25556 | 1.51886
99.25999 | 1.13403 | 99.26164 | 1.44705 | 99.25833 | 1.51978
99.26277 | 1.13342 | 99.26442 | 1.44739 | 99.26111 | 1.51978
99.26555 | 1.13342 | 99.2672 | 1.4462 | 99.26389 | 1.51886
99.26833 | 1.13342 | 99.26997 | 1.44704 | 99.26667 | 1.51978
99.2711 | 1.13373 | 99.27275 | 1.44753 | 99.26944 | 1.51947
99.27388 | 1.13342 | 99.27553 | 1.44678 | 99.27222 | 1.51917
99.27666 | 1.13403 | 99.27831 | 1.44704 | 99.275 | 1.51947
99.27944 | 1.13373 | 99.28109 | 1.44795 | 99.27778 | 1.52008
99.28222 | 1.13342 | 99.28386 | 1.44753 | 99.28056 | 1.51917
99.28499 | 1.13403 | 99.28664 | 1.44659 | 99.28333 | 1.52039
99.28777 | 1.13403 | 99.28942 | 1.44726 | 99.28611 | 1.52008
99.29055 | 1.13403 | 99.2922 | 1.44739 | 99.28889 | 1.51947
99.29333 | 1.13373 | 99.29497 | 1.44736 | 99.29167 | 1.51947
99.2961 | 1.13373 | 99.29775 | 1.44678 | 99.29444 | 1.51917
99.29888 | 1.13373 | 99.30053 | 1.44676 | 99.29722 | 1.51917
99.30166 | 1.13373 | 99.30331 | 1.44736 | 99.3 | 1.51947
99.30444 | 1.13464 | 99.30609 | 1.44784 | 99.30278 | 1.51947
99.30722 | 1.13403 | 99.30886 | 1.44708 | 99.30556 | 1.51947
99.30999 | 1.13403 | 99.31164 | 1.44736 | 99.30833 | 1.521
99.31277 | 1.13403 | 99.31442 | 1.44725 | 99.31111 | 1.52008
99.31555 | 1.13281 | 99.3172 | 1.44699 | 99.31389 | 1.51917
99.31833 | 1.13281 | 99.31997 | 1.44676 | 99.31667 | 1.52039
99.3211 | 1.13373 | 99.32275 | 1.44681 | 99.31944 | 1.52039
99.32388 | 1.13342 | 99.32553 | 1.44652 | 99.32222 | 1.51978
99.32666 | 1.13312 | 99.32831 | 1.44704 | 99.325 | 1.52039
99.32944 | 1.13403 | 99.33109 | 1.44698 | 99.32778 | 1.52039
99.33222 | 1.13403 | 99.33386 | 1.44634 | 99.33056 | 1.52008
99.33499 | 1.13403 | 99.33664 | 1.44702 | 99.33333 | 1.52069
99.33777 | 1.13434 | 99.33942 | 1.44664 | 99.33611 | 1.521
99.34055 | 1.13312 | 99.3422 | 1.44665 | 99.33889 | 1.52008
99.34333 | 1.13281 | 99.34497 | 1.44797 | 99.34167 | 1.52008
99.3461 | 1.13434 | 99.34775 | 1.44728 | 99.34444 | 1.52039
99.34888 | 1.13098 | 99.35053 | 1.44728 | 99.34722 | 1.52008
99.35166 | 1.13434 | 99.35331 | 1.44734 | 99.35 | 1.52039
99.35444 | 1.13617 | 99.35609 | 1.44723 | 99.35278 | 1.521
99.35722 | 1.13312 | 99.35886 | 1.44726 | 99.35556 | 1.51978
99.35999 | 1.13312 | 99.36164 | 1.44649 | 99.35833 | 1.51978
99.36277 | 1.13403 | 99.36442 | 1.4471 | 99.36111 | 1.51978
99.36555 | 1.13342 | 99.3672 | 1.44711 | 99.36389 | 1.52008
99.36833 | 1.13342 | 99.36997 | 1.44734 | 99.36667 | 1.52039
99.3711 | 1.13434 | 99.37275 | 1.44692 | 99.36944 | 1.52039
99.37388 | 1.13312 | 99.37553 | 1.4471 | 99.37222 | 1.51947
99.37666 | 1.13312 | 99.37831 | 1.44704 | 99.375 | 1.52039
99.37944 | 1.13342 | 99.38109 | 1.44665 | 99.37778 | 1.52039
99.38222 | 1.13312 | 99.38386 | 1.44667 | 99.38056 | 1.51978
99.38499 | 1.13403 | 99.38664 | 1.44601 | 99.38333 | 1.51978
99.38777 | 1.13525 | 99.38942 | 1.44654 | 99.38611 | 1.52069
99.39055 | 1.13434 | 99.3922 | 1.44655 | 99.38889 | 1.52008
99.39333 | 1.13434 | 99.39497 | 1.4472 | 99.39167 | 1.52008
99.3961 | 1.13464 | 99.39775 | 1.44695 | 99.39444 | 1.52161
99.39888 | 1.13281 | 99.40053 | 1.44698 | 99.39722 | 1.51978
99.40166 | 1.13342 | 99.40331 | 1.44753 | 99.4 | 1.52039
99.40444 | 1.13373 | 99.40609 | 1.44638 | 99.40278 | 1.52008
99.40722 | 1.13281 | 99.40886 | 1.44672 | 99.40556 | 1.51978
99.40999 | 1.13342 | 99.41164 | 1.44647 | 99.40833 | 1.52069
99.41277 | 1.13434 | 99.41442 | 1.44654 | 99.41111 | 1.52039
99.41555 | 1.13342 | 99.4172 | 1.44669 | 99.41389 | 1.51917
99.41833 | 1.13464 | 99.41997 | 1.44678 | 99.41667 | 1.51978
99.4211 | 1.13342 | 99.42275 | 1.44667 | 99.41944 | 1.52008
99.42388 | 1.13312 | 99.42553 | 1.44654 | 99.42222 | 1.51978
99.42666 | 1.13342 | 99.42831 | 1.44675 | 99.425 | 1.51978
99.42944 | 1.13525 | 99.43109 | 1.44696 | 99.42778 | 1.52039
99.43222 | 1.13464 | 99.43386 | 1.44699 | 99.43056 | 1.51978
99.43499 | 1.13373 | 99.43664 | 1.44765 | 99.43333 | 1.51917
99.43777 | 1.13373 | 99.43942 | 1.44754 | 99.43611 | 1.52008
99.44055 | 1.13312 | 99.4422 | 1.44756 | 99.43889 | 1.51917
99.44333 | 1.13281 | 99.44497 | 1.44707 | 99.44167 | 1.52008
99.4461 | 1.13312 | 99.44775 | 1.4465 | 99.44444 | 1.51947
99.44888 | 1.13342 | 99.45053 | 1.4465 | 99.44722 | 1.51886
99.45166 | 1.13373 | 99.45331 | 1.44644 | 99.45 | 1.52069
99.45444 | 1.13495 | 99.45609 | 1.44695 | 99.45278 | 1.52008
99.45722 | 1.13373 | 99.45886 | 1.44681 | 99.45556 | 1.51947
99.45999 | 1.13373 | 99.46164 | 1.44707 | 99.45833 | 1.51978
99.46277 | 1.13434 | 99.46442 | 1.44669 | 99.46111 | 1.52008
99.46555 | 1.13464 | 99.4672 | 1.44756 | 99.46389 | 1.51978
99.46833 | 1.13403 | 99.46997 | 1.4475 | 99.46667 | 1.51917
99.4711 | 1.13403 | 99.47275 | 1.44696 | 99.46944 | 1.52039
99.47388 | 1.13434 | 99.47553 | 1.44742 | 99.47222 | 1.51886
99.47666 | 1.13434 | 99.47831 | 1.44733 | 99.475 | 1.51978
99.47944 | 1.13464 | 99.48109 | 1.44667 | 99.47778 | 1.51978
99.48222 | 1.13373 | 99.48386 | 1.44711 | 99.48056 | 1.51855
99.48499 | 1.13373 | 99.48664 | 1.44722 | 99.48333 | 1.51917
99.48777 | 1.13464 | 99.48942 | 1.44678 | 99.48611 | 1.51947
99.49055 | 1.13434 | 99.4922 | 1.44695 | 99.48889 | 1.51978
99.49333 | 1.13373 | 99.49497 | 1.44702 | 99.49167 | 1.51886
99.4961 | 1.13403 | 99.49775 | 1.44676 | 99.49444 | 1.51978
99.49888 | 1.13373 | 99.50053 | 1.44756 | 99.49722 | 1.51825
99.50166 | 1.13495 | 99.50331 | 1.44751 | 99.5 | 1.52008
99.50444 | 1.13434 | 99.50609 | 1.44783 | 99.50278 | 1.51978
99.50722 | 1.13403 | 99.50886 | 1.44754 | 99.50556 | 1.51886
99.50999 | 1.13434 | 99.51164 | 1.44719 | 99.50833 | 1.51917
99.51277 | 1.13525 | 99.51442 | 1.44678 | 99.51111 | 1.51947
99.51555 | 1.13342 | 99.5172 | 1.44682 | 99.51389 | 1.51917
99.51833 | 1.13403 | 99.51997 | 1.44704 | 99.51667 | 1.51917
99.5211 | 1.13525 | 99.52275 | 1.44753 | 99.51944 | 1.51886
99.52388 | 1.13373 | 99.52553 | 1.44725 | 99.52222 | 1.51917
99.52666 | 1.13342 | 99.52831 | 1.44778 | 99.525 | 1.51978
99.52944 | 1.13495 | 99.53109 | 1.44781 | 99.52778 | 1.51978
99.53222 | 1.13464 | 99.53386 | 1.44787 | 99.53056 | 1.51886
99.53499 | 1.13373 | 99.53664 | 1.44673 | 99.53333 | 1.51886
99.53777 | 1.13403 | 99.53942 | 1.44623 | 99.53611 | 1.51947
99.54055 | 1.13434 | 99.5422 | 1.44737 | 99.53889 | 1.51917
99.54333 | 1.13251 | 99.54497 | 1.44733 | 99.54167 | 1.51947
99.5461 | 1.13342 | 99.54775 | 1.44765 | 99.54444 | 1.52039
99.54888 | 1.13373 | 99.55053 | 1.44698 | 99.54722 | 1.51886
99.55166 | 1.13373 | 99.55331 | 1.44717 | 99.55 | 1.51855
99.55444 | 1.13403 | 99.55609 | 1.44734 | 99.55278 | 1.51947
99.55722 | 1.13434 | 99.55886 | 1.44676 | 99.55556 | 1.51825
99.55999 | 1.13342 | 99.56164 | 1.44765 | 99.55833 | 1.51947
99.56277 | 1.13434 | 99.56442 | 1.44795 | 99.56111 | 1.51947
99.56555 | 1.13373 | 99.5672 | 1.44769 | 99.56389 | 1.51825
99.56833 | 1.13312 | 99.56997 | 1.44748 | 99.56667 | 1.51978
99.5711 | 1.13312 | 99.57275 | 1.44734 | 99.56944 | 1.52039
99.57388 | 1.13434 | 99.57553 | 1.44665 | 99.57222 | 1.51855
99.57666 | 1.13373 | 99.57831 | 1.4463 | 99.575 | 1.51978
99.57944 | 1.13464 | 99.58109 | 1.44693 | 99.57778 | 1.51978
99.58222 | 1.13312 | 99.58386 | 1.44665 | 99.58056 | 1.51855
99.58499 | 1.13403 | 99.58664 | 1.4463 | 99.58333 | 1.51886
99.58777 | 1.13403 | 99.58942 | 1.44675 | 99.58611 | 1.51947
99.59055 | 1.13403 | 99.5922 | 1.44783 | 99.58889 | 1.51978
99.59333 | 1.13403 | 99.59497 | 1.44812 | 99.59167 | 1.51917
99.5961 | 1.13495 | 99.59775 | 1.44811 | 99.59444 | 1.51978
99.59888 | 1.13464 | 99.60053 | 1.44698 | 99.59722 | 1.51978
99.60166 | 1.13464 | 99.60331 | 1.44675 | 99.6 | 1.51947
99.60444 | 1.13464 | 99.60609 | 1.44733 | 99.60278 | 1.51978
99.60722 | 1.13464 | 99.60886 | 1.44696 | 99.60556 | 1.51855
99.60999 | 1.13373 | 99.61164 | 1.44719 | 99.60833 | 1.51947
99.61277 | 1.13434 | 99.61442 | 1.44665 | 99.61111 | 1.51947
99.61555 | 1.13464 | 99.6172 | 1.44695 | 99.61389 | 1.51825
99.61833 | 1.13434 | 99.61997 | 1.44689 | 99.61667 | 1.51855
99.6211 | 1.13464 | 99.62275 | 1.44707 | 99.61944 | 1.51917
99.62388 | 1.13403 | 99.62553 | 1.4473 | 99.62222 | 1.51855
99.62666 | 1.13342 | 99.62831 | 1.44734 | 99.625 | 1.51917
99.62944 | 1.13403 | 99.63109 | 1.44681 | 99.62778 | 1.51978
99.63222 | 1.13342 | 99.63386 | 1.4474 | 99.63056 | 1.52008
99.63499 | 1.13373 | 99.63664 | 1.44766 | 99.63333 | 1.51978
99.63777 | 1.13373 | 99.63942 | 1.44756 | 99.63611 | 1.52008
99.64055 | 1.13434 | 99.6422 | 1.44772 | 99.63889 | 1.51917
99.64333 | 1.13434 | 99.64497 | 1.44722 | 99.64167 | 1.51825
99.6461 | 1.13434 | 99.64775 | 1.44737 | 99.64444 | 1.51917
99.64888 | 1.13403 | 99.65053 | 1.44742 | 99.64722 | 1.51855
99.65166 | 1.13464 | 99.65331 | 1.44708 | 99.65 | 1.51917
99.65444 | 1.13495 | 99.65609 | 1.44763 | 99.65278 | 1.52008
99.65722 | 1.13434 | 99.65886 | 1.44783 | 99.65556 | 1.51886
99.65999 | 1.13342 | 99.66164 | 1.44734 | 99.65833 | 1.52008
99.66277 | 1.13434 | 99.66442 | 1.44795 | 99.66111 | 1.52039
99.66555 | 1.13373 | 99.6672 | 1.44786 | 99.66389 | 1.51917
99.66833 | 1.13403 | 99.66997 | 1.44708 | 99.66667 | 1.52008
99.6711 | 1.13434 | 99.67275 | 1.44705 | 99.66944 | 1.52039
99.67388 | 1.13495 | 99.67553 | 1.44649 | 99.67222 | 1.52008
99.67666 | 1.13373 | 99.67831 | 1.44635 | 99.675 | 1.51886
99.67944 | 1.13495 | 99.68109 | 1.44634 | 99.67778 | 1.52039
99.68222 | 1.13434 | 99.68386 | 1.44679 | 99.68056 | 1.51886
99.68499 | 1.13373 | 99.68664 | 1.44765 | 99.68333 | 1.51978
99.68777 | 1.13403 | 99.68942 | 1.44693 | 99.68611 | 1.51947
99.69055 | 1.13403 | 99.6922 | 1.44798 | 99.68889 | 1.51917
99.69333 | 1.13373 | 99.69497 | 1.44769 | 99.69167 | 1.51947
99.6961 | 1.13403 | 99.69775 | 1.44692 | 99.69444 | 1.51978
99.69888 | 1.13434 | 99.70053 | 1.44681 | 99.69722 | 1.51947
99.70166 | 1.13403 | 99.70331 | 1.44753 | 99.7 | 1.51855
99.70444 | 1.13403 | 99.70609 | 1.4475 | 99.70278 | 1.51978
99.70722 | 1.13403 | 99.70886 | 1.4474 | 99.70556 | 1.51794
99.70999 | 1.13342 | 99.71164 | 1.44708 | 99.70833 | 1.51886
99.71277 | 1.13373 | 99.71442 | 1.44763 | 99.71111 | 1.52008
99.71555 | 1.13434 | 99.7172 | 1.44679 | 99.71389 | 1.51855
99.71833 | 1.13434 | 99.71997 | 1.44635 | 99.71667 | 1.51917
99.7211 | 1.13495 | 99.72275 | 1.44662 | 99.71944 | 1.52039
99.72388 | 1.13434 | 99.72553 | 1.44737 | 99.72222 | 1.51947
99.72666 | 1.13373 | 99.72831 | 1.44678 | 99.725 | 1.51947
99.72944 | 1.13434 | 99.73109 | 1.4472 | 99.72778 | 1.52039
99.73222 | 1.13373 | 99.73386 | 1.4465 | 99.73056 | 1.51947
99.73499 | 1.13342 | 99.73664 | 1.44739 | 99.73333 | 1.51917
99.73777 | 1.13464 | 99.73942 | 1.44708 | 99.73611 | 1.51947
99.74055 | 1.13495 | 99.7422 | 1.44794 | 99.73889 | 1.51886
99.74333 | 1.13434 | 99.74497 | 1.44794 | 99.74167 | 1.51978
99.7461 | 1.13434 | 99.74775 | 1.44733 | 99.74444 | 1.52039
99.74888 | 1.13434 | 99.75053 | 1.44787 | 99.74722 | 1.51886
99.75166 | 1.13403 | 99.75331 | 1.44736 | 99.75 | 1.52008
99.75444 | 1.13464 | 99.75609 | 1.44753 | 99.75278 | 1.52069
99.75722 | 1.13434 | 99.75886 | 1.44708 | 99.75556 | 1.51947
99.75999 | 1.13373 | 99.76164 | 1.44704 | 99.75833 | 1.52039
99.76277 | 1.13373 | 99.76442 | 1.44693 | 99.76111 | 1.521
99.76555 | 1.13281 | 99.7672 | 1.44713 | 99.76389 | 1.51855
99.76833 | 1.13342 | 99.76997 | 1.44739 | 99.76667 | 1.51947
99.7711 | 1.13434 | 99.77275 | 1.44751 | 99.76944 | 1.52008
99.77388 | 1.13556 | 99.77553 | 1.44711 | 99.77222 | 1.51917
99.77666 | 1.13586 | 99.77831 | 1.4478 | 99.775 | 1.51947
99.77944 | 1.13403 | 99.78109 | 1.44644 | 99.77778 | 1.52008
99.78222 | 1.13281 | 99.78386 | 1.44652 | 99.78056 | 1.51947
99.78499 | 1.13373 | 99.78664 | 1.44659 | 99.78333 | 1.51917
99.78777 | 1.13403 | 99.78942 | 1.44742 | 99.78611 | 1.52008
99.79055 | 1.13403 | 99.7922 | 1.44781 | 99.78889 | 1.51947
99.79333 | 1.13434 | 99.79497 | 1.44836 | 99.79167 | 1.52008
99.7961 | 1.13434 | 99.79775 | 1.44777 | 99.79444 | 1.51978
99.79888 | 1.13434 | 99.80053 | 1.44756 | 99.79722 | 1.51855
99.80166 | 1.13464 | 99.80331 | 1.4475 | 99.8 | 1.51947
99.80444 | 1.13464 | 99.80609 | 1.44805 | 99.80278 | 1.51978
99.80722 | 1.13373 | 99.80886 | 1.4475 | 99.80556 | 1.51947
99.80999 | 1.13434 | 99.81164 | 1.44763 | 99.80833 | 1.51855
99.81277 | 1.13434 | 99.81442 | 1.44719 | 99.81111 | 1.51947
99.81555 | 1.13373 | 99.8172 | 1.44753 | 99.81389 | 1.51886
99.81833 | 1.13342 | 99.81997 | 1.44824 | 99.81667 | 1.51917
99.8211 | 1.13434 | 99.82275 | 1.44719 | 99.81944 | 1.52008
99.82388 | 1.13403 | 99.82553 | 1.44695 | 99.82222 | 1.51917
99.82666 | 1.13312 | 99.82831 | 1.44762 | 99.825 | 1.51855
99.82944 | 1.13403 | 99.83109 | 1.44736 | 99.82778 | 1.51917
99.83222 | 1.13464 | 99.83386 | 1.44723 | 99.83056 | 1.51855
99.83499 | 1.13434 | 99.83664 | 1.4475 | 99.83333 | 1.51886
99.83777 | 1.13495 | 99.83942 | 1.4475 | 99.83611 | 1.51886
99.84055 | 1.13434 | 99.8422 | 1.44769 | 99.83889 | 1.51978
99.84333 | 1.13312 | 99.84497 | 1.44733 | 99.84167 | 1.51947
99.8461 | 1.13434 | 99.84775 | 1.44734 | 99.84444 | 1.52008
99.84888 | 1.13403 | 99.85053 | 1.44634 | 99.84722 | 1.52008
99.85166 | 1.13556 | 99.85331 | 1.44676 | 99.85 | 1.51978
99.85444 | 1.13434 | 99.85609 | 1.44765 | 99.85278 | 1.52039
99.85722 | 1.13464 | 99.85886 | 1.44756 | 99.85556 | 1.51947
99.85999 | 1.13342 | 99.86164 | 1.4471 | 99.85833 | 1.51978
99.86277 | 1.13434 | 99.86442 | 1.44692 | 99.86111 | 1.5213
99.86555 | 1.13403 | 99.8672 | 1.4471 | 99.86389 | 1.52008
99.86833 | 1.13281 | 99.86997 | 1.44722 | 99.86667 | 1.51917
99.8711 | 1.13434 | 99.87275 | 1.44734 | 99.86944 | 1.51947
99.87388 | 1.13464 | 99.87553 | 1.44768 | 99.87222 | 1.52008
99.87666 | 1.13373 | 99.87831 | 1.44717 | 99.875 | 1.51917
99.87944 | 1.13434 | 99.88109 | 1.44763 | 99.87778 | 1.521
99.88222 | 1.13434 | 99.88386 | 1.44664 | 99.88056 | 1.52008
99.88499 | 1.13403 | 99.88664 | 1.44765 | 99.88333 | 1.52008
99.88777 | 1.13373 | 99.88942 | 1.44747 | 99.88611 | 1.52039
99.89055 | 1.13373 | 99.8922 | 1.44814 | 99.88889 | 1.51855
99.89333 | 1.13464 | 99.89497 | 1.44689 | 99.89167 | 1.51947
99.8961 | 1.13403 | 99.89775 | 1.4476 | 99.89444 | 1.52039
99.89888 | 1.13434 | 99.90053 | 1.4472 | 99.89722 | 1.51947
99.90166 | 1.13373 | 99.90331 | 1.44794 | 99.9 | 1.52008
99.90444 | 1.13434 | 99.90609 | 1.44805 | 99.90278 | 1.52069
99.90722 | 1.13525 | 99.90886 | 1.44742 | 99.90556 | 1.51947
99.90999 | 1.13495 | 99.91164 | 1.44747 | 99.90833 | 1.51886
99.91277 | 1.13434 | 99.91442 | 1.4473 | 99.91111 | 1.52039
99.91555 | 1.13464 | 99.9172 | 1.44696 | 99.91389 | 1.52039
99.91833 | 1.13403 | 99.91997 | 1.44811 | 99.91667 | 1.52008
99.9211 | 1.13525 | 99.92275 | 1.44824 | 99.91944 | 1.5213
99.92388 | 1.13495 | 99.92553 | 1.44728 | 99.92222 | 1.51947
99.92666 | 1.13373 | 99.92831 | 1.44768 | 99.925 | 1.52039
99.92944 | 1.13373 | 99.93109 | 1.44675 | 99.92778 | 1.521
99.93222 | 1.13373 | 99.93386 | 1.44739 | 99.93056 | 1.521
99.93499 | 1.13342 | 99.93664 | 1.44693 | 99.93333 | 1.51947
99.93777 | 1.13403 | 99.93942 | 1.44765 | 99.93611 | 1.52069
99.94055 | 1.13342 | 99.9422 | 1.44781 | 99.93889 | 1.52008
99.94333 | 1.13403 | 99.94497 | 1.44765 | 99.94167 | 1.52008
99.9461 | 1.13434 | 99.94775 | 1.446 | 99.94444 | 1.521
99.94888 | 1.13495 | 99.95053 | 1.44665 | 99.94722 | 1.52039
99.95166 | 1.13312 | 99.95331 | 1.44634 | 99.95 | 1.52069
99.95444 | 1.13403 | 99.95609 | 1.44692 | 99.95278 | 1.521
99.95722 | 1.13495 | 99.95886 | 1.4474 | 99.95556 | 1.52039
99.95999 | 1.13678 | 99.96164 | 1.4475 | 99.95833 | 1.51947
99.96277 | 1.13281 | 99.96442 | 1.44719 | 99.96111 | 1.51978
99.96555 | 1.13373 | 99.9672 | 1.44695 | 99.96389 | 1.52008
99.96833 | 1.13312 | 99.96997 | 1.44753 | 99.96667 | 1.51947
99.9711 | 1.13495 | 99.97275 | 1.44778 | 99.96944 | 1.51947
99.97388 | 1.13525 | 99.97553 | 1.44665 | 99.97222 | 1.51978
99.97666 | 1.13373 | 99.97831 | 1.44723 | 99.975 | 1.51886
99.97944 | 1.13464 | 99.98109 | 1.44719 | 99.97778 | 1.52039
99.98222 | 1.13434 | 99.98386 | 1.44726 | 99.98056 | 1.51917
99.98499 | 1.13403 | 99.98664 | 1.44769 | 99.98333 | 1.51917
99.98777 | 1.13464 | 99.98942 | 1.44736 | 99.98611 | 1.52069
99.99055 | 1.13312 | 99.9922 | 1.44826 | 99.98889 | 1.52008
99.99333 | 1.13434 | 99.99497 | 1.44707 | 99.99167 | 1.51978
99.9961 | 1.13922 | 99.99775 | 1.44781 | 99.99444 | 1.51978
99.99888 | 1.13525 | 100.00053 | 1.44728 | 99.99722 | 1.51917
100.00166 | 1.13251 | 100.00331 | 1.44722 | 100 | 1.51917
100.00444 | 1.13403 | 100.00609 | 1.44722 | 100.00278 | 1.52039
100.00722 | 1.13434 | 100.00886 | 1.44624 | 100.00556 | 1.51978
100.00999 | 1.13647 | 100.01164 | 1.44723 | 100.00833 | 1.51917
100.01277 | 1.13312 | 100.01442 | 1.44722 | 100.01111 | 1.52008
100.01555 | 1.13251 | 100.0172 | 1.44566 | 100.01389 | 1.52039
100.01833 | 1.13495 | 100.01997 | 1.44635 | 100.01667 | 1.51855
100.0211 | 1.13556 | 100.02275 | 1.44659 | 100.01944 | 1.52008
100.02388 | 1.13495 | 100.02553 | 1.44769 | 100.02222 | 1.51947
100.02666 | 1.13312 | 100.02831 | 1.4474 | 100.025 | 1.51855
100.02944 | 1.13312 | 100.03109 | 1.44719 | 100.02778 | 1.51978
100.03222 | 1.13434 | 100.03386 | 1.44696 | 100.03056 | 1.52008
100.03499 | 1.13464 | 100.03664 | 1.44768 | 100.03333 | 1.52008
100.03777 | 1.13434 | 100.03942 | 1.44675 | 100.03611 | 1.52008
100.04055 | 1.13312 | 100.0422 | 1.44781 | 100.03889 | 1.52039
100.04333 | 1.13342 | 100.04497 | 1.44739 | 100.04167 | 1.51978
100.0461 | 1.13312 | 100.04775 | 1.44748 | 100.04444 | 1.52008
100.04888 | 1.13403 | 100.05053 | 1.44711 | 100.04722 | 1.51886
100.05166 | 1.13403 | 100.05331 | 1.4475 | 100.05 | 1.51855
100.05444 | 1.13373 | 100.05609 | 1.44733 | 100.05278 | 1.51978
100.05722 | 1.13403 | 100.05886 | 1.44708 | 100.05556 | 1.51886
100.05999 | 1.13373 | 100.06164 | 1.44676 | 100.05833 | 1.51855
100.06277 | 1.13464 | 100.06442 | 1.44762 | 100.06111 | 1.51917
100.06555 | 1.13342 | 100.0672 | 1.44726 | 100.06389 | 1.51978
100.06833 | 1.13312 | 100.06997 | 1.44781 | 100.06667 | 1.51947
100.0711 | 1.13281 | 100.07275 | 1.44751 | 100.06944 | 1.51978
100.07388 | 1.13373 | 100.07553 | 1.44754 | 100.07222 | 1.51978
100.07666 | 1.13373 | 100.07831 | 1.44811 | 100.075 | 1.51917
100.07944 | 1.13373 | 100.08109 | 1.44818 | 100.07778 | 1.51886
100.08222 | 1.13373 | 100.08386 | 1.44753 | 100.08056 | 1.51917
100.08499 | 1.13373 | 100.08664 | 1.44795 | 100.08333 | 1.51886
100.08777 | 1.13373 | 100.08942 | 1.44745 | 100.08611 | 1.51978
100.09055 | 1.13434 | 100.0922 | 1.44723 | 100.08889 | 1.52039
100.09333 | 1.13342 | 100.09497 | 1.4475 | 100.09167 | 1.51947
100.0961 | 1.13373 | 100.09775 | 1.44576 | 100.09444 | 1.52008
100.09888 | 1.13434 | 100.10053 | 1.44768 | 100.09722 | 1.51978
100.10166 | 1.13312 | 100.10331 | 1.44853 | 100.1 | 1.51947
100.10444 | 1.13434 | 100.10609 | 1.44792 | 100.10278 | 1.51978
100.10722 | 1.13434 | 100.10886 | 1.4475 | 100.10556 | 1.51978
100.10999 | 1.13434 | 100.11164 | 1.4475 | 100.10833 | 1.51886
100.11277 | 1.13342 | 100.11442 | 1.44805 | 100.11111 | 1.51978
100.11555 | 1.13434 | 100.1172 | 1.44763 | 100.11389 | 1.51947
100.11833 | 1.13281 | 100.11997 | 1.44794 | 100.11667 | 1.51886
100.1211 | 1.13464 | 100.12275 | 1.44774 | 100.11944 | 1.51947
100.12388 | 1.13434 | 100.12553 | 1.44751 | 100.12222 | 1.51917
100.12666 | 1.13342 | 100.12831 | 1.4485 | 100.125 | 1.51825
100.12944 | 1.13403 | 100.13109 | 1.44833 | 100.12778 | 1.51978
100.13222 | 1.13342 | 100.13386 | 1.44736 | 100.13056 | 1.51947
100.13499 | 1.13373 | 100.13664 | 1.44673 | 100.13333 | 1.51917
100.13777 | 1.13434 | 100.13942 | 1.44728 | 100.13611 | 1.52039
100.14055 | 1.13495 | 100.1422 | 1.44723 | 100.13889 | 1.52008
100.14333 | 1.13373 | 100.14497 | 1.44824 | 100.14167 | 1.51947
100.1461 | 1.13403 | 100.14775 | 1.44806 | 100.14444 | 1.51978
100.14888 | 1.13373 | 100.15053 | 1.44751 | 100.14722 | 1.51978
100.15166 | 1.13312 | 100.15331 | 1.44821 | 100.15 | 1.51886
100.15444 | 1.13373 | 100.15609 | 1.44791 | 100.15278 | 1.52008
100.15722 | 1.13373 | 100.15886 | 1.44784 | 100.15556 | 1.51947
100.15999 | 1.13373 | 100.16164 | 1.44722 | 100.15833 | 1.51978
100.16277 | 1.13495 | 100.16442 | 1.44762 | 100.16111 | 1.52008
100.16555 | 1.13434 | 100.1672 | 1.44754 | 100.16389 | 1.52069
100.16833 | 1.13403 | 100.16997 | 1.4478 | 100.16667 | 1.51917
100.1711 | 1.13464 | 100.17275 | 1.44731 | 100.16944 | 1.52161
100.17388 | 1.13342 | 100.17553 | 1.44736 | 100.17222 | 1.52039
100.17666 | 1.13312 | 100.17831 | 1.4475 | 100.175 | 1.51886
100.17944 | 1.13251 | 100.18109 | 1.44791 | 100.17778 | 1.51978
100.18222 | 1.13464 | 100.18386 | 1.44708 | 100.18056 | 1.51978
100.18499 | 1.13373 | 100.18664 | 1.4475 | 100.18333 | 1.51947
100.18777 | 1.13434 | 100.18942 | 1.44717 | 100.18611 | 1.52008
100.19055 | 1.13342 | 100.1922 | 1.44778 | 100.18889 | 1.51978
100.19333 | 1.13342 | 100.19497 | 1.44676 | 100.19167 | 1.51917
100.1961 | 1.13403 | 100.19775 | 1.44747 | 100.19444 | 1.52008
100.19888 | 1.13434 | 100.20053 | 1.4471 | 100.19722 | 1.51978
100.20166 | 1.13495 | 100.20331 | 1.44725 | 100.2 | 1.51978
100.20444 | 1.13464 | 100.20609 | 1.44778 | 100.20278 | 1.52008
100.20722 | 1.13434 | 100.20886 | 1.44756 | 100.20556 | 1.52008
100.20999 | 1.13403 | 100.21164 | 1.44753 | 100.20833 | 1.51917
100.21277 | 1.13342 | 100.21442 | 1.44805 | 100.21111 | 1.52069
100.21555 | 1.13373 | 100.2172 | 1.4471 | 100.21389 | 1.52008
100.21833 | 1.13312 | 100.21997 | 1.44794 | 100.21667 | 1.51886
100.2211 | 1.13403 | 100.22275 | 1.44745 | 100.21944 | 1.5213
100.22388 | 1.13403 | 100.22553 | 1.44739 | 100.22222 | 1.52008
100.22666 | 1.13373 | 100.22831 | 1.44664 | 100.225 | 1.51978
100.22944 | 1.13617 | 100.23109 | 1.4476 | 100.22778 | 1.52008
100.23222 | 1.13556 | 100.23386 | 1.44678 | 100.23056 | 1.521
100.23499 | 1.13312 | 100.23664 | 1.44736 | 100.23333 | 1.51947
100.23777 | 1.13373 | 100.23942 | 1.44747 | 100.23611 | 1.52008
100.24055 | 1.13373 | 100.2422 | 1.44754 | 100.23889 | 1.52008
100.24333 | 1.13312 | 100.24497 | 1.44734 | 100.24167 | 1.51917
100.2461 | 1.13403 | 100.24775 | 1.44733 | 100.24444 | 1.51978
100.24888 | 1.13403 | 100.25053 | 1.44664 | 100.24722 | 1.52008
100.25166 | 1.13434 | 100.25331 | 1.44739 | 100.25 | 1.51978
100.25444 | 1.13312 | 100.25609 | 1.44687 | 100.25278 | 1.52039
100.25722 | 1.13464 | 100.25886 | 1.44693 | 100.25556 | 1.52039
100.25999 | 1.13434 | 100.26164 | 1.44678 | 100.25833 | 1.51886
100.26277 | 1.13434 | 100.26442 | 1.4472 | 100.26111 | 1.51978
100.26555 | 1.13403 | 100.2672 | 1.44766 | 100.26389 | 1.51947
100.26833 | 1.13373 | 100.26997 | 1.44786 | 100.26667 | 1.51917
100.2711 | 1.13403 | 100.27275 | 1.44791 | 100.26944 | 1.51978
100.27388 | 1.13434 | 100.27553 | 1.44692 | 100.27222 | 1.52039
100.27666 | 1.13434 | 100.27831 | 1.4475 | 100.275 | 1.51886
100.27944 | 1.13403 | 100.28109 | 1.44716 | 100.27778 | 1.52039
100.28222 | 1.13403 | 100.28386 | 1.44733 | 100.28056 | 1.51947
100.28499 | 1.13434 | 100.28664 | 1.44693 | 100.28333 | 1.51794
100.28777 | 1.13495 | 100.28942 | 1.4476 | 100.28611 | 1.52008
100.29055 | 1.13434 | 100.2922 | 1.44812 | 100.28889 | 1.52008
100.29333 | 1.13464 | 100.29497 | 1.44829 | 100.29167 | 1.52008
100.2961 | 1.13312 | 100.29775 | 1.44766 | 100.29444 | 1.51947
100.29888 | 1.13495 | 100.30053 | 1.44693 | 100.29722 | 1.52039
100.30166 | 1.13373 | 100.30331 | 1.44769 | 100.3 | 1.51886
100.30444 | 1.13403 | 100.30609 | 1.44687 | 100.30278 | 1.51947
100.30722 | 1.13464 | 100.30886 | 1.44731 | 100.30556 | 1.52039
100.30999 | 1.13403 | 100.31164 | 1.4476 | 100.30833 | 1.51917
100.31277 | 1.13403 | 100.31442 | 1.44788 | 100.31111 | 1.51978
100.31555 | 1.13464 | 100.3172 | 1.44778 | 100.31389 | 1.51917
100.31833 | 1.13373 | 100.31997 | 1.44806 | 100.31667 | 1.51855
100.3211 | 1.13403 | 100.32275 | 1.44775 | 100.31944 | 1.51947
100.32388 | 1.13373 | 100.32553 | 1.44795 | 100.32222 | 1.52008
100.32666 | 1.13342 | 100.32831 | 1.4478 | 100.325 | 1.51917
100.32944 | 1.13403 | 100.33109 | 1.44809 | 100.32778 | 1.51978
100.33222 | 1.13525 | 100.33386 | 1.44792 | 100.33056 | 1.51978
100.33499 | 1.13434 | 100.33664 | 1.4472 | 100.33333 | 1.52008
100.33777 | 1.13403 | 100.33942 | 1.4467 | 100.33611 | 1.51978
100.34055 | 1.13617 | 100.3422 | 1.44717 | 100.33889 | 1.52039
100.34333 | 1.13525 | 100.34497 | 1.44768 | 100.34167 | 1.51947
100.3461 | 1.13434 | 100.34775 | 1.44748 | 100.34444 | 1.51978
100.34888 | 1.13464 | 100.35053 | 1.44838 | 100.34722 | 1.52069
100.35166 | 1.13342 | 100.35331 | 1.44795 | 100.35 | 1.51917
100.35444 | 1.13342 | 100.35609 | 1.44777 | 100.35278 | 1.52039
100.35722 | 1.13403 | 100.35886 | 1.44734 | 100.35556 | 1.52069
100.35999 | 1.13373 | 100.36164 | 1.44704 | 100.35833 | 1.51947
100.36277 | 1.13495 | 100.36442 | 1.44719 | 100.36111 | 1.52008
100.36555 | 1.13403 | 100.3672 | 1.44707 | 100.36389 | 1.52039
100.36833 | 1.13342 | 100.36997 | 1.44733 | 100.36667 | 1.51886
100.3711 | 1.13403 | 100.37275 | 1.44731 | 100.36944 | 1.52008
100.37388 | 1.13464 | 100.37553 | 1.44748 | 100.37222 | 1.51978
100.37666 | 1.13464 | 100.37831 | 1.44794 | 100.375 | 1.51947
100.37944 | 1.13464 | 100.38109 | 1.4483 | 100.37778 | 1.52039
100.38222 | 1.13434 | 100.38386 | 1.44777 | 100.38056 | 1.52039
100.38499 | 1.13403 | 100.38664 | 1.44778 | 100.38333 | 1.52008
100.38777 | 1.13342 | 100.38942 | 1.44817 | 100.38611 | 1.52008
100.39055 | 1.13434 | 100.3922 | 1.44777 | 100.38889 | 1.51947
100.39333 | 1.13342 | 100.39497 | 1.44794 | 100.39167 | 1.51886
100.3961 | 1.13403 | 100.39775 | 1.44803 | 100.39444 | 1.52008
100.39888 | 1.13464 | 100.40053 | 1.44833 | 100.39722 | 1.51917
100.40166 | 1.13403 | 100.40331 | 1.44778 | 100.4 | 1.51947
100.40444 | 1.13525 | 100.40609 | 1.44763 | 100.40278 | 1.52039
100.40722 | 1.13586 | 100.40886 | 1.44762 | 100.40556 | 1.52008
100.40999 | 1.13434 | 100.41164 | 1.44795 | 100.40833 | 1.51947
100.41277 | 1.13373 | 100.41442 | 1.44774 | 100.41111 | 1.52008
100.41555 | 1.13373 | 100.4172 | 1.44717 | 100.41389 | 1.52008
100.41833 | 1.13373 | 100.41997 | 1.44705 | 100.41667 | 1.51978
100.4211 | 1.13403 | 100.42275 | 1.44771 | 100.41944 | 1.51978
100.42388 | 1.13495 | 100.42553 | 1.44824 | 100.42222 | 1.51978
100.42666 | 1.13434 | 100.42831 | 1.44811 | 100.425 | 1.51917
100.42944 | 1.13495 | 100.43109 | 1.44806 | 100.42778 | 1.51947
100.43222 | 1.13464 | 100.43386 | 1.44824 | 100.43056 | 1.51947
100.43499 | 1.13434 | 100.43664 | 1.44765 | 100.43333 | 1.51917
100.43777 | 1.13403 | 100.43942 | 1.44789 | 100.43611 | 1.51978
100.44055 | 1.13464 | 100.4422 | 1.44809 | 100.43889 | 1.51978
100.44333 | 1.13464 | 100.44497 | 1.4478 | 100.44167 | 1.51978
100.4461 | 1.13464 | 100.44775 | 1.44775 | 100.44444 | 1.51978
100.44888 | 1.13495 | 100.45053 | 1.44775 | 100.44722 | 1.52008
100.45166 | 1.13525 | 100.45331 | 1.4472 | 100.45 | 1.51978
100.45444 | 1.13403 | 100.45609 | 1.44802 | 100.45278 | 1.52008
100.45722 | 1.13464 | 100.45886 | 1.44775 | 100.45556 | 1.5213
100.45999 | 1.13464 | 100.46164 | 1.44708 | 100.45833 | 1.51917
100.46277 | 1.13495 | 100.46442 | 1.4471 | 100.46111 | 1.52008
100.46555 | 1.13495 | 100.4672 | 1.44774 | 100.46389 | 1.52069
100.46833 | 1.13556 | 100.46997 | 1.4478 | 100.46667 | 1.51978
100.4711 | 1.13464 | 100.47275 | 1.44757 | 100.46944 | 1.51978
100.47388 | 1.13556 | 100.47553 | 1.44791 | 100.47222 | 1.52039
100.47666 | 1.13464 | 100.47831 | 1.44797 | 100.475 | 1.51947
100.47944 | 1.13464 | 100.48109 | 1.44805 | 100.47778 | 1.52039
100.48222 | 1.13525 | 100.48386 | 1.44736 | 100.48056 | 1.51947
100.48499 | 1.13373 | 100.48664 | 1.44811 | 100.48333 | 1.51947
100.48777 | 1.13464 | 100.48942 | 1.44833 | 100.48611 | 1.52039
100.49055 | 1.13525 | 100.4922 | 1.44719 | 100.48889 | 1.52039
100.49333 | 1.13495 | 100.49497 | 1.44781 | 100.49167 | 1.51978
100.4961 | 1.13434 | 100.49775 | 1.44792 | 100.49444 | 1.51978
100.49888 | 1.13464 | 100.50053 | 1.44775 | 100.49722 | 1.52039
100.50166 | 1.13556 | 100.50331 | 1.44736 | 100.5 | 1.51978
100.50444 | 1.13586 | 100.50609 | 1.44716 | 100.50278 | 1.52039
100.50722 | 1.13586 | 100.50886 | 1.44704 | 100.50556 | 1.52069
100.50999 | 1.13617 | 100.51164 | 1.44781 | 100.50833 | 1.51978
100.51277 | 1.13434 | 100.51442 | 1.4478 | 100.51111 | 1.52008
100.51555 | 1.13495 | 100.5172 | 1.44678 | 100.51389 | 1.521
100.51833 | 1.13464 | 100.51997 | 1.44722 | 100.51667 | 1.51978
100.5211 | 1.13525 | 100.52275 | 1.44823 | 100.51944 | 1.51947
100.52388 | 1.13525 | 100.52553 | 1.44766 | 100.52222 | 1.52008
100.52666 | 1.13525 | 100.52831 | 1.44798 | 100.525 | 1.51886
100.52944 | 1.13464 | 100.53109 | 1.4475 | 100.52778 | 1.52039
100.53222 | 1.13464 | 100.53386 | 1.44792 | 100.53056 | 1.52069
100.53499 | 1.13434 | 100.53664 | 1.44765 | 100.53333 | 1.51917
100.53777 | 1.13403 | 100.53942 | 1.4473 | 100.53611 | 1.52039
100.54055 | 1.13464 | 100.5422 | 1.4472 | 100.53889 | 1.52161
100.54333 | 1.13434 | 100.54497 | 1.44766 | 100.54167 | 1.51978
100.5461 | 1.13373 | 100.54775 | 1.44747 | 100.54444 | 1.52039
100.54888 | 1.13525 | 100.55053 | 1.44733 | 100.54722 | 1.5213
100.55166 | 1.13403 | 100.55331 | 1.44765 | 100.55 | 1.51917
100.55444 | 1.13403 | 100.55609 | 1.44786 | 100.55278 | 1.51978
100.55722 | 1.13464 | 100.55886 | 1.44794 | 100.55556 | 1.51978
100.55999 | 1.13434 | 100.56164 | 1.44827 | 100.55833 | 1.51917
100.56277 | 1.13464 | 100.56442 | 1.44864 | 100.56111 | 1.52008
100.56555 | 1.13556 | 100.5672 | 1.44765 | 100.56389 | 1.52039
100.56833 | 1.13464 | 100.56997 | 1.4478 | 100.56667 | 1.51978
100.5711 | 1.13495 | 100.57275 | 1.44836 | 100.56944 | 1.51947
100.57388 | 1.13403 | 100.57553 | 1.44808 | 100.57222 | 1.52039
100.57666 | 1.13495 | 100.57831 | 1.4478 | 100.575 | 1.51978
100.57944 | 1.13464 | 100.58109 | 1.44734 | 100.57778 | 1.52008
100.58222 | 1.13495 | 100.58386 | 1.44719 | 100.58056 | 1.52069
100.58499 | 1.13434 | 100.58664 | 1.44705 | 100.58333 | 1.51947
100.58777 | 1.13373 | 100.58942 | 1.44702 | 100.58611 | 1.52039
100.59055 | 1.13342 | 100.5922 | 1.44765 | 100.58889 | 1.52069
100.59333 | 1.13403 | 100.59497 | 1.4478 | 100.59167 | 1.51917
100.5961 | 1.13342 | 100.59775 | 1.44748 | 100.59444 | 1.51978
100.59888 | 1.13464 | 100.60053 | 1.44747 | 100.59722 | 1.52039
100.60166 | 1.13464 | 100.60331 | 1.44781 | 100.6 | 1.51917
100.60444 | 1.13434 | 100.60609 | 1.44802 | 100.60278 | 1.51917
100.60722 | 1.13464 | 100.60886 | 1.44777 | 100.60556 | 1.51978
100.60999 | 1.13373 | 100.61164 | 1.44838 | 100.60833 | 1.52008
100.61277 | 1.13617 | 100.61442 | 1.44803 | 100.61111 | 1.52039
100.61555 | 1.13617 | 100.6172 | 1.44775 | 100.61389 | 1.521
100.61833 | 1.13373 | 100.61997 | 1.44852 | 100.61667 | 1.52039
100.6211 | 1.13373 | 100.62275 | 1.44806 | 100.61944 | 1.52008
100.62388 | 1.13434 | 100.62553 | 1.44747 | 100.62222 | 1.52069
100.62666 | 1.13464 | 100.62831 | 1.44795 | 100.625 | 1.51917
100.62944 | 1.13373 | 100.63109 | 1.44808 | 100.62778 | 1.51978
100.63222 | 1.13464 | 100.63386 | 1.44806 | 100.63056 | 1.5213
100.63499 | 1.13434 | 100.63664 | 1.44797 | 100.63333 | 1.52008
100.63777 | 1.13434 | 100.63942 | 1.44777 | 100.63611 | 1.52008
100.64055 | 1.13556 | 100.6422 | 1.44716 | 100.63889 | 1.521
100.64333 | 1.13495 | 100.64497 | 1.44708 | 100.64167 | 1.51947
100.6461 | 1.13495 | 100.64775 | 1.44876 | 100.64444 | 1.521
100.64888 | 1.13495 | 100.65053 | 1.44809 | 100.64722 | 1.52039
100.65166 | 1.13434 | 100.65331 | 1.44784 | 100.65 | 1.52039
100.65444 | 1.13434 | 100.65609 | 1.4482 | 100.65278 | 1.52069
100.65722 | 1.13495 | 100.65886 | 1.44736 | 100.65556 | 1.521
100.65999 | 1.13525 | 100.66164 | 1.4478 | 100.65833 | 1.52069
100.66277 | 1.13373 | 100.66442 | 1.4476 | 100.66111 | 1.52039
100.66555 | 1.13434 | 100.6672 | 1.44763 | 100.66389 | 1.52069
100.66833 | 1.13495 | 100.66997 | 1.44766 | 100.66667 | 1.52069
100.6711 | 1.13373 | 100.67275 | 1.44775 | 100.66944 | 1.52069
100.67388 | 1.13464 | 100.67553 | 1.44685 | 100.67222 | 1.521
100.67666 | 1.13403 | 100.67831 | 1.44774 | 100.675 | 1.52069
100.67944 | 1.13434 | 100.68109 | 1.44728 | 100.67778 | 1.52069
100.68222 | 1.13464 | 100.68386 | 1.44852 | 100.68056 | 1.52161
100.68499 | 1.13525 | 100.68664 | 1.44844 | 100.68333 | 1.52039
100.68777 | 1.13495 | 100.68942 | 1.4485 | 100.68611 | 1.52069
100.69055 | 1.13586 | 100.6922 | 1.44821 | 100.68889 | 1.52039
100.69333 | 1.13586 | 100.69497 | 1.44765 | 100.69167 | 1.51978
100.6961 | 1.13403 | 100.69775 | 1.44777 | 100.69444 | 1.52069
100.69888 | 1.13525 | 100.70053 | 1.44733 | 100.69722 | 1.52069
100.70166 | 1.13495 | 100.70331 | 1.4472 | 100.7 | 1.52008
100.70444 | 1.13434 | 100.70609 | 1.44789 | 100.70278 | 1.51947
100.70722 | 1.13495 | 100.70886 | 1.44815 | 100.70556 | 1.52039
100.70999 | 1.13464 | 100.71164 | 1.44792 | 100.70833 | 1.51947
100.71277 | 1.13434 | 100.71442 | 1.44805 | 100.71111 | 1.52008
100.71555 | 1.13556 | 100.7172 | 1.44832 | 100.71389 | 1.521
100.71833 | 1.13464 | 100.71997 | 1.44789 | 100.71667 | 1.52008
100.7211 | 1.13495 | 100.72275 | 1.44847 | 100.71944 | 1.52069
100.72388 | 1.13495 | 100.72553 | 1.44803 | 100.72222 | 1.52008
100.72666 | 1.13434 | 100.72831 | 1.44823 | 100.725 | 1.51947
100.72944 | 1.13403 | 100.73109 | 1.44806 | 100.72778 | 1.52008
100.73222 | 1.13464 | 100.73386 | 1.44866 | 100.73056 | 1.52039
100.73499 | 1.13495 | 100.73664 | 1.44842 | 100.73333 | 1.52039
100.73777 | 1.13495 | 100.73942 | 1.44818 | 100.73611 | 1.52008
100.74055 | 1.13525 | 100.7422 | 1.44789 | 100.73889 | 1.521
100.74333 | 1.13525 | 100.74497 | 1.44791 | 100.74167 | 1.51917
100.7461 | 1.13495 | 100.74775 | 1.44772 | 100.74444 | 1.52069
100.74888 | 1.13495 | 100.75053 | 1.44775 | 100.74722 | 1.5213
100.75166 | 1.13495 | 100.75331 | 1.44762 | 100.75 | 1.52008
100.75444 | 1.13434 | 100.75609 | 1.44832 | 100.75278 | 1.51978
100.75722 | 1.13495 | 100.75886 | 1.44805 | 100.75556 | 1.521
100.75999 | 1.13464 | 100.76164 | 1.44723 | 100.75833 | 1.52039
100.76277 | 1.13403 | 100.76442 | 1.44731 | 100.76111 | 1.51947
100.76555 | 1.13495 | 100.7672 | 1.44744 | 100.76389 | 1.52039
100.76833 | 1.13525 | 100.76997 | 1.44763 | 100.76667 | 1.52039
100.7711 | 1.13464 | 100.77275 | 1.44821 | 100.76944 | 1.52069
100.77388 | 1.13556 | 100.77553 | 1.44786 | 100.77222 | 1.521
100.77666 | 1.13464 | 100.77831 | 1.44797 | 100.775 | 1.52039
100.77944 | 1.13342 | 100.78109 | 1.44808 | 100.77778 | 1.52008
100.78222 | 1.13464 | 100.78386 | 1.4476 | 100.78056 | 1.5213
100.78499 | 1.13434 | 100.78664 | 1.44734 | 100.78333 | 1.52039
100.78777 | 1.13464 | 100.78942 | 1.448 | 100.78611 | 1.52008
100.79055 | 1.13464 | 100.7922 | 1.44772 | 100.78889 | 1.521
100.79333 | 1.13434 | 100.79497 | 1.44748 | 100.79167 | 1.52039
100.7961 | 1.13434 | 100.79775 | 1.44713 | 100.79444 | 1.51978
100.79888 | 1.13464 | 100.80053 | 1.4483 | 100.79722 | 1.52039
100.80166 | 1.13464 | 100.80331 | 1.44812 | 100.8 | 1.52039
100.80444 | 1.13617 | 100.80609 | 1.44791 | 100.80278 | 1.51978
100.80722 | 1.13647 | 100.80886 | 1.44803 | 100.80556 | 1.52069
100.80999 | 1.13403 | 100.81164 | 1.44808 | 100.80833 | 1.52039
100.81277 | 1.13342 | 100.81442 | 1.44791 | 100.81111 | 1.52008
100.81555 | 1.13434 | 100.8172 | 1.44802 | 100.81389 | 1.52039
100.81833 | 1.13586 | 100.81997 | 1.44702 | 100.81667 | 1.52039
100.8211 | 1.13556 | 100.82275 | 1.44789 | 100.81944 | 1.52008
100.82388 | 1.13556 | 100.82553 | 1.44792 | 100.82222 | 1.521
100.82666 | 1.13434 | 100.82831 | 1.44781 | 100.825 | 1.52008
100.82944 | 1.13403 | 100.83109 | 1.44806 | 100.82778 | 1.52069
100.83222 | 1.13464 | 100.83386 | 1.44818 | 100.83056 | 1.5213
100.83499 | 1.13464 | 100.83664 | 1.44791 | 100.83333 | 1.52039
100.83777 | 1.13434 | 100.83942 | 1.44788 | 100.83611 | 1.51947
100.84055 | 1.13495 | 100.8422 | 1.44671 | 100.83889 | 1.5213
100.84333 | 1.13525 | 100.84497 | 1.44705 | 100.84167 | 1.52008
100.8461 | 1.13495 | 100.84775 | 1.44818 | 100.84444 | 1.51978
100.84888 | 1.13525 | 100.85053 | 1.44762 | 100.84722 | 1.52008
100.85166 | 1.13495 | 100.85331 | 1.44725 | 100.85 | 1.52008
100.85444 | 1.13434 | 100.85609 | 1.44808 | 100.85278 | 1.51978
100.85722 | 1.13434 | 100.85886 | 1.44775 | 100.85556 | 1.5213
100.85999 | 1.13495 | 100.86164 | 1.44707 | 100.85833 | 1.52008
100.86277 | 1.13403 | 100.86442 | 1.44731 | 100.86111 | 1.52039
100.86555 | 1.13495 | 100.8672 | 1.44734 | 100.86389 | 1.52069
100.86833 | 1.13556 | 100.86997 | 1.44739 | 100.86667 | 1.52069
100.8711 | 1.13495 | 100.87275 | 1.44806 | 100.86944 | 1.51978
100.87388 | 1.13586 | 100.87553 | 1.44835 | 100.87222 | 1.52008
100.87666 | 1.13525 | 100.87831 | 1.44811 | 100.875 | 1.51947
100.87944 | 1.13525 | 100.88109 | 1.44775 | 100.87778 | 1.52008
100.88222 | 1.13464 | 100.88386 | 1.44772 | 100.88056 | 1.521
100.88499 | 1.13464 | 100.88664 | 1.44838 | 100.88333 | 1.52039
100.88777 | 1.13434 | 100.88942 | 1.44833 | 100.88611 | 1.51978
100.89055 | 1.13403 | 100.8922 | 1.4486 | 100.88889 | 1.52069
100.89333 | 1.13525 | 100.89497 | 1.44866 | 100.89167 | 1.52039
100.8961 | 1.13434 | 100.89775 | 1.44847 | 100.89444 | 1.52039
100.89888 | 1.13464 | 100.90053 | 1.44742 | 100.89722 | 1.52069
100.90166 | 1.13525 | 100.90331 | 1.44835 | 100.9 | 1.52069
100.90444 | 1.13403 | 100.90609 | 1.44846 | 100.90278 | 1.51978
100.90722 | 1.13495 | 100.90886 | 1.44814 | 100.90556 | 1.5213
100.90999 | 1.13556 | 100.91164 | 1.44802 | 100.90833 | 1.51978
100.91277 | 1.13525 | 100.91442 | 1.44833 | 100.91111 | 1.52039
100.91555 | 1.13495 | 100.9172 | 1.44863 | 100.91389 | 1.52069
100.91833 | 1.13525 | 100.91997 | 1.4491 | 100.91667 | 1.51978
100.9211 | 1.13525 | 100.92275 | 1.4483 | 100.91944 | 1.52039
100.92388 | 1.13464 | 100.92553 | 1.44711 | 100.92222 | 1.521
100.92666 | 1.13495 | 100.92831 | 1.4473 | 100.925 | 1.51978
100.92944 | 1.13495 | 100.93109 | 1.44832 | 100.92778 | 1.51978
100.93222 | 1.13556 | 100.93386 | 1.44931 | 100.93056 | 1.52069
100.93499 | 1.13403 | 100.93664 | 1.44954 | 100.93333 | 1.51978
100.93777 | 1.13342 | 100.93942 | 1.44876 | 100.93611 | 1.52008
100.94055 | 1.13403 | 100.9422 | 1.44904 | 100.93889 | 1.521
100.94333 | 1.13495 | 100.94497 | 1.4485 | 100.94167 | 1.52069
100.9461 | 1.13434 | 100.94775 | 1.44786 | 100.94444 | 1.52039
100.94888 | 1.13464 | 100.95053 | 1.44728 | 100.94722 | 1.5213
100.95166 | 1.13495 | 100.95331 | 1.44719 | 100.95 | 1.5213
100.95444 | 1.13556 | 100.95609 | 1.44747 | 100.95278 | 1.52008
100.95722 | 1.13525 | 100.95886 | 1.44772 | 100.95556 | 1.521
100.95999 | 1.13495 | 100.96164 | 1.44809 | 100.95833 | 1.52008
100.96277 | 1.13556 | 100.96442 | 1.44778 | 100.96111 | 1.52008
100.96555 | 1.13464 | 100.9672 | 1.44789 | 100.96389 | 1.5213
100.96833 | 1.13495 | 100.96997 | 1.44811 | 100.96667 | 1.52008
100.9711 | 1.13525 | 100.97275 | 1.44811 | 100.96944 | 1.52008
100.97388 | 1.13434 | 100.97553 | 1.44791 | 100.97222 | 1.52039
100.97666 | 1.13464 | 100.97831 | 1.44826 | 100.975 | 1.52039
100.97944 | 1.13495 | 100.98109 | 1.4482 | 100.97778 | 1.52069
100.98222 | 1.13464 | 100.98386 | 1.44744 | 100.98056 | 1.5213
100.98499 | 1.13464 | 100.98664 | 1.44748 | 100.98333 | 1.52069
100.98777 | 1.13464 | 100.98942 | 1.44687 | 100.98611 | 1.51947
100.99055 | 1.13495 | 100.9922 | 1.44783 | 100.98889 | 1.5213
100.99333 | 1.13525 | 100.99497 | 1.44838 | 100.99167 | 1.52039
100.9961 | 1.13464 | 100.99775 | 1.44835 | 100.99444 | 1.52008
100.99888 | 1.13495 | 101.00053 | 1.44818 | 100.99722 | 1.52161
101.00166 | 1.13495 | 101.00331 | 1.44821 | 101 | 1.52069
101.00444 | 1.13495 | 101.00609 | 1.44833 | 101.00278 | 1.52008
101.00722 | 1.13586 | 101.00886 | 1.44832 | 101.00556 | 1.521
101.00999 | 1.13495 | 101.01164 | 1.44852 | 101.00833 | 1.52069
101.01277 | 1.13464 | 101.01442 | 1.44861 | 101.01111 | 1.52008
101.01555 | 1.13495 | 101.0172 | 1.44871 | 101.01389 | 1.52039
101.01833 | 1.13525 | 101.01997 | 1.44847 | 101.01667 | 1.52008
101.0211 | 1.13373 | 101.02275 | 1.44833 | 101.01944 | 1.51947
101.02388 | 1.13434 | 101.02553 | 1.44858 | 101.02222 | 1.52039
101.02666 | 1.13495 | 101.02831 | 1.44806 | 101.025 | 1.52008
101.02944 | 1.13403 | 101.03109 | 1.44844 | 101.02778 | 1.52008
101.03222 | 1.13556 | 101.03386 | 1.44785 | 101.03056 | 1.52069
101.03499 | 1.13525 | 101.03664 | 1.44838 | 101.03333 | 1.521
101.03777 | 1.13495 | 101.03942 | 1.44833 | 101.03611 | 1.51978
101.04055 | 1.13464 | 101.0422 | 1.44726 | 101.03889 | 1.521
101.04333 | 1.13464 | 101.04497 | 1.44818 | 101.04167 | 1.52039
101.0461 | 1.13495 | 101.04775 | 1.44803 | 101.04444 | 1.52008
101.04888 | 1.13434 | 101.05053 | 1.44814 | 101.04722 | 1.521
101.05166 | 1.13525 | 101.05331 | 1.44866 | 101.05 | 1.52039
101.05444 | 1.13525 | 101.05609 | 1.4489 | 101.05278 | 1.51978
101.05722 | 1.13525 | 101.05886 | 1.44885 | 101.05556 | 1.521
101.05999 | 1.13525 | 101.06164 | 1.44762 | 101.05833 | 1.52039
101.06277 | 1.13525 | 101.06442 | 1.44791 | 101.06111 | 1.52008
101.06555 | 1.13556 | 101.0672 | 1.44856 | 101.06389 | 1.52039
101.06833 | 1.13586 | 101.06997 | 1.44863 | 101.06667 | 1.52039
101.0711 | 1.13495 | 101.07275 | 1.44905 | 101.06944 | 1.51978
101.07388 | 1.13525 | 101.07553 | 1.44905 | 101.07222 | 1.52069
101.07666 | 1.13556 | 101.07831 | 1.44836 | 101.075 | 1.521
101.07944 | 1.13495 | 101.08109 | 1.4482 | 101.07778 | 1.51947
101.08222 | 1.13495 | 101.08386 | 1.44856 | 101.08056 | 1.52039
101.08499 | 1.13556 | 101.08664 | 1.4489 | 101.08333 | 1.52039
101.08777 | 1.13373 | 101.08942 | 1.44835 | 101.08611 | 1.52008
101.09055 | 1.13495 | 101.0922 | 1.44887 | 101.08889 | 1.521
101.09333 | 1.13495 | 101.09497 | 1.44808 | 101.09167 | 1.52069
101.0961 | 1.13678 | 101.09775 | 1.44833 | 101.09444 | 1.52039
101.09888 | 1.13434 | 101.10053 | 1.4483 | 101.09722 | 1.521
101.10166 | 1.13373 | 101.10331 | 1.44805 | 101.1 | 1.5213
101.10444 | 1.13525 | 101.10609 | 1.44726 | 101.10278 | 1.52008
101.10722 | 1.13586 | 101.10886 | 1.44783 | 101.10556 | 1.5213
101.10999 | 1.13556 | 101.11164 | 1.4485 | 101.10833 | 1.52039
101.11277 | 1.13464 | 101.11442 | 1.44876 | 101.11111 | 1.52008
101.11555 | 1.13495 | 101.1172 | 1.44785 | 101.11389 | 1.52069
101.11833 | 1.13495 | 101.11997 | 1.44824 | 101.11667 | 1.5213
101.1211 | 1.13312 | 101.12275 | 1.44847 | 101.11944 | 1.51947
101.12388 | 1.13525 | 101.12553 | 1.44844 | 101.12222 | 1.521
101.12666 | 1.13586 | 101.12831 | 1.44821 | 101.125 | 1.521
101.12944 | 1.13586 | 101.13109 | 1.44878 | 101.12778 | 1.52039
101.13222 | 1.13525 | 101.13386 | 1.44875 | 101.13056 | 1.52161
101.13499 | 1.13556 | 101.13664 | 1.44789 | 101.13333 | 1.5213
101.13777 | 1.13525 | 101.13942 | 1.44863 | 101.13611 | 1.52069
101.14055 | 1.13464 | 101.1422 | 1.44832 | 101.13889 | 1.52039
101.14333 | 1.13556 | 101.14497 | 1.44762 | 101.14167 | 1.52039
101.1461 | 1.13434 | 101.14775 | 1.44864 | 101.14444 | 1.521
101.14888 | 1.13495 | 101.15053 | 1.44916 | 101.14722 | 1.52069
101.15166 | 1.13495 | 101.15331 | 1.44867 | 101.15 | 1.52008
101.15444 | 1.13464 | 101.15609 | 1.44876 | 101.15278 | 1.52008
101.15722 | 1.13434 | 101.15886 | 1.44875 | 101.15556 | 1.52069
101.15999 | 1.13556 | 101.16164 | 1.44803 | 101.15833 | 1.521
101.16277 | 1.13495 | 101.16442 | 1.44878 | 101.16111 | 1.51978
101.16555 | 1.13525 | 101.1672 | 1.44891 | 101.16389 | 1.52069
101.16833 | 1.13525 | 101.16997 | 1.4485 | 101.16667 | 1.5213
101.1711 | 1.13525 | 101.17275 | 1.44896 | 101.16944 | 1.52008
101.17388 | 1.13556 | 101.17553 | 1.44861 | 101.17222 | 1.5213
101.17666 | 1.13647 | 101.17831 | 1.44975 | 101.175 | 1.521
101.17944 | 1.13525 | 101.18109 | 1.44975 | 101.17778 | 1.52039
101.18222 | 1.13495 | 101.18386 | 1.44926 | 101.18056 | 1.52069
101.18499 | 1.13525 | 101.18664 | 1.44908 | 101.18333 | 1.5213
101.18777 | 1.13495 | 101.18942 | 1.4491 | 101.18611 | 1.51978
101.19055 | 1.13434 | 101.1922 | 1.44875 | 101.18889 | 1.52069
101.19333 | 1.13434 | 101.19497 | 1.44811 | 101.19167 | 1.521
101.1961 | 1.13464 | 101.19775 | 1.44821 | 101.19444 | 1.52008
101.19888 | 1.13464 | 101.20053 | 1.44847 | 101.19722 | 1.52039
101.20166 | 1.13556 | 101.20331 | 1.44882 | 101.2 | 1.52039
101.20444 | 1.13434 | 101.20609 | 1.44866 | 101.20278 | 1.51978
101.20722 | 1.13403 | 101.20886 | 1.4489 | 101.20556 | 1.52039
101.20999 | 1.13617 | 101.21164 | 1.4494 | 101.20833 | 1.52069
101.21277 | 1.13525 | 101.21442 | 1.44927 | 101.21111 | 1.52008
101.21555 | 1.13556 | 101.2172 | 1.44968 | 101.21389 | 1.52039
101.21833 | 1.13525 | 101.21997 | 1.44897 | 101.21667 | 1.52069
101.2211 | 1.13525 | 101.22275 | 1.44896 | 101.21944 | 1.52069
101.22388 | 1.13464 | 101.22553 | 1.4489 | 101.22222 | 1.52161
101.22666 | 1.13556 | 101.22831 | 1.44924 | 101.225 | 1.521
101.22944 | 1.13525 | 101.23109 | 1.44922 | 101.22778 | 1.51978
101.23222 | 1.13586 | 101.23386 | 1.44847 | 101.23056 | 1.52069
101.23499 | 1.13525 | 101.23664 | 1.4491 | 101.23333 | 1.5213
101.23777 | 1.13525 | 101.23942 | 1.44821 | 101.23611 | 1.52008
101.24055 | 1.13525 | 101.2422 | 1.44818 | 101.23889 | 1.52008
101.24333 | 1.13586 | 101.24497 | 1.4482 | 101.24167 | 1.52039
101.2461 | 1.13495 | 101.24775 | 1.44864 | 101.24444 | 1.51978
101.24888 | 1.13525 | 101.25053 | 1.44843 | 101.24722 | 1.5213
101.25166 | 1.13556 | 101.25331 | 1.44765 | 101.25 | 1.52069
101.25444 | 1.13525 | 101.25609 | 1.4482 | 101.25278 | 1.52039
101.25722 | 1.13525 | 101.25886 | 1.44817 | 101.25556 | 1.52069
101.25999 | 1.13525 | 101.26164 | 1.44821 | 101.25833 | 1.5213
101.26277 | 1.13464 | 101.26442 | 1.44866 | 101.26111 | 1.52039
101.26555 | 1.13464 | 101.2672 | 1.44907 | 101.26389 | 1.5213
101.26833 | 1.13525 | 101.26997 | 1.44869 | 101.26667 | 1.52069
101.2711 | 1.13434 | 101.27275 | 1.44794 | 101.26944 | 1.52039
101.27388 | 1.13525 | 101.27553 | 1.44844 | 101.27222 | 1.52069
101.27666 | 1.13586 | 101.27831 | 1.44908 | 101.275 | 1.521
101.27944 | 1.13434 | 101.28109 | 1.44861 | 101.27778 | 1.52069
101.28222 | 1.13495 | 101.28386 | 1.44799 | 101.28056 | 1.52069
101.28499 | 1.13586 | 101.28664 | 1.44791 | 101.28333 | 1.52161
101.28777 | 1.13495 | 101.28942 | 1.4478 | 101.28611 | 1.52069
101.29055 | 1.13495 | 101.2922 | 1.44786 | 101.28889 | 1.5213
101.29333 | 1.13525 | 101.29497 | 1.44864 | 101.29167 | 1.521
101.2961 | 1.13464 | 101.29775 | 1.44867 | 101.29444 | 1.51978
101.29888 | 1.13525 | 101.30053 | 1.44875 | 101.29722 | 1.52069
101.30166 | 1.13586 | 101.30331 | 1.44878 | 101.3 | 1.521
101.30444 | 1.13495 | 101.30609 | 1.44818 | 101.30278 | 1.51947
101.30722 | 1.13434 | 101.30886 | 1.4483 | 101.30556 | 1.52039
101.30999 | 1.13525 | 101.31164 | 1.44833 | 101.30833 | 1.52008
101.31277 | 1.13434 | 101.31442 | 1.44836 | 101.31111 | 1.52039
101.31555 | 1.13495 | 101.3172 | 1.44946 | 101.31389 | 1.52008
101.31833 | 1.13525 | 101.31997 | 1.44803 | 101.31667 | 1.52039
101.3211 | 1.13525 | 101.32275 | 1.44876 | 101.31944 | 1.52008
101.32388 | 1.13464 | 101.32553 | 1.44829 | 101.32222 | 1.52069
101.32666 | 1.13525 | 101.32831 | 1.44864 | 101.325 | 1.52039
101.32944 | 1.13556 | 101.33109 | 1.44849 | 101.32778 | 1.51978
101.33222 | 1.13525 | 101.33386 | 1.44858 | 101.33056 | 1.51947
101.33499 | 1.13556 | 101.33664 | 1.44846 | 101.33333 | 1.51947
101.33777 | 1.13525 | 101.33942 | 1.4482 | 101.33611 | 1.51886
101.34055 | 1.13434 | 101.3422 | 1.44817 | 101.33889 | 1.51978
101.34333 | 1.13556 | 101.34497 | 1.44849 | 101.34167 | 1.52008
101.3461 | 1.13525 | 101.34775 | 1.44748 | 101.34444 | 1.51978
101.34888 | 1.13525 | 101.35053 | 1.44847 | 101.34722 | 1.51978
101.35166 | 1.13617 | 101.35331 | 1.44811 | 101.35 | 1.51947
101.35444 | 1.13586 | 101.35609 | 1.4482 | 101.35278 | 1.51947
101.35722 | 1.13403 | 101.35886 | 1.4483 | 101.35556 | 1.51978
101.35999 | 1.13617 | 101.36164 | 1.4485 | 101.35833 | 1.52069
101.36277 | 1.13495 | 101.36442 | 1.44866 | 101.36111 | 1.51917
101.36555 | 1.13495 | 101.3672 | 1.44888 | 101.36389 | 1.52069
101.36833 | 1.13495 | 101.36997 | 1.44806 | 101.36667 | 1.51978
101.3711 | 1.13525 | 101.37275 | 1.44833 | 101.36944 | 1.51917
101.37388 | 1.13464 | 101.37553 | 1.4483 | 101.37222 | 1.51978
101.37666 | 1.13586 | 101.37831 | 1.44863 | 101.375 | 1.51947
101.37944 | 1.13464 | 101.38109 | 1.44863 | 101.37778 | 1.51917
101.38222 | 1.13525 | 101.38386 | 1.44799 | 101.38056 | 1.51978
101.38499 | 1.13556 | 101.38664 | 1.44844 | 101.38333 | 1.51978
101.38777 | 1.13556 | 101.38942 | 1.44833 | 101.38611 | 1.51917
101.39055 | 1.13525 | 101.3922 | 1.44875 | 101.38889 | 1.51947
101.39333 | 1.13617 | 101.39497 | 1.44818 | 101.39167 | 1.52039
101.3961 | 1.13525 | 101.39775 | 1.44847 | 101.39444 | 1.51978
101.39888 | 1.13495 | 101.40053 | 1.4489 | 101.39722 | 1.51978
101.40166 | 1.13525 | 101.40331 | 1.44879 | 101.4 | 1.52039
101.40444 | 1.13525 | 101.40609 | 1.44866 | 101.40278 | 1.51947
101.40722 | 1.13556 | 101.40886 | 1.44901 | 101.40556 | 1.52039
101.40999 | 1.13525 | 101.41164 | 1.4482 | 101.40833 | 1.521
101.41277 | 1.13495 | 101.41442 | 1.44792 | 101.41111 | 1.52008
101.41555 | 1.13434 | 101.4172 | 1.44929 | 101.41389 | 1.52039
101.41833 | 1.13556 | 101.41997 | 1.44875 | 101.41667 | 1.52039
101.4211 | 1.13495 | 101.42275 | 1.44847 | 101.41944 | 1.52008
101.42388 | 1.13495 | 101.42553 | 1.44799 | 101.42222 | 1.52039
101.42666 | 1.13556 | 101.42831 | 1.4476 | 101.425 | 1.52069
101.42944 | 1.13525 | 101.43109 | 1.44792 | 101.42778 | 1.52008
101.43222 | 1.13495 | 101.43386 | 1.44891 | 101.43056 | 1.52008
101.43499 | 1.13556 | 101.43664 | 1.4485 | 101.43333 | 1.52069
101.43777 | 1.13434 | 101.43942 | 1.44792 | 101.43611 | 1.52039
101.44055 | 1.13434 | 101.4422 | 1.44863 | 101.43889 | 1.521
101.44333 | 1.13495 | 101.44497 | 1.44835 | 101.44167 | 1.52161
101.4461 | 1.13342 | 101.44775 | 1.44791 | 101.44444 | 1.52008
101.44888 | 1.13556 | 101.45053 | 1.44815 | 101.44722 | 1.52069
101.45166 | 1.13556 | 101.45331 | 1.44864 | 101.45 | 1.521
101.45444 | 1.13495 | 101.45609 | 1.44855 | 101.45278 | 1.51978
101.45722 | 1.13525 | 101.45886 | 1.44771 | 101.45556 | 1.52008
101.45999 | 1.13586 | 101.46164 | 1.44864 | 101.45833 | 1.52069
101.46277 | 1.13464 | 101.46442 | 1.44911 | 101.46111 | 1.52008
101.46555 | 1.13556 | 101.4672 | 1.44921 | 101.46389 | 1.52039
101.46833 | 1.13525 | 101.46997 | 1.44904 | 101.46667 | 1.5213
101.4711 | 1.13464 | 101.47275 | 1.44937 | 101.46944 | 1.52039
101.47388 | 1.13525 | 101.47553 | 1.44928 | 101.47222 | 1.52039
101.47666 | 1.13342 | 101.47831 | 1.44888 | 101.475 | 1.521
101.47944 | 1.13434 | 101.48109 | 1.44905 | 101.47778 | 1.52008
101.48222 | 1.13464 | 101.48386 | 1.44929 | 101.48056 | 1.52039
101.48499 | 1.13586 | 101.48664 | 1.44871 | 101.48333 | 1.521
101.48777 | 1.13617 | 101.48942 | 1.44888 | 101.48611 | 1.52039
101.49055 | 1.13434 | 101.4922 | 1.44932 | 101.48889 | 1.52008
101.49333 | 1.13495 | 101.49497 | 1.44814 | 101.49167 | 1.52069
101.4961 | 1.13434 | 101.49775 | 1.44847 | 101.49444 | 1.52039
101.49888 | 1.13434 | 101.50053 | 1.44905 | 101.49722 | 1.5213
101.50166 | 1.13495 | 101.50331 | 1.4496 | 101.5 | 1.5213
101.50444 | 1.13464 | 101.50609 | 1.44992 | 101.50278 | 1.52069
101.50722 | 1.13464 | 101.50886 | 1.44972 | 101.50556 | 1.52069
101.50999 | 1.13495 | 101.51164 | 1.44962 | 101.50833 | 1.521
101.51277 | 1.13464 | 101.51442 | 1.4483 | 101.51111 | 1.52039
101.51555 | 1.13525 | 101.5172 | 1.44898 | 101.51389 | 1.521
101.51833 | 1.13464 | 101.51997 | 1.44871 | 101.51667 | 1.52069
101.5211 | 1.13495 | 101.52275 | 1.44934 | 101.51944 | 1.51947
101.52388 | 1.13525 | 101.52553 | 1.44957 | 101.52222 | 1.52008
101.52666 | 1.13525 | 101.52831 | 1.44962 | 101.525 | 1.52069
101.52944 | 1.13586 | 101.53109 | 1.44968 | 101.52778 | 1.52008
101.53222 | 1.13495 | 101.53386 | 1.45021 | 101.53056 | 1.521
101.53499 | 1.13525 | 101.53664 | 1.44919 | 101.53333 | 1.521
101.53777 | 1.13403 | 101.53942 | 1.44905 | 101.53611 | 1.52008
101.54055 | 1.13403 | 101.5422 | 1.44884 | 101.53889 | 1.52008
101.54333 | 1.13556 | 101.54497 | 1.44873 | 101.54167 | 1.52039
101.5461 | 1.13586 | 101.54775 | 1.44891 | 101.54444 | 1.52039
101.54888 | 1.13525 | 101.55053 | 1.44856 | 101.54722 | 1.52069
101.55166 | 1.13525 | 101.55331 | 1.44843 | 101.55 | 1.52069
101.55444 | 1.13464 | 101.55609 | 1.44921 | 101.55278 | 1.52008
101.55722 | 1.13464 | 101.55886 | 1.44917 | 101.55556 | 1.52039
101.55999 | 1.13403 | 101.56164 | 1.44917 | 101.55833 | 1.52039
101.56277 | 1.13434 | 101.56442 | 1.44965 | 101.56111 | 1.51978
101.56555 | 1.13434 | 101.5672 | 1.44853 | 101.56389 | 1.51978
101.56833 | 1.13556 | 101.56997 | 1.44902 | 101.56667 | 1.52069
101.5711 | 1.13495 | 101.57275 | 1.44948 | 101.56944 | 1.51978
101.57388 | 1.13525 | 101.57553 | 1.4494 | 101.57222 | 1.51947
101.57666 | 1.13586 | 101.57831 | 1.44974 | 101.575 | 1.52069
101.57944 | 1.13434 | 101.58109 | 1.44846 | 101.57778 | 1.51917
101.58222 | 1.13434 | 101.58386 | 1.44929 | 101.58056 | 1.51947
101.58499 | 1.13495 | 101.58664 | 1.44885 | 101.58333 | 1.52039
101.58777 | 1.13525 | 101.58942 | 1.44858 | 101.58611 | 1.52008
101.59055 | 1.13464 | 101.5922 | 1.44899 | 101.58889 | 1.52069
101.59333 | 1.13556 | 101.59497 | 1.44847 | 101.59167 | 1.52039
101.5961 | 1.13464 | 101.59775 | 1.44932 | 101.59444 | 1.52008
101.59888 | 1.13403 | 101.60053 | 1.44975 | 101.59722 | 1.51917
101.60166 | 1.13464 | 101.60331 | 1.44905 | 101.6 | 1.52039
101.60444 | 1.13373 | 101.60609 | 1.44924 | 101.60278 | 1.52008
101.60722 | 1.13373 | 101.60886 | 1.44917 | 101.60556 | 1.52039
101.60999 | 1.13464 | 101.61164 | 1.44858 | 101.60833 | 1.52039
101.61277 | 1.13495 | 101.61442 | 1.44785 | 101.61111 | 1.51978
101.61555 | 1.13403 | 101.6172 | 1.44855 | 101.61389 | 1.51947
101.61833 | 1.13495 | 101.61997 | 1.44871 | 101.61667 | 1.5213
101.6211 | 1.13464 | 101.62275 | 1.44934 | 101.61944 | 1.52039
101.62388 | 1.13403 | 101.62553 | 1.44962 | 101.62222 | 1.52069
101.62666 | 1.13495 | 101.62831 | 1.44873 | 101.625 | 1.5213
101.62944 | 1.13464 | 101.63109 | 1.44893 | 101.62778 | 1.51978
101.63222 | 1.13464 | 101.63386 | 1.44871 | 101.63056 | 1.52039
101.63499 | 1.13495 | 101.63664 | 1.44902 | 101.63333 | 1.52161
101.63777 | 1.13312 | 101.63942 | 1.4491 | 101.63611 | 1.52039
101.64055 | 1.13312 | 101.6422 | 1.44948 | 101.63889 | 1.51978
101.64333 | 1.13586 | 101.64497 | 1.44932 | 101.64167 | 1.5213
101.6461 | 1.13586 | 101.64775 | 1.44833 | 101.64444 | 1.52008
101.64888 | 1.13434 | 101.65053 | 1.4487 | 101.64722 | 1.52039
101.65166 | 1.13434 | 101.65331 | 1.44904 | 101.65 | 1.521
101.65444 | 1.13373 | 101.65609 | 1.44891 | 101.65278 | 1.51947
101.65722 | 1.13403 | 101.65886 | 1.44916 | 101.65556 | 1.52039
101.65999 | 1.13495 | 101.66164 | 1.44815 | 101.65833 | 1.52069
101.66277 | 1.13586 | 101.66442 | 1.44847 | 101.66111 | 1.52008
101.66555 | 1.13464 | 101.6672 | 1.44914 | 101.66389 | 1.52008
101.66833 | 1.13556 | 101.66997 | 1.44863 | 101.66667 | 1.52008
101.6711 | 1.13403 | 101.67275 | 1.44896 | 101.66944 | 1.52008
101.67388 | 1.13342 | 101.67553 | 1.44966 | 101.67222 | 1.52008
101.67666 | 1.13434 | 101.67831 | 1.44978 | 101.675 | 1.521
101.67944 | 1.13464 | 101.68109 | 1.44907 | 101.67778 | 1.51978
101.68222 | 1.13495 | 101.68386 | 1.44888 | 101.68056 | 1.51978
101.68499 | 1.13464 | 101.68664 | 1.44846 | 101.68333 | 1.521
101.68777 | 1.13495 | 101.68942 | 1.44907 | 101.68611 | 1.51978
101.69055 | 1.13403 | 101.6922 | 1.4489 | 101.68889 | 1.51947
101.69333 | 1.13525 | 101.69497 | 1.44888 | 101.69167 | 1.521
101.6961 | 1.13403 | 101.69775 | 1.44891 | 101.69444 | 1.52039
101.69888 | 1.13434 | 101.70053 | 1.44827 | 101.69722 | 1.52008
101.70166 | 1.13434 | 101.70331 | 1.44875 | 101.7 | 1.521
101.70444 | 1.13464 | 101.70609 | 1.44919 | 101.70278 | 1.52008
101.70722 | 1.13403 | 101.70886 | 1.44977 | 101.70556 | 1.52069
101.70999 | 1.13403 | 101.71164 | 1.44951 | 101.70833 | 1.52161
101.71277 | 1.13403 | 101.71442 | 1.44866 | 101.71111 | 1.52039
101.71555 | 1.13434 | 101.7172 | 1.44932 | 101.71389 | 1.52069
101.71833 | 1.13403 | 101.71997 | 1.44878 | 101.71667 | 1.521
101.7211 | 1.13403 | 101.72275 | 1.44878 | 101.71944 | 1.52008
101.72388 | 1.13464 | 101.72553 | 1.44901 | 101.72222 | 1.51978
101.72666 | 1.13495 | 101.72831 | 1.44858 | 101.725 | 1.52161
101.72944 | 1.13434 | 101.73109 | 1.4485 | 101.72778 | 1.52008
101.73222 | 1.13403 | 101.73386 | 1.44888 | 101.73056 | 1.52039
101.73499 | 1.13495 | 101.73664 | 1.44844 | 101.73333 | 1.521
101.73777 | 1.13434 | 101.73942 | 1.44772 | 101.73611 | 1.52039
101.74055 | 1.13403 | 101.7422 | 1.44847 | 101.73889 | 1.52069
101.74333 | 1.13403 | 101.74497 | 1.44846 | 101.74167 | 1.52222
101.7461 | 1.13434 | 101.74775 | 1.44863 | 101.74444 | 1.52069
101.74888 | 1.13464 | 101.75053 | 1.44904 | 101.74722 | 1.521
101.75166 | 1.13464 | 101.75331 | 1.44919 | 101.75 | 1.52191
101.75444 | 1.13403 | 101.75609 | 1.44924 | 101.75278 | 1.52039
101.75722 | 1.13434 | 101.75886 | 1.44921 | 101.75556 | 1.52069
101.75999 | 1.13403 | 101.76164 | 1.44878 | 101.75833 | 1.5213
101.76277 | 1.13464 | 101.76442 | 1.44823 | 101.76111 | 1.5213
101.76555 | 1.13373 | 101.7672 | 1.44875 | 101.76389 | 1.52069
101.76833 | 1.13403 | 101.76997 | 1.44887 | 101.76667 | 1.52161
101.7711 | 1.13434 | 101.77275 | 1.44836 | 101.76944 | 1.52039
101.77388 | 1.13434 | 101.77553 | 1.4489 | 101.77222 | 1.52008
101.77666 | 1.13525 | 101.77831 | 1.44919 | 101.775 | 1.52161
101.77944 | 1.13525 | 101.78109 | 1.44823 | 101.77778 | 1.52069
101.78222 | 1.13464 | 101.78386 | 1.4486 | 101.78056 | 1.521
101.78499 | 1.13495 | 101.78664 | 1.44861 | 101.78333 | 1.52222
101.78777 | 1.13434 | 101.78942 | 1.44893 | 101.78611 | 1.52069
101.79055 | 1.13434 | 101.7922 | 1.44902 | 101.78889 | 1.52008
101.79333 | 1.13464 | 101.79497 | 1.44827 | 101.79167 | 1.52161
101.7961 | 1.13525 | 101.79775 | 1.44879 | 101.79444 | 1.52069
101.79888 | 1.13434 | 101.80053 | 1.44887 | 101.79722 | 1.52039
101.80166 | 1.13464 | 101.80331 | 1.44929 | 101.8 | 1.5213
101.80444 | 1.13434 | 101.80609 | 1.44832 | 101.80278 | 1.52039
101.80722 | 1.13464 | 101.80886 | 1.44841 | 101.80556 | 1.52039
101.80999 | 1.13556 | 101.81164 | 1.44913 | 101.80833 | 1.5213
101.81277 | 1.13464 | 101.81442 | 1.44879 | 101.81111 | 1.5213
101.81555 | 1.13464 | 101.8172 | 1.44962 | 101.81389 | 1.52069
101.81833 | 1.13495 | 101.81997 | 1.44959 | 101.81667 | 1.52191
101.8211 | 1.13434 | 101.82275 | 1.44893 | 101.81944 | 1.52069
101.82388 | 1.13403 | 101.82553 | 1.44904 | 101.82222 | 1.5213
101.82666 | 1.13464 | 101.82831 | 1.44904 | 101.825 | 1.52191
101.82944 | 1.13434 | 101.83109 | 1.44833 | 101.82778 | 1.52008
101.83222 | 1.13373 | 101.83386 | 1.44875 | 101.83056 | 1.52008
101.83499 | 1.13464 | 101.83664 | 1.44899 | 101.83333 | 1.521
101.83777 | 1.13464 | 101.83942 | 1.44844 | 101.83611 | 1.52008
101.84055 | 1.13434 | 101.8422 | 1.44832 | 101.83889 | 1.52069
101.84333 | 1.13495 | 101.84497 | 1.44934 | 101.84167 | 1.5213
101.8461 | 1.13495 | 101.84775 | 1.44849 | 101.84444 | 1.52069
101.84888 | 1.13495 | 101.85053 | 1.44949 | 101.84722 | 1.51978
101.85166 | 1.13434 | 101.85331 | 1.44948 | 101.85 | 1.52161
101.85444 | 1.13434 | 101.85609 | 1.44951 | 101.85278 | 1.52069
101.85722 | 1.13342 | 101.85886 | 1.44924 | 101.85556 | 1.52069
101.85999 | 1.13464 | 101.86164 | 1.44876 | 101.85833 | 1.52161
101.86277 | 1.13525 | 101.86442 | 1.44838 | 101.86111 | 1.521
101.86555 | 1.13403 | 101.8672 | 1.44833 | 101.86389 | 1.52039
101.86833 | 1.13495 | 101.86997 | 1.44931 | 101.86667 | 1.52161
101.8711 | 1.13464 | 101.87275 | 1.44847 | 101.86944 | 1.52069
101.87388 | 1.13464 | 101.87553 | 1.44932 | 101.87222 | 1.52069
101.87666 | 1.13495 | 101.87831 | 1.4483 | 101.875 | 1.521
101.87944 | 1.13464 | 101.88109 | 1.44805 | 101.87778 | 1.52069
101.88222 | 1.13495 | 101.88386 | 1.44817 | 101.88056 | 1.52069
101.88499 | 1.13525 | 101.88664 | 1.44829 | 101.88333 | 1.52191
101.88777 | 1.13525 | 101.88942 | 1.44805 | 101.88611 | 1.52039
101.89055 | 1.13434 | 101.8922 | 1.44846 | 101.88889 | 1.52069
101.89333 | 1.13464 | 101.89497 | 1.44936 | 101.89167 | 1.52008
101.8961 | 1.13495 | 101.89775 | 1.44954 | 101.89444 | 1.521
101.89888 | 1.13403 | 101.90053 | 1.44937 | 101.89722 | 1.52039
101.90166 | 1.13464 | 101.90331 | 1.44902 | 101.9 | 1.521
101.90444 | 1.13403 | 101.90609 | 1.44905 | 101.90278 | 1.52161
101.90722 | 1.13434 | 101.90886 | 1.44934 | 101.90556 | 1.52039
101.90999 | 1.13525 | 101.91164 | 1.44861 | 101.90833 | 1.52069
101.91277 | 1.13525 | 101.91442 | 1.44789 | 101.91111 | 1.52069
101.91555 | 1.13434 | 101.9172 | 1.44844 | 101.91389 | 1.52008
101.91833 | 1.13525 | 101.91997 | 1.44929 | 101.91667 | 1.521
101.9211 | 1.13464 | 101.92275 | 1.44805 | 101.91944 | 1.52069
101.92388 | 1.13403 | 101.92553 | 1.44843 | 101.92222 | 1.52039
101.92666 | 1.13464 | 101.92831 | 1.44814 | 101.925 | 1.521
101.92944 | 1.13495 | 101.93109 | 1.44833 | 101.92778 | 1.52069
101.93222 | 1.13403 | 101.93386 | 1.44885 | 101.93056 | 1.52069
101.93499 | 1.13434 | 101.93664 | 1.44931 | 101.93333 | 1.521
101.93777 | 1.13556 | 101.93942 | 1.44908 | 101.93611 | 1.521
101.94055 | 1.13464 | 101.9422 | 1.45004 | 101.93889 | 1.521
101.94333 | 1.13464 | 101.94497 | 1.44929 | 101.94167 | 1.5213
101.9461 | 1.13556 | 101.94775 | 1.44871 | 101.94444 | 1.521
101.94888 | 1.13403 | 101.95053 | 1.44901 | 101.94722 | 1.52039
101.95166 | 1.13434 | 101.95331 | 1.44925 | 101.95 | 1.52161
101.95444 | 1.13403 | 101.95609 | 1.44879 | 101.95278 | 1.52069
101.95722 | 1.13464 | 101.95886 | 1.44871 | 101.95556 | 1.521
101.95999 | 1.13556 | 101.96164 | 1.4487 | 101.95833 | 1.52161
101.96277 | 1.13525 | 101.96442 | 1.44847 | 101.96111 | 1.521
101.96555 | 1.13403 | 101.9672 | 1.44904 | 101.96389 | 1.52039
101.96833 | 1.13495 | 101.96997 | 1.45003 | 101.96667 | 1.52191
101.9711 | 1.13495 | 101.97275 | 1.44924 | 101.96944 | 1.52069
101.97388 | 1.13495 | 101.97553 | 1.44963 | 101.97222 | 1.52008
101.97666 | 1.13556 | 101.97831 | 1.44948 | 101.975 | 1.521
101.97944 | 1.13464 | 101.98109 | 1.4485 | 101.97778 | 1.52039
101.98222 | 1.13495 | 101.98386 | 1.44846 | 101.98056 | 1.52069
101.98499 | 1.13586 | 101.98664 | 1.44812 | 101.98333 | 1.521
101.98777 | 1.13556 | 101.98942 | 1.44847 | 101.98611 | 1.521
101.99055 | 1.13464 | 101.9922 | 1.44888 | 101.98889 | 1.52039
101.99333 | 1.13495 | 101.99497 | 1.44899 | 101.99167 | 1.521
101.9961 | 1.13525 | 101.99775 | 1.44856 | 101.99444 | 1.521
101.99888 | 1.13464 | 102.00053 | 1.44885 | 101.99722 | 1.52069
102.00166 | 1.13495 | 102.00331 | 1.44925 | 102 | 1.52069
102.00444 | 1.13556 | 102.00609 | 1.4489 | 102.00278 | 1.521
102.00722 | 1.13495 | 102.00886 | 1.44916 | 102.00556 | 1.52069
102.00999 | 1.13556 | 102.01164 | 1.44899 | 102.00833 | 1.52161
102.01277 | 1.13495 | 102.01442 | 1.44879 | 102.01111 | 1.52069
102.01555 | 1.13495 | 102.0172 | 1.44945 | 102.01389 | 1.521
102.01833 | 1.13525 | 102.01997 | 1.44899 | 102.01667 | 1.521
102.0211 | 1.13556 | 102.02275 | 1.44948 | 102.01944 | 1.52008
102.02388 | 1.13495 | 102.02553 | 1.44922 | 102.02222 | 1.52039
102.02666 | 1.13525 | 102.02831 | 1.44945 | 102.025 | 1.521
102.02944 | 1.13495 | 102.03109 | 1.44922 | 102.02778 | 1.52008
102.03222 | 1.13434 | 102.03386 | 1.44891 | 102.03056 | 1.52008
102.03499 | 1.13495 | 102.03664 | 1.44916 | 102.03333 | 1.5213
102.03777 | 1.13556 | 102.03942 | 1.4486 | 102.03611 | 1.52039
102.04055 | 1.13464 | 102.0422 | 1.44932 | 102.03889 | 1.51978
102.04333 | 1.13495 | 102.04497 | 1.44826 | 102.04167 | 1.521
102.0461 | 1.13495 | 102.04775 | 1.4483 | 102.04444 | 1.52008
102.04888 | 1.13495 | 102.05053 | 1.44844 | 102.04722 | 1.51947
102.05166 | 1.13556 | 102.05331 | 1.44853 | 102.05 | 1.52069
102.05444 | 1.13556 | 102.05609 | 1.44916 | 102.05278 | 1.52069
102.05722 | 1.13556 | 102.05886 | 1.44993 | 102.05556 | 1.52039
102.05999 | 1.13525 | 102.06164 | 1.44946 | 102.05833 | 1.52161
102.06277 | 1.13586 | 102.06442 | 1.44881 | 102.06111 | 1.521
102.06555 | 1.13495 | 102.0672 | 1.44982 | 102.06389 | 1.52069
102.06833 | 1.13464 | 102.06997 | 1.44858 | 102.06667 | 1.52191
102.0711 | 1.13586 | 102.07275 | 1.44861 | 102.06944 | 1.521
102.07388 | 1.13495 | 102.07553 | 1.44846 | 102.07222 | 1.521
102.07666 | 1.13495 | 102.07831 | 1.44901 | 102.075 | 1.521
102.07944 | 1.13495 | 102.08109 | 1.44835 | 102.07778 | 1.52039
102.08222 | 1.13434 | 102.08386 | 1.44951 | 102.08056 | 1.5213
102.08499 | 1.13464 | 102.08664 | 1.4496 | 102.08333 | 1.52191
102.08777 | 1.13617 | 102.08942 | 1.44894 | 102.08611 | 1.52161
102.09055 | 1.13464 | 102.0922 | 1.44921 | 102.08889 | 1.52008
102.09333 | 1.13525 | 102.09497 | 1.44914 | 102.09167 | 1.521
102.0961 | 1.13556 | 102.09775 | 1.44861 | 102.09444 | 1.52008
102.09888 | 1.13525 | 102.10053 | 1.44805 | 102.09722 | 1.521
102.10166 | 1.13464 | 102.10331 | 1.44856 | 102.1 | 1.51886
102.10444 | 1.13556 | 102.10609 | 1.44847 | 102.10278 | 1.51978
102.10722 | 1.13434 | 102.10886 | 1.44875 | 102.10556 | 1.5213
102.10999 | 1.13434 | 102.11164 | 1.44913 | 102.10833 | 1.52222
102.11277 | 1.13495 | 102.11442 | 1.44932 | 102.11111 | 1.51978
102.11555 | 1.13464 | 102.1172 | 1.44936 | 102.11389 | 1.51917
102.11833 | 1.13525 | 102.11997 | 1.44932 | 102.11667 | 1.52069
102.1211 | 1.13464 | 102.12275 | 1.44966 | 102.11944 | 1.52039
102.12388 | 1.13434 | 102.12553 | 1.44876 | 102.12222 | 1.51978
102.12666 | 1.13464 | 102.12831 | 1.44943 | 102.125 | 1.521
102.12944 | 1.13525 | 102.13109 | 1.44949 | 102.12778 | 1.52161
102.13222 | 1.13403 | 102.13386 | 1.44962 | 102.13056 | 1.52069
102.13499 | 1.13525 | 102.13664 | 1.44943 | 102.13333 | 1.5213
102.13777 | 1.13495 | 102.13942 | 1.44891 | 102.13611 | 1.52161
102.14055 | 1.13495 | 102.1422 | 1.44891 | 102.13889 | 1.52069
102.14333 | 1.13495 | 102.14497 | 1.44919 | 102.14167 | 1.521
102.1461 | 1.13556 | 102.14775 | 1.44949 | 102.14444 | 1.5213
102.14888 | 1.13464 | 102.15053 | 1.44977 | 102.14722 | 1.51978
102.15166 | 1.13525 | 102.15331 | 1.44929 | 102.15 | 1.521
102.15444 | 1.13586 | 102.15609 | 1.44949 | 102.15278 | 1.5213
102.15722 | 1.13556 | 102.15886 | 1.4498 | 102.15556 | 1.51947
102.15999 | 1.13464 | 102.16164 | 1.45001 | 102.15833 | 1.521
102.16277 | 1.13373 | 102.16442 | 1.44946 | 102.16111 | 1.521
102.16555 | 1.13342 | 102.1672 | 1.44963 | 102.16389 | 1.52039
102.16833 | 1.13434 | 102.16997 | 1.44931 | 102.16667 | 1.521
102.1711 | 1.13586 | 102.17275 | 1.44931 | 102.16944 | 1.521
102.17388 | 1.13556 | 102.17553 | 1.44916 | 102.17222 | 1.52039
102.17666 | 1.13586 | 102.17831 | 1.44956 | 102.175 | 1.52161
102.17944 | 1.13495 | 102.18109 | 1.44992 | 102.17778 | 1.52008
102.18222 | 1.13434 | 102.18386 | 1.44949 | 102.18056 | 1.52039
102.18499 | 1.13464 | 102.18664 | 1.44972 | 102.18333 | 1.52069
102.18777 | 1.13434 | 102.18942 | 1.44946 | 102.18611 | 1.52008
102.19055 | 1.13495 | 102.1922 | 1.44916 | 102.18889 | 1.51947
102.19333 | 1.13464 | 102.19497 | 1.44945 | 102.19167 | 1.52161
102.1961 | 1.13556 | 102.19775 | 1.44901 | 102.19444 | 1.5213
102.19888 | 1.13464 | 102.20053 | 1.44917 | 102.19722 | 1.52069
102.20166 | 1.13464 | 102.20331 | 1.44974 | 102.2 | 1.5213
102.20444 | 1.13495 | 102.20609 | 1.4498 | 102.20278 | 1.521
102.20722 | 1.13434 | 102.20886 | 1.45024 | 102.20556 | 1.52039
102.20999 | 1.13464 | 102.21164 | 1.4502 | 102.20833 | 1.52039
102.21277 | 1.13525 | 102.21442 | 1.44905 | 102.21111 | 1.521
102.21555 | 1.13495 | 102.2172 | 1.44902 | 102.21389 | 1.52069
102.21833 | 1.13434 | 102.21997 | 1.44998 | 102.21667 | 1.521
102.2211 | 1.13464 | 102.22275 | 1.44931 | 102.21944 | 1.521
102.22388 | 1.13403 | 102.22553 | 1.44946 | 102.22222 | 1.52039
102.22666 | 1.13525 | 102.22831 | 1.44926 | 102.225 | 1.521
102.22944 | 1.13556 | 102.23109 | 1.44945 | 102.22778 | 1.521
102.23222 | 1.13373 | 102.23386 | 1.44922 | 102.23056 | 1.52069
102.23499 | 1.13556 | 102.23664 | 1.44969 | 102.23333 | 1.52069
102.23777 | 1.13556 | 102.23942 | 1.44936 | 102.23611 | 1.52039
102.24055 | 1.13495 | 102.2422 | 1.44959 | 102.23889 | 1.5213
102.24333 | 1.13464 | 102.24497 | 1.44914 | 102.24167 | 1.521
102.2461 | 1.13525 | 102.24775 | 1.44917 | 102.24444 | 1.52069
102.24888 | 1.13403 | 102.25053 | 1.44899 | 102.24722 | 1.52008
102.25166 | 1.13495 | 102.25331 | 1.44884 | 102.25 | 1.5213
102.25444 | 1.13495 | 102.25609 | 1.44902 | 102.25278 | 1.521
102.25722 | 1.13495 | 102.25886 | 1.4489 | 102.25556 | 1.52008
102.25999 | 1.13464 | 102.26164 | 1.44957 | 102.25833 | 1.52069
102.26277 | 1.13464 | 102.26442 | 1.4489 | 102.26111 | 1.52161
102.26555 | 1.13495 | 102.2672 | 1.44861 | 102.26389 | 1.52069
102.26833 | 1.13464 | 102.26997 | 1.44882 | 102.26667 | 1.521
102.2711 | 1.13464 | 102.27275 | 1.4489 | 102.26944 | 1.52161
102.27388 | 1.13525 | 102.27553 | 1.44937 | 102.27222 | 1.51947
102.27666 | 1.13525 | 102.27831 | 1.4496 | 102.275 | 1.52039
102.27944 | 1.13495 | 102.28109 | 1.44951 | 102.27778 | 1.52069
102.28222 | 1.13434 | 102.28386 | 1.44962 | 102.28056 | 1.51978
102.28499 | 1.13495 | 102.28664 | 1.44972 | 102.28333 | 1.52039
102.28777 | 1.13464 | 102.28942 | 1.44902 | 102.28611 | 1.52069
102.29055 | 1.13495 | 102.2922 | 1.4489 | 102.28889 | 1.52008
102.29333 | 1.13434 | 102.29497 | 1.44957 | 102.29167 | 1.521
102.2961 | 1.13556 | 102.29775 | 1.44902 | 102.29444 | 1.52069
102.29888 | 1.13495 | 102.30053 | 1.44902 | 102.29722 | 1.52039
102.30166 | 1.13495 | 102.30331 | 1.44838 | 102.3 | 1.52069
102.30444 | 1.13556 | 102.30609 | 1.44904 | 102.30278 | 1.521
102.30722 | 1.13495 | 102.30886 | 1.44905 | 102.30556 | 1.51978
102.30999 | 1.13495 | 102.31164 | 1.44898 | 102.30833 | 1.5213
102.31277 | 1.13525 | 102.31442 | 1.44829 | 102.31111 | 1.52161
102.31555 | 1.13434 | 102.3172 | 1.44858 | 102.31389 | 1.52069
102.31833 | 1.13464 | 102.31997 | 1.44896 | 102.31667 | 1.521
102.3211 | 1.13556 | 102.32275 | 1.44844 | 102.31944 | 1.5213
102.32388 | 1.13434 | 102.32553 | 1.44934 | 102.32222 | 1.52008
102.32666 | 1.13403 | 102.32831 | 1.44841 | 102.325 | 1.521
102.32944 | 1.13495 | 102.33109 | 1.44827 | 102.32778 | 1.52191
102.33222 | 1.13464 | 102.33386 | 1.44815 | 102.33056 | 1.521
102.33499 | 1.13464 | 102.33664 | 1.44898 | 102.33333 | 1.52161
102.33777 | 1.13495 | 102.33942 | 1.44873 | 102.33611 | 1.52252
102.34055 | 1.13464 | 102.3422 | 1.44993 | 102.33889 | 1.52069
102.34333 | 1.13464 | 102.34497 | 1.44899 | 102.34167 | 1.5213
102.3461 | 1.13586 | 102.34775 | 1.44901 | 102.34444 | 1.52161
102.34888 | 1.13434 | 102.35053 | 1.44879 | 102.34722 | 1.521
102.35166 | 1.13464 | 102.35331 | 1.44943 | 102.35 | 1.521
102.35444 | 1.13586 | 102.35609 | 1.44888 | 102.35278 | 1.52191
102.35722 | 1.13556 | 102.35886 | 1.44916 | 102.35556 | 1.52039
102.35999 | 1.13434 | 102.36164 | 1.44975 | 102.35833 | 1.52161
102.36277 | 1.13495 | 102.36442 | 1.44905 | 102.36111 | 1.52161
102.36555 | 1.13434 | 102.3672 | 1.4489 | 102.36389 | 1.52039
102.36833 | 1.13556 | 102.36997 | 1.44781 | 102.36667 | 1.52069
102.3711 | 1.13495 | 102.37275 | 1.4484 | 102.36944 | 1.5213
102.37388 | 1.13495 | 102.37553 | 1.4483 | 102.37222 | 1.52039
102.37666 | 1.13373 | 102.37831 | 1.44926 | 102.375 | 1.52069
102.37944 | 1.13434 | 102.38109 | 1.44905 | 102.37778 | 1.521
102.38222 | 1.13434 | 102.38386 | 1.4489 | 102.38056 | 1.52039
102.38499 | 1.13495 | 102.38664 | 1.4489 | 102.38333 | 1.521
102.38777 | 1.13495 | 102.38942 | 1.44921 | 102.38611 | 1.52191
102.39055 | 1.13434 | 102.3922 | 1.44893 | 102.38889 | 1.52069
102.39333 | 1.13342 | 102.39497 | 1.44929 | 102.39167 | 1.52161
102.3961 | 1.13495 | 102.39775 | 1.44902 | 102.39444 | 1.52161
102.39888 | 1.13434 | 102.40053 | 1.44843 | 102.39722 | 1.5213
102.40166 | 1.13464 | 102.40331 | 1.4487 | 102.4 | 1.52008
102.40444 | 1.13403 | 102.40609 | 1.44855 | 102.40278 | 1.521
102.40722 | 1.13281 | 102.40886 | 1.44885 | 102.40556 | 1.52039
102.40999 | 1.13434 | 102.41164 | 1.44925 | 102.40833 | 1.521
102.41277 | 1.13525 | 102.41442 | 1.44916 | 102.41111 | 1.52161
102.41555 | 1.13403 | 102.4172 | 1.44922 | 102.41389 | 1.52039
102.41833 | 1.13403 | 102.41997 | 1.44974 | 102.41667 | 1.5213
102.4211 | 1.13464 | 102.42275 | 1.44963 | 102.41944 | 1.5213
102.42388 | 1.13403 | 102.42553 | 1.44934 | 102.42222 | 1.52069
102.42666 | 1.13464 | 102.42831 | 1.44929 | 102.425 | 1.5213
102.42944 | 1.13586 | 102.43109 | 1.44875 | 102.42778 | 1.52191
102.43222 | 1.13495 | 102.43386 | 1.44873 | 102.43056 | 1.52069
102.43499 | 1.13464 | 102.43664 | 1.44898 | 102.43333 | 1.5213
102.43777 | 1.13586 | 102.43942 | 1.44841 | 102.43611 | 1.52222
102.44055 | 1.13464 | 102.4422 | 1.44929 | 102.43889 | 1.52069
102.44333 | 1.13464 | 102.44497 | 1.44928 | 102.44167 | 1.52191
102.4461 | 1.13556 | 102.44775 | 1.44885 | 102.44444 | 1.52161
102.44888 | 1.13495 | 102.45053 | 1.44864 | 102.44722 | 1.521
102.45166 | 1.13434 | 102.45331 | 1.44916 | 102.45 | 1.52161
102.45444 | 1.13586 | 102.45609 | 1.44829 | 102.45278 | 1.52161
102.45722 | 1.13434 | 102.45886 | 1.44871 | 102.45556 | 1.5213
102.45999 | 1.13464 | 102.46164 | 1.44896 | 102.45833 | 1.5213
102.46277 | 1.13495 | 102.46442 | 1.4496 | 102.46111 | 1.52161
102.46555 | 1.13525 | 102.4672 | 1.44931 | 102.46389 | 1.52008
102.46833 | 1.13403 | 102.46997 | 1.44929 | 102.46667 | 1.52069
102.4711 | 1.13525 | 102.47275 | 1.44916 | 102.46944 | 1.52222
102.47388 | 1.13464 | 102.47553 | 1.44952 | 102.47222 | 1.5213
102.47666 | 1.13495 | 102.47831 | 1.44945 | 102.475 | 1.52039
102.47944 | 1.13464 | 102.48109 | 1.44936 | 102.47778 | 1.52161
102.48222 | 1.13495 | 102.48386 | 1.44894 | 102.48056 | 1.51978
102.48499 | 1.13556 | 102.48664 | 1.44978 | 102.48333 | 1.521
102.48777 | 1.13586 | 102.48942 | 1.44917 | 102.48611 | 1.52191
102.49055 | 1.13434 | 102.4922 | 1.44832 | 102.48889 | 1.52039
102.49333 | 1.13556 | 102.49497 | 1.44974 | 102.49167 | 1.52161
102.4961 | 1.13464 | 102.49775 | 1.44904 | 102.49444 | 1.5213
102.49888 | 1.13434 | 102.50053 | 1.44879 | 102.49722 | 1.52069
102.50166 | 1.13403 | 102.50331 | 1.44919 | 102.5 | 1.52069
102.50444 | 1.13464 | 102.50609 | 1.44846 | 102.50278 | 1.52161
102.50722 | 1.13403 | 102.50886 | 1.44805 | 102.50556 | 1.52069
102.50999 | 1.13434 | 102.51164 | 1.44905 | 102.50833 | 1.52222
102.51277 | 1.13525 | 102.51442 | 1.44963 | 102.51111 | 1.52191
102.51555 | 1.13525 | 102.5172 | 1.44833 | 102.51389 | 1.5213
102.51833 | 1.13495 | 102.51997 | 1.44815 | 102.51667 | 1.52161
102.5211 | 1.13586 | 102.52275 | 1.44934 | 102.51944 | 1.5213
102.52388 | 1.13495 | 102.52553 | 1.44936 | 102.52222 | 1.52161
102.52666 | 1.13495 | 102.52831 | 1.44932 | 102.525 | 1.5213
102.52944 | 1.13525 | 102.53109 | 1.44861 | 102.52778 | 1.52161
102.53222 | 1.13403 | 102.53386 | 1.4491 | 102.53056 | 1.5213
102.53499 | 1.13464 | 102.53664 | 1.44992 | 102.53333 | 1.5213
102.53777 | 1.13525 | 102.53942 | 1.44922 | 102.53611 | 1.52191
102.54055 | 1.13464 | 102.5422 | 1.4491 | 102.53889 | 1.521
102.54333 | 1.13495 | 102.54497 | 1.44945 | 102.54167 | 1.52161
102.5461 | 1.13525 | 102.54775 | 1.44891 | 102.54444 | 1.521
102.54888 | 1.13495 | 102.55053 | 1.4482 | 102.54722 | 1.5213
102.55166 | 1.13464 | 102.55331 | 1.4487 | 102.55 | 1.52039
102.55444 | 1.13525 | 102.55609 | 1.44875 | 102.55278 | 1.521
102.55722 | 1.13525 | 102.55886 | 1.44847 | 102.55556 | 1.52039
102.55999 | 1.13495 | 102.56164 | 1.44904 | 102.55833 | 1.52069
102.56277 | 1.13556 | 102.56442 | 1.44932 | 102.56111 | 1.5213
102.56555 | 1.13525 | 102.5672 | 1.44894 | 102.56389 | 1.52008
102.56833 | 1.13525 | 102.56997 | 1.4496 | 102.56667 | 1.521
102.5711 | 1.13403 | 102.57275 | 1.44885 | 102.56944 | 1.52222
102.57388 | 1.13556 | 102.57553 | 1.44907 | 102.57222 | 1.521
102.57666 | 1.13464 | 102.57831 | 1.44904 | 102.575 | 1.521
102.57944 | 1.13525 | 102.58109 | 1.44978 | 102.57778 | 1.5213
102.58222 | 1.13495 | 102.58386 | 1.44921 | 102.58056 | 1.52008
102.58499 | 1.13464 | 102.58664 | 1.4496 | 102.58333 | 1.52039
102.58777 | 1.13586 | 102.58942 | 1.44959 | 102.58611 | 1.52161
102.59055 | 1.13556 | 102.5922 | 1.44905 | 102.58889 | 1.52008
102.59333 | 1.13525 | 102.59497 | 1.44858 | 102.59167 | 1.52039
102.5961 | 1.13586 | 102.59775 | 1.44931 | 102.59444 | 1.52191
102.59888 | 1.13464 | 102.60053 | 1.44887 | 102.59722 | 1.521
102.60166 | 1.13403 | 102.60331 | 1.44929 | 102.6 | 1.52069
102.60444 | 1.13434 | 102.60609 | 1.44992 | 102.60278 | 1.5213
102.60722 | 1.13464 | 102.60886 | 1.44902 | 102.60556 | 1.51978
102.60999 | 1.13495 | 102.61164 | 1.44913 | 102.60833 | 1.52039
102.61277 | 1.13403 | 102.61442 | 1.44898 | 102.61111 | 1.521
102.61555 | 1.13495 | 102.6172 | 1.44965 | 102.61389 | 1.52008
102.61833 | 1.13495 | 102.61997 | 1.44885 | 102.61667 | 1.51947
102.6211 | 1.13495 | 102.62275 | 1.44943 | 102.61944 | 1.521
102.62388 | 1.13464 | 102.62553 | 1.44936 | 102.62222 | 1.52069
102.62666 | 1.13556 | 102.62831 | 1.45004 | 102.625 | 1.52039
102.62944 | 1.13495 | 102.63109 | 1.44977 | 102.62778 | 1.5213
102.63222 | 1.13495 | 102.63386 | 1.44951 | 102.63056 | 1.52069
102.63499 | 1.13525 | 102.63664 | 1.44965 | 102.63333 | 1.52008
102.63777 | 1.13525 | 102.63942 | 1.44949 | 102.63611 | 1.52161
102.64055 | 1.13434 | 102.6422 | 1.44995 | 102.63889 | 1.52008
102.64333 | 1.13495 | 102.64497 | 1.44931 | 102.64167 | 1.521
102.6461 | 1.13525 | 102.64775 | 1.44888 | 102.64444 | 1.5213
102.64888 | 1.13464 | 102.65053 | 1.44919 | 102.64722 | 1.52069
102.65166 | 1.13434 | 102.65331 | 1.4502 | 102.65 | 1.52039
102.65444 | 1.13647 | 102.65609 | 1.44989 | 102.65278 | 1.5213
102.65722 | 1.13495 | 102.65886 | 1.44993 | 102.65556 | 1.52069
102.65999 | 1.13434 | 102.66164 | 1.44945 | 102.65833 | 1.52039
102.66277 | 1.13525 | 102.66442 | 1.44945 | 102.66111 | 1.521
102.66555 | 1.13464 | 102.6672 | 1.44962 | 102.66389 | 1.52039
102.66833 | 1.13495 | 102.66997 | 1.44945 | 102.66667 | 1.52008
102.6711 | 1.13525 | 102.67275 | 1.44946 | 102.66944 | 1.5213
102.67388 | 1.13403 | 102.67553 | 1.44924 | 102.67222 | 1.51978
102.67666 | 1.13464 | 102.67831 | 1.44989 | 102.675 | 1.52039
102.67944 | 1.13464 | 102.68109 | 1.44932 | 102.67778 | 1.521
102.68222 | 1.13495 | 102.68386 | 1.44968 | 102.68056 | 1.51947
102.68499 | 1.13434 | 102.68664 | 1.4499 | 102.68333 | 1.52008
102.68777 | 1.13556 | 102.68942 | 1.44993 | 102.68611 | 1.521
102.69055 | 1.13434 | 102.6922 | 1.4501 | 102.68889 | 1.51978
102.69333 | 1.13373 | 102.69497 | 1.44948 | 102.69167 | 1.52069
102.6961 | 1.13495 | 102.69775 | 1.44926 | 102.69444 | 1.521
102.69888 | 1.13464 | 102.70053 | 1.44937 | 102.69722 | 1.52039
102.70166 | 1.13434 | 102.70331 | 1.45007 | 102.7 | 1.52008
102.70444 | 1.13525 | 102.70609 | 1.44977 | 102.70278 | 1.521
102.70722 | 1.13525 | 102.70886 | 1.44902 | 102.70556 | 1.52039
102.70999 | 1.13403 | 102.71164 | 1.44916 | 102.70833 | 1.52008
102.71277 | 1.13525 | 102.71442 | 1.44992 | 102.71111 | 1.521
102.71555 | 1.13556 | 102.7172 | 1.44936 | 102.71389 | 1.52039
102.71833 | 1.13464 | 102.71997 | 1.44942 | 102.71667 | 1.52039
102.7211 | 1.13586 | 102.72275 | 1.4503 | 102.71944 | 1.5213
102.72388 | 1.13464 | 102.72553 | 1.44992 | 102.72222 | 1.52069
102.72666 | 1.13495 | 102.72831 | 1.45004 | 102.725 | 1.5213
102.72944 | 1.13464 | 102.73109 | 1.44945 | 102.72778 | 1.52161
102.73222 | 1.13373 | 102.73386 | 1.44965 | 102.73056 | 1.521
102.73499 | 1.13495 | 102.73664 | 1.44957 | 102.73333 | 1.52008
102.73777 | 1.13495 | 102.73942 | 1.44989 | 102.73611 | 1.52069
102.74055 | 1.13495 | 102.7422 | 1.44914 | 102.73889 | 1.52008
102.74333 | 1.13434 | 102.74497 | 1.4496 | 102.74167 | 1.52039
102.7461 | 1.13434 | 102.74775 | 1.44957 | 102.74444 | 1.5213
102.74888 | 1.13495 | 102.75053 | 1.44975 | 102.74722 | 1.52039
102.75166 | 1.13525 | 102.75331 | 1.44975 | 102.75 | 1.521
102.75444 | 1.13525 | 102.75609 | 1.4496 | 102.75278 | 1.52252
102.75722 | 1.13586 | 102.75886 | 1.44962 | 102.75556 | 1.521
102.75999 | 1.13525 | 102.76164 | 1.44928 | 102.75833 | 1.52008
102.76277 | 1.13525 | 102.76442 | 1.44898 | 102.76111 | 1.52191
102.76555 | 1.13495 | 102.7672 | 1.44914 | 102.76389 | 1.521
102.76833 | 1.13495 | 102.76997 | 1.4496 | 102.76667 | 1.521
102.7711 | 1.13556 | 102.77275 | 1.44962 | 102.76944 | 1.521
102.77388 | 1.13434 | 102.77553 | 1.45007 | 102.77222 | 1.52161
102.77666 | 1.13403 | 102.77831 | 1.45015 | 102.775 | 1.52039
102.77944 | 1.13495 | 102.78109 | 1.44989 | 102.77778 | 1.5213
102.78222 | 1.13525 | 102.78386 | 1.44951 | 102.78056 | 1.52069
102.78499 | 1.13495 | 102.78664 | 1.44989 | 102.78333 | 1.51978
102.78777 | 1.13525 | 102.78942 | 1.44929 | 102.78611 | 1.52161
102.79055 | 1.13525 | 102.7922 | 1.44945 | 102.78889 | 1.52039
102.79333 | 1.13434 | 102.79497 | 1.44986 | 102.79167 | 1.52039
102.7961 | 1.13556 | 102.79775 | 1.44929 | 102.79444 | 1.52161
102.79888 | 1.13556 | 102.80053 | 1.44929 | 102.79722 | 1.52069
102.80166 | 1.13525 | 102.80331 | 1.44945 | 102.8 | 1.521
102.80444 | 1.13556 | 102.80609 | 1.44902 | 102.80278 | 1.5213
102.80722 | 1.13556 | 102.80886 | 1.44982 | 102.80556 | 1.521
102.80999 | 1.13495 | 102.81164 | 1.4499 | 102.80833 | 1.521
102.81277 | 1.13495 | 102.81442 | 1.4496 | 102.81111 | 1.52161
102.81555 | 1.13556 | 102.8172 | 1.44921 | 102.81389 | 1.5213
102.81833 | 1.13434 | 102.81997 | 1.44914 | 102.81667 | 1.521
102.8211 | 1.13403 | 102.82275 | 1.4496 | 102.81944 | 1.52161
102.82388 | 1.13464 | 102.82553 | 1.44888 | 102.82222 | 1.52161
102.82666 | 1.13373 | 102.82831 | 1.44916 | 102.825 | 1.52008
102.82944 | 1.13495 | 102.83109 | 1.44946 | 102.82778 | 1.5213
102.83222 | 1.13586 | 102.83386 | 1.44907 | 102.83056 | 1.52039
102.83499 | 1.13495 | 102.83664 | 1.44928 | 102.83333 | 1.521
102.83777 | 1.13495 | 102.83942 | 1.44871 | 102.83611 | 1.52161
102.84055 | 1.13495 | 102.8422 | 1.44905 | 102.83889 | 1.52039
102.84333 | 1.13464 | 102.84497 | 1.45204 | 102.84167 | 1.52069
102.8461 | 1.13586 | 102.84844 | 1.44867 | 102.84444 | 1.52161
102.84888 | 1.13617 | 102.85121 | 1.44853 | 102.84722 | 1.52069
102.85166 | 1.13495 | 102.85399 | 1.44916 | 102.85 | 1.52008
102.85444 | 1.13525 | 102.85677 | 1.44971 | 102.85278 | 1.52161
102.85722 | 1.13525 | 102.85955 | 1.44934 | 102.85556 | 1.52069
102.85999 | 1.13434 | 102.86232 | 1.44993 | 102.85833 | 1.5213
102.86277 | 1.13556 | 102.8651 | 1.44971 | 102.86111 | 1.52191
102.86555 | 1.13525 | 102.86788 | 1.45007 | 102.86389 | 1.52161
102.86833 | 1.13434 | 102.87066 | 1.44993 | 102.86667 | 1.521
102.8711 | 1.13464 | 102.87344 | 1.44919 | 102.86944 | 1.52252
102.87388 | 1.13464 | 102.87621 | 1.44878 | 102.87222 | 1.52191
102.87666 | 1.13373 | 102.87899 | 1.44929 | 102.875 | 1.52069
102.87944 | 1.13556 | 102.88177 | 1.44898 | 102.87778 | 1.52191
102.88222 | 1.13617 | 102.88455 | 1.44847 | 102.88056 | 1.521
102.88499 | 1.13586 | 102.88732 | 1.44887 | 102.88333 | 1.52008
102.88777 | 1.13464 | 102.8901 | 1.44884 | 102.88611 | 1.52161
102.89055 | 1.13434 | 102.89288 | 1.44919 | 102.88889 | 1.521
102.89333 | 1.13434 | 102.89566 | 1.44916 | 102.89167 | 1.52069
102.8961 | 1.13495 | 102.89844 | 1.45029 | 102.89444 | 1.52191
102.89888 | 1.13464 | 102.90121 | 1.44965 | 102.89722 | 1.521
102.90166 | 1.13525 | 102.90399 | 1.44949 | 102.9 | 1.51978
102.90444 | 1.13556 | 102.90677 | 1.4496 | 102.90278 | 1.521
102.90722 | 1.13495 | 102.90955 | 1.44948 | 102.90556 | 1.5213
102.90999 | 1.13342 | 102.91232 | 1.44932 | 102.90833 | 1.52039
102.91277 | 1.13373 | 102.9151 | 1.4491 | 102.91111 | 1.521
102.91555 | 1.13403 | 102.91788 | 1.44844 | 102.91389 | 1.52069
102.91833 | 1.13434 | 102.92066 | 1.44902 | 102.91667 | 1.521
102.9211 | 1.13586 | 102.92344 | 1.45012 | 102.91944 | 1.52161
102.92388 | 1.13586 | 102.92621 | 1.45006 | 102.92222 | 1.521
102.92666 | 1.13525 | 102.92899 | 1.44975 | 102.925 | 1.521
102.92944 | 1.13464 | 102.93177 | 1.44939 | 102.92778 | 1.52161
102.93222 | 1.13556 | 102.93455 | 1.44989 | 102.93056 | 1.52161
102.93499 | 1.13434 | 102.93732 | 1.44945 | 102.93333 | 1.51978
102.93777 | 1.13525 | 102.9401 | 1.45012 | 102.93611 | 1.52039
102.94055 | 1.13495 | 102.94288 | 1.45065 | 102.93889 | 1.52069
102.94333 | 1.13434 | 102.94566 | 1.45024 | 102.94167 | 1.51947
102.9461 | 1.13434 | 102.94844 | 1.45006 | 102.94444 | 1.5213
102.94888 | 1.13495 | 102.95121 | 1.44891 | 102.94722 | 1.521
102.95166 | 1.13434 | 102.95399 | 1.44948 | 102.95 | 1.521
102.95444 | 1.13495 | 102.95677 | 1.44989 | 102.95278 | 1.52222
102.95722 | 1.13495 | 102.95955 | 1.45009 | 102.95556 | 1.521
102.95999 | 1.13464 | 102.96232 | 1.44916 | 102.95833 | 1.521
102.96277 | 1.13525 | 102.9651 | 1.44945 | 102.96111 | 1.5213
102.96555 | 1.13464 | 102.96788 | 1.44962 | 102.96389 | 1.52069
102.96833 | 1.13525 | 102.97066 | 1.44978 | 102.96667 | 1.52039
102.9711 | 1.13586 | 102.97344 | 1.44974 | 102.96944 | 1.52161
102.97388 | 1.13556 | 102.97621 | 1.44936 | 102.97222 | 1.521
102.97666 | 1.13495 | 102.97899 | 1.4499 | 102.975 | 1.521
102.97944 | 1.13464 | 102.98177 | 1.4496 | 102.97778 | 1.52191
102.98222 | 1.13495 | 102.98455 | 1.44905 | 102.98056 | 1.5213
102.98499 | 1.13403 | 102.98732 | 1.44901 | 102.98333 | 1.521
102.98777 | 1.13464 | 102.9901 | 1.44931 | 102.98611 | 1.52222
102.99055 | 1.13495 | 102.99288 | 1.45009 | 102.98889 | 1.52161
102.99333 | 1.13464 | 102.99566 | 1.44966 | 102.99167 | 1.521
102.9961 | 1.13586 | 102.99844 | 1.44945 | 102.99444 | 1.5213
102.99888 | 1.13495 | 103.00121 | 1.44992 | 102.99722 | 1.5213
103.00166 | 1.13525 | 103.00399 | 1.4498 | 103 | 1.521
103.00444 | 1.13464 | 103.00677 | 1.44984 | 103.00278 | 1.52161
103.00722 | 1.13556 | 103.00955 | 1.45033 | 103.00556 | 1.52222
103.00999 | 1.13434 | 103.01232 | 1.45023 | 103.00833 | 1.521
103.01277 | 1.13403 | 103.0151 | 1.4499 | 103.01111 | 1.52069
103.01555 | 1.13434 | 103.01788 | 1.44949 | 103.01389 | 1.5213
103.01833 | 1.13464 | 103.02066 | 1.44887 | 103.01667 | 1.521
103.0211 | 1.13556 | 103.02344 | 1.44946 | 103.01944 | 1.52222
103.02388 | 1.13586 | 103.02621 | 1.44916 | 103.02222 | 1.521
103.02666 | 1.13678 | 103.02899 | 1.44901 | 103.025 | 1.5213
103.02944 | 1.13525 | 103.03177 | 1.4496 | 103.02778 | 1.5213
103.03222 | 1.13556 | 103.03455 | 1.44975 | 103.03056 | 1.52191
103.03499 | 1.13434 | 103.03732 | 1.44932 | 103.03333 | 1.5213
103.03777 | 1.13495 | 103.0401 | 1.44959 | 103.03611 | 1.5213
103.04055 | 1.13464 | 103.04288 | 1.44949 | 103.03889 | 1.5213
103.04333 | 1.13464 | 103.04566 | 1.44904 | 103.04167 | 1.521
103.0461 | 1.13464 | 103.04844 | 1.44971 | 103.04444 | 1.52191
103.04888 | 1.13525 | 103.05121 | 1.44843 | 103.04722 | 1.52161
103.05166 | 1.13525 | 103.05399 | 1.44919 | 103.05 | 1.521
103.05444 | 1.13525 | 103.05677 | 1.44928 | 103.05278 | 1.5213
103.05722 | 1.13556 | 103.05955 | 1.44932 | 103.05556 | 1.5213
103.05999 | 1.13464 | 103.06232 | 1.44888 | 103.05833 | 1.521
103.06277 | 1.13556 | 103.0651 | 1.44975 | 103.06111 | 1.52222
103.06555 | 1.13495 | 103.06788 | 1.44963 | 103.06389 | 1.52161
103.06833 | 1.13403 | 103.07066 | 1.44936 | 103.06667 | 1.521
103.0711 | 1.13464 | 103.07344 | 1.44974 | 103.06944 | 1.5213
103.07388 | 1.13525 | 103.07621 | 1.44934 | 103.07222 | 1.5213
103.07666 | 1.13464 | 103.07899 | 1.44863 | 103.075 | 1.52069
103.07944 | 1.13525 | 103.08177 | 1.44956 | 103.07778 | 1.52191
103.08222 | 1.13464 | 103.08455 | 1.44917 | 103.08056 | 1.52191
103.08499 | 1.13495 | 103.08732 | 1.4486 | 103.08333 | 1.52039
103.08777 | 1.13525 | 103.0901 | 1.45017 | 103.08611 | 1.52191
103.09055 | 1.13434 | 103.09288 | 1.45023 | 103.08889 | 1.52161
103.09333 | 1.13434 | 103.09566 | 1.45024 | 103.09167 | 1.5213
103.0961 | 1.13434 | 103.09844 | 1.44971 | 103.09444 | 1.5213
103.09888 | 1.13495 | 103.10121 | 1.44943 | 103.09722 | 1.52161
103.10166 | 1.13464 | 103.10399 | 1.44937 | 103.1 | 1.52069
103.10444 | 1.13495 | 103.10677 | 1.44928 | 103.10278 | 1.52161
103.10722 | 1.13495 | 103.10955 | 1.45021 | 103.10556 | 1.52161
103.10999 | 1.13495 | 103.11232 | 1.44887 | 103.10833 | 1.52039
103.11277 | 1.13464 | 103.1151 | 1.44926 | 103.11111 | 1.52161
103.11555 | 1.13556 | 103.11788 | 1.45004 | 103.11389 | 1.521
103.11833 | 1.13525 | 103.12066 | 1.44934 | 103.11667 | 1.52008
103.1211 | 1.13495 | 103.12344 | 1.45 | 103.11944 | 1.521
103.12388 | 1.13617 | 103.12621 | 1.44916 | 103.12222 | 1.52069
103.12666 | 1.13434 | 103.12899 | 1.44963 | 103.125 | 1.52039
103.12944 | 1.13342 | 103.13177 | 1.44957 | 103.12778 | 1.5213
103.13222 | 1.13434 | 103.13455 | 1.44993 | 103.13056 | 1.521
103.13499 | 1.13434 | 103.13732 | 1.44978 | 103.13333 | 1.52069
103.13777 | 1.13556 | 103.1401 | 1.45 | 103.13611 | 1.52069
103.14055 | 1.13556 | 103.14288 | 1.44914 | 103.13889 | 1.52069
103.14333 | 1.13556 | 103.14566 | 1.44887 | 103.14167 | 1.51978
103.1461 | 1.13464 | 103.14844 | 1.44926 | 103.14444 | 1.521
103.14888 | 1.13556 | 103.15121 | 1.44946 | 103.14722 | 1.52069
103.15166 | 1.13373 | 103.15399 | 1.44936 | 103.15 | 1.52039
103.15444 | 1.13403 | 103.15677 | 1.44962 | 103.15278 | 1.5213
103.15722 | 1.13525 | 103.15955 | 1.44932 | 103.15556 | 1.52039
103.15999 | 1.13586 | 103.16232 | 1.4499 | 103.15833 | 1.51978
103.16277 | 1.13556 | 103.1651 | 1.44972 | 103.16111 | 1.521
103.16555 | 1.13617 | 103.16788 | 1.44965 | 103.16389 | 1.521
103.16833 | 1.13464 | 103.17066 | 1.45038 | 103.16667 | 1.52008
103.1711 | 1.13495 | 103.17344 | 1.45036 | 103.16944 | 1.521
103.17388 | 1.13403 | 103.17621 | 1.44963 | 103.17222 | 1.5213
103.17666 | 1.13464 | 103.17899 | 1.44863 | 103.175 | 1.52008
103.17944 | 1.13525 | 103.18177 | 1.44931 | 103.17778 | 1.52069
103.18222 | 1.13586 | 103.18455 | 1.44943 | 103.18056 | 1.52069
103.18499 | 1.13586 | 103.18732 | 1.44962 | 103.18333 | 1.52039
103.18777 | 1.13556 | 103.1901 | 1.44959 | 103.18611 | 1.52069
103.19055 | 1.13617 | 103.19288 | 1.4499 | 103.18889 | 1.521
103.19333 | 1.13373 | 103.19566 | 1.44921 | 103.19167 | 1.51978
103.1961 | 1.13495 | 103.19844 | 1.44928 | 103.19444 | 1.521
103.19888 | 1.13434 | 103.20121 | 1.44948 | 103.19722 | 1.5213
103.20166 | 1.13495 | 103.20399 | 1.44949 | 103.2 | 1.52008
103.20444 | 1.13617 | 103.20677 | 1.44902 | 103.20278 | 1.52161
103.20722 | 1.13556 | 103.20955 | 1.44965 | 103.20556 | 1.5213
103.20999 | 1.13525 | 103.21232 | 1.44997 | 103.20833 | 1.52008
103.21277 | 1.13495 | 103.2151 | 1.44928 | 103.21111 | 1.521
103.21555 | 1.13586 | 103.21788 | 1.44948 | 103.21389 | 1.52069
103.21833 | 1.13556 | 103.22066 | 1.44975 | 103.21667 | 1.51978
103.2211 | 1.13525 | 103.22344 | 1.44989 | 103.21944 | 1.521
103.22388 | 1.13525 | 103.22621 | 1.4499 | 103.22222 | 1.52222
103.22666 | 1.13495 | 103.22899 | 1.44977 | 103.225 | 1.5213
103.22944 | 1.13495 | 103.23177 | 1.44929 | 103.22778 | 1.521
103.23222 | 1.13617 | 103.23455 | 1.44921 | 103.23056 | 1.52069
103.23499 | 1.13434 | 103.23732 | 1.44921 | 103.23333 | 1.51978
103.23777 | 1.13525 | 103.2401 | 1.44898 | 103.23611 | 1.52039
103.24055 | 1.13556 | 103.24288 | 1.44969 | 103.23889 | 1.5213
103.24333 | 1.13434 | 103.24566 | 1.44948 | 103.24167 | 1.52039
103.2461 | 1.13495 | 103.24844 | 1.44929 | 103.24444 | 1.52252
103.24888 | 1.13495 | 103.25121 | 1.44977 | 103.24722 | 1.52191
103.25166 | 1.13495 | 103.25399 | 1.44963 | 103.25 | 1.52039
103.25444 | 1.13525 | 103.25677 | 1.44931 | 103.25278 | 1.52008
103.25722 | 1.13556 | 103.25955 | 1.44945 | 103.25556 | 1.5213
103.25999 | 1.13434 | 103.26232 | 1.45036 | 103.25833 | 1.52069
103.26277 | 1.13464 | 103.2651 | 1.45047 | 103.26111 | 1.52191
103.26555 | 1.13525 | 103.26788 | 1.45018 | 103.26389 | 1.52191
103.26833 | 1.13464 | 103.27066 | 1.44948 | 103.26667 | 1.521
103.2711 | 1.13525 | 103.27344 | 1.44971 | 103.26944 | 1.5213
103.27388 | 1.13556 | 103.27621 | 1.45018 | 103.27222 | 1.52191
103.27666 | 1.13434 | 103.27899 | 1.44992 | 103.275 | 1.52069
103.27944 | 1.13525 | 103.28177 | 1.45003 | 103.27778 | 1.52161
103.28222 | 1.13556 | 103.28455 | 1.45015 | 103.28056 | 1.5213
103.28499 | 1.13617 | 103.28732 | 1.44978 | 103.28333 | 1.521
103.28777 | 1.13495 | 103.2901 | 1.44984 | 103.28611 | 1.5213
103.29055 | 1.13556 | 103.29288 | 1.44942 | 103.28889 | 1.52161
103.29333 | 1.13495 | 103.29566 | 1.44919 | 103.29167 | 1.5213
103.2961 | 1.13495 | 103.29844 | 1.44943 | 103.29444 | 1.52161
103.29888 | 1.13495 | 103.30121 | 1.44992 | 103.29722 | 1.52222
103.30166 | 1.13495 | 103.30399 | 1.44951 | 103.3 | 1.52069
103.30444 | 1.13464 | 103.30677 | 1.45061 | 103.30278 | 1.52161
103.30722 | 1.13586 | 103.30955 | 1.4499 | 103.30556 | 1.52222
103.30999 | 1.13495 | 103.31232 | 1.44919 | 103.30833 | 1.52039
103.31277 | 1.13495 | 103.3151 | 1.44899 | 103.31111 | 1.52161
103.31555 | 1.13464 | 103.31788 | 1.44956 | 103.31389 | 1.52222
103.31833 | 1.13525 | 103.32066 | 1.44993 | 103.31667 | 1.52069
103.3211 | 1.13464 | 103.32344 | 1.45027 | 103.31944 | 1.52161
103.32388 | 1.13495 | 103.32621 | 1.44972 | 103.32222 | 1.52161
103.32666 | 1.13373 | 103.32899 | 1.4499 | 103.325 | 1.52069
103.32944 | 1.13495 | 103.33177 | 1.44957 | 103.32778 | 1.5213
103.33222 | 1.13403 | 103.33455 | 1.45018 | 103.33056 | 1.52161
103.33499 | 1.13434 | 103.33732 | 1.44931 | 103.33333 | 1.51978
103.33777 | 1.13434 | 103.3401 | 1.44939 | 103.33611 | 1.5213
103.34055 | 1.13525 | 103.34288 | 1.44931 | 103.33889 | 1.521
103.34333 | 1.13464 | 103.34566 | 1.44975 | 103.34167 | 1.52008
103.3461 | 1.13464 | 103.34844 | 1.45017 | 103.34444 | 1.521
103.34888 | 1.13525 | 103.35121 | 1.44987 | 103.34722 | 1.52161
103.35166 | 1.13495 | 103.35399 | 1.44962 | 103.35 | 1.52191
103.35444 | 1.13464 | 103.35677 | 1.44998 | 103.35278 | 1.52191
103.35722 | 1.13464 | 103.35955 | 1.44971 | 103.35556 | 1.52161
103.35999 | 1.13434 | 103.36232 | 1.45035 | 103.35833 | 1.5213
103.36277 | 1.13464 | 103.3651 | 1.44998 | 103.36111 | 1.5213
103.36555 | 1.13434 | 103.36788 | 1.44987 | 103.36389 | 1.52222
103.36833 | 1.13434 | 103.37066 | 1.44977 | 103.36667 | 1.52039
103.3711 | 1.13617 | 103.37344 | 1.44969 | 103.36944 | 1.521
103.37388 | 1.13617 | 103.37621 | 1.45045 | 103.37222 | 1.521
103.37666 | 1.13586 | 103.37899 | 1.44989 | 103.375 | 1.52069
103.37944 | 1.13434 | 103.38177 | 1.44971 | 103.37778 | 1.521
103.38222 | 1.13495 | 103.38455 | 1.44987 | 103.38056 | 1.52252
103.38499 | 1.13464 | 103.38732 | 1.44929 | 103.38333 | 1.52069
103.38777 | 1.13495 | 103.3901 | 1.44939 | 103.38611 | 1.52161
103.39055 | 1.13556 | 103.39288 | 1.44971 | 103.38889 | 1.52161
103.39333 | 1.13403 | 103.39566 | 1.44919 | 103.39167 | 1.521
103.3961 | 1.13495 | 103.39844 | 1.44916 | 103.39444 | 1.5213
103.39888 | 1.13617 | 103.40121 | 1.45015 | 103.39722 | 1.5213
103.40166 | 1.13434 | 103.40399 | 1.4499 | 103.4 | 1.51978
103.40444 | 1.13495 | 103.40677 | 1.45014 | 103.40278 | 1.52069
103.40722 | 1.13495 | 103.40955 | 1.44971 | 103.40556 | 1.521
103.40999 | 1.13495 | 103.41232 | 1.44948 | 103.40833 | 1.52039
103.41277 | 1.13464 | 103.4151 | 1.44986 | 103.41111 | 1.52069
103.41555 | 1.13525 | 103.41788 | 1.45001 | 103.41389 | 1.5213
103.41833 | 1.13464 | 103.42066 | 1.44919 | 103.41667 | 1.52069
103.4211 | 1.13525 | 103.42344 | 1.44959 | 103.41944 | 1.5213
103.42388 | 1.13556 | 103.42621 | 1.45001 | 103.42222 | 1.52039
103.42666 | 1.13495 | 103.42899 | 1.4487 | 103.425 | 1.52008
103.42944 | 1.13403 | 103.43177 | 1.44983 | 103.42778 | 1.521
103.43222 | 1.13495 | 103.43455 | 1.4494 | 103.43056 | 1.52039
103.43499 | 1.13556 | 103.43732 | 1.4499 | 103.43333 | 1.51917
103.43777 | 1.13556 | 103.4401 | 1.44928 | 103.43611 | 1.52069
103.44055 | 1.13464 | 103.44288 | 1.44974 | 103.43889 | 1.5213
103.44333 | 1.13495 | 103.44566 | 1.44974 | 103.44167 | 1.52039
103.4461 | 1.13525 | 103.44844 | 1.44884 | 103.44444 | 1.52039
103.44888 | 1.13556 | 103.45121 | 1.44888 | 103.44722 | 1.521
103.45166 | 1.13495 | 103.45399 | 1.44948 | 103.45 | 1.52069
103.45444 | 1.13556 | 103.45677 | 1.44917 | 103.45278 | 1.52008
103.45722 | 1.13525 | 103.45955 | 1.44975 | 103.45556 | 1.52161
103.45999 | 1.13556 | 103.46232 | 1.44917 | 103.45833 | 1.51947
103.46277 | 1.13464 | 103.4651 | 1.44971 | 103.46111 | 1.52069
103.46555 | 1.13464 | 103.46788 | 1.45029 | 103.46389 | 1.521
103.46833 | 1.13464 | 103.47066 | 1.45003 | 103.46667 | 1.51917
103.4711 | 1.13495 | 103.47344 | 1.45047 | 103.46944 | 1.52008
103.47388 | 1.13678 | 103.47621 | 1.45018 | 103.47222 | 1.52191
103.47666 | 1.13617 | 103.47899 | 1.45023 | 103.475 | 1.5213
103.47944 | 1.13525 | 103.48177 | 1.44972 | 103.47778 | 1.52069
103.48222 | 1.13556 | 103.48455 | 1.44899 | 103.48056 | 1.52069
103.48499 | 1.13525 | 103.48732 | 1.44929 | 103.48333 | 1.52008
103.48777 | 1.13525 | 103.4901 | 1.45018 | 103.48611 | 1.51978
103.49055 | 1.13556 | 103.49288 | 1.45045 | 103.48889 | 1.52161
103.49333 | 1.13586 | 103.49566 | 1.44962 | 103.49167 | 1.52069
103.4961 | 1.13495 | 103.49844 | 1.44962 | 103.49444 | 1.52069
103.49888 | 1.13495 | 103.50121 | 1.44945 | 103.49722 | 1.521
103.50166 | 1.13434 | 103.50399 | 1.44921 | 103.5 | 1.521
103.50444 | 1.13464 | 103.50677 | 1.44914 | 103.50278 | 1.52161
103.50722 | 1.13586 | 103.50955 | 1.44972 | 103.50556 | 1.52191
103.50999 | 1.13525 | 103.51232 | 1.44932 | 103.50833 | 1.51978
103.51277 | 1.13525 | 103.5151 | 1.44946 | 103.51111 | 1.52161
103.51555 | 1.13495 | 103.51788 | 1.44925 | 103.51389 | 1.52191
103.51833 | 1.13556 | 103.52066 | 1.4499 | 103.51667 | 1.521
103.5211 | 1.13586 | 103.52344 | 1.44986 | 103.51944 | 1.52069
103.52388 | 1.13708 | 103.52621 | 1.45001 | 103.52222 | 1.5213
103.52666 | 1.13556 | 103.52899 | 1.44971 | 103.525 | 1.52008
103.52944 | 1.13403 | 103.53177 | 1.4498 | 103.52778 | 1.5213
103.53222 | 1.13373 | 103.53455 | 1.45 | 103.53056 | 1.52161
103.53499 | 1.13586 | 103.53732 | 1.45033 | 103.53333 | 1.52069
103.53777 | 1.13495 | 103.5401 | 1.44974 | 103.53611 | 1.52069
103.54055 | 1.13647 | 103.54288 | 1.44913 | 103.53889 | 1.52161
103.54333 | 1.13617 | 103.54566 | 1.44945 | 103.54167 | 1.521
103.5461 | 1.13464 | 103.54844 | 1.44898 | 103.54444 | 1.52039
103.54888 | 1.13373 | 103.55121 | 1.44943 | 103.54722 | 1.521
103.55166 | 1.13373 | 103.55399 | 1.45021 | 103.55 | 1.52069
103.55444 | 1.13495 | 103.55677 | 1.45004 | 103.55278 | 1.521
103.55722 | 1.13495 | 103.55955 | 1.4502 | 103.55556 | 1.5213
103.55999 | 1.13617 | 103.56232 | 1.45033 | 103.55833 | 1.51947
103.56277 | 1.13434 | 103.5651 | 1.44914 | 103.56111 | 1.521
103.56555 | 1.13495 | 103.56788 | 1.44956 | 103.56389 | 1.521
103.56833 | 1.13495 | 103.57066 | 1.44959 | 103.56667 | 1.51978
103.5711 | 1.13464 | 103.57344 | 1.44971 | 103.56944 | 1.52069
103.57388 | 1.13556 | 103.57621 | 1.45014 | 103.57222 | 1.52191
103.57666 | 1.13464 | 103.57899 | 1.44917 | 103.575 | 1.521
103.57944 | 1.13495 | 103.58177 | 1.44984 | 103.57778 | 1.521
103.58222 | 1.13586 | 103.58455 | 1.45044 | 103.58056 | 1.521
103.58499 | 1.13495 | 103.58732 | 1.44861 | 103.58333 | 1.521
103.58777 | 1.13495 | 103.5901 | 1.44945 | 103.58611 | 1.521
103.59055 | 1.13556 | 103.59288 | 1.44945 | 103.58889 | 1.5213
103.59333 | 1.13586 | 103.59566 | 1.44992 | 103.59167 | 1.52039
103.5961 | 1.13495 | 103.59844 | 1.45119 | 103.59444 | 1.52069
103.59888 | 1.13556 | 103.60121 | 1.4516 | 103.59722 | 1.521
103.60166 | 1.13586 | 103.60399 | 1.45017 | 103.6 | 1.52069
103.60444 | 1.13434 | 103.60677 | 1.45042 | 103.60278 | 1.5213
103.60722 | 1.13495 | 103.60955 | 1.45012 | 103.60556 | 1.52191
103.60999 | 1.13434 | 103.61232 | 1.45033 | 103.60833 | 1.52069
103.61277 | 1.13434 | 103.6151 | 1.44956 | 103.61111 | 1.52069
103.61555 | 1.13464 | 103.61788 | 1.45017 | 103.61389 | 1.521
103.61833 | 1.13495 | 103.62066 | 1.44921 | 103.61667 | 1.5213
103.6211 | 1.13495 | 103.62344 | 1.44928 | 103.61944 | 1.52069
103.62388 | 1.13647 | 103.62621 | 1.45 | 103.62222 | 1.521
103.62666 | 1.13556 | 103.62899 | 1.44962 | 103.625 | 1.52069
103.62944 | 1.13495 | 103.63177 | 1.44998 | 103.62778 | 1.52069
103.63222 | 1.13556 | 103.63455 | 1.44956 | 103.63056 | 1.52191
103.63499 | 1.13525 | 103.63732 | 1.45018 | 103.63333 | 1.52039
103.63777 | 1.13403 | 103.6401 | 1.45044 | 103.63611 | 1.521
103.64055 | 1.13495 | 103.64288 | 1.45088 | 103.63889 | 1.52222
103.64333 | 1.13403 | 103.64566 | 1.44962 | 103.64167 | 1.521
103.6461 | 1.13403 | 103.64844 | 1.44987 | 103.64444 | 1.521
103.64888 | 1.13525 | 103.65121 | 1.44969 | 103.64722 | 1.521
103.65166 | 1.13556 | 103.65399 | 1.45006 | 103.65 | 1.52039
103.65444 | 1.13556 | 103.65677 | 1.45001 | 103.65278 | 1.52069
103.65722 | 1.13617 | 103.65955 | 1.45014 | 103.65556 | 1.52161
103.65999 | 1.13556 | 103.66232 | 1.45004 | 103.65833 | 1.521
103.66277 | 1.13525 | 103.6651 | 1.44957 | 103.66111 | 1.52069
103.66555 | 1.13434 | 103.66788 | 1.45047 | 103.66389 | 1.5213
103.66833 | 1.13373 | 103.67066 | 1.45039 | 103.66667 | 1.521
103.6711 | 1.13464 | 103.67344 | 1.45001 | 103.66944 | 1.5213
103.67388 | 1.13495 | 103.67621 | 1.45076 | 103.67222 | 1.5213
103.67666 | 1.13586 | 103.67899 | 1.4496 | 103.675 | 1.521
103.67944 | 1.13464 | 103.68177 | 1.44969 | 103.67778 | 1.52069
103.68222 | 1.13556 | 103.68455 | 1.44984 | 103.68056 | 1.5213
103.68499 | 1.13556 | 103.68732 | 1.44959 | 103.68333 | 1.52069
103.68777 | 1.13495 | 103.6901 | 1.44885 | 103.68611 | 1.5213
103.69055 | 1.13495 | 103.69288 | 1.45029 | 103.68889 | 1.52161
103.69333 | 1.13495 | 103.69566 | 1.44992 | 103.69167 | 1.52069
103.6961 | 1.13434 | 103.69844 | 1.44928 | 103.69444 | 1.52069
103.69888 | 1.13556 | 103.70121 | 1.44913 | 103.69722 | 1.52191
103.70166 | 1.13434 | 103.70399 | 1.44931 | 103.7 | 1.52039
103.70444 | 1.13495 | 103.70677 | 1.44972 | 103.70278 | 1.521
103.70722 | 1.13525 | 103.70955 | 1.44987 | 103.70556 | 1.52161
103.70999 | 1.13464 | 103.71232 | 1.44934 | 103.70833 | 1.52161
103.71277 | 1.13464 | 103.7151 | 1.44984 | 103.71111 | 1.52039
103.71555 | 1.13495 | 103.71788 | 1.45041 | 103.71389 | 1.52161
103.71833 | 1.13525 | 103.72066 | 1.44975 | 103.71667 | 1.5213
103.7211 | 1.13434 | 103.72344 | 1.44884 | 103.71944 | 1.52069
103.72388 | 1.13525 | 103.72621 | 1.44867 | 103.72222 | 1.52161
103.72666 | 1.13525 | 103.72899 | 1.44916 | 103.725 | 1.52161
103.72944 | 1.13495 | 103.73177 | 1.44972 | 103.72778 | 1.521
103.73222 | 1.13464 | 103.73455 | 1.44956 | 103.73056 | 1.52191
103.73499 | 1.13434 | 103.73732 | 1.44989 | 103.73333 | 1.5213
103.73777 | 1.13403 | 103.7401 | 1.44917 | 103.73611 | 1.52039
103.74055 | 1.13556 | 103.74288 | 1.44987 | 103.73889 | 1.52161
103.74333 | 1.13464 | 103.74566 | 1.45007 | 103.74167 | 1.52069
103.7461 | 1.13495 | 103.74844 | 1.44899 | 103.74444 | 1.52039
103.74888 | 1.13495 | 103.75121 | 1.4491 | 103.74722 | 1.52191
103.75166 | 1.13495 | 103.75399 | 1.44902 | 103.75 | 1.52069
103.75444 | 1.13464 | 103.75677 | 1.44956 | 103.75278 | 1.52008
103.75722 | 1.13525 | 103.75955 | 1.44969 | 103.75556 | 1.52191
103.75999 | 1.13495 | 103.76232 | 1.45062 | 103.75833 | 1.52069
103.76277 | 1.13525 | 103.7651 | 1.45047 | 103.76111 | 1.52039
103.76555 | 1.13495 | 103.76788 | 1.45001 | 103.76389 | 1.52191
103.76833 | 1.13525 | 103.77066 | 1.44946 | 103.76667 | 1.521
103.7711 | 1.13525 | 103.77344 | 1.44942 | 103.76944 | 1.52039
103.77388 | 1.13525 | 103.77621 | 1.45027 | 103.77222 | 1.5213
103.77666 | 1.13525 | 103.77899 | 1.45122 | 103.775 | 1.52039
103.77944 | 1.13403 | 103.78177 | 1.45059 | 103.77778 | 1.521
103.78221 | 1.13525 | 103.78455 | 1.45027 | 103.78056 | 1.52039
103.78499 | 1.13525 | 103.78732 | 1.45045 | 103.78333 | 1.51978
103.78777 | 1.13434 | 103.7901 | 1.44914 | 103.78611 | 1.521
103.79055 | 1.13464 | 103.79288 | 1.44984 | 103.78889 | 1.52161
103.79333 | 1.13403 | 103.79566 | 1.4499 | 103.79167 | 1.521
103.7961 | 1.13434 | 103.79844 | 1.44989 | 103.79444 | 1.5213
103.79888 | 1.13525 | 103.80121 | 1.45017 | 103.79722 | 1.52161
103.80166 | 1.13525 | 103.80399 | 1.45004 | 103.8 | 1.52039
103.80444 | 1.13464 | 103.80677 | 1.44969 | 103.80278 | 1.52039
103.80721 | 1.13525 | 103.80955 | 1.44954 | 103.80556 | 1.52161
103.80999 | 1.13495 | 103.81232 | 1.44931 | 103.80833 | 1.52069
103.81277 | 1.13556 | 103.8151 | 1.45001 | 103.81111 | 1.521
103.81555 | 1.13556 | 103.81788 | 1.45032 | 103.81389 | 1.52069
103.81833 | 1.13556 | 103.82066 | 1.45021 | 103.81667 | 1.52039
103.8211 | 1.13495 | 103.82344 | 1.44959 | 103.81944 | 1.521
103.82388 | 1.13556 | 103.82621 | 1.45044 | 103.82222 | 1.5213
103.82666 | 1.13525 | 103.82899 | 1.45021 | 103.825 | 1.52069
103.82944 | 1.13464 | 103.83177 | 1.44971 | 103.82778 | 1.52039
103.83221 | 1.13495 | 103.83455 | 1.44997 | 103.83056 | 1.52161
103.83499 | 1.13464 | 103.83732 | 1.44929 | 103.83333 | 1.52069
103.83777 | 1.13342 | 103.8401 | 1.44945 | 103.83611 | 1.52069
103.84055 | 1.13617 | 103.84288 | 1.45001 | 103.83889 | 1.52161
103.84333 | 1.13617 | 103.84566 | 1.45006 | 103.84167 | 1.52039
103.8461 | 1.13586 | 103.84844 | 1.44977 | 103.84444 | 1.521
103.84888 | 1.13586 | 103.85121 | 1.45014 | 103.84722 | 1.52161
103.85166 | 1.13495 | 103.85399 | 1.45035 | 103.85 | 1.521
103.85444 | 1.13495 | 103.85677 | 1.44926 | 103.85278 | 1.52069
103.85721 | 1.13495 | 103.85955 | 1.44954 | 103.85556 | 1.52191
103.85999 | 1.13495 | 103.86232 | 1.44975 | 103.85833 | 1.52069
103.86277 | 1.13434 | 103.8651 | 1.45017 | 103.86111 | 1.521
103.86555 | 1.13464 | 103.86788 | 1.45014 | 103.86389 | 1.52252
103.86833 | 1.13495 | 103.87066 | 1.45001 | 103.86667 | 1.52069
103.8711 | 1.13434 | 103.87344 | 1.44914 | 103.86944 | 1.52039
103.87388 | 1.13525 | 103.87621 | 1.44953 | 103.87222 | 1.52161
103.87666 | 1.13586 | 103.87899 | 1.44992 | 103.875 | 1.521
103.87944 | 1.13525 | 103.88177 | 1.44971 | 103.87778 | 1.52069
103.88221 | 1.13586 | 103.88455 | 1.45011 | 103.88056 | 1.52161
103.88499 | 1.13647 | 103.88732 | 1.44975 | 103.88333 | 1.521
103.88777 | 1.13403 | 103.8901 | 1.45017 | 103.88611 | 1.521
103.89055 | 1.13495 | 103.89288 | 1.45011 | 103.88889 | 1.52069
103.89333 | 1.13647 | 103.89566 | 1.45048 | 103.89167 | 1.521
103.8961 | 1.13434 | 103.89844 | 1.44939 | 103.89444 | 1.52039
103.89888 | 1.13495 | 103.90121 | 1.44969 | 103.89722 | 1.5213
103.90166 | 1.13617 | 103.90399 | 1.45017 | 103.9 | 1.521
103.90444 | 1.13373 | 103.90677 | 1.44986 | 103.90278 | 1.51978
103.90721 | 1.13464 | 103.90955 | 1.44953 | 103.90556 | 1.521
103.90999 | 1.13556 | 103.91232 | 1.45093 | 103.90833 | 1.52039
103.91277 | 1.13373 | 103.9151 | 1.45167 | 103.91111 | 1.52039
103.91555 | 1.13556 | 103.91788 | 1.4492 | 103.91389 | 1.521
103.91833 | 1.13464 | 103.92066 | 1.44937 | 103.91667 | 1.52069
103.9211 | 1.13525 | 103.92344 | 1.44925 | 103.91944 | 1.52039
103.92388 | 1.13525 | 103.92621 | 1.45027 | 103.92222 | 1.52161
103.92666 | 1.13495 | 103.92899 | 1.45018 | 103.925 | 1.52039
103.92944 | 1.13403 | 103.93177 | 1.44987 | 103.92778 | 1.52069
103.93221 | 1.13495 | 103.93455 | 1.45087 | 103.93056 | 1.52161
103.93499 | 1.13495 | 103.93732 | 1.44987 | 103.93333 | 1.52161
103.93777 | 1.13342 | 103.9401 | 1.44986 | 103.93611 | 1.5213
103.94055 | 1.13525 | 103.94288 | 1.45099 | 103.93889 | 1.5213
103.94333 | 1.13495 | 103.94566 | 1.45015 | 103.94167 | 1.521
103.9461 | 1.13525 | 103.94844 | 1.44997 | 103.94444 | 1.52039
103.94888 | 1.13495 | 103.95121 | 1.44937 | 103.94722 | 1.52161
103.95166 | 1.13495 | 103.95399 | 1.44972 | 103.95 | 1.52191
103.95444 | 1.13464 | 103.95677 | 1.45029 | 103.95278 | 1.52008
103.95721 | 1.13617 | 103.95955 | 1.45015 | 103.95556 | 1.52222
103.95999 | 1.13556 | 103.96232 | 1.45045 | 103.95833 | 1.521
103.96277 | 1.13495 | 103.9651 | 1.45 | 103.96111 | 1.52039
103.96555 | 1.13495 | 103.96788 | 1.45026 | 103.96389 | 1.5213
103.96833 | 1.13556 | 103.97066 | 1.45001 | 103.96667 | 1.52161
103.9711 | 1.13556 | 103.97344 | 1.44959 | 103.96944 | 1.52039
103.97388 | 1.13525 | 103.97621 | 1.45041 | 103.97222 | 1.52222
103.97666 | 1.13525 | 103.97899 | 1.44943 | 103.975 | 1.5213
103.97944 | 1.13434 | 103.98177 | 1.45001 | 103.97778 | 1.521
103.98221 | 1.13525 | 103.98455 | 1.45085 | 103.98056 | 1.52191
103.98499 | 1.13495 | 103.98732 | 1.45061 | 103.98333 | 1.52161
103.98777 | 1.13434 | 103.9901 | 1.45001 | 103.98611 | 1.52039
103.99055 | 1.13495 | 103.99288 | 1.45011 | 103.98889 | 1.521
103.99333 | 1.13464 | 103.99566 | 1.45029 | 103.99167 | 1.52069
103.9961 | 1.13495 | 103.99844 | 1.44983 | 103.99444 | 1.52008
103.99888 | 1.13525 | 104.00121 | 1.45026 | 103.99722 | 1.52069
104.00166 | 1.13464 | 104.00399 | 1.45072 | 104 | 1.521
104.00444 | 1.13495 | 104.00677 | 1.44986 | 104.00278 | 1.51947
104.00721 | 1.13464 | 104.00955 | 1.44981 | 104.00556 | 1.521
104.00999 | 1.13525 | 104.01232 | 1.45103 | 104.00833 | 1.521
104.01277 | 1.13434 | 104.0151 | 1.45045 | 104.01111 | 1.52008
104.01555 | 1.13464 | 104.01788 | 1.45056 | 104.01389 | 1.521
104.01833 | 1.13525 | 104.02066 | 1.44943 | 104.01667 | 1.52069
104.0211 | 1.13495 | 104.02344 | 1.4494 | 104.01944 | 1.52008
104.02388 | 1.13586 | 104.02621 | 1.44981 | 104.02222 | 1.52161
104.02666 | 1.13556 | 104.02899 | 1.44974 | 104.025 | 1.5213
104.02944 | 1.13525 | 104.03177 | 1.4499 | 104.02778 | 1.521
104.03221 | 1.13495 | 104.03455 | 1.45072 | 104.03056 | 1.52039
104.03499 | 1.13586 | 104.03732 | 1.45003 | 104.03333 | 1.52069
104.03777 | 1.13434 | 104.0401 | 1.45033 | 104.03611 | 1.52039
104.04055 | 1.13556 | 104.04288 | 1.45029 | 104.03889 | 1.5213
104.04333 | 1.13556 | 104.04566 | 1.44987 | 104.04167 | 1.521
104.0461 | 1.13495 | 104.04844 | 1.45088 | 104.04444 | 1.51978
104.04888 | 1.13586 | 104.05121 | 1.45027 | 104.04722 | 1.52069
104.05166 | 1.13586 | 104.05399 | 1.44959 | 104.05 | 1.52039
104.05444 | 1.13495 | 104.05677 | 1.44957 | 104.05278 | 1.52008
104.05721 | 1.13525 | 104.05955 | 1.45012 | 104.05556 | 1.52161
104.05999 | 1.13586 | 104.06232 | 1.45047 | 104.05833 | 1.52069
104.06277 | 1.13495 | 104.0651 | 1.45001 | 104.06111 | 1.52008
104.06555 | 1.13525 | 104.06788 | 1.45041 | 104.06389 | 1.52069
104.06833 | 1.13556 | 104.07066 | 1.45018 | 104.06667 | 1.521
104.0711 | 1.13434 | 104.07344 | 1.44972 | 104.06944 | 1.52039
104.07388 | 1.13495 | 104.07621 | 1.44968 | 104.07222 | 1.521
104.07666 | 1.13525 | 104.07899 | 1.44959 | 104.075 | 1.52069
104.07944 | 1.13525 | 104.08177 | 1.44914 | 104.07778 | 1.52039
104.08221 | 1.13556 | 104.08455 | 1.45042 | 104.08056 | 1.5213
104.08499 | 1.13525 | 104.08732 | 1.45059 | 104.08333 | 1.521
104.08777 | 1.13464 | 104.0901 | 1.44971 | 104.08611 | 1.52008
104.09055 | 1.13556 | 104.09288 | 1.45056 | 104.08889 | 1.52161
104.09333 | 1.13586 | 104.09566 | 1.45106 | 104.09167 | 1.5213
104.0961 | 1.13464 | 104.09844 | 1.45006 | 104.09444 | 1.52069
104.09888 | 1.13434 | 104.10121 | 1.44953 | 104.09722 | 1.52161
104.10166 | 1.13495 | 104.10399 | 1.45015 | 104.1 | 1.5213
104.10444 | 1.13495 | 104.10677 | 1.4503 | 104.10278 | 1.52069
104.10721 | 1.13464 | 104.10955 | 1.45116 | 104.10556 | 1.5213
104.10999 | 1.13556 | 104.11232 | 1.45033 | 104.10833 | 1.5213
104.11277 | 1.13525 | 104.1151 | 1.4503 | 104.11111 | 1.52069
104.11555 | 1.13556 | 104.11788 | 1.44997 | 104.11389 | 1.52222
104.11833 | 1.13525 | 104.12066 | 1.45029 | 104.11667 | 1.521
104.1211 | 1.13464 | 104.12344 | 1.45015 | 104.11944 | 1.521
104.12388 | 1.13556 | 104.12621 | 1.45035 | 104.12222 | 1.52161
104.12666 | 1.13556 | 104.12899 | 1.44966 | 104.125 | 1.521
104.12944 | 1.13464 | 104.13177 | 1.45029 | 104.12778 | 1.52069
104.13221 | 1.13586 | 104.13455 | 1.45056 | 104.13056 | 1.52222
104.13499 | 1.13495 | 104.13732 | 1.45045 | 104.13333 | 1.5213
104.13777 | 1.13495 | 104.1401 | 1.45044 | 104.13611 | 1.5213
104.14055 | 1.13464 | 104.14288 | 1.45045 | 104.13889 | 1.52222
104.14333 | 1.13556 | 104.14566 | 1.45091 | 104.14167 | 1.52191
104.1461 | 1.13525 | 104.14844 | 1.45059 | 104.14444 | 1.521
104.14888 | 1.13495 | 104.15121 | 1.45041 | 104.14722 | 1.52191
104.15166 | 1.13495 | 104.15399 | 1.45088 | 104.15 | 1.52191
104.15444 | 1.13556 | 104.15677 | 1.45094 | 104.15278 | 1.5213
104.15721 | 1.13464 | 104.15955 | 1.45131 | 104.15556 | 1.521
104.15999 | 1.13556 | 104.16232 | 1.45091 | 104.15833 | 1.5213
104.16277 | 1.13556 | 104.1651 | 1.45033 | 104.16111 | 1.52039
104.16555 | 1.13525 | 104.16788 | 1.45058 | 104.16389 | 1.521
104.16833 | 1.13617 | 104.17066 | 1.45044 | 104.16667 | 1.5213
104.1711 | 1.13586 | 104.17344 | 1.44987 | 104.16944 | 1.52069
104.17388 | 1.13586 | 104.17621 | 1.44954 | 104.17222 | 1.521
104.17666 | 1.13464 | 104.17899 | 1.45015 | 104.175 | 1.52161
104.17944 | 1.13464 | 104.18177 | 1.44971 | 104.17778 | 1.52069
104.18221 | 1.13495 | 104.18455 | 1.45038 | 104.18056 | 1.521
104.18499 | 1.13556 | 104.18732 | 1.45091 | 104.18333 | 1.52161
104.18777 | 1.13525 | 104.1901 | 1.45064 | 104.18611 | 1.5213
104.19055 | 1.13556 | 104.19288 | 1.45099 | 104.18889 | 1.52161
104.19333 | 1.13495 | 104.19566 | 1.45 | 104.19167 | 1.5213
104.1961 | 1.13525 | 104.19844 | 1.44989 | 104.19444 | 1.52039
104.19888 | 1.13495 | 104.20121 | 1.45055 | 104.19722 | 1.5213
104.20166 | 1.13464 | 104.20399 | 1.45027 | 104.2 | 1.52222
104.20444 | 1.13495 | 104.20677 | 1.4502 | 104.20278 | 1.52191
104.20721 | 1.13495 | 104.20955 | 1.44994 | 104.20556 | 1.52283
104.20999 | 1.13525 | 104.21232 | 1.45134 | 104.20833 | 1.52252
104.21277 | 1.13464 | 104.2151 | 1.45106 | 104.21111 | 1.52161
104.21555 | 1.13647 | 104.21788 | 1.45064 | 104.21389 | 1.52252
104.21833 | 1.13464 | 104.22066 | 1.45127 | 104.21667 | 1.52161
104.2211 | 1.13434 | 104.22344 | 1.45103 | 104.21944 | 1.51886
104.22388 | 1.13464 | 104.22621 | 1.45072 | 104.22222 | 1.52069
104.22666 | 1.13525 | 104.22899 | 1.45044 | 104.225 | 1.52222
104.22944 | 1.13525 | 104.23177 | 1.45072 | 104.22778 | 1.52161
104.23221 | 1.13495 | 104.23455 | 1.45008 | 104.23056 | 1.52222
104.23499 | 1.13495 | 104.23732 | 1.45011 | 104.23333 | 1.52222
104.23777 | 1.13403 | 104.2401 | 1.44987 | 104.23611 | 1.52008
104.24055 | 1.13464 | 104.24288 | 1.45052 | 104.23889 | 1.52039
104.24333 | 1.13556 | 104.24566 | 1.45014 | 104.24167 | 1.52039
104.2461 | 1.13495 | 104.24844 | 1.44974 | 104.24444 | 1.51978
104.24888 | 1.13525 | 104.25121 | 1.45084 | 104.24722 | 1.52161
104.25166 | 1.13556 | 104.25399 | 1.45058 | 104.25 | 1.521
104.25444 | 1.13464 | 104.25677 | 1.45042 | 104.25278 | 1.52008
104.25721 | 1.13556 | 104.25955 | 1.45099 | 104.25556 | 1.52069
104.25999 | 1.13647 | 104.26232 | 1.45146 | 104.25833 | 1.52191
104.26277 | 1.13495 | 104.2651 | 1.45004 | 104.26111 | 1.5213
104.26555 | 1.13556 | 104.26788 | 1.45044 | 104.26389 | 1.52161
104.26833 | 1.13556 | 104.27066 | 1.45058 | 104.26667 | 1.5213
104.2711 | 1.13464 | 104.27344 | 1.45061 | 104.26944 | 1.52008
104.27388 | 1.13464 | 104.27621 | 1.44953 | 104.27222 | 1.52069
104.27666 | 1.13464 | 104.27899 | 1.45027 | 104.275 | 1.52161
104.27944 | 1.13342 | 104.28177 | 1.45044 | 104.27778 | 1.52039
104.28221 | 1.13464 | 104.28455 | 1.45111 | 104.28056 | 1.52039
104.28499 | 1.13495 | 104.28732 | 1.45029 | 104.28333 | 1.521
104.28777 | 1.13586 | 104.2901 | 1.45048 | 104.28611 | 1.52039
104.29055 | 1.13495 | 104.29288 | 1.45099 | 104.28889 | 1.521
104.29333 | 1.13586 | 104.29566 | 1.45073 | 104.29167 | 1.521
104.2961 | 1.13586 | 104.29844 | 1.45018 | 104.29444 | 1.52069
104.29888 | 1.13464 | 104.30121 | 1.45066 | 104.29722 | 1.5213
104.30166 | 1.13586 | 104.30399 | 1.45 | 104.3 | 1.5213
104.30444 | 1.13556 | 104.30677 | 1.45029 | 104.30278 | 1.52008
104.30721 | 1.13556 | 104.30955 | 1.45125 | 104.30556 | 1.52039
104.30999 | 1.13556 | 104.31232 | 1.45012 | 104.30833 | 1.5213
104.31277 | 1.13464 | 104.3151 | 1.44984 | 104.31111 | 1.51978
104.31555 | 1.13434 | 104.31788 | 1.44932 | 104.31389 | 1.52039
104.31833 | 1.13495 | 104.32066 | 1.44968 | 104.31667 | 1.521
104.3211 | 1.13464 | 104.32344 | 1.44983 | 104.31944 | 1.51947
104.32388 | 1.13464 | 104.32621 | 1.45009 | 104.32222 | 1.5213
104.32666 | 1.13525 | 104.32899 | 1.45085 | 104.325 | 1.5213
104.32944 | 1.13434 | 104.33177 | 1.45001 | 104.32778 | 1.521
104.33221 | 1.13556 | 104.33455 | 1.45052 | 104.33056 | 1.52161
104.33499 | 1.13495 | 104.33732 | 1.45027 | 104.33333 | 1.521
104.33777 | 1.13525 | 104.3401 | 1.44998 | 104.33611 | 1.52039
104.34055 | 1.13525 | 104.34288 | 1.45021 | 104.33889 | 1.5213
104.34333 | 1.13495 | 104.34566 | 1.45084 | 104.34167 | 1.521
104.3461 | 1.13464 | 104.34844 | 1.45088 | 104.34444 | 1.521
104.34888 | 1.13434 | 104.35121 | 1.45145 | 104.34722 | 1.521
104.35166 | 1.13525 | 104.35399 | 1.451 | 104.35 | 1.5213
104.35444 | 1.13617 | 104.35677 | 1.45158 | 104.35278 | 1.52039
104.35721 | 1.13525 | 104.35955 | 1.45196 | 104.35556 | 1.52161
104.35999 | 1.13525 | 104.36232 | 1.45125 | 104.35833 | 1.52161
104.36277 | 1.13525 | 104.3651 | 1.45113 | 104.36111 | 1.52039
104.36555 | 1.13464 | 104.36788 | 1.45009 | 104.36389 | 1.521
104.36833 | 1.13678 | 104.37066 | 1.45097 | 104.36667 | 1.521
104.3711 | 1.13464 | 104.37344 | 1.45015 | 104.36944 | 1.5213
104.37388 | 1.13495 | 104.37621 | 1.44992 | 104.37222 | 1.52161
104.37666 | 1.13556 | 104.37899 | 1.45056 | 104.375 | 1.52191
104.37944 | 1.13495 | 104.38177 | 1.44957 | 104.37778 | 1.521
104.38221 | 1.13464 | 104.38455 | 1.45066 | 104.38056 | 1.52069
104.38499 | 1.13586 | 104.38732 | 1.45075 | 104.38333 | 1.52069
104.38777 | 1.13464 | 104.3901 | 1.44986 | 104.38611 | 1.52039
104.39055 | 1.13525 | 104.39288 | 1.45041 | 104.38889 | 1.52069
104.39333 | 1.13556 | 104.39566 | 1.45102 | 104.39167 | 1.5213
104.3961 | 1.13495 | 104.39844 | 1.44971 | 104.39444 | 1.51978
104.39888 | 1.13525 | 104.40121 | 1.4498 | 104.39722 | 1.52039
104.40166 | 1.13525 | 104.40399 | 1.45029 | 104.4 | 1.52069
104.40444 | 1.13556 | 104.40677 | 1.45061 | 104.40278 | 1.52039
104.40721 | 1.13525 | 104.40955 | 1.45055 | 104.40556 | 1.521
104.40999 | 1.13556 | 104.41232 | 1.45128 | 104.40833 | 1.521
104.41277 | 1.13464 | 104.4151 | 1.45117 | 104.41111 | 1.521
104.41555 | 1.13495 | 104.41788 | 1.45056 | 104.41389 | 1.52161
104.41833 | 1.13495 | 104.42066 | 1.44969 | 104.41667 | 1.5213
104.4211 | 1.13495 | 104.42344 | 1.44986 | 104.41944 | 1.52069
104.42388 | 1.13495 | 104.42621 | 1.45024 | 104.42222 | 1.5213
104.42666 | 1.13556 | 104.42899 | 1.45087 | 104.425 | 1.52161
104.42944 | 1.13556 | 104.43177 | 1.44993 | 104.42778 | 1.52039
104.43221 | 1.13495 | 104.43455 | 1.45059 | 104.43056 | 1.52069
104.43499 | 1.13556 | 104.43732 | 1.45088 | 104.43333 | 1.52069
104.43777 | 1.13464 | 104.4401 | 1.45061 | 104.43611 | 1.52039
104.44055 | 1.13495 | 104.44288 | 1.45012 | 104.43889 | 1.5213
104.44333 | 1.13556 | 104.44566 | 1.45072 | 104.44167 | 1.5213
104.4461 | 1.13495 | 104.44844 | 1.45091 | 104.44444 | 1.5213
104.44888 | 1.13495 | 104.45121 | 1.45023 | 104.44722 | 1.52069
104.45166 | 1.13525 | 104.45399 | 1.44997 | 104.45 | 1.52252
104.45444 | 1.13525 | 104.45677 | 1.45015 | 104.45278 | 1.5213
104.45721 | 1.13525 | 104.45955 | 1.45027 | 104.45556 | 1.5213
104.45999 | 1.13556 | 104.46232 | 1.4507 | 104.45833 | 1.52191
104.46277 | 1.13525 | 104.4651 | 1.45033 | 104.46111 | 1.52161
104.46555 | 1.13495 | 104.46788 | 1.45041 | 104.46389 | 1.52161
104.46833 | 1.13586 | 104.47066 | 1.45055 | 104.46667 | 1.52161
104.4711 | 1.13739 | 104.47344 | 1.45027 | 104.46944 | 1.5213
104.47388 | 1.13586 | 104.47621 | 1.45039 | 104.47222 | 1.52222
104.47666 | 1.13312 | 104.47899 | 1.45069 | 104.475 | 1.52222
104.47944 | 1.13556 | 104.48177 | 1.4509 | 104.47778 | 1.5213
104.48221 | 1.13678 | 104.48455 | 1.45131 | 104.48056 | 1.52222
104.48499 | 1.13525 | 104.48732 | 1.451 | 104.48333 | 1.52222
104.48777 | 1.13403 | 104.4901 | 1.45105 | 104.48611 | 1.52161
104.49055 | 1.13403 | 104.49288 | 1.4513 | 104.48889 | 1.5213
104.49333 | 1.13525 | 104.49566 | 1.4507 | 104.49167 | 1.521
104.4961 | 1.13617 | 104.49844 | 1.45059 | 104.49444 | 1.521
104.49888 | 1.13525 | 104.50121 | 1.45067 | 104.49722 | 1.521
104.50166 | 1.13708 | 104.50399 | 1.45009 | 104.5 | 1.5213
104.50444 | 1.13525 | 104.50677 | 1.45029 | 104.50278 | 1.52069
104.50721 | 1.13556 | 104.50955 | 1.45023 | 104.50556 | 1.521
104.50999 | 1.13525 | 104.51232 | 1.45055 | 104.50833 | 1.52161
104.51277 | 1.13403 | 104.5151 | 1.45047 | 104.51111 | 1.52069
104.51555 | 1.13403 | 104.51788 | 1.45127 | 104.51389 | 1.5213
104.51833 | 1.13525 | 104.52066 | 1.45097 | 104.51667 | 1.52191
104.5211 | 1.13464 | 104.52344 | 1.45117 | 104.51944 | 1.52069
104.52388 | 1.13434 | 104.52621 | 1.45142 | 104.52222 | 1.52039
104.52666 | 1.13647 | 104.52899 | 1.45056 | 104.525 | 1.5213
104.52944 | 1.13586 | 104.53177 | 1.45073 | 104.52778 | 1.5213
104.53221 | 1.13495 | 104.53455 | 1.451 | 104.53056 | 1.521
104.53499 | 1.13586 | 104.53732 | 1.45125 | 104.53333 | 1.52161
104.53777 | 1.13495 | 104.5401 | 1.45088 | 104.53611 | 1.521
104.54055 | 1.13525 | 104.54288 | 1.45036 | 104.53889 | 1.52069
104.54333 | 1.13495 | 104.54566 | 1.45038 | 104.54167 | 1.52191
104.5461 | 1.13525 | 104.54844 | 1.45011 | 104.54444 | 1.52161
104.54888 | 1.13525 | 104.55121 | 1.45055 | 104.54722 | 1.52191
104.55166 | 1.13525 | 104.55399 | 1.45125 | 104.55 | 1.52222
104.55444 | 1.13495 | 104.55677 | 1.45087 | 104.55278 | 1.52161
104.55721 | 1.13495 | 104.55955 | 1.45021 | 104.55556 | 1.52222
104.55999 | 1.13464 | 104.56232 | 1.45079 | 104.55833 | 1.52222
104.56277 | 1.13525 | 104.5651 | 1.451 | 104.56111 | 1.52161
104.56555 | 1.13525 | 104.56788 | 1.45053 | 104.56389 | 1.5213
104.56833 | 1.13586 | 104.57066 | 1.45069 | 104.56667 | 1.52191
104.5711 | 1.13556 | 104.57344 | 1.45149 | 104.56944 | 1.5213
104.57388 | 1.13495 | 104.57621 | 1.45186 | 104.57222 | 1.52161
104.57666 | 1.13556 | 104.57899 | 1.4513 | 104.575 | 1.52191
104.57944 | 1.13464 | 104.58177 | 1.45042 | 104.57778 | 1.52161
104.58221 | 1.13495 | 104.58455 | 1.45041 | 104.58056 | 1.52069
104.58499 | 1.13495 | 104.58732 | 1.45097 | 104.58333 | 1.521
104.58777 | 1.13464 | 104.5901 | 1.45061 | 104.58611 | 1.52069
104.59055 | 1.13495 | 104.59288 | 1.45055 | 104.58889 | 1.52039
104.59333 | 1.13556 | 104.59566 | 1.45125 | 104.59167 | 1.52161
104.5961 | 1.13495 | 104.59844 | 1.45003 | 104.59444 | 1.52008
104.59888 | 1.13434 | 104.60121 | 1.44998 | 104.59722 | 1.521
104.60166 | 1.13586 | 104.60399 | 1.45023 | 104.6 | 1.5213
104.60444 | 1.13495 | 104.60677 | 1.4509 | 104.60278 | 1.52008
104.60721 | 1.13525 | 104.60955 | 1.44981 | 104.60556 | 1.52008
104.60999 | 1.13525 | 104.61232 | 1.45009 | 104.60833 | 1.521
104.61277 | 1.13495 | 104.6151 | 1.45044 | 104.61111 | 1.52161
104.61555 | 1.13556 | 104.61788 | 1.45058 | 104.61389 | 1.52069
104.61833 | 1.13556 | 104.62066 | 1.45055 | 104.61667 | 1.5213
104.6211 | 1.13556 | 104.62344 | 1.45088 | 104.61944 | 1.52039
104.62388 | 1.13525 | 104.62621 | 1.45084 | 104.62222 | 1.52069
104.62666 | 1.13586 | 104.62899 | 1.45038 | 104.625 | 1.521
104.62944 | 1.13525 | 104.63177 | 1.45058 | 104.62778 | 1.51978
104.63221 | 1.13556 | 104.63455 | 1.4507 | 104.63056 | 1.52039
104.63499 | 1.13556 | 104.63732 | 1.45096 | 104.63333 | 1.52161
104.63777 | 1.13586 | 104.6401 | 1.44943 | 104.63611 | 1.52039
104.64055 | 1.13495 | 104.64288 | 1.44995 | 104.63889 | 1.521
104.64333 | 1.13495 | 104.64566 | 1.45039 | 104.64167 | 1.52161
104.6461 | 1.13495 | 104.64844 | 1.45056 | 104.64444 | 1.5213
104.64888 | 1.13403 | 104.65121 | 1.45082 | 104.64722 | 1.5213
104.65166 | 1.13617 | 104.65399 | 1.45099 | 104.65 | 1.5213
104.65444 | 1.13586 | 104.65677 | 1.4503 | 104.65278 | 1.5213
104.65721 | 1.13495 | 104.65955 | 1.44951 | 104.65556 | 1.5213
104.65999 | 1.13647 | 104.66232 | 1.45053 | 104.65833 | 1.52191
104.66277 | 1.13556 | 104.6651 | 1.45001 | 104.66111 | 1.52069
104.66555 | 1.13495 | 104.66788 | 1.45041 | 104.66389 | 1.52161
104.66833 | 1.13495 | 104.67066 | 1.45038 | 104.66667 | 1.52069
104.6711 | 1.13495 | 104.67344 | 1.45029 | 104.66944 | 1.52039
104.67388 | 1.13495 | 104.67621 | 1.45111 | 104.67222 | 1.5213
104.67666 | 1.13556 | 104.67899 | 1.4505 | 104.675 | 1.52161
104.67944 | 1.13525 | 104.68177 | 1.45143 | 104.67778 | 1.521
104.68221 | 1.13434 | 104.68455 | 1.45042 | 104.68056 | 1.5213
104.68499 | 1.13556 | 104.68732 | 1.4514 | 104.68333 | 1.52161
104.68777 | 1.13464 | 104.6901 | 1.45073 | 104.68611 | 1.5213
104.69055 | 1.13525 | 104.69288 | 1.45055 | 104.68889 | 1.521
104.69333 | 1.13647 | 104.69566 | 1.451 | 104.69167 | 1.5213
104.6961 | 1.13708 | 104.69844 | 1.45106 | 104.69444 | 1.521
104.69888 | 1.13556 | 104.70121 | 1.45099 | 104.69722 | 1.521
104.70166 | 1.13525 | 104.70399 | 1.45097 | 104.7 | 1.52161
104.70444 | 1.13495 | 104.70677 | 1.45 | 104.70278 | 1.5213
104.70721 | 1.13403 | 104.70955 | 1.45014 | 104.70556 | 1.52039
104.70999 | 1.13556 | 104.71232 | 1.4505 | 104.70833 | 1.5213
104.71277 | 1.13525 | 104.7151 | 1.44969 | 104.71111 | 1.521
104.71555 | 1.13495 | 104.71788 | 1.44997 | 104.71389 | 1.52069
104.71833 | 1.13525 | 104.72066 | 1.45052 | 104.71667 | 1.52252
104.7211 | 1.13434 | 104.72344 | 1.45146 | 104.71944 | 1.5213
104.72388 | 1.13556 | 104.72621 | 1.45076 | 104.72222 | 1.5213
104.72666 | 1.13495 | 104.72899 | 1.45041 | 104.725 | 1.52161
104.72944 | 1.13495 | 104.73177 | 1.45045 | 104.72778 | 1.521
104.73221 | 1.13586 | 104.73455 | 1.45088 | 104.73056 | 1.52069
104.73499 | 1.13556 | 104.73732 | 1.45085 | 104.73333 | 1.5213
104.73777 | 1.13556 | 104.7401 | 1.45045 | 104.73611 | 1.5213
104.74055 | 1.13525 | 104.74288 | 1.44995 | 104.73889 | 1.52039
104.74333 | 1.13495 | 104.74566 | 1.45052 | 104.74167 | 1.52191
104.7461 | 1.13556 | 104.74844 | 1.45015 | 104.74444 | 1.5213
104.74888 | 1.13556 | 104.75121 | 1.44965 | 104.74722 | 1.52039
104.75166 | 1.13556 | 104.75399 | 1.45097 | 104.75 | 1.52161
104.75444 | 1.13556 | 104.75677 | 1.45131 | 104.75278 | 1.52069
104.75721 | 1.13556 | 104.75955 | 1.451 | 104.75556 | 1.52039
104.75999 | 1.13525 | 104.76232 | 1.45084 | 104.75833 | 1.521
104.76277 | 1.13525 | 104.7651 | 1.451 | 104.76111 | 1.52008
104.76555 | 1.13525 | 104.76788 | 1.45039 | 104.76389 | 1.51947
104.76833 | 1.13556 | 104.77066 | 1.45082 | 104.76667 | 1.52161
104.7711 | 1.13525 | 104.77344 | 1.45026 | 104.76944 | 1.52008
104.77388 | 1.13464 | 104.77621 | 1.45067 | 104.77222 | 1.52069
104.77666 | 1.13617 | 104.77899 | 1.45069 | 104.775 | 1.52161
104.77944 | 1.13525 | 104.78177 | 1.45113 | 104.77778 | 1.52069
104.78221 | 1.13464 | 104.78455 | 1.4511 | 104.78056 | 1.52039
104.78499 | 1.13647 | 104.78732 | 1.45137 | 104.78333 | 1.5213
104.78777 | 1.13556 | 104.7901 | 1.45146 | 104.78611 | 1.52039
104.79055 | 1.13495 | 104.79288 | 1.45157 | 104.78889 | 1.52039
104.79333 | 1.13556 | 104.79566 | 1.45168 | 104.79167 | 1.5213
104.7961 | 1.13464 | 104.79844 | 1.45143 | 104.79444 | 1.52039
104.79888 | 1.13495 | 104.80121 | 1.45114 | 104.79722 | 1.52039
104.80166 | 1.13525 | 104.80399 | 1.45096 | 104.8 | 1.521
104.80444 | 1.13556 | 104.80677 | 1.4507 | 104.80278 | 1.521
104.80721 | 1.13556 | 104.80955 | 1.45056 | 104.80556 | 1.52069
104.80999 | 1.13556 | 104.81232 | 1.45049 | 104.80833 | 1.52161
104.81277 | 1.13556 | 104.8151 | 1.45039 | 104.81111 | 1.52069
104.81555 | 1.13495 | 104.81788 | 1.45052 | 104.81389 | 1.52069
104.81833 | 1.13495 | 104.82066 | 1.45097 | 104.81667 | 1.52191
104.8211 | 1.13647 | 104.82344 | 1.45029 | 104.81944 | 1.521
104.82388 | 1.13434 | 104.82621 | 1.45085 | 104.82222 | 1.52039
104.82666 | 1.13525 | 104.82899 | 1.45142 | 104.825 | 1.52161
104.82944 | 1.13525 | 104.83177 | 1.45085 | 104.82778 | 1.521
104.83221 | 1.13495 | 104.83455 | 1.45174 | 104.83056 | 1.51978
104.83499 | 1.13556 | 104.83732 | 1.45111 | 104.83333 | 1.5213
104.83777 | 1.13495 | 104.8401 | 1.45061 | 104.83611 | 1.52069
104.84055 | 1.13525 | 104.84288 | 1.45099 | 104.83889 | 1.52069
104.84333 | 1.13556 | 104.84566 | 1.45128 | 104.84167 | 1.521
104.8461 | 1.13495 | 104.84844 | 1.45145 | 104.84444 | 1.52039
104.84888 | 1.13525 | 104.85121 | 1.45042 | 104.84722 | 1.52069
104.85166 | 1.13556 | 104.85399 | 1.45041 | 104.85 | 1.5213
104.85444 | 1.13556 | 104.85677 | 1.45042 | 104.85278 | 1.52039
104.85721 | 1.13495 | 104.85955 | 1.45012 | 104.85556 | 1.52039
104.85999 | 1.13586 | 104.86232 | 1.45055 | 104.85833 | 1.5213
104.86277 | 1.13617 | 104.8651 | 1.44983 | 104.86111 | 1.521
104.86555 | 1.13556 | 104.86788 | 1.44942 | 104.86389 | 1.5213
104.86833 | 1.13556 | 104.87066 | 1.45036 | 104.86667 | 1.52191
104.8711 | 1.13556 | 104.87344 | 1.45102 | 104.86944 | 1.52161
104.87388 | 1.13464 | 104.87621 | 1.45011 | 104.87222 | 1.521
104.87666 | 1.13556 | 104.87899 | 1.45021 | 104.875 | 1.52161
104.87944 | 1.13556 | 104.88177 | 1.45014 | 104.87778 | 1.52069
104.88221 | 1.13464 | 104.88455 | 1.45042 | 104.88056 | 1.521
104.88499 | 1.13525 | 104.88732 | 1.45066 | 104.88333 | 1.521
104.88777 | 1.13464 | 104.8901 | 1.45102 | 104.88611 | 1.5213
104.89055 | 1.13434 | 104.89288 | 1.45058 | 104.88889 | 1.521
104.89333 | 1.13525 | 104.89566 | 1.45039 | 104.89167 | 1.52191
104.8961 | 1.13556 | 104.89844 | 1.45053 | 104.89444 | 1.521
104.89888 | 1.13525 | 104.90121 | 1.45038 | 104.89722 | 1.52069
104.90166 | 1.13403 | 104.90399 | 1.45168 | 104.9 | 1.52191
104.90444 | 1.13525 | 104.90677 | 1.45145 | 104.90278 | 1.52039
104.90721 | 1.13556 | 104.90955 | 1.4513 | 104.90556 | 1.52008
104.90999 | 1.13495 | 104.91232 | 1.45094 | 104.90833 | 1.521
104.91277 | 1.13556 | 104.9151 | 1.45011 | 104.91111 | 1.521
104.91555 | 1.13464 | 104.91788 | 1.45067 | 104.91389 | 1.521
104.91833 | 1.13617 | 104.92066 | 1.45066 | 104.91667 | 1.521
104.9211 | 1.13495 | 104.92344 | 1.45026 | 104.91944 | 1.521
104.92388 | 1.13495 | 104.92621 | 1.45026 | 104.92222 | 1.521
104.92666 | 1.13586 | 104.92899 | 1.45049 | 104.925 | 1.521
104.92944 | 1.13556 | 104.93177 | 1.45026 | 104.92778 | 1.521
104.93221 | 1.13525 | 104.93455 | 1.45058 | 104.93056 | 1.52008
104.93499 | 1.13525 | 104.93732 | 1.45137 | 104.93333 | 1.52191
104.93777 | 1.13495 | 104.9401 | 1.45117 | 104.93611 | 1.5213
104.94055 | 1.13434 | 104.94288 | 1.45171 | 104.93889 | 1.52069
104.94333 | 1.13556 | 104.94566 | 1.45169 | 104.94167 | 1.52191
104.9461 | 1.13525 | 104.94844 | 1.45127 | 104.94444 | 1.52191
104.94888 | 1.13464 | 104.95121 | 1.45142 | 104.94722 | 1.5213
104.95166 | 1.13464 | 104.95399 | 1.45047 | 104.95 | 1.52222
104.95444 | 1.13434 | 104.95677 | 1.45024 | 104.95278 | 1.5213
104.95721 | 1.13403 | 104.95955 | 1.44966 | 104.95556 | 1.51978
104.95999 | 1.13495 | 104.96232 | 1.45035 | 104.95833 | 1.52191
104.96277 | 1.13556 | 104.9651 | 1.45039 | 104.96111 | 1.52191
104.96555 | 1.13464 | 104.96788 | 1.45081 | 104.96389 | 1.52039
104.96833 | 1.13586 | 104.97066 | 1.45183 | 104.96667 | 1.521
104.9711 | 1.13495 | 104.97344 | 1.45116 | 104.96944 | 1.51947
104.97388 | 1.13495 | 104.97621 | 1.45143 | 104.97222 | 1.521
104.97666 | 1.13495 | 104.97899 | 1.45151 | 104.975 | 1.521
104.97944 | 1.13525 | 104.98177 | 1.45111 | 104.97778 | 1.52069
104.98221 | 1.13434 | 104.98455 | 1.45099 | 104.98056 | 1.52008
104.98499 | 1.13556 | 104.98732 | 1.45084 | 104.98333 | 1.5213
104.98777 | 1.13495 | 104.9901 | 1.45102 | 104.98611 | 1.52069
104.99055 | 1.13464 | 104.99288 | 1.45085 | 104.98889 | 1.51917
104.99333 | 1.13495 | 104.99566 | 1.45064 | 104.99167 | 1.52039
104.9961 | 1.13556 | 104.99844 | 1.45026 | 104.99444 | 1.52008
104.99888 | 1.13556 | 105.00121 | 1.45053 | 104.99722 | 1.51947
105.00166 | 1.13556 | 105.00399 | 1.4514 | 105 | 1.521
105.00444 | 1.13586 | 105.00677 | 1.45131 | 105.00278 | 1.52039
105.00721 | 1.13525 | 105.00955 | 1.45087 | 105.00556 | 1.52039
105.00999 | 1.13464 | 105.01232 | 1.45079 | 105.00833 | 1.52069
105.01277 | 1.13617 | 105.0151 | 1.45055 | 105.01111 | 1.5213
105.01555 | 1.13556 | 105.01788 | 1.4507 | 105.01389 | 1.521
105.01833 | 1.13495 | 105.02066 | 1.45091 | 105.01667 | 1.52069
105.0211 | 1.13556 | 105.02344 | 1.45026 | 105.01944 | 1.52039
105.02388 | 1.13556 | 105.02621 | 1.45113 | 105.02222 | 1.52039
105.02666 | 1.13525 | 105.02899 | 1.45093 | 105.025 | 1.52008
105.02944 | 1.13556 | 105.03177 | 1.45069 | 105.02778 | 1.52008
105.03221 | 1.13556 | 105.03455 | 1.45041 | 105.03056 | 1.51978
105.03499 | 1.13556 | 105.03732 | 1.45155 | 105.03333 | 1.52069
105.03777 | 1.13464 | 105.0401 | 1.45114 | 105.03611 | 1.521
105.04055 | 1.13525 | 105.04288 | 1.45055 | 105.03889 | 1.52039
105.04333 | 1.13525 | 105.04566 | 1.45038 | 105.04167 | 1.52069
105.0461 | 1.13525 | 105.04844 | 1.45084 | 105.04444 | 1.52039
105.04888 | 1.13495 | 105.05121 | 1.45157 | 105.04722 | 1.51947
105.05166 | 1.13525 | 105.05399 | 1.4511 | 105.05 | 1.521
105.05444 | 1.13525 | 105.05677 | 1.45128 | 105.05278 | 1.52069
105.05721 | 1.13464 | 105.05955 | 1.45069 | 105.05556 | 1.52008
105.05999 | 1.13434 | 105.06232 | 1.45094 | 105.05833 | 1.52161
105.06277 | 1.13586 | 105.0651 | 1.45038 | 105.06111 | 1.521
105.06555 | 1.13525 | 105.06788 | 1.4513 | 105.06389 | 1.52069
105.06833 | 1.13525 | 105.07066 | 1.45198 | 105.06667 | 1.52161
105.0711 | 1.13495 | 105.07344 | 1.45127 | 105.06944 | 1.52161
105.07388 | 1.13495 | 105.07621 | 1.45143 | 105.07222 | 1.52069
105.07666 | 1.13556 | 105.07899 | 1.45076 | 105.075 | 1.521
105.07944 | 1.13617 | 105.08177 | 1.45128 | 105.07778 | 1.5213
105.08221 | 1.13495 | 105.08455 | 1.45087 | 105.08056 | 1.52069
105.08499 | 1.13464 | 105.08732 | 1.45107 | 105.08333 | 1.52191
105.08777 | 1.13495 | 105.0901 | 1.45069 | 105.08611 | 1.5213
105.09055 | 1.13373 | 105.09288 | 1.45041 | 105.08889 | 1.52008
105.09333 | 1.13434 | 105.09566 | 1.45168 | 105.09167 | 1.52222
105.0961 | 1.13556 | 105.09844 | 1.45145 | 105.09444 | 1.5213
105.09888 | 1.13525 | 105.10121 | 1.45188 | 105.09722 | 1.521
105.10166 | 1.13586 | 105.10399 | 1.45138 | 105.1 | 1.52191
105.10444 | 1.13586 | 105.10677 | 1.45096 | 105.10278 | 1.5213
105.10721 | 1.13586 | 105.10955 | 1.45039 | 105.10556 | 1.521
105.10999 | 1.13556 | 105.11232 | 1.45033 | 105.10833 | 1.52191
105.11277 | 1.13495 | 105.1151 | 1.45097 | 105.11111 | 1.52191
105.11555 | 1.13403 | 105.11788 | 1.45082 | 105.11389 | 1.52069
105.11833 | 1.13464 | 105.12066 | 1.45061 | 105.11667 | 1.521
105.1211 | 1.13495 | 105.12344 | 1.45052 | 105.11944 | 1.521
105.12388 | 1.13464 | 105.12621 | 1.4505 | 105.12222 | 1.52069
105.12666 | 1.13525 | 105.12899 | 1.45227 | 105.125 | 1.52069
105.12944 | 1.13525 | 105.13177 | 1.45262 | 105.12778 | 1.52161
105.13221 | 1.13525 | 105.13455 | 1.44934 | 105.13056 | 1.52039
105.13499 | 1.13617 | 105.13732 | 1.44972 | 105.13333 | 1.5213
105.13777 | 1.13647 | 105.1401 | 1.45155 | 105.13611 | 1.5213
105.14055 | 1.13586 | 105.14288 | 1.451 | 105.13889 | 1.521
105.14333 | 1.13556 | 105.14566 | 1.45077 | 105.14167 | 1.521
105.1461 | 1.13556 | 105.14844 | 1.45026 | 105.14444 | 1.521
105.14888 | 1.13464 | 105.15121 | 1.4507 | 105.14722 | 1.52039
105.15166 | 1.13495 | 105.15399 | 1.45082 | 105.15 | 1.521
105.15444 | 1.13617 | 105.15677 | 1.45053 | 105.15278 | 1.52191
105.15721 | 1.13464 | 105.15955 | 1.44937 | 105.15556 | 1.52069
105.15999 | 1.13495 | 105.16232 | 1.45003 | 105.15833 | 1.5213
105.16277 | 1.13495 | 105.1651 | 1.45067 | 105.16111 | 1.521
105.16555 | 1.13525 | 105.16788 | 1.45069 | 105.16389 | 1.52069
105.16833 | 1.13495 | 105.17066 | 1.45096 | 105.16667 | 1.5213
105.1711 | 1.13586 | 105.17344 | 1.45069 | 105.16944 | 1.5213
105.17388 | 1.13434 | 105.17621 | 1.45113 | 105.17222 | 1.52039
105.17666 | 1.13525 | 105.17899 | 1.45154 | 105.175 | 1.521
105.17944 | 1.13556 | 105.18177 | 1.45008 | 105.17778 | 1.5213
105.18221 | 1.13495 | 105.18455 | 1.45014 | 105.18056 | 1.5213
105.18499 | 1.13464 | 105.18732 | 1.4511 | 105.18333 | 1.52161
105.18777 | 1.13495 | 105.1901 | 1.45055 | 105.18611 | 1.52161
105.19055 | 1.13556 | 105.19288 | 1.45024 | 105.18889 | 1.521
105.19333 | 1.13525 | 105.19566 | 1.45047 | 105.19167 | 1.5213
105.1961 | 1.13556 | 105.19844 | 1.45018 | 105.19444 | 1.521
105.19888 | 1.13586 | 105.20121 | 1.45023 | 105.19722 | 1.52039
105.20166 | 1.13464 | 105.20399 | 1.45122 | 105.2 | 1.521
105.20444 | 1.13525 | 105.20677 | 1.45056 | 105.20278 | 1.521
105.20721 | 1.13464 | 105.20955 | 1.45058 | 105.20556 | 1.521
105.20999 | 1.13525 | 105.21232 | 1.45052 | 105.20833 | 1.5213
105.21277 | 1.13525 | 105.2151 | 1.45011 | 105.21111 | 1.521
105.21555 | 1.13464 | 105.21788 | 1.45082 | 105.21389 | 1.52069
105.21833 | 1.13586 | 105.22066 | 1.45094 | 105.21667 | 1.521
105.2211 | 1.13586 | 105.22344 | 1.45055 | 105.21944 | 1.52191
105.22388 | 1.13556 | 105.22621 | 1.45038 | 105.22222 | 1.521
105.22666 | 1.13495 | 105.22899 | 1.45015 | 105.225 | 1.52039
105.22944 | 1.13556 | 105.23177 | 1.45076 | 105.22778 | 1.52191
105.23221 | 1.13617 | 105.23455 | 1.45097 | 105.23056 | 1.52069
105.23499 | 1.13556 | 105.23732 | 1.45039 | 105.23333 | 1.521
105.23777 | 1.13556 | 105.2401 | 1.45056 | 105.23611 | 1.52069
105.24055 | 1.13556 | 105.24288 | 1.45041 | 105.23889 | 1.52039
105.24333 | 1.13525 | 105.24566 | 1.45005 | 105.24167 | 1.521
105.2461 | 1.13495 | 105.24844 | 1.45097 | 105.24444 | 1.521
105.24888 | 1.13464 | 105.25121 | 1.45087 | 105.24722 | 1.52008
105.25166 | 1.13586 | 105.25399 | 1.45097 | 105.25 | 1.5213
105.25444 | 1.13617 | 105.25677 | 1.45066 | 105.25278 | 1.52069
105.25721 | 1.13464 | 105.25955 | 1.44997 | 105.25556 | 1.52039
105.25999 | 1.13556 | 105.26232 | 1.4511 | 105.25833 | 1.52069
105.26277 | 1.13495 | 105.2651 | 1.45138 | 105.26111 | 1.5213
105.26555 | 1.13525 | 105.26788 | 1.45064 | 105.26389 | 1.521
105.26833 | 1.13556 | 105.27066 | 1.45125 | 105.26667 | 1.5213
105.2711 | 1.13556 | 105.27344 | 1.45116 | 105.26944 | 1.5213
105.27388 | 1.13586 | 105.27621 | 1.45085 | 105.27222 | 1.52039
105.27666 | 1.13525 | 105.27899 | 1.45082 | 105.275 | 1.52039
105.27944 | 1.13586 | 105.28177 | 1.45066 | 105.27778 | 1.52069
105.28221 | 1.13464 | 105.28455 | 1.45026 | 105.28056 | 1.52008
105.28499 | 1.13495 | 105.28732 | 1.45067 | 105.28333 | 1.51978
105.28777 | 1.13586 | 105.2901 | 1.45135 | 105.28611 | 1.5213
105.29055 | 1.13495 | 105.29288 | 1.45128 | 105.28889 | 1.52008
105.29333 | 1.13495 | 105.29566 | 1.45123 | 105.29167 | 1.521
105.2961 | 1.13586 | 105.29844 | 1.4516 | 105.29444 | 1.52161
105.29888 | 1.13464 | 105.30121 | 1.45161 | 105.29722 | 1.51947
105.30166 | 1.13495 | 105.30399 | 1.45107 | 105.3 | 1.5213
105.30444 | 1.13586 | 105.30677 | 1.44997 | 105.30278 | 1.52161
105.30721 | 1.13525 | 105.30955 | 1.45114 | 105.30556 | 1.52039
105.30999 | 1.13495 | 105.31232 | 1.45093 | 105.30833 | 1.521
105.31277 | 1.1377 | 105.3151 | 1.45125 | 105.31111 | 1.52069
105.31555 | 1.13739 | 105.31788 | 1.45158 | 105.31389 | 1.521
105.31833 | 1.13434 | 105.32066 | 1.45122 | 105.31667 | 1.52008
105.3211 | 1.13434 | 105.32344 | 1.45067 | 105.31944 | 1.52191
105.32388 | 1.13464 | 105.32621 | 1.44997 | 105.32222 | 1.52069
105.32666 | 1.13495 | 105.32899 | 1.45021 | 105.325 | 1.5213
105.32944 | 1.13525 | 105.33177 | 1.45108 | 105.32778 | 1.5213
105.33221 | 1.13556 | 105.33455 | 1.45128 | 105.33056 | 1.51978
105.33499 | 1.13556 | 105.33732 | 1.4511 | 105.33333 | 1.52039
105.33777 | 1.13586 | 105.3401 | 1.45127 | 105.33611 | 1.5213
105.34055 | 1.13556 | 105.34288 | 1.4514 | 105.33889 | 1.521
105.34333 | 1.13525 | 105.34566 | 1.45128 | 105.34167 | 1.52039
105.3461 | 1.13556 | 105.34844 | 1.45127 | 105.34444 | 1.521
105.34888 | 1.13525 | 105.35121 | 1.45041 | 105.34722 | 1.52008
105.35166 | 1.13464 | 105.35399 | 1.45033 | 105.35 | 1.521
105.35444 | 1.13464 | 105.35677 | 1.45081 | 105.35278 | 1.52069
105.35721 | 1.13495 | 105.35955 | 1.45102 | 105.35556 | 1.51978
105.35999 | 1.13525 | 105.36232 | 1.45111 | 105.35833 | 1.52039
105.36277 | 1.13556 | 105.3651 | 1.45189 | 105.36111 | 1.5213
105.36555 | 1.13525 | 105.36788 | 1.4512 | 105.36389 | 1.52039
105.36833 | 1.13495 | 105.37066 | 1.45169 | 105.36667 | 1.52161
105.3711 | 1.13586 | 105.37344 | 1.45113 | 105.36944 | 1.5213
105.37388 | 1.13464 | 105.37621 | 1.45072 | 105.37222 | 1.52039
105.37666 | 1.13525 | 105.37899 | 1.45052 | 105.375 | 1.52039
105.37944 | 1.13586 | 105.38177 | 1.45056 | 105.37778 | 1.52008
105.38221 | 1.13586 | 105.38455 | 1.4507 | 105.38056 | 1.52008
105.38499 | 1.13495 | 105.38732 | 1.45036 | 105.38333 | 1.52039
105.38777 | 1.13556 | 105.3901 | 1.45081 | 105.38611 | 1.52069
105.39055 | 1.13556 | 105.39288 | 1.44984 | 105.38889 | 1.51978
105.39333 | 1.13495 | 105.39566 | 1.45024 | 105.39167 | 1.521
105.3961 | 1.13495 | 105.39844 | 1.451 | 105.39444 | 1.52161
105.39888 | 1.13464 | 105.40121 | 1.45087 | 105.39722 | 1.52039
105.40166 | 1.13525 | 105.40399 | 1.45069 | 105.4 | 1.52039
105.40444 | 1.13556 | 105.40677 | 1.45116 | 105.40278 | 1.5213
105.40721 | 1.13556 | 105.40955 | 1.45161 | 105.40556 | 1.52069
105.40999 | 1.13586 | 105.41232 | 1.45128 | 105.40833 | 1.5213
105.41277 | 1.13495 | 105.4151 | 1.45096 | 105.41111 | 1.52069
105.41555 | 1.13464 | 105.41788 | 1.45111 | 105.41389 | 1.52039
105.41833 | 1.13464 | 105.42066 | 1.45142 | 105.41667 | 1.521
105.4211 | 1.13464 | 105.42344 | 1.4514 | 105.41944 | 1.5213
105.42388 | 1.13434 | 105.42621 | 1.44997 | 105.42222 | 1.521
105.42666 | 1.13403 | 105.42899 | 1.45093 | 105.425 | 1.52069
105.42944 | 1.13525 | 105.43177 | 1.45081 | 105.42778 | 1.52161
105.43221 | 1.13464 | 105.43455 | 1.45029 | 105.43056 | 1.521
105.43499 | 1.13586 | 105.43732 | 1.45114 | 105.43333 | 1.52161
105.43777 | 1.13525 | 105.4401 | 1.45186 | 105.43611 | 1.5213
105.44055 | 1.13495 | 105.44288 | 1.45088 | 105.43889 | 1.52039
105.44333 | 1.13495 | 105.44566 | 1.45125 | 105.44167 | 1.52161
105.4461 | 1.13495 | 105.44844 | 1.45169 | 105.44444 | 1.52222
105.44888 | 1.13586 | 105.45121 | 1.4509 | 105.44722 | 1.52069
105.45166 | 1.13464 | 105.45399 | 1.45082 | 105.45 | 1.521
105.45444 | 1.13525 | 105.45677 | 1.4513 | 105.45278 | 1.521
105.45721 | 1.13434 | 105.45955 | 1.45088 | 105.45556 | 1.52069
105.45999 | 1.13556 | 105.46232 | 1.45053 | 105.45833 | 1.5213
105.46277 | 1.13495 | 105.4651 | 1.45062 | 105.46111 | 1.521
105.46555 | 1.13556 | 105.46788 | 1.45026 | 105.46389 | 1.521
105.46833 | 1.13403 | 105.47066 | 1.4514 | 105.46667 | 1.521
105.4711 | 1.13525 | 105.47344 | 1.45062 | 105.46944 | 1.5213
105.47388 | 1.13434 | 105.47621 | 1.45056 | 105.47222 | 1.52191
105.47666 | 1.13434 | 105.47899 | 1.45082 | 105.475 | 1.52161
105.47944 | 1.13464 | 105.48177 | 1.45127 | 105.47778 | 1.521
105.48221 | 1.13434 | 105.48455 | 1.45103 | 105.48056 | 1.52039
105.48499 | 1.13403 | 105.48732 | 1.45186 | 105.48333 | 1.521
105.48777 | 1.13525 | 105.4901 | 1.45069 | 105.48611 | 1.5213
105.49055 | 1.13525 | 105.49288 | 1.45069 | 105.48889 | 1.52069
105.49333 | 1.13403 | 105.49566 | 1.45212 | 105.49167 | 1.52039
105.4961 | 1.13556 | 105.49844 | 1.45213 | 105.49444 | 1.52069
105.49888 | 1.13556 | 105.50121 | 1.45188 | 105.49722 | 1.52008
105.50166 | 1.13556 | 105.50399 | 1.45096 | 105.5 | 1.52039
105.50444 | 1.13617 | 105.50677 | 1.45094 | 105.50278 | 1.521
105.50721 | 1.13556 | 105.50955 | 1.45067 | 105.50556 | 1.52008
105.50999 | 1.13556 | 105.51232 | 1.45125 | 105.50833 | 1.52039
105.51277 | 1.13586 | 105.5151 | 1.45094 | 105.51111 | 1.52161
105.51555 | 1.13556 | 105.51788 | 1.45143 | 105.51389 | 1.52069
105.51833 | 1.13434 | 105.52066 | 1.4511 | 105.51667 | 1.52008
105.5211 | 1.13525 | 105.52344 | 1.4514 | 105.51944 | 1.52069
105.52388 | 1.13464 | 105.52621 | 1.45157 | 105.52222 | 1.52039
105.52666 | 1.13434 | 105.52899 | 1.45082 | 105.525 | 1.52069
105.52944 | 1.13495 | 105.53177 | 1.45151 | 105.52778 | 1.521
105.53221 | 1.13556 | 105.53455 | 1.45172 | 105.53056 | 1.51978
105.53499 | 1.13495 | 105.53732 | 1.45123 | 105.53333 | 1.52069
105.53777 | 1.13556 | 105.5401 | 1.45165 | 105.53611 | 1.521
105.54055 | 1.13678 | 105.54288 | 1.4514 | 105.53889 | 1.51978
105.54333 | 1.13495 | 105.54566 | 1.45166 | 105.54167 | 1.52069
105.5461 | 1.13586 | 105.54844 | 1.45183 | 105.54444 | 1.52069
105.54888 | 1.13586 | 105.55121 | 1.45158 | 105.54722 | 1.52008
105.55166 | 1.13495 | 105.55399 | 1.45128 | 105.55 | 1.521
105.55444 | 1.13495 | 105.55677 | 1.45135 | 105.55278 | 1.5213
105.55721 | 1.13556 | 105.55955 | 1.45131 | 105.55556 | 1.52069
105.55999 | 1.13525 | 105.56232 | 1.45152 | 105.55833 | 1.52069
105.56277 | 1.13617 | 105.5651 | 1.45168 | 105.56111 | 1.5213
105.56555 | 1.13586 | 105.56788 | 1.45158 | 105.56389 | 1.521
105.56833 | 1.13495 | 105.57066 | 1.45138 | 105.56667 | 1.52069
105.5711 | 1.13586 | 105.57344 | 1.45096 | 105.56944 | 1.52161
105.57388 | 1.13495 | 105.57621 | 1.45073 | 105.57222 | 1.52161
105.57666 | 1.13525 | 105.57899 | 1.45023 | 105.575 | 1.52008
105.57944 | 1.13617 | 105.58177 | 1.45005 | 105.57778 | 1.52161
105.58221 | 1.13556 | 105.58455 | 1.45053 | 105.58056 | 1.52039
105.58499 | 1.13556 | 105.58732 | 1.45039 | 105.58333 | 1.52039
105.58777 | 1.13495 | 105.5901 | 1.45039 | 105.58611 | 1.521
105.59055 | 1.13525 | 105.59288 | 1.45085 | 105.58889 | 1.51978
105.59333 | 1.13464 | 105.59566 | 1.45055 | 105.59167 | 1.52039
105.5961 | 1.13586 | 105.59844 | 1.45143 | 105.59444 | 1.521
105.59888 | 1.13525 | 105.60121 | 1.45206 | 105.59722 | 1.52069
105.60166 | 1.13586 | 105.60399 | 1.45084 | 105.6 | 1.52039
105.60444 | 1.13586 | 105.60677 | 1.45138 | 105.60278 | 1.52161
105.60721 | 1.13525 | 105.60955 | 1.45072 | 105.60556 | 1.521
105.60999 | 1.13617 | 105.61232 | 1.45041 | 105.60833 | 1.52069
105.61277 | 1.13556 | 105.6151 | 1.45085 | 105.61111 | 1.52161
105.61555 | 1.13464 | 105.61788 | 1.45059 | 105.61389 | 1.52039
105.61833 | 1.13464 | 105.62066 | 1.45067 | 105.61667 | 1.5213
105.6211 | 1.13586 | 105.62344 | 1.4514 | 105.61944 | 1.52191
105.62388 | 1.13617 | 105.62621 | 1.45085 | 105.62222 | 1.521
105.62666 | 1.13495 | 105.62899 | 1.45082 | 105.625 | 1.52161
105.62944 | 1.13647 | 105.63177 | 1.45169 | 105.62778 | 1.5213
105.63221 | 1.13556 | 105.63455 | 1.45203 | 105.63056 | 1.52069
105.63499 | 1.13495 | 105.63732 | 1.45096 | 105.63333 | 1.521
105.63777 | 1.13617 | 105.6401 | 1.45135 | 105.63611 | 1.5213
105.64055 | 1.13586 | 105.64288 | 1.45053 | 105.63889 | 1.52069
105.64333 | 1.13556 | 105.64566 | 1.45064 | 105.64167 | 1.52069
105.6461 | 1.13586 | 105.64844 | 1.45096 | 105.64444 | 1.52161
105.64888 | 1.13556 | 105.65121 | 1.45145 | 105.64722 | 1.52069
105.65166 | 1.13495 | 105.65399 | 1.45055 | 105.65 | 1.5213
105.65444 | 1.13586 | 105.65677 | 1.45152 | 105.65278 | 1.52222
105.65721 | 1.13647 | 105.65955 | 1.45145 | 105.65556 | 1.52069
105.65999 | 1.13617 | 105.66232 | 1.45125 | 105.65833 | 1.52069
105.66277 | 1.13556 | 105.6651 | 1.45096 | 105.66111 | 1.52161
105.66555 | 1.13617 | 105.66788 | 1.45088 | 105.66389 | 1.521
105.66833 | 1.13556 | 105.67066 | 1.45155 | 105.66667 | 1.52069
105.6711 | 1.13495 | 105.67344 | 1.45127 | 105.66944 | 1.52191
105.67388 | 1.13495 | 105.67621 | 1.4516 | 105.67222 | 1.52161
105.67666 | 1.13525 | 105.67899 | 1.4514 | 105.675 | 1.52161
105.67944 | 1.13708 | 105.68177 | 1.45123 | 105.67778 | 1.52252
105.68221 | 1.13617 | 105.68455 | 1.4507 | 105.68056 | 1.52069
105.68499 | 1.13586 | 105.68732 | 1.45067 | 105.68333 | 1.5213
105.68777 | 1.13678 | 105.6901 | 1.45172 | 105.68611 | 1.52283
105.69055 | 1.13556 | 105.69288 | 1.45172 | 105.68889 | 1.52161
105.69333 | 1.13556 | 105.69566 | 1.45069 | 105.69167 | 1.52008
105.6961 | 1.13525 | 105.69844 | 1.45138 | 105.69444 | 1.521
105.69888 | 1.13586 | 105.70121 | 1.45088 | 105.69722 | 1.52161
105.70166 | 1.13495 | 105.70399 | 1.4514 | 105.7 | 1.52161
105.70444 | 1.13495 | 105.70677 | 1.45195 | 105.70278 | 1.52222
105.70721 | 1.13495 | 105.70955 | 1.45111 | 105.70556 | 1.52161
105.70999 | 1.13525 | 105.71232 | 1.45077 | 105.70833 | 1.5213
105.71277 | 1.13617 | 105.7151 | 1.4509 | 105.71111 | 1.521
105.71555 | 1.13556 | 105.71788 | 1.45168 | 105.71389 | 1.52039
105.71833 | 1.13556 | 105.72066 | 1.45079 | 105.71667 | 1.52069
105.7211 | 1.13525 | 105.72344 | 1.45149 | 105.71944 | 1.52161
105.72388 | 1.13556 | 105.72621 | 1.45096 | 105.72222 | 1.52039
105.72666 | 1.13464 | 105.72899 | 1.45108 | 105.725 | 1.52069
105.72944 | 1.13525 | 105.73177 | 1.45181 | 105.72778 | 1.5213
105.73221 | 1.13617 | 105.73455 | 1.45172 | 105.73056 | 1.521
105.73499 | 1.13525 | 105.73732 | 1.45125 | 105.73333 | 1.52069
105.73777 | 1.13586 | 105.7401 | 1.45137 | 105.73611 | 1.52252
105.74055 | 1.13525 | 105.74288 | 1.45143 | 105.73889 | 1.52069
105.74333 | 1.13464 | 105.74566 | 1.45079 | 105.74167 | 1.52008
105.7461 | 1.13525 | 105.74844 | 1.4512 | 105.74444 | 1.52252
105.74888 | 1.13556 | 105.75121 | 1.45213 | 105.74722 | 1.52069
105.75166 | 1.13556 | 105.75399 | 1.45183 | 105.75 | 1.521
105.75444 | 1.13586 | 105.75677 | 1.45195 | 105.75278 | 1.52161
105.75721 | 1.13342 | 105.75955 | 1.45259 | 105.75556 | 1.521
105.75999 | 1.13495 | 105.76232 | 1.45183 | 105.75833 | 1.5213
105.76277 | 1.13586 | 105.7651 | 1.45196 | 105.76111 | 1.52222
105.76555 | 1.13556 | 105.76788 | 1.45127 | 105.76389 | 1.52039
105.76833 | 1.13556 | 105.77066 | 1.45135 | 105.76667 | 1.521
105.7711 | 1.13617 | 105.77344 | 1.4509 | 105.76944 | 1.52191
105.77388 | 1.13586 | 105.77621 | 1.45094 | 105.77222 | 1.52191
105.77666 | 1.13464 | 105.77899 | 1.45069 | 105.775 | 1.521
105.77944 | 1.13373 | 105.78177 | 1.45193 | 105.77778 | 1.52191
105.78221 | 1.13403 | 105.78455 | 1.45229 | 105.78056 | 1.52161
105.78499 | 1.13525 | 105.78732 | 1.45107 | 105.78333 | 1.52069
105.78777 | 1.13586 | 105.7901 | 1.4518 | 105.78611 | 1.52161
105.79055 | 1.13586 | 105.79288 | 1.45195 | 105.78889 | 1.521
105.79333 | 1.13586 | 105.79566 | 1.45183 | 105.79167 | 1.521
105.7961 | 1.13495 | 105.79844 | 1.45192 | 105.79444 | 1.52191
105.79888 | 1.13586 | 105.80121 | 1.45142 | 105.79722 | 1.52161
105.80166 | 1.13434 | 105.80399 | 1.45166 | 105.8 | 1.52039
105.80444 | 1.13495 | 105.80677 | 1.45196 | 105.80278 | 1.52191
105.80721 | 1.13556 | 105.80955 | 1.45215 | 105.80556 | 1.521
105.80999 | 1.13586 | 105.81232 | 1.45212 | 105.80833 | 1.5213
105.81277 | 1.13525 | 105.8151 | 1.4521 | 105.81111 | 1.52191
105.81555 | 1.13495 | 105.81788 | 1.45169 | 105.81389 | 1.52069
105.81833 | 1.13525 | 105.82066 | 1.45094 | 105.81667 | 1.52069
105.8211 | 1.13525 | 105.82344 | 1.45151 | 105.81944 | 1.521
105.82388 | 1.13586 | 105.82621 | 1.45235 | 105.82222 | 1.52191
105.82666 | 1.13495 | 105.82899 | 1.45177 | 105.825 | 1.5213
105.82944 | 1.13434 | 105.83177 | 1.45114 | 105.82778 | 1.521
105.83221 | 1.13464 | 105.83455 | 1.45035 | 105.83056 | 1.521
105.83499 | 1.13464 | 105.83732 | 1.45108 | 105.83333 | 1.51947
105.83777 | 1.13495 | 105.8401 | 1.45137 | 105.83611 | 1.52069
105.84055 | 1.13495 | 105.84288 | 1.45157 | 105.83889 | 1.52039
105.84333 | 1.13464 | 105.84566 | 1.45096 | 105.84167 | 1.52069
105.8461 | 1.13556 | 105.84844 | 1.45107 | 105.84444 | 1.5213
105.84888 | 1.13495 | 105.85121 | 1.45097 | 105.84722 | 1.521
105.85166 | 1.13586 | 105.85399 | 1.45125 | 105.85 | 1.52069
105.85444 | 1.13556 | 105.85677 | 1.45108 | 105.85278 | 1.52191
105.85721 | 1.13586 | 105.85955 | 1.45143 | 105.85556 | 1.52069
105.85999 | 1.13586 | 105.86232 | 1.45111 | 105.85833 | 1.521
105.86277 | 1.13586 | 105.8651 | 1.45093 | 105.86111 | 1.52222
105.86555 | 1.13525 | 105.86788 | 1.4511 | 105.86389 | 1.521
105.86833 | 1.13586 | 105.87066 | 1.45122 | 105.86667 | 1.51978
105.8711 | 1.13617 | 105.87344 | 1.45207 | 105.86944 | 1.52161
105.87388 | 1.13586 | 105.87621 | 1.45186 | 105.87222 | 1.5213
105.87666 | 1.13525 | 105.87899 | 1.45094 | 105.875 | 1.52008
105.87944 | 1.13556 | 105.88177 | 1.45149 | 105.87778 | 1.5213
105.88221 | 1.13586 | 105.88455 | 1.4514 | 105.88056 | 1.52039
105.88499 | 1.13556 | 105.88732 | 1.45201 | 105.88333 | 1.52039
105.88777 | 1.13525 | 105.8901 | 1.45152 | 105.88611 | 1.5213
105.89055 | 1.13586 | 105.89288 | 1.45155 | 105.88889 | 1.52039
105.89333 | 1.13464 | 105.89566 | 1.4514 | 105.89167 | 1.52039
105.8961 | 1.13586 | 105.89844 | 1.45196 | 105.89444 | 1.5213
105.89888 | 1.13556 | 105.90121 | 1.45172 | 105.89722 | 1.52069
105.90166 | 1.13556 | 105.90399 | 1.45152 | 105.9 | 1.52069
105.90444 | 1.13342 | 105.90677 | 1.45178 | 105.90278 | 1.52069
105.90721 | 1.13678 | 105.90955 | 1.45151 | 105.90556 | 1.52069
105.90999 | 1.13678 | 105.91232 | 1.4512 | 105.90833 | 1.51978
105.91277 | 1.13495 | 105.9151 | 1.45148 | 105.91111 | 1.52161
105.91555 | 1.13464 | 105.91788 | 1.45097 | 105.91389 | 1.52222
105.91833 | 1.13434 | 105.92066 | 1.4514 | 105.91667 | 1.52069
105.9211 | 1.13434 | 105.92344 | 1.45229 | 105.91944 | 1.52161
105.92388 | 1.13617 | 105.92621 | 1.45249 | 105.92222 | 1.52069
105.92666 | 1.13495 | 105.92899 | 1.4513 | 105.925 | 1.521
105.92944 | 1.13556 | 105.93177 | 1.45166 | 105.92778 | 1.52191
105.93221 | 1.13556 | 105.93455 | 1.45081 | 105.93056 | 1.52161
105.93499 | 1.13464 | 105.93732 | 1.44989 | 105.93333 | 1.521
105.93777 | 1.13434 | 105.9401 | 1.45166 | 105.93611 | 1.52191
105.94055 | 1.13525 | 105.94288 | 1.45189 | 105.93889 | 1.5213
105.94333 | 1.13586 | 105.94566 | 1.45203 | 105.94167 | 1.52069
105.9461 | 1.13617 | 105.94844 | 1.45059 | 105.94444 | 1.52161
105.94888 | 1.13586 | 105.95121 | 1.45066 | 105.94722 | 1.52161
105.95166 | 1.13525 | 105.95399 | 1.45128 | 105.95 | 1.521
105.95444 | 1.13495 | 105.95677 | 1.45107 | 105.95278 | 1.52191
105.95721 | 1.13373 | 105.95955 | 1.45128 | 105.95556 | 1.52161
105.95999 | 1.13403 | 105.96232 | 1.45171 | 105.95833 | 1.52161
105.96277 | 1.13495 | 105.9651 | 1.4518 | 105.96111 | 1.521
105.96555 | 1.13556 | 105.96788 | 1.45171 | 105.96389 | 1.521
105.96833 | 1.13586 | 105.97066 | 1.45209 | 105.96667 | 1.521
105.9711 | 1.13525 | 105.97344 | 1.45195 | 105.96944 | 1.52252
105.97388 | 1.13586 | 105.97621 | 1.45138 | 105.97222 | 1.52191
105.97666 | 1.13464 | 105.97899 | 1.45152 | 105.975 | 1.5213
105.97944 | 1.13434 | 105.98177 | 1.45223 | 105.97778 | 1.52283
105.98221 | 1.13495 | 105.98455 | 1.45181 | 105.98056 | 1.52161
105.98499 | 1.13403 | 105.98732 | 1.45224 | 105.98333 | 1.5213
105.98777 | 1.13525 | 105.9901 | 1.45206 | 105.98611 | 1.52222
105.99055 | 1.13556 | 105.99288 | 1.45093 | 105.98889 | 1.5213
105.99333 | 1.13586 | 105.99566 | 1.4509 | 105.99167 | 1.52161
105.9961 | 1.13556 | 105.99844 | 1.45187 | 105.99444 | 1.52252
105.99888 | 1.13556 | 106.00121 | 1.4521 | 105.99722 | 1.52161
106.00166 | 1.13464 | 106.00399 | 1.45196 | 106 | 1.52069
106.00444 | 1.13525 | 106.00677 | 1.45178 | 106.00278 | 1.52191
106.00721 | 1.13495 | 106.00955 | 1.45169 | 106.00556 | 1.5213
106.00999 | 1.13434 | 106.01232 | 1.45226 | 106.00833 | 1.521
106.01277 | 1.13495 | 106.0151 | 1.45309 | 106.01111 | 1.52252
106.01555 | 1.13525 | 106.01788 | 1.45241 | 106.01389 | 1.52222
106.01833 | 1.13495 | 106.02066 | 1.45226 | 106.01667 | 1.521
106.0211 | 1.13434 | 106.02344 | 1.45233 | 106.01944 | 1.52161
106.02388 | 1.13464 | 106.02621 | 1.45178 | 106.02222 | 1.5213
106.02666 | 1.13434 | 106.02899 | 1.45162 | 106.025 | 1.521
106.02944 | 1.13525 | 106.03177 | 1.45278 | 106.02778 | 1.52222
106.03221 | 1.13464 | 106.03455 | 1.45151 | 106.03056 | 1.5213
106.03499 | 1.13464 | 106.03732 | 1.45221 | 106.03333 | 1.521
106.03777 | 1.13495 | 106.0401 | 1.45221 | 106.03611 | 1.52069
106.04055 | 1.13556 | 106.04288 | 1.45227 | 106.03889 | 1.52161
106.04333 | 1.13464 | 106.04566 | 1.45119 | 106.04167 | 1.52191
106.0461 | 1.13525 | 106.04844 | 1.45159 | 106.04444 | 1.5213
106.04888 | 1.13525 | 106.05121 | 1.45239 | 106.04722 | 1.5213
106.05166 | 1.13403 | 106.05399 | 1.45242 | 106.05 | 1.52039
106.05444 | 1.13556 | 106.05677 | 1.45223 | 106.05278 | 1.52222
106.05721 | 1.13556 | 106.05955 | 1.45224 | 106.05556 | 1.52069
106.05999 | 1.13495 | 106.06232 | 1.45226 | 106.05833 | 1.5213
106.06277 | 1.13495 | 106.0651 | 1.45201 | 106.06111 | 1.52161
106.06555 | 1.13586 | 106.06788 | 1.45223 | 106.06389 | 1.5213
106.06833 | 1.13342 | 106.07066 | 1.45195 | 106.06667 | 1.52069
106.0711 | 1.13403 | 106.07344 | 1.45218 | 106.06944 | 1.5213
106.07388 | 1.13617 | 106.07621 | 1.45149 | 106.07222 | 1.52161
106.07666 | 1.13525 | 106.07899 | 1.45107 | 106.075 | 1.52191
106.07944 | 1.13495 | 106.08177 | 1.45117 | 106.07778 | 1.52222
106.08221 | 1.13617 | 106.08455 | 1.45135 | 106.08056 | 1.52191
106.08499 | 1.13434 | 106.08732 | 1.45108 | 106.08333 | 1.52039
106.08777 | 1.13434 | 106.0901 | 1.45223 | 106.08611 | 1.52222
106.09055 | 1.13495 | 106.09288 | 1.45181 | 106.08889 | 1.5213
106.09333 | 1.13434 | 106.09566 | 1.45196 | 106.09167 | 1.52069
106.0961 | 1.13464 | 106.09844 | 1.45181 | 106.09444 | 1.52161
106.09888 | 1.13525 | 106.10121 | 1.45091 | 106.09722 | 1.5213
106.10166 | 1.13495 | 106.10399 | 1.45122 | 106.1 | 1.52069
106.10444 | 1.13556 | 106.10677 | 1.45117 | 106.10278 | 1.52161
106.10721 | 1.13556 | 106.10955 | 1.45328 | 106.10556 | 1.5213
106.10999 | 1.13434 | 106.11232 | 1.4519 | 106.10833 | 1.52069
106.11277 | 1.13495 | 106.1151 | 1.45111 | 106.11111 | 1.52069
106.11555 | 1.13586 | 106.11788 | 1.45103 | 106.11389 | 1.521
106.11833 | 1.13495 | 106.12066 | 1.45073 | 106.11667 | 1.52069
106.1211 | 1.13495 | 106.12344 | 1.45032 | 106.11944 | 1.52191
106.12388 | 1.13586 | 106.12621 | 1.45091 | 106.12222 | 1.52161
106.12666 | 1.13403 | 106.12899 | 1.45148 | 106.125 | 1.52161
106.12944 | 1.13525 | 106.13177 | 1.45146 | 106.12778 | 1.521
106.13221 | 1.13525 | 106.13455 | 1.45223 | 106.13056 | 1.52191
106.13499 | 1.13464 | 106.13732 | 1.45178 | 106.13333 | 1.52161
106.13777 | 1.13525 | 106.1401 | 1.45174 | 106.13611 | 1.521
106.14055 | 1.13495 | 106.14288 | 1.45165 | 106.13889 | 1.52069
106.14333 | 1.13495 | 106.14566 | 1.45213 | 106.14167 | 1.52161
106.1461 | 1.13434 | 106.14844 | 1.4519 | 106.14444 | 1.52191
106.14888 | 1.13434 | 106.15121 | 1.45242 | 106.14722 | 1.52161
106.15166 | 1.13373 | 106.15399 | 1.45181 | 106.15 | 1.52069
106.15444 | 1.13434 | 106.15677 | 1.45137 | 106.15278 | 1.52222
106.15721 | 1.13434 | 106.15955 | 1.45152 | 106.15556 | 1.52161
106.15999 | 1.13495 | 106.16232 | 1.45151 | 106.15833 | 1.52069
106.16277 | 1.13525 | 106.1651 | 1.45132 | 106.16111 | 1.52161
106.16555 | 1.13617 | 106.16788 | 1.45177 | 106.16389 | 1.521
106.16833 | 1.13464 | 106.17066 | 1.45183 | 106.16667 | 1.5213
106.1711 | 1.13586 | 106.17344 | 1.45189 | 106.16944 | 1.52222
106.17388 | 1.13464 | 106.17621 | 1.45193 | 106.17222 | 1.52252
106.17666 | 1.13464 | 106.17899 | 1.45138 | 106.175 | 1.5213
106.17944 | 1.13525 | 106.18177 | 1.45174 | 106.17778 | 1.52252
106.18221 | 1.13525 | 106.18455 | 1.45152 | 106.18056 | 1.52222
106.18499 | 1.13403 | 106.18732 | 1.45198 | 106.18333 | 1.52191
106.18777 | 1.13495 | 106.1901 | 1.45146 | 106.18611 | 1.5213
106.19055 | 1.13556 | 106.19288 | 1.45178 | 106.18889 | 1.521
106.19333 | 1.13617 | 106.19566 | 1.45196 | 106.19167 | 1.52069
106.1961 | 1.13434 | 106.19844 | 1.4518 | 106.19444 | 1.5213
106.19888 | 1.13495 | 106.20121 | 1.4518 | 106.19722 | 1.5213
106.20166 | 1.13556 | 106.20399 | 1.45067 | 106.2 | 1.521
106.20444 | 1.13525 | 106.20677 | 1.45099 | 106.20278 | 1.52191
106.20721 | 1.13586 | 106.20955 | 1.45177 | 106.20556 | 1.52069
106.20999 | 1.13556 | 106.21232 | 1.45148 | 106.20833 | 1.52069
106.21277 | 1.13434 | 106.2151 | 1.45146 | 106.21111 | 1.52161
106.21555 | 1.13525 | 106.21788 | 1.45227 | 106.21389 | 1.5213
106.21833 | 1.13464 | 106.22066 | 1.45212 | 106.21667 | 1.52008
106.2211 | 1.13495 | 106.22344 | 1.45248 | 106.21944 | 1.52161
106.22388 | 1.13495 | 106.22621 | 1.45149 | 106.22222 | 1.52222
106.22666 | 1.13464 | 106.22899 | 1.45108 | 106.225 | 1.52069
106.22944 | 1.13464 | 106.23177 | 1.45163 | 106.22778 | 1.52069
106.23221 | 1.13556 | 106.23455 | 1.45154 | 106.23056 | 1.52191
106.23499 | 1.13464 | 106.23732 | 1.45168 | 106.23333 | 1.521
106.23777 | 1.13464 | 106.2401 | 1.45149 | 106.23611 | 1.52222
106.24055 | 1.13525 | 106.24288 | 1.45226 | 106.23889 | 1.52222
106.24333 | 1.13495 | 106.24566 | 1.45166 | 106.24167 | 1.52069
106.2461 | 1.13525 | 106.24844 | 1.45148 | 106.24444 | 1.52222
106.24888 | 1.13586 | 106.25121 | 1.45241 | 106.24722 | 1.52161
106.25166 | 1.13464 | 106.25399 | 1.45226 | 106.25 | 1.52161
106.25444 | 1.13525 | 106.25677 | 1.4522 | 106.25278 | 1.52161
106.25721 | 1.13586 | 106.25955 | 1.45163 | 106.25556 | 1.52191
106.25999 | 1.13495 | 106.26232 | 1.4518 | 106.25833 | 1.521
106.26277 | 1.13495 | 106.2651 | 1.4516 | 106.26111 | 1.52191
106.26555 | 1.13525 | 106.26788 | 1.45166 | 106.26389 | 1.52222
106.26833 | 1.13464 | 106.27066 | 1.4514 | 106.26667 | 1.52161
106.2711 | 1.13464 | 106.27344 | 1.4519 | 106.26944 | 1.52252
106.27388 | 1.13342 | 106.27621 | 1.4518 | 106.27222 | 1.52161
106.27666 | 1.13373 | 106.27899 | 1.45251 | 106.275 | 1.52039
106.27944 | 1.13495 | 106.28177 | 1.45177 | 106.27778 | 1.5213
106.28221 | 1.13617 | 106.28455 | 1.45177 | 106.28056 | 1.52161
106.28499 | 1.13464 | 106.28732 | 1.45066 | 106.28333 | 1.52069
106.28777 | 1.13495 | 106.2901 | 1.45122 | 106.28611 | 1.5213
106.29055 | 1.13495 | 106.29288 | 1.45227 | 106.28889 | 1.52222
106.29333 | 1.13495 | 106.29566 | 1.45213 | 106.29167 | 1.52161
106.2961 | 1.13525 | 106.29844 | 1.45227 | 106.29444 | 1.52191
106.29888 | 1.13525 | 106.30121 | 1.45294 | 106.29722 | 1.52252
106.30166 | 1.13495 | 106.30399 | 1.45282 | 106.3 | 1.5213
106.30444 | 1.13556 | 106.30677 | 1.45203 | 106.30278 | 1.521
106.30721 | 1.13495 | 106.30955 | 1.4516 | 106.30556 | 1.52222
106.30999 | 1.13464 | 106.31232 | 1.45181 | 106.30833 | 1.52161
106.31277 | 1.13434 | 106.3151 | 1.4519 | 106.31111 | 1.5213
106.31555 | 1.13495 | 106.31788 | 1.4519 | 106.31389 | 1.52252
106.31833 | 1.13434 | 106.32066 | 1.45152 | 106.31667 | 1.5213
106.3211 | 1.13495 | 106.32344 | 1.45221 | 106.31944 | 1.52161
106.32388 | 1.13495 | 106.32621 | 1.45181 | 106.32222 | 1.52222
106.32666 | 1.13464 | 106.32899 | 1.45181 | 106.325 | 1.5213
106.32944 | 1.13525 | 106.33177 | 1.45178 | 106.32778 | 1.52191
106.33221 | 1.13495 | 106.33455 | 1.45168 | 106.33056 | 1.52222
106.33499 | 1.13373 | 106.33732 | 1.45169 | 106.33333 | 1.521
106.33777 | 1.13525 | 106.3401 | 1.45162 | 106.33611 | 1.5213
106.34055 | 1.13495 | 106.34288 | 1.45268 | 106.33889 | 1.52161
106.34333 | 1.13434 | 106.34566 | 1.45181 | 106.34167 | 1.5213
106.3461 | 1.13403 | 106.34844 | 1.4525 | 106.34444 | 1.52191
106.34888 | 1.13525 | 106.35121 | 1.45253 | 106.34722 | 1.52222
106.35166 | 1.13495 | 106.35399 | 1.45183 | 106.35 | 1.52191
106.35444 | 1.13495 | 106.35677 | 1.45279 | 106.35278 | 1.52191
106.35721 | 1.13464 | 106.35955 | 1.4522 | 106.35556 | 1.52191
106.35999 | 1.13434 | 106.36232 | 1.45198 | 106.35833 | 1.52069
106.36277 | 1.13434 | 106.3651 | 1.45235 | 106.36111 | 1.52069
106.36555 | 1.13525 | 106.36788 | 1.45235 | 106.36389 | 1.52222
106.36833 | 1.13464 | 106.37066 | 1.45166 | 106.36667 | 1.52069
106.3711 | 1.13495 | 106.37344 | 1.45132 | 106.36944 | 1.521
106.37388 | 1.13556 | 106.37621 | 1.45187 | 106.37222 | 1.52191
106.37666 | 1.13403 | 106.37899 | 1.4511 | 106.375 | 1.52069
106.37944 | 1.13495 | 106.38177 | 1.45235 | 106.37778 | 1.52069
106.38221 | 1.13495 | 106.38455 | 1.45226 | 106.38056 | 1.52191
106.38499 | 1.13464 | 106.38732 | 1.4521 | 106.38333 | 1.5213
106.38777 | 1.13434 | 106.3901 | 1.4522 | 106.38611 | 1.52161
106.39055 | 1.13495 | 106.39288 | 1.45235 | 106.38889 | 1.52161
106.39333 | 1.13495 | 106.39566 | 1.45195 | 106.39167 | 1.521
106.3961 | 1.13464 | 106.39844 | 1.4519 | 106.39444 | 1.5213
106.39888 | 1.13464 | 106.40121 | 1.45262 | 106.39722 | 1.52252
106.40166 | 1.13434 | 106.40399 | 1.45256 | 106.4 | 1.5213
106.40444 | 1.13525 | 106.40677 | 1.45265 | 106.40278 | 1.5213
106.40721 | 1.13495 | 106.40955 | 1.45323 | 106.40556 | 1.52252
106.40999 | 1.13495 | 106.41232 | 1.45256 | 106.40833 | 1.5213
106.41277 | 1.13464 | 106.4151 | 1.45293 | 106.41111 | 1.52161
106.41555 | 1.13556 | 106.41788 | 1.45218 | 106.41389 | 1.52222
106.41833 | 1.13464 | 106.42066 | 1.45251 | 106.41667 | 1.52039
106.4211 | 1.13464 | 106.42344 | 1.45206 | 106.41944 | 1.52161
106.42388 | 1.13434 | 106.42621 | 1.4525 | 106.42222 | 1.52283
106.42666 | 1.13434 | 106.42899 | 1.45238 | 106.425 | 1.5213
106.42944 | 1.13464 | 106.43177 | 1.45227 | 106.42778 | 1.52191
106.43221 | 1.13556 | 106.43455 | 1.45233 | 106.43056 | 1.52252
106.43499 | 1.13434 | 106.43732 | 1.45294 | 106.43333 | 1.52161
106.43777 | 1.13495 | 106.4401 | 1.45218 | 106.43611 | 1.5213
106.44055 | 1.13495 | 106.44288 | 1.45293 | 106.43889 | 1.52191
106.44333 | 1.13403 | 106.44566 | 1.45192 | 106.44167 | 1.5213
106.4461 | 1.13556 | 106.44844 | 1.45264 | 106.44444 | 1.52222
106.44888 | 1.13525 | 106.45121 | 1.45349 | 106.44722 | 1.52283
106.45166 | 1.13464 | 106.45399 | 1.45236 | 106.45 | 1.52039
106.45444 | 1.13525 | 106.45677 | 1.45187 | 106.45278 | 1.52161
106.45721 | 1.13586 | 106.45955 | 1.45247 | 106.45556 | 1.52222
106.45999 | 1.13464 | 106.46232 | 1.45193 | 106.45833 | 1.5213
106.46277 | 1.13373 | 106.4651 | 1.45232 | 106.46111 | 1.52252
106.46555 | 1.13373 | 106.46788 | 1.45201 | 106.46389 | 1.52191
106.46833 | 1.13434 | 106.47066 | 1.45163 | 106.46667 | 1.5213
106.4711 | 1.13434 | 106.47344 | 1.45149 | 106.46944 | 1.521
106.47388 | 1.13464 | 106.47621 | 1.45279 | 106.47222 | 1.52283
106.47666 | 1.13403 | 106.47899 | 1.45241 | 106.475 | 1.52161
106.47944 | 1.13434 | 106.48177 | 1.45276 | 106.47778 | 1.5213
106.48221 | 1.13525 | 106.48455 | 1.45232 | 106.48056 | 1.52222
106.48499 | 1.13434 | 106.48732 | 1.45267 | 106.48333 | 1.521
106.48777 | 1.13495 | 106.4901 | 1.45293 | 106.48611 | 1.52191
106.49055 | 1.13495 | 106.49288 | 1.45267 | 106.48889 | 1.52283
106.49333 | 1.13464 | 106.49566 | 1.45212 | 106.49167 | 1.5213
106.4961 | 1.13403 | 106.49844 | 1.4522 | 106.49444 | 1.5213
106.49888 | 1.13556 | 106.50121 | 1.45248 | 106.49722 | 1.52222
106.50166 | 1.13495 | 106.50399 | 1.45137 | 106.5 | 1.52039
106.50444 | 1.13373 | 106.50677 | 1.4519 | 106.50278 | 1.521
106.50721 | 1.13464 | 106.50955 | 1.45189 | 106.50556 | 1.52161
106.50999 | 1.13373 | 106.51232 | 1.4521 | 106.50833 | 1.521
106.51277 | 1.13434 | 106.5151 | 1.45189 | 106.51111 | 1.52161
106.51555 | 1.13495 | 106.51788 | 1.4522 | 106.51389 | 1.52222
106.51833 | 1.13434 | 106.52066 | 1.45195 | 106.51667 | 1.5213
106.5211 | 1.13403 | 106.52344 | 1.4516 | 106.51944 | 1.521
106.52388 | 1.13464 | 106.52621 | 1.45235 | 106.52222 | 1.52161
106.52666 | 1.13495 | 106.52899 | 1.45165 | 106.525 | 1.52069
106.52944 | 1.13495 | 106.53177 | 1.45204 | 106.52778 | 1.521
106.53221 | 1.13434 | 106.53455 | 1.45262 | 106.53056 | 1.52191
106.53499 | 1.13495 | 106.53732 | 1.45224 | 106.53333 | 1.521
106.53777 | 1.13434 | 106.5401 | 1.4525 | 106.53611 | 1.5213
106.54055 | 1.13525 | 106.54288 | 1.45294 | 106.53889 | 1.52283
106.54333 | 1.13495 | 106.54566 | 1.45254 | 106.54167 | 1.52252
106.5461 | 1.13464 | 106.54844 | 1.45189 | 106.54444 | 1.52161
106.54888 | 1.13556 | 106.55121 | 1.45159 | 106.54722 | 1.52252
106.55166 | 1.13525 | 106.55399 | 1.45177 | 106.55 | 1.52161
106.55444 | 1.13434 | 106.55677 | 1.45172 | 106.55278 | 1.52191
106.55721 | 1.13556 | 106.55955 | 1.45206 | 106.55556 | 1.52283
106.55999 | 1.13464 | 106.56232 | 1.45242 | 106.55833 | 1.52191
106.56277 | 1.13464 | 106.5651 | 1.45281 | 106.56111 | 1.52191
106.56555 | 1.13525 | 106.56788 | 1.45296 | 106.56389 | 1.52222
106.56833 | 1.13434 | 106.57066 | 1.45256 | 106.56667 | 1.52191
106.5711 | 1.13434 | 106.57344 | 1.45236 | 106.56944 | 1.52191
106.57388 | 1.13464 | 106.57621 | 1.45245 | 106.57222 | 1.52222
106.57666 | 1.13464 | 106.57899 | 1.45209 | 106.575 | 1.52252
106.57944 | 1.13403 | 106.58177 | 1.45132 | 106.57778 | 1.52222
106.58221 | 1.13434 | 106.58455 | 1.45235 | 106.58056 | 1.52252
106.58499 | 1.13464 | 106.58732 | 1.45212 | 106.58333 | 1.52161
106.58777 | 1.13525 | 106.5901 | 1.45189 | 106.58611 | 1.52252
106.59055 | 1.13525 | 106.59288 | 1.45159 | 106.58889 | 1.52252
106.59333 | 1.13525 | 106.59566 | 1.45149 | 106.59167 | 1.52161
106.5961 | 1.13403 | 106.59844 | 1.45149 | 106.59444 | 1.5213
106.59888 | 1.13495 | 106.60121 | 1.4525 | 106.59722 | 1.52283
106.60166 | 1.13556 | 106.60399 | 1.45238 | 106.6 | 1.52161
106.60444 | 1.13495 | 106.60677 | 1.45209 | 106.60278 | 1.52161
106.60721 | 1.13556 | 106.60955 | 1.4522 | 106.60556 | 1.52283
106.60999 | 1.13464 | 106.61232 | 1.45184 | 106.60833 | 1.52252
106.61277 | 1.13464 | 106.6151 | 1.4521 | 106.61111 | 1.5213
106.61555 | 1.13403 | 106.61788 | 1.45206 | 106.61389 | 1.52222
106.61833 | 1.13464 | 106.62066 | 1.45165 | 106.61667 | 1.52161
106.6211 | 1.13373 | 106.62344 | 1.4525 | 106.61944 | 1.52191
106.62388 | 1.13495 | 106.62621 | 1.45203 | 106.62222 | 1.5213
106.62666 | 1.13556 | 106.62899 | 1.4519 | 106.625 | 1.52069
106.62944 | 1.13495 | 106.63177 | 1.45206 | 106.62778 | 1.521
106.63221 | 1.13495 | 106.63455 | 1.45236 | 106.63056 | 1.52161
106.63499 | 1.13434 | 106.63732 | 1.45227 | 106.63333 | 1.52191
106.63777 | 1.13464 | 106.6401 | 1.45238 | 106.63611 | 1.52191
106.64055 | 1.13464 | 106.64288 | 1.45361 | 106.63889 | 1.52252
106.64333 | 1.13495 | 106.64566 | 1.45351 | 106.64167 | 1.52161
106.6461 | 1.13434 | 106.64844 | 1.45189 | 106.64444 | 1.52039
106.64888 | 1.13464 | 106.65121 | 1.45192 | 106.64722 | 1.52191
106.65166 | 1.13434 | 106.65399 | 1.45127 | 106.65 | 1.52039
106.65444 | 1.13434 | 106.65677 | 1.45163 | 106.65278 | 1.52039
106.65721 | 1.13525 | 106.65955 | 1.45238 | 106.65556 | 1.52191
106.65999 | 1.13556 | 106.66232 | 1.45196 | 106.65833 | 1.52069
106.66277 | 1.13403 | 106.6651 | 1.4516 | 106.66111 | 1.52039
106.66555 | 1.13464 | 106.66788 | 1.45215 | 106.66389 | 1.52191
106.66833 | 1.13495 | 106.67066 | 1.45238 | 106.66667 | 1.52039
106.6711 | 1.13403 | 106.67344 | 1.45264 | 106.66944 | 1.5213
106.67388 | 1.13464 | 106.67621 | 1.45251 | 106.67222 | 1.52161
106.67666 | 1.13464 | 106.67899 | 1.45242 | 106.675 | 1.521
106.67944 | 1.13434 | 106.68177 | 1.45207 | 106.67778 | 1.52069
106.68221 | 1.13525 | 106.68455 | 1.45276 | 106.68056 | 1.52191
106.68499 | 1.13464 | 106.68732 | 1.45135 | 106.68333 | 1.52069
106.68777 | 1.13464 | 106.6901 | 1.45146 | 106.68611 | 1.5213
106.69055 | 1.13525 | 106.69288 | 1.4522 | 106.68889 | 1.52161
106.69333 | 1.13586 | 106.69566 | 1.45224 | 106.69167 | 1.52069
106.6961 | 1.13464 | 106.69844 | 1.45175 | 106.69444 | 1.5213
106.69888 | 1.13525 | 106.70121 | 1.45201 | 106.69722 | 1.52252
106.70166 | 1.13464 | 106.70399 | 1.45221 | 106.7 | 1.52161
106.70444 | 1.13464 | 106.70677 | 1.45192 | 106.70278 | 1.5213
106.70721 | 1.13434 | 106.70955 | 1.45232 | 106.70556 | 1.52283
106.70999 | 1.13434 | 106.71232 | 1.45233 | 106.70833 | 1.52161
106.71277 | 1.13495 | 106.7151 | 1.4522 | 106.71111 | 1.52069
106.71555 | 1.13464 | 106.71788 | 1.45229 | 106.71389 | 1.52191
106.71833 | 1.13495 | 106.72066 | 1.45206 | 106.71667 | 1.52069
106.7211 | 1.13464 | 106.72344 | 1.45204 | 106.71944 | 1.52008
106.72388 | 1.13525 | 106.72621 | 1.45262 | 106.72222 | 1.52222
106.72666 | 1.13464 | 106.72899 | 1.45267 | 106.725 | 1.5213
106.72944 | 1.13373 | 106.73177 | 1.45204 | 106.72778 | 1.52161
106.73221 | 1.13495 | 106.73455 | 1.45215 | 106.73056 | 1.52252
106.73499 | 1.13495 | 106.73732 | 1.45264 | 106.73333 | 1.52191
106.73777 | 1.13495 | 106.7401 | 1.45323 | 106.73611 | 1.52222
106.74055 | 1.13251 | 106.74288 | 1.45291 | 106.73889 | 1.52283
106.74333 | 1.13556 | 106.74566 | 1.45308 | 106.74167 | 1.5213
106.7461 | 1.13556 | 106.74844 | 1.45317 | 106.74444 | 1.5213
106.74888 | 1.13586 | 106.75121 | 1.45245 | 106.74722 | 1.52191
106.75166 | 1.13495 | 106.75399 | 1.45209 | 106.75 | 1.52191
106.75444 | 1.13342 | 106.75677 | 1.4522 | 106.75278 | 1.521
106.75721 | 1.13495 | 106.75955 | 1.45171 | 106.75556 | 1.52313
106.75999 | 1.13464 | 106.76232 | 1.45192 | 106.75833 | 1.52191
106.76277 | 1.13312 | 106.7651 | 1.45146 | 106.76111 | 1.52161
106.76555 | 1.13556 | 106.76788 | 1.45119 | 106.76389 | 1.52283
106.76833 | 1.13495 | 106.77066 | 1.45142 | 106.76667 | 1.52222
106.7711 | 1.13403 | 106.77344 | 1.45224 | 106.76944 | 1.5213
106.77388 | 1.13434 | 106.77621 | 1.4525 | 106.77222 | 1.521
106.77666 | 1.13434 | 106.77899 | 1.45169 | 106.775 | 1.52161
106.77944 | 1.13434 | 106.78177 | 1.45209 | 106.77778 | 1.52039
106.78221 | 1.13525 | 106.78455 | 1.45235 | 106.78056 | 1.52161
106.78499 | 1.13495 | 106.78732 | 1.4518 | 106.78333 | 1.521
106.78777 | 1.13525 | 106.7901 | 1.45226 | 106.78611 | 1.5213
106.79055 | 1.13464 | 106.79288 | 1.45236 | 106.78889 | 1.52222
106.79333 | 1.13434 | 106.79566 | 1.45171 | 106.79167 | 1.52069
106.7961 | 1.13464 | 106.79844 | 1.45192 | 106.79444 | 1.521
106.79888 | 1.13495 | 106.80121 | 1.45236 | 106.79722 | 1.52222
106.80166 | 1.13525 | 106.80399 | 1.45184 | 106.8 | 1.521
106.80444 | 1.13373 | 106.80677 | 1.45135 | 106.80278 | 1.521
106.80721 | 1.13525 | 106.80955 | 1.4509 | 106.80556 | 1.52161
106.80999 | 1.13434 | 106.81232 | 1.45169 | 106.80833 | 1.52161
106.81277 | 1.13464 | 106.8151 | 1.4512 | 106.81111 | 1.52069
106.81555 | 1.13434 | 106.81788 | 1.45178 | 106.81389 | 1.52191
106.81833 | 1.13525 | 106.82066 | 1.45184 | 106.81667 | 1.521
106.8211 | 1.13434 | 106.82344 | 1.45183 | 106.81944 | 1.5213
106.82388 | 1.13556 | 106.82621 | 1.45178 | 106.82222 | 1.52222
106.82666 | 1.13434 | 106.82899 | 1.45152 | 106.825 | 1.5213
106.82944 | 1.13434 | 106.83177 | 1.45122 | 106.82778 | 1.5213
106.83221 | 1.13403 | 106.83455 | 1.4522 | 106.83056 | 1.52191
106.83499 | 1.13403 | 106.83732 | 1.45212 | 106.83333 | 1.52161
106.83777 | 1.13434 | 106.8401 | 1.4512 | 106.83611 | 1.5213
106.84055 | 1.13586 | 106.84288 | 1.45235 | 106.83889 | 1.52222
106.84333 | 1.13586 | 106.84566 | 1.45108 | 106.84167 | 1.5213
106.8461 | 1.13464 | 106.84844 | 1.45207 | 106.84444 | 1.52069
106.84888 | 1.13373 | 106.85121 | 1.4519 | 106.84722 | 1.52161
106.85166 | 1.13403 | 106.85399 | 1.45135 | 106.85 | 1.52069
106.85444 | 1.13464 | 106.85677 | 1.45183 | 106.85278 | 1.52191
106.85721 | 1.13525 | 106.85955 | 1.45221 | 106.85556 | 1.5213
106.85999 | 1.13556 | 106.86232 | 1.45242 | 106.85833 | 1.52191
106.86277 | 1.13495 | 106.8651 | 1.45163 | 106.86111 | 1.5213
106.86555 | 1.13495 | 106.86788 | 1.45248 | 106.86389 | 1.52191
106.86833 | 1.13495 | 106.87066 | 1.45251 | 106.86667 | 1.52161
106.8711 | 1.13464 | 106.87344 | 1.45163 | 106.86944 | 1.521
106.87388 | 1.13403 | 106.87621 | 1.45262 | 106.87222 | 1.52161
106.87666 | 1.13464 | 106.87899 | 1.45299 | 106.875 | 1.5213
106.87944 | 1.13434 | 106.88177 | 1.45207 | 106.87778 | 1.52069
106.88221 | 1.13403 | 106.88455 | 1.45348 | 106.88056 | 1.52191
106.88499 | 1.13464 | 106.88732 | 1.45355 | 106.88333 | 1.52191
106.88777 | 1.13464 | 106.8901 | 1.45279 | 106.88611 | 1.5213
106.89055 | 1.13434 | 106.89288 | 1.45259 | 106.88889 | 1.52161
106.89333 | 1.13464 | 106.89566 | 1.45279 | 106.89167 | 1.52161
106.8961 | 1.13495 | 106.89844 | 1.45223 | 106.89444 | 1.5213
106.89888 | 1.13586 | 106.90121 | 1.45305 | 106.89722 | 1.52283
106.90166 | 1.13464 | 106.90399 | 1.45293 | 106.9 | 1.52222
106.90444 | 1.13434 | 106.90677 | 1.45291 | 106.90278 | 1.521
106.90721 | 1.13464 | 106.90955 | 1.45245 | 106.90556 | 1.52191
106.90999 | 1.13464 | 106.91232 | 1.4532 | 106.90833 | 1.52161
106.91277 | 1.13403 | 106.9151 | 1.45259 | 106.91111 | 1.52161
106.91555 | 1.13464 | 106.91788 | 1.4541 | 106.91389 | 1.52252
106.91833 | 1.13495 | 106.92066 | 1.45409 | 106.91667 | 1.52191
106.9211 | 1.13434 | 106.92344 | 1.4529 | 106.91944 | 1.5213
106.92388 | 1.13464 | 106.92621 | 1.45283 | 106.92222 | 1.52252
106.92666 | 1.13525 | 106.92899 | 1.4523 | 106.925 | 1.52191
106.92944 | 1.13464 | 106.93177 | 1.45242 | 106.92778 | 1.52161
106.93221 | 1.13464 | 106.93455 | 1.45357 | 106.93056 | 1.52222
106.93499 | 1.13464 | 106.93732 | 1.45253 | 106.93333 | 1.52191
106.93777 | 1.13434 | 106.9401 | 1.4529 | 106.93611 | 1.5213
106.94055 | 1.13434 | 106.94288 | 1.45283 | 106.93889 | 1.52161
106.94333 | 1.13403 | 106.94566 | 1.45291 | 106.94167 | 1.52191
106.9461 | 1.13342 | 106.94844 | 1.45394 | 106.94444 | 1.52161
106.94888 | 1.13495 | 106.95121 | 1.45331 | 106.94722 | 1.52222
106.95166 | 1.13495 | 106.95399 | 1.45294 | 106.95 | 1.5213
106.95444 | 1.13464 | 106.95677 | 1.45218 | 106.95278 | 1.52161
106.95721 | 1.13464 | 106.95955 | 1.45288 | 106.95556 | 1.52252
106.95999 | 1.13403 | 106.96232 | 1.45276 | 106.95833 | 1.521
106.96277 | 1.13434 | 106.9651 | 1.4532 | 106.96111 | 1.52191
106.96555 | 1.13464 | 106.96788 | 1.45302 | 106.96389 | 1.5213
106.96833 | 1.13434 | 106.97066 | 1.4532 | 106.96667 | 1.52222
106.9711 | 1.13403 | 106.97344 | 1.4532 | 106.96944 | 1.521
106.97388 | 1.13464 | 106.97621 | 1.45255 | 106.97222 | 1.52222
106.97666 | 1.13434 | 106.97899 | 1.45259 | 106.975 | 1.52161
106.97944 | 1.13403 | 106.98177 | 1.45242 | 106.97778 | 1.521
106.98221 | 1.13434 | 106.98455 | 1.45358 | 106.98056 | 1.521
106.98499 | 1.13464 | 106.98732 | 1.4529 | 106.98333 | 1.52191
106.98777 | 1.13434 | 106.9901 | 1.45244 | 106.98611 | 1.52069
106.99055 | 1.13464 | 106.99288 | 1.45328 | 106.98889 | 1.52191
106.99333 | 1.13434 | 106.99566 | 1.45218 | 106.99167 | 1.52191
106.9961 | 1.13373 | 106.99844 | 1.45261 | 106.99444 | 1.5213
106.99888 | 1.13434 | 107.00121 | 1.45361 | 106.99722 | 1.52222
107.00166 | 1.13403 | 107.00399 | 1.45336 | 107 | 1.52191
107.00444 | 1.13403 | 107.00677 | 1.45291 | 107.00278 | 1.52222
107.00721 | 1.13464 | 107.00955 | 1.45272 | 107.00556 | 1.52222
107.00999 | 1.13525 | 107.01232 | 1.45309 | 107.00833 | 1.52161
107.01277 | 1.13403 | 107.0151 | 1.45351 | 107.01111 | 1.52222
107.01555 | 1.13434 | 107.01788 | 1.45278 | 107.01389 | 1.52222
107.01833 | 1.13434 | 107.02066 | 1.45248 | 107.01667 | 1.52191
107.0211 | 1.13434 | 107.02344 | 1.45203 | 107.01944 | 1.52161
107.02388 | 1.13495 | 107.02621 | 1.45187 | 107.02222 | 1.52222
107.02666 | 1.13464 | 107.02899 | 1.45218 | 107.025 | 1.52191
107.02944 | 1.13434 | 107.03177 | 1.45195 | 107.02778 | 1.52161
107.03221 | 1.13495 | 107.03455 | 1.45262 | 107.03056 | 1.52222
107.03499 | 1.13434 | 107.03732 | 1.45254 | 107.03333 | 1.52252
107.03777 | 1.13403 | 107.0401 | 1.45221 | 107.03611 | 1.52191
107.04055 | 1.13434 | 107.04288 | 1.4532 | 107.03889 | 1.52252
107.04333 | 1.13495 | 107.04566 | 1.4525 | 107.04167 | 1.5213
107.0461 | 1.13434 | 107.04844 | 1.4525 | 107.04444 | 1.52161
107.04888 | 1.13464 | 107.05121 | 1.45258 | 107.04722 | 1.52191
107.05166 | 1.13495 | 107.05399 | 1.4532 | 107.05 | 1.52252
107.05444 | 1.13464 | 107.05677 | 1.4525 | 107.05278 | 1.5213
107.05721 | 1.13495 | 107.05955 | 1.45203 | 107.05556 | 1.52222
107.05999 | 1.13464 | 107.06232 | 1.45175 | 107.05833 | 1.521
107.06277 | 1.13495 | 107.0651 | 1.45279 | 107.06111 | 1.5213
107.06555 | 1.13556 | 107.06788 | 1.45305 | 107.06389 | 1.52252
107.06833 | 1.13556 | 107.07066 | 1.45297 | 107.06667 | 1.5213
107.0711 | 1.13464 | 107.07344 | 1.4525 | 107.06944 | 1.5213
107.07388 | 1.13495 | 107.07621 | 1.45227 | 107.07222 | 1.52252
107.07666 | 1.13464 | 107.07899 | 1.45203 | 107.075 | 1.52161
107.07944 | 1.13464 | 107.08177 | 1.45162 | 107.07778 | 1.521
107.08221 | 1.13464 | 107.08455 | 1.45232 | 107.08056 | 1.52191
107.08499 | 1.13495 | 107.08732 | 1.45232 | 107.08333 | 1.52191
107.08777 | 1.13434 | 107.0901 | 1.45145 | 107.08611 | 1.52039
107.09055 | 1.13495 | 107.09288 | 1.45261 | 107.08889 | 1.52161
107.09333 | 1.13495 | 107.09566 | 1.45251 | 107.09167 | 1.52069
107.0961 | 1.13464 | 107.09844 | 1.45262 | 107.09444 | 1.5213
107.09888 | 1.13495 | 107.10121 | 1.45204 | 107.09722 | 1.5213
107.10166 | 1.13556 | 107.10399 | 1.45281 | 107.1 | 1.5213
107.10444 | 1.13495 | 107.10677 | 1.45207 | 107.10278 | 1.52039
107.10721 | 1.13556 | 107.10955 | 1.45214 | 107.10556 | 1.52161
107.10999 | 1.13556 | 107.11232 | 1.45218 | 107.10833 | 1.52191
107.11277 | 1.13556 | 107.1151 | 1.45239 | 107.11111 | 1.52069
107.11555 | 1.13525 | 107.11788 | 1.45217 | 107.11389 | 1.52161
107.11833 | 1.13556 | 107.12066 | 1.45288 | 107.11667 | 1.52161
107.1211 | 1.13373 | 107.12344 | 1.45245 | 107.11944 | 1.521
107.12388 | 1.13525 | 107.12621 | 1.45314 | 107.12222 | 1.5213
107.12666 | 1.13495 | 107.12899 | 1.45278 | 107.125 | 1.52191
107.12944 | 1.13403 | 107.13177 | 1.45232 | 107.12778 | 1.521
107.13221 | 1.13373 | 107.13455 | 1.45215 | 107.13056 | 1.52252
107.13499 | 1.13342 | 107.13732 | 1.45279 | 107.13333 | 1.5213
107.13777 | 1.13464 | 107.1401 | 1.45328 | 107.13611 | 1.5213
107.14055 | 1.13495 | 107.14288 | 1.45245 | 107.13889 | 1.52222
107.14333 | 1.13556 | 107.14566 | 1.45192 | 107.14167 | 1.52191
107.1461 | 1.13464 | 107.14844 | 1.45151 | 107.14444 | 1.521
107.14888 | 1.13525 | 107.15121 | 1.45262 | 107.14722 | 1.52191
107.15166 | 1.13495 | 107.15399 | 1.45221 | 107.15 | 1.52191
107.15444 | 1.13403 | 107.15677 | 1.45221 | 107.15278 | 1.521
107.15721 | 1.13495 | 107.15955 | 1.45218 | 107.15556 | 1.52161
107.15999 | 1.13586 | 107.16232 | 1.45267 | 107.15833 | 1.52161
107.16277 | 1.13525 | 107.1651 | 1.45299 | 107.16111 | 1.52191
107.16555 | 1.13464 | 107.16788 | 1.45308 | 107.16389 | 1.52222
107.16833 | 1.13525 | 107.17066 | 1.45267 | 107.16667 | 1.52283
107.1711 | 1.13525 | 107.17344 | 1.45236 | 107.16944 | 1.521
107.17388 | 1.13403 | 107.17621 | 1.45275 | 107.17222 | 1.52191
107.17666 | 1.13525 | 107.17899 | 1.45265 | 107.175 | 1.52252
107.17944 | 1.13403 | 107.18177 | 1.4527 | 107.17778 | 1.5213
107.18221 | 1.13464 | 107.18455 | 1.45308 | 107.18056 | 1.52222
107.18499 | 1.13556 | 107.18732 | 1.45352 | 107.18333 | 1.52222
107.18777 | 1.13403 | 107.1901 | 1.45279 | 107.18611 | 1.521
107.19055 | 1.13495 | 107.19288 | 1.45229 | 107.18889 | 1.52222
107.19333 | 1.13495 | 107.19566 | 1.45336 | 107.19167 | 1.52161
107.1961 | 1.13434 | 107.19844 | 1.45296 | 107.19444 | 1.52039
107.19888 | 1.13434 | 107.20121 | 1.45361 | 107.19722 | 1.52191
107.20166 | 1.13495 | 107.20399 | 1.45351 | 107.2 | 1.52161
107.20444 | 1.13464 | 107.20677 | 1.4538 | 107.20278 | 1.52191
107.20721 | 1.13525 | 107.20955 | 1.45302 | 107.20556 | 1.52191
107.20999 | 1.13464 | 107.21232 | 1.45273 | 107.20833 | 1.52161
107.21277 | 1.13525 | 107.2151 | 1.45294 | 107.21111 | 1.5213
107.21555 | 1.13525 | 107.21788 | 1.45303 | 107.21389 | 1.52191
107.21833 | 1.13525 | 107.22066 | 1.45422 | 107.21667 | 1.52191
107.2211 | 1.13403 | 107.22344 | 1.45281 | 107.21944 | 1.52069
107.22388 | 1.13434 | 107.22621 | 1.45377 | 107.22222 | 1.52191
107.22666 | 1.13434 | 107.22899 | 1.45349 | 107.225 | 1.52191
107.22944 | 1.13434 | 107.23177 | 1.45291 | 107.22778 | 1.52161
107.23221 | 1.13464 | 107.23455 | 1.45273 | 107.23056 | 1.52191
107.23499 | 1.13464 | 107.23732 | 1.45262 | 107.23333 | 1.52191
107.23777 | 1.13464 | 107.2401 | 1.45305 | 107.23611 | 1.52222
107.24055 | 1.13495 | 107.24288 | 1.45287 | 107.23889 | 1.52222
107.24333 | 1.13617 | 107.24566 | 1.45336 | 107.24167 | 1.52252
107.2461 | 1.13403 | 107.24844 | 1.45311 | 107.24444 | 1.52191
107.24888 | 1.13556 | 107.25121 | 1.45276 | 107.24722 | 1.52283
107.25166 | 1.13556 | 107.25399 | 1.45291 | 107.25 | 1.52313
107.25444 | 1.13312 | 107.25677 | 1.45311 | 107.25278 | 1.52283
107.25721 | 1.13434 | 107.25955 | 1.4532 | 107.25556 | 1.52222
107.25999 | 1.13495 | 107.26232 | 1.45339 | 107.25833 | 1.52283
107.26277 | 1.13342 | 107.2651 | 1.45323 | 107.26111 | 1.52161
107.26555 | 1.13434 | 107.26788 | 1.45261 | 107.26389 | 1.52222
107.26833 | 1.13434 | 107.27066 | 1.45245 | 107.26667 | 1.52252
107.2711 | 1.13403 | 107.27344 | 1.45296 | 107.26944 | 1.521
107.27388 | 1.13495 | 107.27621 | 1.45333 | 107.27222 | 1.52222
107.27666 | 1.13586 | 107.27899 | 1.4529 | 107.275 | 1.52252
107.27944 | 1.13495 | 107.28177 | 1.45247 | 107.27778 | 1.52222
107.28221 | 1.13525 | 107.28455 | 1.45357 | 107.28056 | 1.52222
107.28499 | 1.13525 | 107.28732 | 1.45336 | 107.28333 | 1.52283
107.28777 | 1.13403 | 107.2901 | 1.45322 | 107.28611 | 1.5213
107.29055 | 1.13525 | 107.29288 | 1.45294 | 107.28889 | 1.52191
107.29333 | 1.13525 | 107.29566 | 1.45322 | 107.29167 | 1.52191
107.2961 | 1.13312 | 107.29844 | 1.45323 | 107.29444 | 1.52161
107.29888 | 1.13312 | 107.30121 | 1.4523 | 107.29722 | 1.5213
107.30166 | 1.13342 | 107.30399 | 1.45336 | 107.3 | 1.52222
107.30444 | 1.13434 | 107.30677 | 1.45297 | 107.30278 | 1.5213
107.30721 | 1.13464 | 107.30955 | 1.45214 | 107.30556 | 1.521
107.30999 | 1.13495 | 107.31232 | 1.45275 | 107.30833 | 1.52222
107.31277 | 1.13495 | 107.3151 | 1.45247 | 107.31111 | 1.5213
107.31555 | 1.13556 | 107.31788 | 1.45262 | 107.31389 | 1.52069
107.31833 | 1.13586 | 107.32066 | 1.45336 | 107.31667 | 1.52191
107.3211 | 1.13495 | 107.32344 | 1.45326 | 107.31944 | 1.52069
107.32388 | 1.13464 | 107.32621 | 1.45317 | 107.32222 | 1.5213
107.32666 | 1.13525 | 107.32899 | 1.45317 | 107.325 | 1.52191
107.32944 | 1.13373 | 107.33177 | 1.45279 | 107.32778 | 1.52069
107.33221 | 1.13373 | 107.33455 | 1.453 | 107.33056 | 1.52222
107.33499 | 1.13464 | 107.33732 | 1.45607 | 107.33333 | 1.52191
107.33777 | 1.13403 | 107.3401 | 1.45308 | 107.33611 | 1.52191
107.34055 | 1.13434 | 107.34288 | 1.45162 | 107.33889 | 1.5213
107.34333 | 1.13495 | 107.34566 | 1.45236 | 107.34167 | 1.52161
107.3461 | 1.13495 | 107.34844 | 1.45278 | 107.34444 | 1.52069
107.34888 | 1.13647 | 107.35121 | 1.45357 | 107.34722 | 1.5213
107.35166 | 1.13617 | 107.35399 | 1.45344 | 107.35 | 1.52191
107.35444 | 1.13434 | 107.35677 | 1.45334 | 107.35278 | 1.5213
107.35721 | 1.13373 | 107.35955 | 1.45316 | 107.35556 | 1.52161
107.35999 | 1.13495 | 107.36232 | 1.45349 | 107.35833 | 1.52191
107.36277 | 1.13373 | 107.3651 | 1.45236 | 107.36111 | 1.5213
107.36555 | 1.13434 | 107.36788 | 1.45244 | 107.36389 | 1.5213
107.36833 | 1.13464 | 107.37066 | 1.45261 | 107.36667 | 1.52252
107.3711 | 1.13464 | 107.37344 | 1.4525 | 107.36944 | 1.52069
107.37388 | 1.13373 | 107.37621 | 1.45336 | 107.37222 | 1.52222
107.37666 | 1.13495 | 107.37899 | 1.45322 | 107.375 | 1.52191
107.37944 | 1.13464 | 107.38177 | 1.45207 | 107.37778 | 1.52191
107.38221 | 1.13495 | 107.38455 | 1.45273 | 107.38056 | 1.52222
107.38499 | 1.13434 | 107.38732 | 1.45319 | 107.38333 | 1.52222
107.38777 | 1.13434 | 107.3901 | 1.45323 | 107.38611 | 1.5213
107.39055 | 1.13434 | 107.39288 | 1.4532 | 107.38889 | 1.52222
107.39333 | 1.13434 | 107.39566 | 1.45276 | 107.39167 | 1.52191
107.3961 | 1.13464 | 107.39844 | 1.45364 | 107.39444 | 1.52161
107.39888 | 1.13403 | 107.40121 | 1.45258 | 107.39722 | 1.52161
107.40166 | 1.13556 | 107.40399 | 1.45259 | 107.4 | 1.52191
107.40444 | 1.13403 | 107.40677 | 1.45247 | 107.40278 | 1.52161
107.40721 | 1.13495 | 107.40955 | 1.45285 | 107.40556 | 1.52191
107.40999 | 1.13495 | 107.41232 | 1.4529 | 107.40833 | 1.52283
107.41277 | 1.13525 | 107.4151 | 1.4532 | 107.41111 | 1.52252
107.41555 | 1.13525 | 107.41788 | 1.45259 | 107.41389 | 1.52283
107.41833 | 1.13495 | 107.42066 | 1.45333 | 107.41667 | 1.52344
107.4211 | 1.13495 | 107.42344 | 1.4532 | 107.41944 | 1.52222
107.42388 | 1.13495 | 107.42621 | 1.45245 | 107.42222 | 1.52161
107.42666 | 1.13464 | 107.42899 | 1.45287 | 107.425 | 1.52252
107.42944 | 1.13403 | 107.43177 | 1.45308 | 107.42778 | 1.52252
107.43221 | 1.13434 | 107.43455 | 1.45322 | 107.43056 | 1.52252
107.43499 | 1.13495 | 107.43732 | 1.45346 | 107.43333 | 1.52344
107.43777 | 1.13556 | 107.4401 | 1.45309 | 107.43611 | 1.5213
107.44055 | 1.13434 | 107.44288 | 1.45278 | 107.43889 | 1.52191
107.44333 | 1.13464 | 107.44566 | 1.4532 | 107.44167 | 1.52252
107.4461 | 1.13434 | 107.44844 | 1.45337 | 107.44444 | 1.52222
107.44888 | 1.13525 | 107.45121 | 1.45288 | 107.44722 | 1.52313
107.45166 | 1.13495 | 107.45399 | 1.45348 | 107.45 | 1.52313
107.45444 | 1.13525 | 107.45677 | 1.45337 | 107.45278 | 1.5213
107.45721 | 1.13464 | 107.45955 | 1.45258 | 107.45556 | 1.52161
107.45999 | 1.13495 | 107.46232 | 1.45377 | 107.45833 | 1.52313
107.46277 | 1.13434 | 107.4651 | 1.45336 | 107.46111 | 1.52252
107.46555 | 1.13434 | 107.46788 | 1.45374 | 107.46389 | 1.52161
107.46833 | 1.13495 | 107.47066 | 1.45361 | 107.46667 | 1.52191
107.4711 | 1.13525 | 107.47344 | 1.45261 | 107.46944 | 1.52161
107.47388 | 1.13495 | 107.47621 | 1.45214 | 107.47222 | 1.52191
107.47666 | 1.13495 | 107.47899 | 1.45302 | 107.475 | 1.52283
107.47944 | 1.13373 | 107.48177 | 1.45424 | 107.47778 | 1.52191
107.48221 | 1.13403 | 107.48455 | 1.45346 | 107.48056 | 1.52222
107.48499 | 1.13464 | 107.48732 | 1.45392 | 107.48333 | 1.52344
107.48777 | 1.13495 | 107.4901 | 1.45369 | 107.48611 | 1.52252
107.49055 | 1.13434 | 107.49288 | 1.45346 | 107.48889 | 1.52222
107.49333 | 1.13556 | 107.49566 | 1.45377 | 107.49167 | 1.52283
107.4961 | 1.13464 | 107.49844 | 1.45322 | 107.49444 | 1.521
107.49888 | 1.13464 | 107.50121 | 1.45314 | 107.49722 | 1.52222
107.50166 | 1.13495 | 107.50399 | 1.45272 | 107.5 | 1.52344
107.50444 | 1.13495 | 107.50677 | 1.45306 | 107.50278 | 1.52191
107.50721 | 1.13464 | 107.50955 | 1.453 | 107.50556 | 1.52252
107.50999 | 1.13556 | 107.51232 | 1.45314 | 107.50833 | 1.52283
107.51277 | 1.13434 | 107.5151 | 1.45337 | 107.51111 | 1.52252
107.51555 | 1.13373 | 107.51788 | 1.45361 | 107.51389 | 1.52161
107.51833 | 1.13495 | 107.52066 | 1.45372 | 107.51667 | 1.52283
107.5211 | 1.13464 | 107.52344 | 1.4532 | 107.51944 | 1.52191
107.52388 | 1.13464 | 107.52621 | 1.45317 | 107.52222 | 1.52222
107.52666 | 1.13464 | 107.52899 | 1.45329 | 107.525 | 1.52252
107.52944 | 1.13464 | 107.53177 | 1.45381 | 107.52778 | 1.52161
107.53221 | 1.13373 | 107.53455 | 1.45405 | 107.53056 | 1.52191
107.53499 | 1.13495 | 107.53732 | 1.45419 | 107.53333 | 1.52283
107.53777 | 1.13403 | 107.5401 | 1.4538 | 107.53611 | 1.52222
107.54055 | 1.13403 | 107.54288 | 1.45374 | 107.53889 | 1.52222
107.54333 | 1.13495 | 107.54566 | 1.45311 | 107.54167 | 1.52283
107.5461 | 1.13495 | 107.54844 | 1.45306 | 107.54444 | 1.52222
107.54888 | 1.13464 | 107.55121 | 1.45302 | 107.54722 | 1.52252
107.55166 | 1.13495 | 107.55399 | 1.45303 | 107.55 | 1.52313
107.55444 | 1.13434 | 107.55677 | 1.45322 | 107.55278 | 1.52191
107.55721 | 1.13312 | 107.55955 | 1.45288 | 107.55556 | 1.52313
107.55999 | 1.13434 | 107.56232 | 1.4527 | 107.55833 | 1.52313
107.56277 | 1.13403 | 107.5651 | 1.4523 | 107.56111 | 1.52252
107.56555 | 1.13434 | 107.56788 | 1.45361 | 107.56389 | 1.52252
107.56833 | 1.13495 | 107.57066 | 1.45329 | 107.56667 | 1.52313
107.5711 | 1.13403 | 107.57344 | 1.45294 | 107.56944 | 1.52252
107.57388 | 1.13434 | 107.57621 | 1.45377 | 107.57222 | 1.52252
107.57666 | 1.13464 | 107.57899 | 1.45445 | 107.575 | 1.52222
107.57944 | 1.13464 | 107.58177 | 1.45363 | 107.57778 | 1.52252
107.58221 | 1.13464 | 107.58455 | 1.45317 | 107.58056 | 1.52252
107.58499 | 1.13495 | 107.58732 | 1.45377 | 107.58333 | 1.52374
107.58777 | 1.13373 | 107.5901 | 1.45364 | 107.58611 | 1.52313
107.59055 | 1.13403 | 107.59288 | 1.45378 | 107.58889 | 1.52191
107.59333 | 1.13464 | 107.59566 | 1.45402 | 107.59167 | 1.52313
107.5961 | 1.13464 | 107.59844 | 1.45306 | 107.59444 | 1.52191
107.59888 | 1.13464 | 107.60121 | 1.4532 | 107.59722 | 1.52283
107.60166 | 1.13495 | 107.60399 | 1.453 | 107.6 | 1.52252
107.60444 | 1.13464 | 107.60677 | 1.45275 | 107.60278 | 1.5213
107.60721 | 1.13495 | 107.60955 | 1.45285 | 107.60556 | 1.52161
107.60999 | 1.13495 | 107.61232 | 1.4536 | 107.60833 | 1.52283
107.61277 | 1.13495 | 107.6151 | 1.45278 | 107.61111 | 1.52222
107.61555 | 1.13525 | 107.61788 | 1.4536 | 107.61389 | 1.52252
107.61833 | 1.13525 | 107.62066 | 1.45313 | 107.61667 | 1.52252
107.6211 | 1.13495 | 107.62344 | 1.45322 | 107.61944 | 1.52191
107.62388 | 1.13434 | 107.62621 | 1.45285 | 107.62222 | 1.52191
107.62666 | 1.13495 | 107.62899 | 1.45256 | 107.625 | 1.52252
107.62944 | 1.13464 | 107.63177 | 1.45322 | 107.62778 | 1.5213
107.63221 | 1.13464 | 107.63455 | 1.45394 | 107.63056 | 1.52161
107.63499 | 1.13525 | 107.63732 | 1.45433 | 107.63333 | 1.52222
107.63777 | 1.13464 | 107.6401 | 1.45422 | 107.63611 | 1.5213
107.64055 | 1.13403 | 107.64288 | 1.45404 | 107.63889 | 1.52161
107.64333 | 1.13525 | 107.64566 | 1.45374 | 107.64167 | 1.52283
107.6461 | 1.13495 | 107.64844 | 1.45419 | 107.64444 | 1.52191
107.64888 | 1.13495 | 107.65121 | 1.45346 | 107.64722 | 1.52161
107.65166 | 1.13464 | 107.65399 | 1.45285 | 107.65 | 1.52222
107.65444 | 1.13434 | 107.65677 | 1.45291 | 107.65278 | 1.5213
107.65721 | 1.13403 | 107.65955 | 1.45227 | 107.65556 | 1.52191
107.65999 | 1.13525 | 107.66232 | 1.45343 | 107.65833 | 1.52222
107.66277 | 1.13556 | 107.6651 | 1.45322 | 107.66111 | 1.52161
107.66555 | 1.13434 | 107.66788 | 1.45361 | 107.66389 | 1.52191
107.66833 | 1.13495 | 107.67066 | 1.45287 | 107.66667 | 1.52252
107.6711 | 1.13373 | 107.67344 | 1.45308 | 107.66944 | 1.52252
107.67388 | 1.13342 | 107.67621 | 1.45275 | 107.67222 | 1.52161
107.67666 | 1.13525 | 107.67899 | 1.45299 | 107.675 | 1.52252
107.67944 | 1.13495 | 107.68177 | 1.45425 | 107.67778 | 1.5213
107.68221 | 1.13464 | 107.68455 | 1.45333 | 107.68056 | 1.52191
107.68499 | 1.13495 | 107.68732 | 1.45375 | 107.68333 | 1.5213
107.68777 | 1.13525 | 107.6901 | 1.45294 | 107.68611 | 1.5213
107.69055 | 1.13495 | 107.69288 | 1.45333 | 107.68889 | 1.5213
107.69333 | 1.13556 | 107.69566 | 1.45392 | 107.69167 | 1.52222
107.6961 | 1.13434 | 107.69844 | 1.4538 | 107.69444 | 1.52161
107.69888 | 1.13403 | 107.70121 | 1.45291 | 107.69722 | 1.521
107.70166 | 1.13434 | 107.70399 | 1.453 | 107.7 | 1.52191
107.70444 | 1.13495 | 107.70677 | 1.45291 | 107.70278 | 1.521
107.70721 | 1.13403 | 107.70955 | 1.45363 | 107.70556 | 1.521
107.70999 | 1.13495 | 107.71232 | 1.45287 | 107.70833 | 1.52191
107.71277 | 1.13525 | 107.7151 | 1.45275 | 107.71111 | 1.52161
107.71555 | 1.13464 | 107.71788 | 1.45303 | 107.71389 | 1.52161
107.71833 | 1.13525 | 107.72066 | 1.45316 | 107.71667 | 1.52313
107.7211 | 1.13464 | 107.72344 | 1.45322 | 107.71944 | 1.52161
107.72388 | 1.13434 | 107.72621 | 1.45344 | 107.72222 | 1.52191
107.72666 | 1.13434 | 107.72899 | 1.4532 | 107.725 | 1.52283
107.72944 | 1.13434 | 107.73177 | 1.4541 | 107.72778 | 1.52161
107.73221 | 1.13434 | 107.73455 | 1.45348 | 107.73056 | 1.521
107.73499 | 1.13495 | 107.73732 | 1.4529 | 107.73333 | 1.52252
107.73777 | 1.13464 | 107.7401 | 1.45366 | 107.73611 | 1.52191
107.74055 | 1.13464 | 107.74288 | 1.45377 | 107.73889 | 1.521
107.74333 | 1.13464 | 107.74566 | 1.45404 | 107.74167 | 1.52222
107.7461 | 1.13434 | 107.74844 | 1.45305 | 107.74444 | 1.52222
107.74888 | 1.13434 | 107.75121 | 1.4529 | 107.74722 | 1.5213
107.75166 | 1.13556 | 107.75399 | 1.45398 | 107.75 | 1.52161
107.75444 | 1.13495 | 107.75677 | 1.45316 | 107.75278 | 1.521
107.75721 | 1.13464 | 107.75955 | 1.4532 | 107.75556 | 1.52069
107.75999 | 1.13525 | 107.76232 | 1.45287 | 107.75833 | 1.52252
107.76277 | 1.13464 | 107.7651 | 1.45334 | 107.76111 | 1.521
107.76555 | 1.13464 | 107.76788 | 1.4538 | 107.76389 | 1.52191
107.76833 | 1.13495 | 107.77066 | 1.45374 | 107.76667 | 1.52222
107.7711 | 1.13464 | 107.77344 | 1.45367 | 107.76944 | 1.521
107.77388 | 1.13403 | 107.77621 | 1.45407 | 107.77222 | 1.521
107.77666 | 1.13495 | 107.77899 | 1.45306 | 107.775 | 1.52161
107.77944 | 1.13495 | 107.78177 | 1.45291 | 107.77778 | 1.5213
107.78221 | 1.13403 | 107.78455 | 1.45275 | 107.78056 | 1.5213
107.78499 | 1.13403 | 107.78732 | 1.45389 | 107.78333 | 1.52222
107.78777 | 1.13434 | 107.7901 | 1.45392 | 107.78611 | 1.5213
107.79055 | 1.13434 | 107.79288 | 1.45349 | 107.78889 | 1.5213
107.79333 | 1.13464 | 107.79566 | 1.45328 | 107.79167 | 1.52191
107.7961 | 1.13495 | 107.79844 | 1.45323 | 107.79444 | 1.52222
107.79888 | 1.13342 | 107.80121 | 1.45232 | 107.79722 | 1.52191
107.80166 | 1.13464 | 107.80399 | 1.453 | 107.8 | 1.52283
107.80444 | 1.13434 | 107.80677 | 1.45276 | 107.80278 | 1.52161
107.80721 | 1.13403 | 107.80955 | 1.45288 | 107.80556 | 1.52161
107.80999 | 1.13495 | 107.81232 | 1.45334 | 107.80833 | 1.52222
107.81277 | 1.13464 | 107.8151 | 1.45262 | 107.81111 | 1.521
107.81555 | 1.13373 | 107.81788 | 1.45334 | 107.81389 | 1.52161
107.81833 | 1.13434 | 107.82066 | 1.45372 | 107.81667 | 1.52191
107.8211 | 1.13464 | 107.82344 | 1.45306 | 107.81944 | 1.52191
107.82388 | 1.13403 | 107.82621 | 1.4529 | 107.82222 | 1.52161
107.82666 | 1.13464 | 107.82899 | 1.45256 | 107.825 | 1.52252
107.82944 | 1.13495 | 107.83177 | 1.45291 | 107.82778 | 1.52222
107.83221 | 1.13373 | 107.83455 | 1.45378 | 107.83056 | 1.52222
107.83499 | 1.13495 | 107.83732 | 1.45404 | 107.83333 | 1.52374
107.83777 | 1.13434 | 107.8401 | 1.4541 | 107.83611 | 1.52222
107.84055 | 1.13342 | 107.84288 | 1.45333 | 107.83889 | 1.52222
107.84333 | 1.13495 | 107.84566 | 1.45358 | 107.84167 | 1.52222
107.8461 | 1.13403 | 107.84844 | 1.45328 | 107.84444 | 1.52161
107.84888 | 1.13464 | 107.85121 | 1.45329 | 107.84722 | 1.52161
107.85166 | 1.13464 | 107.85399 | 1.45313 | 107.85 | 1.52161
107.85444 | 1.13403 | 107.85677 | 1.45258 | 107.85278 | 1.52222
107.85721 | 1.13403 | 107.85955 | 1.45303 | 107.85556 | 1.521
107.85999 | 1.13464 | 107.86232 | 1.45348 | 107.85833 | 1.52252
107.86277 | 1.13495 | 107.8651 | 1.45336 | 107.86111 | 1.521
107.86555 | 1.13464 | 107.86788 | 1.45409 | 107.86389 | 1.521
107.86833 | 1.13464 | 107.87066 | 1.45358 | 107.86667 | 1.52191
107.8711 | 1.13464 | 107.87344 | 1.45261 | 107.86944 | 1.52191
107.87388 | 1.13403 | 107.87621 | 1.453 | 107.87222 | 1.52069
107.87666 | 1.13464 | 107.87899 | 1.45305 | 107.875 | 1.52283
107.87944 | 1.13525 | 107.88177 | 1.45322 | 107.87778 | 1.5213
107.88221 | 1.13495 | 107.88455 | 1.45333 | 107.88056 | 1.5213
107.88499 | 1.13525 | 107.88732 | 1.45372 | 107.88333 | 1.52222
107.88777 | 1.13403 | 107.8901 | 1.45264 | 107.88611 | 1.52191
107.89055 | 1.13434 | 107.89288 | 1.4529 | 107.88889 | 1.52252
107.89333 | 1.13464 | 107.89566 | 1.4536 | 107.89167 | 1.52283
107.8961 | 1.13434 | 107.89844 | 1.45361 | 107.89444 | 1.52191
107.89888 | 1.13464 | 107.90121 | 1.4529 | 107.89722 | 1.52161
107.90166 | 1.13495 | 107.90399 | 1.45329 | 107.9 | 1.52222
107.90444 | 1.13464 | 107.90677 | 1.45297 | 107.90278 | 1.5213
107.90721 | 1.13495 | 107.90955 | 1.45404 | 107.90556 | 1.5213
107.90999 | 1.13373 | 107.91232 | 1.45343 | 107.90833 | 1.52252
107.91277 | 1.13464 | 107.9151 | 1.45334 | 107.91111 | 1.521
107.91555 | 1.13342 | 107.91788 | 1.45305 | 107.91389 | 1.52161
107.91833 | 1.13525 | 107.92066 | 1.45344 | 107.91667 | 1.52222
107.9211 | 1.13525 | 107.92344 | 1.45248 | 107.91944 | 1.5213
107.92388 | 1.13373 | 107.92621 | 1.45349 | 107.92222 | 1.521
107.92666 | 1.13525 | 107.92899 | 1.45344 | 107.925 | 1.52191
107.92944 | 1.13495 | 107.93177 | 1.45218 | 107.92778 | 1.52069
107.93221 | 1.13434 | 107.93455 | 1.45258 | 107.93056 | 1.521
107.93499 | 1.13434 | 107.93732 | 1.45302 | 107.93333 | 1.5213
107.93777 | 1.13434 | 107.9401 | 1.45251 | 107.93611 | 1.52161
107.94055 | 1.13464 | 107.94288 | 1.45363 | 107.93889 | 1.521
107.94333 | 1.13556 | 107.94566 | 1.45363 | 107.94167 | 1.52252
107.9461 | 1.13525 | 107.94844 | 1.45366 | 107.94444 | 1.52161
107.94888 | 1.13403 | 107.95121 | 1.45261 | 107.94722 | 1.52069
107.95166 | 1.13495 | 107.95399 | 1.45313 | 107.95 | 1.52252
107.95444 | 1.13495 | 107.95677 | 1.45291 | 107.95278 | 1.52161
107.95721 | 1.13525 | 107.95955 | 1.45291 | 107.95556 | 1.521
107.95999 | 1.13464 | 107.96232 | 1.45372 | 107.95833 | 1.52252
107.96277 | 1.13464 | 107.9651 | 1.45278 | 107.96111 | 1.52161
107.96555 | 1.13464 | 107.96788 | 1.4532 | 107.96389 | 1.52161
107.96833 | 1.13464 | 107.97066 | 1.45375 | 107.96667 | 1.52313
107.9711 | 1.13495 | 107.97344 | 1.4541 | 107.96944 | 1.52191
107.97388 | 1.13403 | 107.97621 | 1.4541 | 107.97222 | 1.52039
107.97666 | 1.13525 | 107.97899 | 1.45329 | 107.975 | 1.52222
107.97944 | 1.13464 | 107.98177 | 1.45349 | 107.97778 | 1.5213
107.98221 | 1.13464 | 107.98455 | 1.45378 | 107.98056 | 1.5213
107.98499 | 1.13495 | 107.98732 | 1.45344 | 107.98333 | 1.52283
107.98777 | 1.13556 | 107.9901 | 1.45334 | 107.98611 | 1.52252
107.99055 | 1.13464 | 107.99288 | 1.45305 | 107.98889 | 1.5213
107.99333 | 1.13464 | 107.99566 | 1.45387 | 107.99167 | 1.52191
107.9961 | 1.13464 | 107.99844 | 1.45363 | 107.99444 | 1.52161
107.99888 | 1.13495 | 108.00121 | 1.45349 | 107.99722 | 1.52222
108.00166 | 1.13525 | 108.00399 | 1.45323 | 108 | 1.5213
108.00444 | 1.13403 | 108.00677 | 1.45273 | 108.00278 | 1.52161
108.00721 | 1.13464 | 108.00955 | 1.45337 | 108.00556 | 1.52191
108.00999 | 1.13464 | 108.01232 | 1.45401 | 108.00833 | 1.52222
108.01277 | 1.13525 | 108.0151 | 1.45336 | 108.01111 | 1.52191
108.01555 | 1.13434 | 108.01788 | 1.45276 | 108.01389 | 1.5213
108.01833 | 1.13556 | 108.02066 | 1.45316 | 108.01667 | 1.52252
108.0211 | 1.13434 | 108.02344 | 1.45275 | 108.01944 | 1.52252
108.02388 | 1.13495 | 108.02621 | 1.45319 | 108.02222 | 1.52161
108.02666 | 1.13403 | 108.02899 | 1.45374 | 108.025 | 1.52252
108.02944 | 1.13495 | 108.03177 | 1.45407 | 108.02778 | 1.52191
108.03221 | 1.13434 | 108.03455 | 1.45331 | 108.03056 | 1.521
108.03499 | 1.13495 | 108.03732 | 1.45316 | 108.03333 | 1.52222
108.03777 | 1.13495 | 108.0401 | 1.45334 | 108.03611 | 1.52191
108.04055 | 1.13434 | 108.04288 | 1.4532 | 108.03889 | 1.52161
108.04333 | 1.13434 | 108.04566 | 1.45346 | 108.04167 | 1.52252
108.0461 | 1.13495 | 108.04844 | 1.4532 | 108.04444 | 1.52283
108.04888 | 1.13525 | 108.05121 | 1.45305 | 108.04722 | 1.52191
108.05166 | 1.13495 | 108.05399 | 1.45303 | 108.05 | 1.52222
108.05444 | 1.13495 | 108.05677 | 1.45377 | 108.05278 | 1.52283
108.05721 | 1.13403 | 108.05955 | 1.45346 | 108.05556 | 1.5213
108.05999 | 1.13495 | 108.06232 | 1.45415 | 108.05833 | 1.52313
108.06277 | 1.13495 | 108.0651 | 1.45259 | 108.06111 | 1.52222
108.06555 | 1.13403 | 108.06788 | 1.45302 | 108.06389 | 1.52161
108.06833 | 1.13403 | 108.07066 | 1.45377 | 108.06667 | 1.52191
108.0711 | 1.13525 | 108.07344 | 1.45276 | 108.06944 | 1.52222
108.07388 | 1.13464 | 108.07621 | 1.45308 | 108.07222 | 1.52069
108.07666 | 1.13525 | 108.07899 | 1.45341 | 108.075 | 1.52252
108.07944 | 1.13525 | 108.08177 | 1.45308 | 108.07778 | 1.52191
108.08221 | 1.13464 | 108.08455 | 1.45278 | 108.08056 | 1.52222
108.08499 | 1.13434 | 108.08732 | 1.45331 | 108.08333 | 1.52222
108.08777 | 1.13464 | 108.0901 | 1.45319 | 108.08611 | 1.52222
108.09055 | 1.13434 | 108.09288 | 1.45381 | 108.08889 | 1.52161
108.09333 | 1.13403 | 108.09566 | 1.45358 | 108.09167 | 1.52161
108.0961 | 1.13495 | 108.09844 | 1.4538 | 108.09444 | 1.52191
108.09888 | 1.13464 | 108.10121 | 1.45306 | 108.09722 | 1.5213
108.10166 | 1.13464 | 108.10399 | 1.45285 | 108.1 | 1.52222
108.10444 | 1.13495 | 108.10677 | 1.45349 | 108.10278 | 1.52222
108.10721 | 1.13464 | 108.10955 | 1.45339 | 108.10556 | 1.52191
108.10999 | 1.13464 | 108.11232 | 1.45377 | 108.10833 | 1.52222
108.11277 | 1.13495 | 108.1151 | 1.45334 | 108.11111 | 1.52191
108.11555 | 1.13464 | 108.11788 | 1.45333 | 108.11389 | 1.52161
108.11833 | 1.13495 | 108.12066 | 1.45333 | 108.11667 | 1.52161
108.1211 | 1.13525 | 108.12344 | 1.45377 | 108.11944 | 1.52222
108.12388 | 1.13403 | 108.12621 | 1.45377 | 108.12222 | 1.52161
108.12666 | 1.13495 | 108.12899 | 1.45416 | 108.125 | 1.52191
108.12944 | 1.13495 | 108.13177 | 1.45404 | 108.12778 | 1.52222
108.13221 | 1.13373 | 108.13455 | 1.45416 | 108.13056 | 1.52191
108.13499 | 1.13403 | 108.13732 | 1.45355 | 108.13333 | 1.52222
108.13777 | 1.13403 | 108.1401 | 1.45314 | 108.13611 | 1.52191
108.14055 | 1.13464 | 108.14288 | 1.45421 | 108.13889 | 1.52222
108.14333 | 1.13434 | 108.14566 | 1.45374 | 108.14167 | 1.52344
108.1461 | 1.13495 | 108.14844 | 1.4539 | 108.14444 | 1.52252
108.14888 | 1.13464 | 108.15121 | 1.45419 | 108.14722 | 1.52161
108.15166 | 1.13495 | 108.15399 | 1.4534 | 108.15 | 1.52222
108.15444 | 1.13495 | 108.15677 | 1.4539 | 108.15278 | 1.52191
108.15721 | 1.13495 | 108.15955 | 1.45405 | 108.15556 | 1.52222
108.15999 | 1.13495 | 108.16232 | 1.45457 | 108.15833 | 1.52222
108.16277 | 1.13495 | 108.1651 | 1.4539 | 108.16111 | 1.52283
108.16555 | 1.13495 | 108.16788 | 1.45405 | 108.16389 | 1.52191
108.16833 | 1.13464 | 108.17066 | 1.45375 | 108.16667 | 1.52252
108.1711 | 1.13556 | 108.17344 | 1.45329 | 108.16944 | 1.52557
108.17388 | 1.13525 | 108.17621 | 1.45302 | 108.17222 | 1.521
108.17666 | 1.13556 | 108.17899 | 1.45404 | 108.175 | 1.521
108.17944 | 1.13586 | 108.18177 | 1.45346 | 108.17778 | 1.52252
108.18221 | 1.13525 | 108.18455 | 1.45348 | 108.18056 | 1.52191
108.18499 | 1.13525 | 108.18732 | 1.45429 | 108.18333 | 1.52283
108.18777 | 1.13525 | 108.1901 | 1.45374 | 108.18611 | 1.52191
108.19055 | 1.13464 | 108.19288 | 1.45273 | 108.18889 | 1.5213
108.19333 | 1.13434 | 108.19566 | 1.45352 | 108.19167 | 1.52161
108.1961 | 1.13495 | 108.19844 | 1.45361 | 108.19444 | 1.52191
108.19888 | 1.13434 | 108.20121 | 1.4525 | 108.19722 | 1.52161
108.20166 | 1.13464 | 108.20399 | 1.45357 | 108.2 | 1.52252
108.20444 | 1.13495 | 108.20677 | 1.45462 | 108.20278 | 1.52283
108.20721 | 1.13434 | 108.20955 | 1.45303 | 108.20556 | 1.52252
108.20999 | 1.13495 | 108.21232 | 1.45371 | 108.20833 | 1.52222
108.21277 | 1.13525 | 108.2151 | 1.45346 | 108.21111 | 1.52252
108.21555 | 1.13464 | 108.21788 | 1.45275 | 108.21389 | 1.52069
108.21833 | 1.13495 | 108.22066 | 1.45343 | 108.21667 | 1.52222
108.2211 | 1.13525 | 108.22344 | 1.45336 | 108.21944 | 1.52222
108.22388 | 1.13464 | 108.22621 | 1.45305 | 108.22222 | 1.52222
108.22666 | 1.13495 | 108.22899 | 1.45331 | 108.225 | 1.52161
108.22944 | 1.13586 | 108.23177 | 1.45361 | 108.22778 | 1.52191
108.23221 | 1.13556 | 108.23455 | 1.4536 | 108.23056 | 1.52222
108.23499 | 1.13495 | 108.23732 | 1.45296 | 108.23333 | 1.52313
108.23777 | 1.13556 | 108.2401 | 1.45299 | 108.23611 | 1.52222
108.24055 | 1.13556 | 108.24288 | 1.45258 | 108.23889 | 1.52222
108.24333 | 1.13525 | 108.24566 | 1.4531 | 108.24167 | 1.52283
108.2461 | 1.13586 | 108.24844 | 1.45363 | 108.24444 | 1.52222
108.24888 | 1.13495 | 108.25121 | 1.45351 | 108.24722 | 1.52161
108.25166 | 1.13495 | 108.25399 | 1.45387 | 108.25 | 1.52222
108.25444 | 1.13495 | 108.25677 | 1.45377 | 108.25278 | 1.52191
108.25721 | 1.13434 | 108.25955 | 1.45349 | 108.25556 | 1.52069
108.25999 | 1.13556 | 108.26232 | 1.45429 | 108.25833 | 1.52283
108.26277 | 1.13495 | 108.2651 | 1.45344 | 108.26111 | 1.52283
108.26555 | 1.13495 | 108.26788 | 1.45349 | 108.26389 | 1.52191
108.26833 | 1.13556 | 108.27066 | 1.45314 | 108.26667 | 1.52222
108.2711 | 1.13525 | 108.27344 | 1.45299 | 108.26944 | 1.52252
108.27388 | 1.13464 | 108.27621 | 1.45314 | 108.27222 | 1.52252
108.27666 | 1.13434 | 108.27899 | 1.45313 | 108.275 | 1.52252
108.27944 | 1.13556 | 108.28177 | 1.453 | 108.27778 | 1.52283
108.28221 | 1.13495 | 108.28455 | 1.45329 | 108.28056 | 1.52191
108.28499 | 1.13464 | 108.28732 | 1.45418 | 108.28333 | 1.52252
108.28777 | 1.13525 | 108.2901 | 1.45329 | 108.28611 | 1.52344
108.29055 | 1.13495 | 108.29288 | 1.45314 | 108.28889 | 1.52222
108.29333 | 1.13495 | 108.29566 | 1.45329 | 108.29167 | 1.52222
108.2961 | 1.13495 | 108.29844 | 1.45405 | 108.29444 | 1.52283
108.29888 | 1.13495 | 108.30121 | 1.45366 | 108.29722 | 1.5213
108.30166 | 1.13403 | 108.30399 | 1.4534 | 108.3 | 1.52191
108.30444 | 1.13464 | 108.30677 | 1.4536 | 108.30278 | 1.52222
108.30721 | 1.13403 | 108.30955 | 1.45351 | 108.30556 | 1.5213
108.30999 | 1.13556 | 108.31232 | 1.45333 | 108.30833 | 1.52222
108.31277 | 1.13525 | 108.3151 | 1.45288 | 108.31111 | 1.52283
108.31555 | 1.13464 | 108.31788 | 1.45258 | 108.31389 | 1.52161
108.31833 | 1.13464 | 108.32066 | 1.45285 | 108.31667 | 1.52283
108.3211 | 1.13586 | 108.32344 | 1.45343 | 108.31944 | 1.52222
108.32388 | 1.13495 | 108.32621 | 1.4532 | 108.32222 | 1.52191
108.32666 | 1.13464 | 108.32899 | 1.45374 | 108.325 | 1.52222
108.32944 | 1.13434 | 108.33177 | 1.45435 | 108.32778 | 1.52313
108.33221 | 1.13434 | 108.33455 | 1.45293 | 108.33056 | 1.52191
108.33499 | 1.13495 | 108.33732 | 1.45357 | 108.33333 | 1.52191
108.33777 | 1.13495 | 108.3401 | 1.45316 | 108.33611 | 1.52283
108.34055 | 1.13556 | 108.34288 | 1.45322 | 108.33889 | 1.5213
108.34333 | 1.13464 | 108.34566 | 1.45329 | 108.34167 | 1.52222
108.3461 | 1.13556 | 108.34844 | 1.4539 | 108.34444 | 1.52222
108.34888 | 1.13434 | 108.35121 | 1.45366 | 108.34722 | 1.52191
108.35166 | 1.13495 | 108.35399 | 1.45358 | 108.35 | 1.52222
108.35444 | 1.13495 | 108.35677 | 1.45372 | 108.35278 | 1.52252
108.35721 | 1.13495 | 108.35955 | 1.45291 | 108.35556 | 1.52222
108.35999 | 1.13556 | 108.36232 | 1.45317 | 108.35833 | 1.52252
108.36277 | 1.13556 | 108.3651 | 1.45375 | 108.36111 | 1.52283
108.36555 | 1.13434 | 108.36788 | 1.4534 | 108.36389 | 1.52283
108.36833 | 1.13434 | 108.37066 | 1.45349 | 108.36667 | 1.52252
108.3711 | 1.13495 | 108.37344 | 1.45422 | 108.36944 | 1.52313
108.37388 | 1.13403 | 108.37621 | 1.45363 | 108.37222 | 1.52161
108.37666 | 1.13403 | 108.37899 | 1.45338 | 108.375 | 1.52222
108.37944 | 1.13525 | 108.38177 | 1.45344 | 108.37778 | 1.52283
108.38221 | 1.13434 | 108.38455 | 1.45346 | 108.38056 | 1.52252
108.38499 | 1.13464 | 108.38732 | 1.45314 | 108.38333 | 1.52283
108.38777 | 1.13495 | 108.3901 | 1.45287 | 108.38611 | 1.52344
108.39055 | 1.13434 | 108.39288 | 1.45319 | 108.38889 | 1.52283
108.39333 | 1.13434 | 108.39566 | 1.45341 | 108.39167 | 1.52252
108.3961 | 1.13525 | 108.39844 | 1.45433 | 108.39444 | 1.52344
108.39888 | 1.13464 | 108.40121 | 1.45451 | 108.39722 | 1.52191
108.40166 | 1.13434 | 108.40399 | 1.45418 | 108.4 | 1.52191
108.40444 | 1.13434 | 108.40677 | 1.45447 | 108.40278 | 1.52222
108.40721 | 1.13434 | 108.40955 | 1.45317 | 108.40556 | 1.5213
108.40999 | 1.13403 | 108.41232 | 1.45314 | 108.40833 | 1.52222
108.41277 | 1.13525 | 108.4151 | 1.45316 | 108.41111 | 1.52252
108.41555 | 1.13495 | 108.41788 | 1.45363 | 108.41389 | 1.5213
108.41833 | 1.13434 | 108.42066 | 1.45357 | 108.41667 | 1.52222
108.4211 | 1.13464 | 108.42344 | 1.45375 | 108.41944 | 1.52283
108.42388 | 1.13373 | 108.42621 | 1.45273 | 108.42222 | 1.52191
108.42666 | 1.13434 | 108.42899 | 1.45355 | 108.425 | 1.52222
108.42944 | 1.13495 | 108.43177 | 1.45355 | 108.42778 | 1.52313
108.43221 | 1.13434 | 108.43455 | 1.45285 | 108.43056 | 1.52161
108.43499 | 1.13464 | 108.43732 | 1.45288 | 108.43333 | 1.52222
108.43777 | 1.13464 | 108.4401 | 1.45344 | 108.43611 | 1.52222
108.44055 | 1.13464 | 108.44288 | 1.45363 | 108.43889 | 1.52222
108.44333 | 1.13434 | 108.44566 | 1.45387 | 108.44167 | 1.52161
108.4461 | 1.13556 | 108.44844 | 1.45476 | 108.44444 | 1.52344
108.44888 | 1.13464 | 108.45121 | 1.45364 | 108.44722 | 1.52191
108.45166 | 1.13495 | 108.45399 | 1.45372 | 108.45 | 1.52222
108.45444 | 1.13525 | 108.45677 | 1.45401 | 108.45278 | 1.52222
108.45721 | 1.13373 | 108.45955 | 1.45331 | 108.45556 | 1.521
108.45999 | 1.13403 | 108.46232 | 1.45399 | 108.45833 | 1.52222
108.46277 | 1.13525 | 108.4651 | 1.45396 | 108.46111 | 1.52252
108.46555 | 1.13434 | 108.46788 | 1.45389 | 108.46389 | 1.52161
108.46833 | 1.13434 | 108.47066 | 1.45328 | 108.46667 | 1.52069
108.4711 | 1.13464 | 108.47344 | 1.45399 | 108.46944 | 1.52283
108.47388 | 1.13434 | 108.47621 | 1.45395 | 108.47222 | 1.521
108.47666 | 1.13464 | 108.47899 | 1.45463 | 108.475 | 1.52161
108.47944 | 1.13464 | 108.48177 | 1.45386 | 108.47778 | 1.52252
108.48221 | 1.13495 | 108.48455 | 1.4539 | 108.48056 | 1.52161
108.48499 | 1.13434 | 108.48732 | 1.45415 | 108.48333 | 1.521
108.48777 | 1.13434 | 108.4901 | 1.4543 | 108.48611 | 1.52252
108.49055 | 1.13434 | 108.49288 | 1.45462 | 108.48889 | 1.52191
108.49333 | 1.13342 | 108.49566 | 1.45457 | 108.49167 | 1.52191
108.4961 | 1.13434 | 108.49844 | 1.45369 | 108.49444 | 1.52283
108.49888 | 1.13403 | 108.50121 | 1.45357 | 108.49722 | 1.521
108.50166 | 1.13434 | 108.50399 | 1.45352 | 108.5 | 1.52222
108.50444 | 1.13464 | 108.50677 | 1.45368 | 108.50278 | 1.52191
108.50721 | 1.13434 | 108.50955 | 1.45389 | 108.50556 | 1.5213
108.50999 | 1.13495 | 108.51232 | 1.45442 | 108.50833 | 1.52191
108.51277 | 1.13495 | 108.5151 | 1.45445 | 108.51111 | 1.52252
108.51555 | 1.13434 | 108.51788 | 1.45407 | 108.51389 | 1.52161
108.51833 | 1.13464 | 108.52066 | 1.45386 | 108.51667 | 1.52222
108.5211 | 1.13525 | 108.52344 | 1.45387 | 108.51944 | 1.52283
108.52388 | 1.13434 | 108.52621 | 1.45387 | 108.52222 | 1.52191
108.52666 | 1.13373 | 108.52899 | 1.4534 | 108.525 | 1.52161
108.52944 | 1.13495 | 108.53177 | 1.45343 | 108.52778 | 1.52252
108.53221 | 1.13464 | 108.53455 | 1.45375 | 108.53056 | 1.52161
108.53499 | 1.13495 | 108.53732 | 1.45416 | 108.53333 | 1.52222
108.53777 | 1.13525 | 108.5401 | 1.45387 | 108.53611 | 1.52252
108.54055 | 1.13525 | 108.54288 | 1.4532 | 108.53889 | 1.52222
108.54333 | 1.13464 | 108.54566 | 1.45358 | 108.54167 | 1.5213
108.5461 | 1.13464 | 108.54844 | 1.45459 | 108.54444 | 1.52283
108.54888 | 1.13373 | 108.55121 | 1.45418 | 108.54722 | 1.5213
108.55166 | 1.13464 | 108.55399 | 1.45354 | 108.55 | 1.52191
108.55444 | 1.13495 | 108.55677 | 1.45341 | 108.55278 | 1.52283
108.55721 | 1.13434 | 108.55955 | 1.45348 | 108.55556 | 1.52191
108.55999 | 1.13464 | 108.56232 | 1.45341 | 108.55833 | 1.52222
108.56277 | 1.13525 | 108.5651 | 1.45313 | 108.56111 | 1.52313
108.56555 | 1.13434 | 108.56788 | 1.45361 | 108.56389 | 1.52161
108.56833 | 1.13495 | 108.57066 | 1.45354 | 108.56667 | 1.521
108.5711 | 1.13525 | 108.57344 | 1.45457 | 108.56944 | 1.52313
108.57388 | 1.13495 | 108.57621 | 1.45421 | 108.57222 | 1.52222
108.57666 | 1.13495 | 108.57899 | 1.45386 | 108.575 | 1.52161
108.57944 | 1.13525 | 108.58177 | 1.45429 | 108.57778 | 1.52252
108.58221 | 1.13434 | 108.58455 | 1.45375 | 108.58056 | 1.5213
108.58499 | 1.13434 | 108.58732 | 1.45372 | 108.58333 | 1.52191
108.58777 | 1.13495 | 108.5901 | 1.45341 | 108.58611 | 1.52252
108.59055 | 1.13434 | 108.59288 | 1.45346 | 108.58889 | 1.52161
108.59333 | 1.13403 | 108.59566 | 1.45412 | 108.59167 | 1.52222
108.5961 | 1.13495 | 108.59844 | 1.45381 | 108.59444 | 1.52283
108.59888 | 1.13403 | 108.60121 | 1.45369 | 108.59722 | 1.52283
108.60166 | 1.13434 | 108.60399 | 1.45352 | 108.6 | 1.52283
108.60444 | 1.13525 | 108.60677 | 1.45381 | 108.60278 | 1.52313
108.60721 | 1.13464 | 108.60955 | 1.45346 | 108.60556 | 1.52252
108.60999 | 1.13525 | 108.61232 | 1.45357 | 108.60833 | 1.52283
108.61277 | 1.13525 | 108.6151 | 1.45441 | 108.61111 | 1.52374
108.61555 | 1.13464 | 108.61788 | 1.45447 | 108.61389 | 1.52252
108.61833 | 1.13464 | 108.62066 | 1.45358 | 108.61667 | 1.52283
108.6211 | 1.13464 | 108.62344 | 1.45457 | 108.61944 | 1.52283
108.62388 | 1.13495 | 108.62621 | 1.45404 | 108.62222 | 1.52252
108.62666 | 1.13464 | 108.62899 | 1.45396 | 108.625 | 1.52252
108.62944 | 1.13495 | 108.63177 | 1.45445 | 108.62778 | 1.52313
108.63221 | 1.13495 | 108.63455 | 1.45331 | 108.63056 | 1.52222
108.63499 | 1.13495 | 108.63732 | 1.45328 | 108.63333 | 1.52252
108.63777 | 1.13525 | 108.6401 | 1.45413 | 108.63611 | 1.52405
108.64055 | 1.13556 | 108.64288 | 1.45418 | 108.63889 | 1.52252
108.64333 | 1.13373 | 108.64566 | 1.4536 | 108.64167 | 1.52313
108.6461 | 1.13464 | 108.64844 | 1.45371 | 108.64444 | 1.52313
108.64888 | 1.13495 | 108.65121 | 1.45419 | 108.64722 | 1.52313
108.65166 | 1.13464 | 108.65399 | 1.45368 | 108.65 | 1.52283
108.65444 | 1.13495 | 108.65677 | 1.45384 | 108.65278 | 1.52252
108.65721 | 1.13434 | 108.65955 | 1.4536 | 108.65556 | 1.52191
108.65999 | 1.13403 | 108.66232 | 1.45415 | 108.65833 | 1.5213
108.66277 | 1.13403 | 108.6651 | 1.45328 | 108.66111 | 1.52313
108.66555 | 1.13434 | 108.66788 | 1.45377 | 108.66389 | 1.52222
108.66833 | 1.13342 | 108.67066 | 1.45418 | 108.66667 | 1.52222
108.6711 | 1.13464 | 108.67344 | 1.4546 | 108.66944 | 1.52313
108.67388 | 1.13434 | 108.67621 | 1.4545 | 108.67222 | 1.52313
108.67666 | 1.13464 | 108.67899 | 1.45375 | 108.675 | 1.52222
108.67944 | 1.13556 | 108.68177 | 1.45387 | 108.67778 | 1.52313
108.68221 | 1.13464 | 108.68455 | 1.45334 | 108.68056 | 1.52222
108.68499 | 1.13373 | 108.68732 | 1.45355 | 108.68333 | 1.52222
108.68777 | 1.13434 | 108.6901 | 1.45351 | 108.68611 | 1.52252
108.69055 | 1.13434 | 108.69288 | 1.45329 | 108.68889 | 1.52161
108.69333 | 1.13434 | 108.69566 | 1.45369 | 108.69167 | 1.5213
108.6961 | 1.13464 | 108.69844 | 1.45381 | 108.69444 | 1.52252
108.69888 | 1.13525 | 108.70121 | 1.45361 | 108.69722 | 1.52222
108.70166 | 1.13434 | 108.70399 | 1.45357 | 108.7 | 1.52161
108.70444 | 1.13464 | 108.70677 | 1.45355 | 108.70278 | 1.52222
108.70721 | 1.13464 | 108.70955 | 1.45419 | 108.70556 | 1.52161
108.70999 | 1.13373 | 108.71232 | 1.45404 | 108.70833 | 1.521
108.71277 | 1.13464 | 108.7151 | 1.45372 | 108.71111 | 1.52191
108.71555 | 1.13464 | 108.71788 | 1.45438 | 108.71389 | 1.52161
108.71833 | 1.13434 | 108.72066 | 1.45389 | 108.71667 | 1.521
108.7211 | 1.13495 | 108.72344 | 1.45383 | 108.71944 | 1.5213
108.72388 | 1.13495 | 108.72621 | 1.45416 | 108.72222 | 1.52161
108.72666 | 1.13434 | 108.72899 | 1.45435 | 108.725 | 1.52069
108.72944 | 1.13434 | 108.73177 | 1.45444 | 108.72778 | 1.52161
108.73221 | 1.13434 | 108.73455 | 1.45344 | 108.73056 | 1.521
108.73499 | 1.13403 | 108.73732 | 1.45297 | 108.73333 | 1.52069
108.73777 | 1.13495 | 108.7401 | 1.45371 | 108.73611 | 1.52222
108.74055 | 1.13556 | 108.74288 | 1.45357 | 108.73889 | 1.52161
108.74333 | 1.13403 | 108.74566 | 1.45383 | 108.74167 | 1.52191
108.7461 | 1.13495 | 108.74844 | 1.45426 | 108.74444 | 1.52252
108.74888 | 1.13464 | 108.75121 | 1.45432 | 108.74722 | 1.521
108.75166 | 1.13434 | 108.75399 | 1.45445 | 108.75 | 1.5213
108.75444 | 1.13464 | 108.75677 | 1.45442 | 108.75278 | 1.52191
108.75721 | 1.13464 | 108.75955 | 1.45357 | 108.75556 | 1.52191
108.75999 | 1.13403 | 108.76232 | 1.45502 | 108.75833 | 1.5213
108.76277 | 1.13525 | 108.7651 | 1.45412 | 108.76111 | 1.52191
108.76555 | 1.13495 | 108.76788 | 1.45433 | 108.76389 | 1.52161
108.76833 | 1.13525 | 108.77066 | 1.45355 | 108.76667 | 1.52069
108.7711 | 1.13678 | 108.77344 | 1.45415 | 108.76944 | 1.52252
108.77388 | 1.13556 | 108.77621 | 1.45348 | 108.77222 | 1.52161
108.77666 | 1.13464 | 108.77899 | 1.45323 | 108.775 | 1.52161
108.77944 | 1.13373 | 108.78177 | 1.4538 | 108.77778 | 1.52283
108.78221 | 1.13434 | 108.78455 | 1.45459 | 108.78056 | 1.52191
108.78499 | 1.13373 | 108.78732 | 1.45341 | 108.78333 | 1.52191
108.78777 | 1.13464 | 108.7901 | 1.45441 | 108.78611 | 1.52283
108.79055 | 1.13525 | 108.79288 | 1.45445 | 108.78889 | 1.52191
108.79333 | 1.13464 | 108.79566 | 1.45415 | 108.79167 | 1.521
108.7961 | 1.13556 | 108.79844 | 1.45473 | 108.79444 | 1.52252
108.79888 | 1.13556 | 108.80121 | 1.45418 | 108.79722 | 1.52222
108.80166 | 1.13373 | 108.80399 | 1.45352 | 108.8 | 1.5213
108.80444 | 1.13464 | 108.80677 | 1.45383 | 108.80278 | 1.52252
108.80721 | 1.13434 | 108.80955 | 1.45432 | 108.80556 | 1.52161
108.80999 | 1.13403 | 108.81232 | 1.45401 | 108.80833 | 1.52191
108.81277 | 1.13434 | 108.8151 | 1.45366 | 108.81111 | 1.52313
108.81555 | 1.13495 | 108.81788 | 1.45448 | 108.81389 | 1.52161
108.81833 | 1.13464 | 108.82066 | 1.45413 | 108.81667 | 1.52222
108.8211 | 1.13556 | 108.82344 | 1.45441 | 108.81944 | 1.52283
108.82388 | 1.13617 | 108.82621 | 1.45445 | 108.82222 | 1.52191
108.82666 | 1.13495 | 108.82899 | 1.45387 | 108.825 | 1.52161
108.82944 | 1.13464 | 108.83177 | 1.4543 | 108.82778 | 1.52222
108.83221 | 1.13403 | 108.83455 | 1.45344 | 108.83056 | 1.52161
108.83499 | 1.13373 | 108.83732 | 1.45343 | 108.83333 | 1.52222
108.83777 | 1.13464 | 108.8401 | 1.45384 | 108.83611 | 1.52252
108.84055 | 1.13403 | 108.84288 | 1.45402 | 108.83889 | 1.52191
108.84333 | 1.13403 | 108.84566 | 1.45328 | 108.84167 | 1.52222
108.8461 | 1.13403 | 108.84844 | 1.45441 | 108.84444 | 1.52374
108.84888 | 1.13464 | 108.85121 | 1.45416 | 108.84722 | 1.52252
108.85166 | 1.13434 | 108.85399 | 1.45372 | 108.85 | 1.52222
108.85444 | 1.13403 | 108.85677 | 1.45454 | 108.85278 | 1.52313
108.85721 | 1.13434 | 108.85955 | 1.45415 | 108.85556 | 1.52344
108.85999 | 1.13434 | 108.86232 | 1.45352 | 108.85833 | 1.52161
108.86277 | 1.13434 | 108.8651 | 1.45395 | 108.86111 | 1.52313
108.86555 | 1.13434 | 108.86788 | 1.45344 | 108.86389 | 1.52222
108.86833 | 1.13403 | 108.87066 | 1.45357 | 108.86667 | 1.52191
108.8711 | 1.13464 | 108.87344 | 1.45328 | 108.86944 | 1.52283
108.87388 | 1.13495 | 108.87621 | 1.45392 | 108.87222 | 1.52252
108.87666 | 1.13464 | 108.87899 | 1.45429 | 108.875 | 1.52222
108.87944 | 1.13434 | 108.88177 | 1.45444 | 108.87778 | 1.52252
108.88221 | 1.13495 | 108.88455 | 1.45372 | 108.88056 | 1.52222
108.88499 | 1.13464 | 108.88732 | 1.45344 | 108.88333 | 1.521
108.88777 | 1.13464 | 108.8901 | 1.45354 | 108.88611 | 1.52313
108.89055 | 1.13525 | 108.89288 | 1.4536 | 108.88889 | 1.52252
108.89333 | 1.13495 | 108.89566 | 1.45419 | 108.89167 | 1.52191
108.8961 | 1.13495 | 108.89844 | 1.45398 | 108.89444 | 1.52252
108.89888 | 1.13464 | 108.90121 | 1.45358 | 108.89722 | 1.52222
108.90166 | 1.13434 | 108.90399 | 1.45473 | 108.9 | 1.52161
108.90444 | 1.13525 | 108.90677 | 1.45427 | 108.90278 | 1.52313
108.90721 | 1.13464 | 108.90955 | 1.45444 | 108.90556 | 1.52191
108.90999 | 1.13434 | 108.91232 | 1.45328 | 108.90833 | 1.52191
108.91277 | 1.13464 | 108.9151 | 1.4541 | 108.91111 | 1.52283
108.91555 | 1.13464 | 108.91788 | 1.45317 | 108.91389 | 1.52222
108.91833 | 1.13464 | 108.92066 | 1.45375 | 108.91667 | 1.5213
108.9211 | 1.13525 | 108.92344 | 1.45427 | 108.91944 | 1.52313
108.92388 | 1.13495 | 108.92621 | 1.45447 | 108.92222 | 1.52191
108.92666 | 1.13495 | 108.92899 | 1.45404 | 108.925 | 1.52191
108.92944 | 1.13464 | 108.93177 | 1.4547 | 108.92778 | 1.52283
108.93221 | 1.13464 | 108.93455 | 1.45404 | 108.93056 | 1.52313
108.93499 | 1.13495 | 108.93732 | 1.45399 | 108.93333 | 1.52283
108.93777 | 1.13525 | 108.9401 | 1.4547 | 108.93611 | 1.52283
108.94055 | 1.13525 | 108.94288 | 1.45354 | 108.93889 | 1.52222
108.94333 | 1.13403 | 108.94566 | 1.45297 | 108.94167 | 1.52161
108.9461 | 1.13434 | 108.94844 | 1.45378 | 108.94444 | 1.52313
108.94888 | 1.13495 | 108.95121 | 1.45399 | 108.94722 | 1.52283
108.95166 | 1.13495 | 108.95399 | 1.45328 | 108.95 | 1.52252
108.95444 | 1.13434 | 108.95677 | 1.45368 | 108.95278 | 1.52252
108.95721 | 1.13525 | 108.95955 | 1.45506 | 108.95556 | 1.52283
108.95999 | 1.13495 | 108.96232 | 1.45436 | 108.95833 | 1.52191
108.96277 | 1.13495 | 108.9651 | 1.45459 | 108.96111 | 1.52283
108.96555 | 1.13556 | 108.96788 | 1.45433 | 108.96389 | 1.52344
108.96833 | 1.13464 | 108.97066 | 1.45386 | 108.96667 | 1.52161
108.9711 | 1.13464 | 108.97344 | 1.45424 | 108.96944 | 1.52222
108.97388 | 1.13525 | 108.97621 | 1.45341 | 108.97222 | 1.52161
108.97666 | 1.13373 | 108.97899 | 1.45384 | 108.975 | 1.521
108.97944 | 1.13525 | 108.98177 | 1.45412 | 108.97778 | 1.52283
108.98221 | 1.13525 | 108.98455 | 1.45444 | 108.98056 | 1.52252
108.98499 | 1.13434 | 108.98732 | 1.4546 | 108.98333 | 1.52191
108.98777 | 1.13464 | 108.9901 | 1.45487 | 108.98611 | 1.52252
108.99055 | 1.13495 | 108.99288 | 1.4549 | 108.98889 | 1.52283
108.99333 | 1.13464 | 108.99566 | 1.45389 | 108.99167 | 1.52283
108.9961 | 1.13464 | 108.99844 | 1.45413 | 108.99444 | 1.52313
108.99888 | 1.13464 | 109.00121 | 1.45462 | 108.99722 | 1.52252
109.00166 | 1.13556 | 109.00399 | 1.45416 | 109 | 1.52191
109.00444 | 1.13495 | 109.00677 | 1.45471 | 109.00278 | 1.52283
109.00721 | 1.13495 | 109.00955 | 1.45445 | 109.00556 | 1.52252
109.00999 | 1.13464 | 109.01232 | 1.45418 | 109.00833 | 1.52283
109.01277 | 1.13464 | 109.0151 | 1.45409 | 109.01111 | 1.52344
109.01555 | 1.13464 | 109.01788 | 1.45368 | 109.01389 | 1.52374
109.01833 | 1.13464 | 109.02066 | 1.45386 | 109.01667 | 1.52283
109.0211 | 1.13464 | 109.02344 | 1.45398 | 109.01944 | 1.52344
109.02388 | 1.13464 | 109.02621 | 1.45445 | 109.02222 | 1.52313
109.02666 | 1.13434 | 109.02899 | 1.45402 | 109.025 | 1.52252
109.02944 | 1.13495 | 109.03177 | 1.45439 | 109.02778 | 1.52283
109.03221 | 1.13495 | 109.03455 | 1.45369 | 109.03056 | 1.52344
109.03499 | 1.13403 | 109.03732 | 1.45457 | 109.03333 | 1.52283
109.03777 | 1.13464 | 109.0401 | 1.45392 | 109.03611 | 1.52374
109.04055 | 1.13495 | 109.04288 | 1.45413 | 109.03889 | 1.52313
109.04333 | 1.13434 | 109.04566 | 1.45343 | 109.04167 | 1.52191
109.0461 | 1.13464 | 109.04844 | 1.4538 | 109.04444 | 1.52344
109.04888 | 1.13556 | 109.05121 | 1.45491 | 109.04722 | 1.52283
109.05166 | 1.13464 | 109.05399 | 1.45419 | 109.05 | 1.52313
109.05444 | 1.13525 | 109.05677 | 1.45487 | 109.05278 | 1.52374
109.05721 | 1.13495 | 109.05955 | 1.4543 | 109.05556 | 1.52313
109.05999 | 1.13556 | 109.06232 | 1.45413 | 109.05833 | 1.52222
109.06277 | 1.13495 | 109.0651 | 1.45381 | 109.06111 | 1.52344
109.06555 | 1.13525 | 109.06788 | 1.45427 | 109.06389 | 1.52313
109.06833 | 1.13403 | 109.07066 | 1.45459 | 109.06667 | 1.52161
109.0711 | 1.13464 | 109.07344 | 1.45482 | 109.06944 | 1.52344
109.07388 | 1.13556 | 109.07621 | 1.45355 | 109.07222 | 1.52283
109.07666 | 1.13403 | 109.07899 | 1.4534 | 109.075 | 1.52191
109.07944 | 1.13434 | 109.08177 | 1.4545 | 109.07778 | 1.52222
109.08221 | 1.13403 | 109.08455 | 1.45456 | 109.08056 | 1.52283
109.08499 | 1.13464 | 109.08732 | 1.45445 | 109.08333 | 1.52161
109.08777 | 1.13312 | 109.0901 | 1.455 | 109.08611 | 1.52313
109.09055 | 1.13373 | 109.09288 | 1.45383 | 109.08889 | 1.52313
109.09333 | 1.13495 | 109.09566 | 1.45369 | 109.09167 | 1.52161
109.0961 | 1.13464 | 109.09844 | 1.45471 | 109.09444 | 1.52222
109.09888 | 1.13586 | 109.10121 | 1.45418 | 109.09722 | 1.52313
109.10166 | 1.13556 | 109.10399 | 1.45361 | 109.1 | 1.52191
109.10444 | 1.13495 | 109.10677 | 1.45412 | 109.10278 | 1.52283
109.10721 | 1.13495 | 109.10955 | 1.45433 | 109.10556 | 1.52344
109.10999 | 1.13495 | 109.11232 | 1.45386 | 109.10833 | 1.52222
109.11277 | 1.13464 | 109.1151 | 1.45421 | 109.11111 | 1.52313
109.11555 | 1.13495 | 109.11788 | 1.45485 | 109.11389 | 1.52283
109.11833 | 1.13434 | 109.12066 | 1.45418 | 109.11667 | 1.52161
109.1211 | 1.13373 | 109.12344 | 1.45467 | 109.11944 | 1.52283
109.12388 | 1.13403 | 109.12621 | 1.4547 | 109.12222 | 1.52344
109.12666 | 1.13403 | 109.12899 | 1.45432 | 109.125 | 1.5213
109.12944 | 1.13434 | 109.13177 | 1.45407 | 109.12778 | 1.52252
109.13221 | 1.13464 | 109.13455 | 1.45413 | 109.13056 | 1.52252
109.13499 | 1.13464 | 109.13732 | 1.45462 | 109.13333 | 1.52222
109.13777 | 1.13464 | 109.1401 | 1.45468 | 109.13611 | 1.52283
109.14055 | 1.13464 | 109.14288 | 1.45398 | 109.13889 | 1.52283
109.14333 | 1.13403 | 109.14566 | 1.45371 | 109.14167 | 1.5213
109.1461 | 1.13464 | 109.14844 | 1.45457 | 109.14444 | 1.52222
109.14888 | 1.13434 | 109.15121 | 1.45473 | 109.14722 | 1.52313
109.15166 | 1.13434 | 109.15399 | 1.45371 | 109.15 | 1.52161
109.15444 | 1.13434 | 109.15677 | 1.45366 | 109.15278 | 1.52252
109.15721 | 1.13495 | 109.15955 | 1.4547 | 109.15556 | 1.52283
109.15999 | 1.13403 | 109.16232 | 1.45457 | 109.15833 | 1.52252
109.16277 | 1.13434 | 109.1651 | 1.45424 | 109.16111 | 1.52252
109.16555 | 1.13647 | 109.16788 | 1.45413 | 109.16389 | 1.52252
109.16833 | 1.13495 | 109.17066 | 1.45381 | 109.16667 | 1.52161
109.1711 | 1.13495 | 109.17344 | 1.45426 | 109.16944 | 1.52252
109.17388 | 1.13495 | 109.17621 | 1.45354 | 109.17222 | 1.52252
109.17666 | 1.13434 | 109.17899 | 1.45384 | 109.175 | 1.52191
109.17944 | 1.13464 | 109.18177 | 1.45481 | 109.17778 | 1.52252
109.18221 | 1.13525 | 109.18455 | 1.45444 | 109.18056 | 1.52313
109.18499 | 1.13495 | 109.18732 | 1.45432 | 109.18333 | 1.52222
109.18777 | 1.13586 | 109.1901 | 1.4545 | 109.18611 | 1.52252
109.19055 | 1.13464 | 109.19288 | 1.45499 | 109.18889 | 1.52283
109.19333 | 1.13495 | 109.19566 | 1.45515 | 109.19167 | 1.52222
109.1961 | 1.13495 | 109.19844 | 1.45509 | 109.19444 | 1.52191
109.19888 | 1.13495 | 109.20121 | 1.45512 | 109.19722 | 1.52283
109.20166 | 1.13495 | 109.20399 | 1.45502 | 109.2 | 1.52222
109.20444 | 1.13464 | 109.20677 | 1.45484 | 109.20278 | 1.52252
109.20721 | 1.13495 | 109.20955 | 1.45427 | 109.20556 | 1.52405
109.20999 | 1.13434 | 109.21232 | 1.45386 | 109.20833 | 1.52252
109.21277 | 1.13464 | 109.2151 | 1.45396 | 109.21111 | 1.52283
109.21555 | 1.13464 | 109.21788 | 1.45352 | 109.21389 | 1.52313
109.21833 | 1.13434 | 109.22066 | 1.45401 | 109.21667 | 1.52191
109.2211 | 1.13434 | 109.22344 | 1.45468 | 109.21944 | 1.52252
109.22388 | 1.13495 | 109.22621 | 1.45424 | 109.22222 | 1.52313
109.22666 | 1.13434 | 109.22899 | 1.45439 | 109.225 | 1.52191
109.22944 | 1.13464 | 109.23177 | 1.455 | 109.22778 | 1.52344
109.23221 | 1.13464 | 109.23455 | 1.45453 | 109.23056 | 1.52374
109.23499 | 1.13464 | 109.23732 | 1.45402 | 109.23333 | 1.52191
109.23777 | 1.13403 | 109.2401 | 1.45424 | 109.23611 | 1.52313
109.24055 | 1.13495 | 109.24288 | 1.45484 | 109.23889 | 1.52344
109.24333 | 1.13556 | 109.24566 | 1.4552 | 109.24167 | 1.52161
109.2461 | 1.13495 | 109.24844 | 1.45496 | 109.24444 | 1.52252
109.24888 | 1.13586 | 109.25121 | 1.45499 | 109.24722 | 1.52252
109.25166 | 1.13464 | 109.25399 | 1.4543 | 109.25 | 1.52161
109.25444 | 1.13495 | 109.25677 | 1.45526 | 109.25278 | 1.52252
109.25721 | 1.13556 | 109.25955 | 1.45515 | 109.25556 | 1.52313
109.25999 | 1.13495 | 109.26232 | 1.45454 | 109.25833 | 1.52191
109.26277 | 1.13495 | 109.2651 | 1.45557 | 109.26111 | 1.52222
109.26555 | 1.13495 | 109.26788 | 1.45526 | 109.26389 | 1.52283
109.26833 | 1.13373 | 109.27066 | 1.4552 | 109.26667 | 1.52191
109.2711 | 1.13464 | 109.27344 | 1.45485 | 109.26944 | 1.52191
109.27388 | 1.13464 | 109.27621 | 1.45427 | 109.27222 | 1.52313
109.27666 | 1.13464 | 109.27899 | 1.45405 | 109.275 | 1.52161
109.27944 | 1.13403 | 109.28177 | 1.45441 | 109.27778 | 1.52252
109.28221 | 1.13434 | 109.28455 | 1.45424 | 109.28056 | 1.52283
109.28499 | 1.13495 | 109.28732 | 1.45399 | 109.28333 | 1.52191
109.28777 | 1.13464 | 109.2901 | 1.45393 | 109.28611 | 1.52252
109.29055 | 1.13525 | 109.29288 | 1.45515 | 109.28889 | 1.52313
109.29333 | 1.13495 | 109.29566 | 1.45528 | 109.29167 | 1.52161
109.2961 | 1.13495 | 109.29844 | 1.45522 | 109.29444 | 1.52252
109.29888 | 1.13556 | 109.30121 | 1.4554 | 109.29722 | 1.52252
109.30166 | 1.13464 | 109.30399 | 1.45435 | 109.3 | 1.52191
109.30444 | 1.13495 | 109.30677 | 1.45442 | 109.30278 | 1.52252
109.30721 | 1.13495 | 109.30955 | 1.45418 | 109.30556 | 1.52313
109.30999 | 1.13525 | 109.31232 | 1.45448 | 109.30833 | 1.52222
109.31277 | 1.13525 | 109.3151 | 1.45426 | 109.31111 | 1.52222
109.31555 | 1.13495 | 109.31788 | 1.45398 | 109.31389 | 1.52313
109.31833 | 1.13495 | 109.32066 | 1.45357 | 109.31667 | 1.52191
109.3211 | 1.13525 | 109.32344 | 1.45381 | 109.31944 | 1.52222
109.32388 | 1.13525 | 109.32621 | 1.45399 | 109.32222 | 1.52374
109.32666 | 1.13495 | 109.32899 | 1.45422 | 109.325 | 1.52161
109.32944 | 1.13495 | 109.33177 | 1.45395 | 109.32778 | 1.52313
109.33221 | 1.13464 | 109.33455 | 1.45368 | 109.33056 | 1.52344
109.33499 | 1.13495 | 109.33732 | 1.45386 | 109.33333 | 1.52283
109.33777 | 1.13525 | 109.3401 | 1.45396 | 109.33611 | 1.52313
109.34055 | 1.13464 | 109.34288 | 1.45454 | 109.33889 | 1.52252
109.34333 | 1.13525 | 109.34566 | 1.4547 | 109.34167 | 1.52313
109.3461 | 1.13556 | 109.34844 | 1.45497 | 109.34444 | 1.52313
109.34888 | 1.13525 | 109.35121 | 1.45453 | 109.34722 | 1.52466
109.35166 | 1.13556 | 109.35399 | 1.45402 | 109.35 | 1.52252
109.35444 | 1.13495 | 109.35677 | 1.45515 | 109.35278 | 1.52283
109.35721 | 1.13556 | 109.35955 | 1.45575 | 109.35556 | 1.52405
109.35999 | 1.13464 | 109.36232 | 1.45477 | 109.35833 | 1.52344
109.36277 | 1.13434 | 109.3651 | 1.45442 | 109.36111 | 1.52313
109.36555 | 1.13464 | 109.36788 | 1.45442 | 109.36389 | 1.52313
109.36833 | 1.13434 | 109.37066 | 1.45476 | 109.36667 | 1.52252
109.3711 | 1.13403 | 109.37344 | 1.4547 | 109.36944 | 1.52344
109.37388 | 1.13495 | 109.37621 | 1.45471 | 109.37222 | 1.52313
109.37666 | 1.13434 | 109.37899 | 1.45386 | 109.375 | 1.52252
109.37944 | 1.13495 | 109.38177 | 1.45427 | 109.37778 | 1.52283
109.38221 | 1.13464 | 109.38455 | 1.4538 | 109.38056 | 1.52313
109.38499 | 1.13495 | 109.38732 | 1.4543 | 109.38333 | 1.52252
109.38777 | 1.13617 | 109.3901 | 1.45515 | 109.38611 | 1.52313
109.39055 | 1.13617 | 109.39288 | 1.45514 | 109.38889 | 1.52283
109.39333 | 1.13525 | 109.39566 | 1.45488 | 109.39167 | 1.52222
109.3961 | 1.13434 | 109.39844 | 1.45451 | 109.39444 | 1.52222
109.39888 | 1.13495 | 109.40121 | 1.45407 | 109.39722 | 1.52283
109.40166 | 1.13403 | 109.40399 | 1.45413 | 109.4 | 1.52191
109.40444 | 1.13464 | 109.40677 | 1.45366 | 109.40278 | 1.52313
109.40721 | 1.13495 | 109.40955 | 1.45512 | 109.40556 | 1.52283
109.40999 | 1.13434 | 109.41232 | 1.45542 | 109.40833 | 1.52252
109.41277 | 1.13495 | 109.4151 | 1.45542 | 109.41111 | 1.52191
109.41555 | 1.13586 | 109.41788 | 1.45424 | 109.41389 | 1.52283
109.41833 | 1.13464 | 109.42066 | 1.45386 | 109.41667 | 1.52191
109.4211 | 1.13495 | 109.42344 | 1.45479 | 109.41944 | 1.52283
109.42388 | 1.13495 | 109.42621 | 1.45481 | 109.42222 | 1.52313
109.42666 | 1.13464 | 109.42899 | 1.45506 | 109.425 | 1.52252
109.42944 | 1.13525 | 109.43177 | 1.45454 | 109.42778 | 1.52283
109.43221 | 1.13464 | 109.43455 | 1.45468 | 109.43056 | 1.52374
109.43499 | 1.13495 | 109.43732 | 1.4546 | 109.43333 | 1.52191
109.43777 | 1.13525 | 109.4401 | 1.45468 | 109.43611 | 1.52252
109.44055 | 1.13556 | 109.44288 | 1.45468 | 109.43889 | 1.52374
109.44333 | 1.13495 | 109.44566 | 1.45418 | 109.44167 | 1.52252
109.4461 | 1.13525 | 109.44844 | 1.45454 | 109.44444 | 1.52222
109.44888 | 1.13495 | 109.45121 | 1.45436 | 109.44722 | 1.52283
109.45166 | 1.13586 | 109.45399 | 1.45444 | 109.45 | 1.52283
109.45444 | 1.13525 | 109.45677 | 1.45451 | 109.45278 | 1.52283
109.45721 | 1.13495 | 109.45955 | 1.4545 | 109.45556 | 1.52344
109.45999 | 1.13434 | 109.46232 | 1.45468 | 109.45833 | 1.52252
109.46277 | 1.13434 | 109.4651 | 1.45436 | 109.46111 | 1.52222
109.46555 | 1.13525 | 109.46788 | 1.45529 | 109.46389 | 1.52374
109.46833 | 1.13464 | 109.47066 | 1.45474 | 109.46667 | 1.52313
109.4711 | 1.13464 | 109.47344 | 1.45436 | 109.46944 | 1.52222
109.47388 | 1.13525 | 109.47621 | 1.45467 | 109.47222 | 1.52313
109.47666 | 1.13434 | 109.47899 | 1.45429 | 109.475 | 1.52222
109.47944 | 1.13373 | 109.48177 | 1.45441 | 109.47778 | 1.52283
109.48221 | 1.13495 | 109.48455 | 1.45497 | 109.48056 | 1.52344
109.48499 | 1.13434 | 109.48732 | 1.45439 | 109.48333 | 1.52252
109.48777 | 1.13495 | 109.4901 | 1.45496 | 109.48611 | 1.52344
109.49055 | 1.13434 | 109.49288 | 1.45512 | 109.48889 | 1.52374
109.49333 | 1.13464 | 109.49566 | 1.45454 | 109.49167 | 1.52222
109.4961 | 1.13464 | 109.49844 | 1.45481 | 109.49444 | 1.52283
109.49888 | 1.13525 | 109.50121 | 1.45496 | 109.49722 | 1.52344
109.50166 | 1.13495 | 109.50399 | 1.45487 | 109.5 | 1.52252
109.50444 | 1.13434 | 109.50677 | 1.45523 | 109.50278 | 1.52222
109.50721 | 1.13495 | 109.50955 | 1.45478 | 109.50556 | 1.52374
109.50999 | 1.13525 | 109.51232 | 1.45482 | 109.50833 | 1.52313
109.51277 | 1.13464 | 109.5151 | 1.4545 | 109.51111 | 1.52283
109.51555 | 1.13495 | 109.51788 | 1.4542 | 109.51389 | 1.52374
109.51833 | 1.13464 | 109.52066 | 1.45409 | 109.51667 | 1.52313
109.5211 | 1.13403 | 109.52344 | 1.45464 | 109.51944 | 1.52283
109.52388 | 1.13525 | 109.52621 | 1.45493 | 109.52222 | 1.52374
109.52666 | 1.13434 | 109.52899 | 1.4541 | 109.525 | 1.52283
109.52944 | 1.13464 | 109.53177 | 1.45423 | 109.52778 | 1.52283
109.53221 | 1.13525 | 109.53455 | 1.45436 | 109.53056 | 1.52313
109.53499 | 1.13464 | 109.53732 | 1.45515 | 109.53333 | 1.52252
109.53777 | 1.13464 | 109.5401 | 1.45515 | 109.53611 | 1.52283
109.54055 | 1.13525 | 109.54288 | 1.4557 | 109.53889 | 1.52252
109.54333 | 1.13556 | 109.54566 | 1.45441 | 109.54167 | 1.52252
109.5461 | 1.13495 | 109.54844 | 1.45424 | 109.54444 | 1.52252
109.54888 | 1.13586 | 109.55121 | 1.45509 | 109.54722 | 1.52405
109.55166 | 1.13556 | 109.55399 | 1.45415 | 109.55 | 1.52344
109.55444 | 1.13495 | 109.55677 | 1.45426 | 109.55278 | 1.52252
109.55721 | 1.13525 | 109.55955 | 1.45514 | 109.55556 | 1.52374
109.55999 | 1.13434 | 109.56232 | 1.45531 | 109.55833 | 1.52252
109.56277 | 1.13434 | 109.5651 | 1.45512 | 109.56111 | 1.52283
109.56555 | 1.13495 | 109.56788 | 1.45439 | 109.56389 | 1.52313
109.56833 | 1.13464 | 109.57066 | 1.45457 | 109.56667 | 1.52313
109.5711 | 1.13495 | 109.57344 | 1.45377 | 109.56944 | 1.52252
109.57388 | 1.13495 | 109.57621 | 1.45511 | 109.57222 | 1.52344
109.57666 | 1.13525 | 109.57899 | 1.4546 | 109.575 | 1.52283
109.57944 | 1.13525 | 109.58177 | 1.45441 | 109.57778 | 1.52283
109.58221 | 1.13525 | 109.58455 | 1.45439 | 109.58056 | 1.52313
109.58499 | 1.13495 | 109.58732 | 1.45303 | 109.58333 | 1.52283
109.58777 | 1.13495 | 109.5901 | 1.45457 | 109.58611 | 1.52313
109.59055 | 1.13525 | 109.59288 | 1.45512 | 109.58889 | 1.52405
109.59333 | 1.13495 | 109.59566 | 1.4549 | 109.59167 | 1.52313
109.5961 | 1.13464 | 109.59844 | 1.45484 | 109.59444 | 1.52313
109.59888 | 1.13556 | 109.60121 | 1.45523 | 109.59722 | 1.52374
109.60166 | 1.13434 | 109.60399 | 1.45471 | 109.6 | 1.52222
109.60444 | 1.13434 | 109.60677 | 1.45526 | 109.60278 | 1.52313
109.60721 | 1.13495 | 109.60955 | 1.45523 | 109.60556 | 1.52344
109.60999 | 1.13495 | 109.61232 | 1.45512 | 109.60833 | 1.52344
109.61277 | 1.13464 | 109.6151 | 1.45453 | 109.61111 | 1.52344
109.61555 | 1.13495 | 109.61788 | 1.45467 | 109.61389 | 1.52313
109.61833 | 1.13495 | 109.62066 | 1.45384 | 109.61667 | 1.52252
109.6211 | 1.13434 | 109.62344 | 1.45439 | 109.61944 | 1.52313
109.62388 | 1.13464 | 109.62621 | 1.45454 | 109.62222 | 1.52405
109.62666 | 1.13434 | 109.62899 | 1.45447 | 109.625 | 1.52313
109.62944 | 1.13464 | 109.63177 | 1.45427 | 109.62778 | 1.52313
109.63221 | 1.13495 | 109.63455 | 1.45482 | 109.63056 | 1.52435
109.63499 | 1.13373 | 109.63732 | 1.45447 | 109.63333 | 1.52344
109.63777 | 1.13434 | 109.6401 | 1.45429 | 109.63611 | 1.52252
109.64055 | 1.13434 | 109.64288 | 1.4545 | 109.63889 | 1.52435
109.64333 | 1.13495 | 109.64566 | 1.45457 | 109.64167 | 1.52344
109.6461 | 1.13495 | 109.64844 | 1.45468 | 109.64444 | 1.52283
109.64888 | 1.13525 | 109.65121 | 1.45528 | 109.64722 | 1.52374
109.65166 | 1.13434 | 109.65399 | 1.45485 | 109.65 | 1.52283
109.65444 | 1.13373 | 109.65677 | 1.45395 | 109.65278 | 1.52222
109.65721 | 1.13495 | 109.65955 | 1.45421 | 109.65556 | 1.52374
109.65999 | 1.13464 | 109.66232 | 1.45456 | 109.65833 | 1.52222
109.66277 | 1.13464 | 109.6651 | 1.45456 | 109.66111 | 1.52252
109.66555 | 1.13495 | 109.66788 | 1.45542 | 109.66389 | 1.52313
109.66833 | 1.13464 | 109.67066 | 1.455 | 109.66667 | 1.52252
109.6711 | 1.13495 | 109.67344 | 1.4545 | 109.66944 | 1.52283
109.67388 | 1.13556 | 109.67621 | 1.45584 | 109.67222 | 1.52283
109.67666 | 1.13525 | 109.67899 | 1.45442 | 109.675 | 1.52313
109.67944 | 1.13495 | 109.68177 | 1.45487 | 109.67778 | 1.52283
109.68221 | 1.13617 | 109.68455 | 1.4547 | 109.68056 | 1.52313
109.68499 | 1.13464 | 109.68732 | 1.45441 | 109.68333 | 1.52313
109.68777 | 1.13403 | 109.6901 | 1.45417 | 109.68611 | 1.52222
109.69055 | 1.13556 | 109.69288 | 1.45481 | 109.68889 | 1.52344
109.69333 | 1.13464 | 109.69566 | 1.45487 | 109.69167 | 1.52344
109.6961 | 1.13464 | 109.69844 | 1.45467 | 109.69444 | 1.52222
109.69888 | 1.13495 | 109.70121 | 1.45525 | 109.69722 | 1.52344
109.70166 | 1.13434 | 109.70399 | 1.45529 | 109.7 | 1.52252
109.70444 | 1.13434 | 109.70677 | 1.45525 | 109.70278 | 1.52252
109.70721 | 1.13586 | 109.70955 | 1.45506 | 109.70556 | 1.52344
109.70999 | 1.13525 | 109.71232 | 1.45439 | 109.70833 | 1.52283
109.71277 | 1.13464 | 109.7151 | 1.45509 | 109.71111 | 1.52313
109.71555 | 1.13495 | 109.71788 | 1.4552 | 109.71389 | 1.52405
109.71833 | 1.13495 | 109.72066 | 1.45459 | 109.71667 | 1.52313
109.7211 | 1.13464 | 109.72344 | 1.45497 | 109.71944 | 1.52252
109.72388 | 1.13525 | 109.72621 | 1.45564 | 109.72222 | 1.52344
109.72666 | 1.13495 | 109.72899 | 1.45467 | 109.725 | 1.52283
109.72944 | 1.13403 | 109.73177 | 1.45497 | 109.72778 | 1.52283
109.73221 | 1.13464 | 109.73455 | 1.45464 | 109.73056 | 1.52374
109.73499 | 1.13525 | 109.73732 | 1.45412 | 109.73333 | 1.52252
109.73777 | 1.13464 | 109.7401 | 1.45407 | 109.73611 | 1.52222
109.74055 | 1.13495 | 109.74288 | 1.45506 | 109.73889 | 1.52344
109.74333 | 1.13464 | 109.74566 | 1.45561 | 109.74167 | 1.52313
109.7461 | 1.13434 | 109.74844 | 1.45531 | 109.74444 | 1.52222
109.74888 | 1.13434 | 109.75121 | 1.45537 | 109.74722 | 1.52344
109.75166 | 1.13464 | 109.75399 | 1.45514 | 109.75 | 1.52252
109.75444 | 1.13403 | 109.75677 | 1.45482 | 109.75278 | 1.52252
109.75721 | 1.13464 | 109.75955 | 1.45489 | 109.75556 | 1.52283
109.75999 | 1.13495 | 109.76232 | 1.4538 | 109.75833 | 1.52252
109.76277 | 1.13464 | 109.7651 | 1.45421 | 109.76111 | 1.52161
109.76555 | 1.13525 | 109.76788 | 1.45478 | 109.76389 | 1.52313
109.76833 | 1.13586 | 109.77066 | 1.45474 | 109.76667 | 1.52222
109.7711 | 1.13495 | 109.77344 | 1.45451 | 109.76944 | 1.52252
109.77388 | 1.13525 | 109.77621 | 1.45479 | 109.77222 | 1.52344
109.77666 | 1.13495 | 109.77899 | 1.45499 | 109.775 | 1.52283
109.77944 | 1.13464 | 109.78177 | 1.45485 | 109.77778 | 1.52222
109.78221 | 1.13525 | 109.78455 | 1.45465 | 109.78056 | 1.52374
109.78499 | 1.13586 | 109.78732 | 1.45558 | 109.78333 | 1.52252
109.78777 | 1.13525 | 109.7901 | 1.45514 | 109.78611 | 1.52283
109.79055 | 1.13556 | 109.79288 | 1.45478 | 109.78889 | 1.52313
109.79333 | 1.13525 | 109.79566 | 1.45543 | 109.79167 | 1.52283
109.7961 | 1.13495 | 109.79844 | 1.45471 | 109.79444 | 1.52252
109.79888 | 1.13495 | 109.80121 | 1.45539 | 109.79722 | 1.52344
109.80166 | 1.13556 | 109.80399 | 1.45499 | 109.8 | 1.52313
109.80444 | 1.13434 | 109.80677 | 1.45482 | 109.80278 | 1.52283
109.80721 | 1.13495 | 109.80955 | 1.45494 | 109.80556 | 1.52313
109.80999 | 1.13403 | 109.81232 | 1.45529 | 109.80833 | 1.52344
109.81277 | 1.13495 | 109.8151 | 1.45496 | 109.81111 | 1.52222
109.81555 | 1.13495 | 109.81788 | 1.45438 | 109.81389 | 1.52252
109.81833 | 1.13525 | 109.82066 | 1.45415 | 109.81667 | 1.52283
109.8211 | 1.13464 | 109.82344 | 1.45436 | 109.81944 | 1.52283
109.82388 | 1.13495 | 109.82621 | 1.45494 | 109.82222 | 1.52283
109.82666 | 1.13556 | 109.82899 | 1.45499 | 109.825 | 1.52313
109.82944 | 1.13495 | 109.83177 | 1.45441 | 109.82778 | 1.52252
109.83221 | 1.13495 | 109.83455 | 1.45569 | 109.83056 | 1.52313
109.83499 | 1.13495 | 109.83732 | 1.45603 | 109.83333 | 1.52344
109.83777 | 1.13495 | 109.8401 | 1.45484 | 109.83611 | 1.52252
109.84055 | 1.13556 | 109.84288 | 1.45465 | 109.83889 | 1.52405
109.84333 | 1.13434 | 109.84566 | 1.45526 | 109.84167 | 1.52313
109.8461 | 1.13495 | 109.84844 | 1.45456 | 109.84444 | 1.52252
109.84888 | 1.13495 | 109.85121 | 1.45523 | 109.84722 | 1.52313
109.85166 | 1.13556 | 109.85399 | 1.45484 | 109.85 | 1.52313
109.85444 | 1.13495 | 109.85677 | 1.45558 | 109.85278 | 1.52252
109.85721 | 1.13556 | 109.85955 | 1.45491 | 109.85556 | 1.52344
109.85999 | 1.13556 | 109.86232 | 1.45512 | 109.85833 | 1.52313
109.86277 | 1.13464 | 109.8651 | 1.45468 | 109.86111 | 1.52252
109.86555 | 1.13495 | 109.86788 | 1.45509 | 109.86389 | 1.52374
109.86833 | 1.13495 | 109.87066 | 1.4557 | 109.86667 | 1.52283
109.8711 | 1.13495 | 109.87344 | 1.45473 | 109.86944 | 1.52222
109.87388 | 1.13556 | 109.87621 | 1.45528 | 109.87222 | 1.52405
109.87666 | 1.13556 | 109.87899 | 1.45488 | 109.875 | 1.52344
109.87944 | 1.13495 | 109.88177 | 1.4554 | 109.87778 | 1.52222
109.88221 | 1.13586 | 109.88455 | 1.45509 | 109.88056 | 1.52313
109.88499 | 1.13525 | 109.88732 | 1.45529 | 109.88333 | 1.52283
109.88777 | 1.13464 | 109.8901 | 1.45467 | 109.88611 | 1.52252
109.89055 | 1.13556 | 109.89288 | 1.45493 | 109.88889 | 1.52283
109.89333 | 1.13495 | 109.89566 | 1.45467 | 109.89167 | 1.52374
109.8961 | 1.13434 | 109.89844 | 1.45468 | 109.89444 | 1.52252
109.89888 | 1.13495 | 109.90121 | 1.45448 | 109.89722 | 1.52374
109.90166 | 1.13495 | 109.90399 | 1.45575 | 109.9 | 1.52313
109.90444 | 1.13464 | 109.90677 | 1.45572 | 109.90278 | 1.52313
109.90721 | 1.13495 | 109.90955 | 1.45554 | 109.90556 | 1.52283
109.90999 | 1.13586 | 109.91232 | 1.45526 | 109.90833 | 1.52252
109.91277 | 1.13464 | 109.9151 | 1.45424 | 109.91111 | 1.52161
109.91555 | 1.13464 | 109.91788 | 1.4552 | 109.91389 | 1.52283
109.91833 | 1.13495 | 109.92066 | 1.45512 | 109.91667 | 1.52283
109.9211 | 1.13434 | 109.92344 | 1.4547 | 109.91944 | 1.52222
109.92388 | 1.13556 | 109.92621 | 1.45481 | 109.92222 | 1.52374
109.92666 | 1.13464 | 109.92899 | 1.45383 | 109.925 | 1.52222
109.92944 | 1.13434 | 109.93177 | 1.45579 | 109.92778 | 1.52191
109.93221 | 1.13464 | 109.93455 | 1.45511 | 109.93056 | 1.52252
109.93499 | 1.13495 | 109.93732 | 1.4547 | 109.93333 | 1.52191
109.93777 | 1.13495 | 109.9401 | 1.4532 | 109.93611 | 1.52222
109.94055 | 1.13495 | 109.94288 | 1.45358 | 109.93889 | 1.52222
109.94333 | 1.13525 | 109.94566 | 1.45543 | 109.94167 | 1.52191
109.9461 | 1.13403 | 109.94844 | 1.45499 | 109.94444 | 1.52222
109.94888 | 1.13525 | 109.95121 | 1.45462 | 109.94722 | 1.52252
109.95166 | 1.13556 | 109.95399 | 1.45468 | 109.95 | 1.52222
109.95444 | 1.13495 | 109.95677 | 1.45424 | 109.95278 | 1.52222
109.95721 | 1.13556 | 109.95955 | 1.45374 | 109.95556 | 1.52313
109.95999 | 1.13525 | 109.96232 | 1.45346 | 109.95833 | 1.52252
109.96277 | 1.13464 | 109.9651 | 1.4538 | 109.96111 | 1.52252
109.96555 | 1.13495 | 109.96788 | 1.4543 | 109.96389 | 1.52313
109.96833 | 1.13464 | 109.97066 | 1.45482 | 109.96667 | 1.52283
109.9711 | 1.13495 | 109.97344 | 1.45456 | 109.96944 | 1.52191
109.97388 | 1.13556 | 109.97621 | 1.45433 | 109.97222 | 1.52374
109.97666 | 1.13525 | 109.97899 | 1.45465 | 109.975 | 1.52283
109.97944 | 1.13403 | 109.98177 | 1.45418 | 109.97778 | 1.52191
109.98221 | 1.13495 | 109.98455 | 1.45401 | 109.98056 | 1.52313
109.98499 | 1.13495 | 109.98732 | 1.45378 | 109.98333 | 1.52313
109.98777 | 1.13464 | 109.9901 | 1.45406 | 109.98611 | 1.52222
109.99055 | 1.13525 | 109.99288 | 1.45433 | 109.98889 | 1.52405
109.99333 | 1.13434 | 109.99566 | 1.45406 | 109.99167 | 1.52344
109.9961 | 1.13403 | 109.99844 | 1.45407 | 109.99444 | 1.52252
109.99888 | 1.13495 | 110.00121 | 1.45489 | 109.99722 | 1.52344
110.00166 | 1.13495 | 110.00399 | 1.45395 | 110 | 1.52374
110.00444 | 1.13403 | 110.00677 | 1.4547 | 110.00278 | 1.52374
110.00721 | 1.13495 | 110.00955 | 1.45478 | 110.00556 | 1.52283
110.00999 | 1.13525 | 110.01232 | 1.45393 | 110.00833 | 1.52222
110.01277 | 1.13495 | 110.0151 | 1.4541 | 110.01111 | 1.52252
110.01555 | 1.13464 | 110.01788 | 1.45417 | 110.01389 | 1.52374
110.01833 | 1.13495 | 110.02066 | 1.45406 | 110.01667 | 1.52283
110.0211 | 1.13464 | 110.02344 | 1.4539 | 110.01944 | 1.52283
110.02388 | 1.13586 | 110.02621 | 1.45461 | 110.02222 | 1.52374
110.02666 | 1.13495 | 110.02899 | 1.45332 | 110.025 | 1.52344
110.02944 | 1.13464 | 110.03177 | 1.45255 | 110.02778 | 1.52283
110.03221 | 1.13495 | 110.03455 | 1.45277 | 110.03056 | 1.52435
110.03499 | 1.13586 | 110.03732 | 1.45317 | 110.03333 | 1.52344
110.03777 | 1.13525 | 110.0401 | 1.45435 | 110.03611 | 1.52313
110.04055 | 1.13556 | 110.04288 | 1.45459 | 110.03889 | 1.52344
110.04333 | 1.13525 | 110.04566 | 1.45389 | 110.04167 | 1.52313
110.0461 | 1.13403 | 110.04844 | 1.45344 | 110.04444 | 1.52344
110.04888 | 1.13495 | 110.05121 | 1.45367 | 110.04722 | 1.52435
110.05166 | 1.13525 | 110.05399 | 1.45311 | 110.05 | 1.52374
110.05444 | 1.13464 | 110.05677 | 1.45325 | 110.05278 | 1.52252
110.05721 | 1.13434 | 110.05955 | 1.45412 | 110.05556 | 1.52435
110.05999 | 1.13525 | 110.06232 | 1.45375 | 110.05833 | 1.52374
110.06277 | 1.13403 | 110.0651 | 1.45392 | 110.06111 | 1.52283
110.06555 | 1.13464 | 110.06788 | 1.45456 | 110.06389 | 1.52313
110.06833 | 1.13434 | 110.07066 | 1.45329 | 110.06667 | 1.52344
110.0711 | 1.13434 | 110.07344 | 1.45286 | 110.06944 | 1.52283
110.07388 | 1.13525 | 110.07621 | 1.45384 | 110.07222 | 1.52283
110.07666 | 1.13556 | 110.07899 | 1.4543 | 110.075 | 1.52405
110.07944 | 1.13495 | 110.08177 | 1.45468 | 110.07778 | 1.52374
110.08221 | 1.13464 | 110.08455 | 1.45566 | 110.08056 | 1.52374
110.08499 | 1.13586 | 110.08732 | 1.45375 | 110.08333 | 1.52405
110.08777 | 1.13495 | 110.0901 | 1.45332 | 110.08611 | 1.52283
110.09055 | 1.13464 | 110.09288 | 1.45299 | 110.08889 | 1.52344
110.09333 | 1.13525 | 110.09566 | 1.45283 | 110.09167 | 1.52313
110.0961 | 1.13495 | 110.09844 | 1.45213 | 110.09444 | 1.52344
110.09888 | 1.13525 | 110.10121 | 1.45386 | 110.09722 | 1.52374
110.10166 | 1.13586 | 110.10399 | 1.45334 | 110.1 | 1.52405
110.10444 | 1.13464 | 110.10677 | 1.45337 | 110.10278 | 1.52283
110.10721 | 1.13525 | 110.10955 | 1.45358 | 110.10556 | 1.52344
110.10999 | 1.13617 | 110.11232 | 1.45433 | 110.10833 | 1.52374
110.11277 | 1.13495 | 110.1151 | 1.45329 | 110.11111 | 1.52283
110.11555 | 1.13464 | 110.11788 | 1.45285 | 110.11389 | 1.52435
110.11833 | 1.13617 | 110.12066 | 1.45317 | 110.11667 | 1.52374
110.1211 | 1.13464 | 110.12344 | 1.45303 | 110.11944 | 1.52313
110.12388 | 1.13495 | 110.12621 | 1.45406 | 110.12222 | 1.52344
110.12666 | 1.13495 | 110.12899 | 1.45363 | 110.125 | 1.52283
110.12944 | 1.13525 | 110.13177 | 1.45334 | 110.12778 | 1.52252
110.13221 | 1.13586 | 110.13455 | 1.45428 | 110.13056 | 1.52374
110.13499 | 1.13586 | 110.13732 | 1.45387 | 110.13333 | 1.52283
110.13777 | 1.13373 | 110.1401 | 1.45351 | 110.13611 | 1.52161
110.14055 | 1.13464 | 110.14288 | 1.4531 | 110.13889 | 1.52344
110.14333 | 1.13464 | 110.14566 | 1.45286 | 110.14167 | 1.52344
110.1461 | 1.13495 | 110.14844 | 1.45378 | 110.14444 | 1.52222
110.14888 | 1.13525 | 110.15121 | 1.45325 | 110.14722 | 1.52313
110.15166 | 1.13586 | 110.15399 | 1.45375 | 110.15 | 1.52222
110.15444 | 1.13525 | 110.15677 | 1.45421 | 110.15278 | 1.52191
110.15721 | 1.13556 | 110.15955 | 1.45454 | 110.15556 | 1.52252
110.15999 | 1.13556 | 110.16232 | 1.45462 | 110.15833 | 1.52283
110.16277 | 1.13495 | 110.1651 | 1.45406 | 110.16111 | 1.52283
110.16555 | 1.13525 | 110.16788 | 1.45444 | 110.16389 | 1.52313
110.16833 | 1.13586 | 110.17066 | 1.45393 | 110.16667 | 1.52374
110.1711 | 1.13495 | 110.17344 | 1.45377 | 110.16944 | 1.52161
110.17388 | 1.13434 | 110.17621 | 1.45372 | 110.17222 | 1.52466
110.17666 | 1.13525 | 110.17899 | 1.45435 | 110.175 | 1.52435
110.17944 | 1.13525 | 110.18177 | 1.45423 | 110.17778 | 1.52222
110.18221 | 1.13464 | 110.18455 | 1.45387 | 110.18056 | 1.52283
110.18499 | 1.13556 | 110.18732 | 1.4542 | 110.18333 | 1.52405
110.18777 | 1.13495 | 110.1901 | 1.45344 | 110.18611 | 1.52283
110.19055 | 1.13464 | 110.19288 | 1.45338 | 110.18889 | 1.52344
110.19333 | 1.13495 | 110.19566 | 1.4543 | 110.19167 | 1.52374
110.1961 | 1.13464 | 110.19844 | 1.45286 | 110.19444 | 1.52283
110.19888 | 1.13525 | 110.20121 | 1.45343 | 110.19722 | 1.52435
110.20166 | 1.13586 | 110.20399 | 1.45476 | 110.2 | 1.52344
110.20444 | 1.13495 | 110.20677 | 1.45374 | 110.20278 | 1.52283
110.20721 | 1.13495 | 110.20955 | 1.45412 | 110.20556 | 1.52405
110.20999 | 1.13495 | 110.21232 | 1.45474 | 110.20833 | 1.52313
110.21277 | 1.13434 | 110.2151 | 1.45421 | 110.21111 | 1.52222
110.21555 | 1.13556 | 110.21788 | 1.45428 | 110.21389 | 1.52252
110.21833 | 1.13495 | 110.22066 | 1.45491 | 110.21667 | 1.52344
110.2211 | 1.13434 | 110.22344 | 1.45421 | 110.21944 | 1.52191
110.22388 | 1.13403 | 110.22621 | 1.45413 | 110.22222 | 1.52283
110.22666 | 1.13495 | 110.22899 | 1.45458 | 110.225 | 1.52374
110.22944 | 1.13434 | 110.23177 | 1.453 | 110.22778 | 1.52222
110.23221 | 1.13495 | 110.23455 | 1.45401 | 110.23056 | 1.52283
110.23499 | 1.13495 | 110.23732 | 1.45417 | 110.23333 | 1.52405
110.23777 | 1.13464 | 110.2401 | 1.45387 | 110.23611 | 1.52313
110.24055 | 1.13495 | 110.24288 | 1.45382 | 110.23889 | 1.52252
110.24333 | 1.13556 | 110.24566 | 1.45314 | 110.24167 | 1.52435
110.2461 | 1.13495 | 110.24844 | 1.45436 | 110.24444 | 1.52283
110.24888 | 1.13495 | 110.25121 | 1.45386 | 110.24722 | 1.52313
110.25166 | 1.13586 | 110.25399 | 1.45372 | 110.25 | 1.52405
110.25444 | 1.13525 | 110.25677 | 1.45358 | 110.25278 | 1.52283
110.25721 | 1.13495 | 110.25955 | 1.45428 | 110.25556 | 1.52405
110.25999 | 1.13525 | 110.26232 | 1.45401 | 110.25833 | 1.52344
110.26277 | 1.13434 | 110.2651 | 1.45403 | 110.26111 | 1.52283
110.26555 | 1.13525 | 110.26788 | 1.45442 | 110.26389 | 1.52313
110.26833 | 1.13556 | 110.27066 | 1.45478 | 110.26667 | 1.52435
110.2711 | 1.13434 | 110.27344 | 1.45493 | 110.26944 | 1.52191
110.27388 | 1.13495 | 110.27621 | 1.45415 | 110.27222 | 1.52283
110.27666 | 1.13464 | 110.27899 | 1.45404 | 110.275 | 1.52344
110.27944 | 1.13525 | 110.28177 | 1.45349 | 110.27778 | 1.52252
110.28221 | 1.13434 | 110.28455 | 1.4543 | 110.28056 | 1.52313
110.28499 | 1.13464 | 110.28732 | 1.45404 | 110.28333 | 1.52313
110.28777 | 1.13434 | 110.2901 | 1.45404 | 110.28611 | 1.52283
110.29055 | 1.13495 | 110.29288 | 1.45354 | 110.28889 | 1.52313
110.29333 | 1.13434 | 110.29566 | 1.45471 | 110.29167 | 1.52283
110.2961 | 1.13495 | 110.29844 | 1.45462 | 110.29444 | 1.52252
110.29888 | 1.13495 | 110.30121 | 1.45454 | 110.29722 | 1.52313
110.30166 | 1.13586 | 110.30399 | 1.45598 | 110.3 | 1.52313
110.30444 | 1.13464 | 110.30677 | 1.45482 | 110.30278 | 1.52283
110.30721 | 1.13525 | 110.30955 | 1.45357 | 110.30556 | 1.52313
110.30999 | 1.13525 | 110.31232 | 1.45387 | 110.30833 | 1.52344
110.31277 | 1.13434 | 110.3151 | 1.45343 | 110.31111 | 1.52252
110.31555 | 1.13495 | 110.31788 | 1.4528 | 110.31389 | 1.52283
110.31833 | 1.13586 | 110.32066 | 1.45344 | 110.31667 | 1.52344
110.3211 | 1.13495 | 110.32344 | 1.45366 | 110.31944 | 1.52252
110.32388 | 1.13525 | 110.32621 | 1.45403 | 110.32222 | 1.52283
110.32666 | 1.13525 | 110.32899 | 1.45458 | 110.325 | 1.52313
110.32944 | 1.13495 | 110.33177 | 1.45448 | 110.32778 | 1.52191
110.33221 | 1.13495 | 110.33455 | 1.45384 | 110.33056 | 1.52252
110.33499 | 1.13495 | 110.33732 | 1.45474 | 110.33333 | 1.52252
110.33777 | 1.13464 | 110.3401 | 1.45362 | 110.33611 | 1.52222
110.34055 | 1.13556 | 110.34288 | 1.4543 | 110.33889 | 1.52222
110.34333 | 1.13525 | 110.34566 | 1.45459 | 110.34167 | 1.52344
110.3461 | 1.13464 | 110.34844 | 1.45316 | 110.34444 | 1.52252
110.34888 | 1.13464 | 110.35121 | 1.45355 | 110.34722 | 1.52252
110.35166 | 1.13495 | 110.35399 | 1.45442 | 110.35 | 1.52313
110.35444 | 1.13556 | 110.35677 | 1.45363 | 110.35278 | 1.52252
110.35721 | 1.13495 | 110.35955 | 1.45343 | 110.35556 | 1.52283
110.35999 | 1.13525 | 110.36232 | 1.45355 | 110.35833 | 1.52374
110.36277 | 1.13495 | 110.3651 | 1.45387 | 110.36111 | 1.52222
110.36555 | 1.13434 | 110.36788 | 1.45444 | 110.36389 | 1.52283
110.36833 | 1.13556 | 110.37066 | 1.45447 | 110.36667 | 1.52252
110.3711 | 1.13525 | 110.37344 | 1.45467 | 110.36944 | 1.52222
110.37388 | 1.13464 | 110.37621 | 1.45401 | 110.37222 | 1.52161
110.37666 | 1.13586 | 110.37899 | 1.45425 | 110.375 | 1.52283
110.37944 | 1.13495 | 110.38177 | 1.45372 | 110.37778 | 1.52191
110.38221 | 1.13556 | 110.38455 | 1.45401 | 110.38056 | 1.52252
110.38499 | 1.13495 | 110.38732 | 1.45447 | 110.38333 | 1.52313
110.38777 | 1.13464 | 110.3901 | 1.45459 | 110.38611 | 1.52252
110.39055 | 1.13403 | 110.39288 | 1.45395 | 110.38889 | 1.52222
110.39333 | 1.13495 | 110.39566 | 1.45425 | 110.39167 | 1.52374
110.3961 | 1.13556 | 110.39844 | 1.45346 | 110.39444 | 1.52222
110.39888 | 1.13495 | 110.40121 | 1.45427 | 110.39722 | 1.52252
110.40166 | 1.13525 | 110.40399 | 1.45442 | 110.4 | 1.52283
110.40444 | 1.13495 | 110.40677 | 1.45401 | 110.40278 | 1.52252
110.40721 | 1.13525 | 110.40955 | 1.45396 | 110.40556 | 1.52191
110.40999 | 1.13464 | 110.41232 | 1.45456 | 110.40833 | 1.52344
110.41277 | 1.13464 | 110.4151 | 1.45374 | 110.41111 | 1.52161
110.41555 | 1.13464 | 110.41788 | 1.45557 | 110.41389 | 1.52191
110.41833 | 1.13556 | 110.42066 | 1.45595 | 110.41667 | 1.52283
110.4211 | 1.13525 | 110.42344 | 1.45308 | 110.41944 | 1.52283
110.42388 | 1.13434 | 110.42621 | 1.45258 | 110.42222 | 1.52222
110.42666 | 1.13586 | 110.42899 | 1.45334 | 110.425 | 1.52313
110.42944 | 1.13495 | 110.43177 | 1.45363 | 110.42778 | 1.52283
110.43221 | 1.13525 | 110.43455 | 1.4547 | 110.43056 | 1.52252
110.43499 | 1.13525 | 110.43732 | 1.45482 | 110.43333 | 1.52344
110.43777 | 1.13464 | 110.4401 | 1.45458 | 110.43611 | 1.52283
110.44055 | 1.13586 | 110.44288 | 1.45439 | 110.43889 | 1.52222
110.44333 | 1.13556 | 110.44566 | 1.45433 | 110.44167 | 1.52313
110.4461 | 1.13495 | 110.44844 | 1.45338 | 110.44444 | 1.52191
110.44888 | 1.13495 | 110.45121 | 1.45344 | 110.44722 | 1.52283
110.45166 | 1.13617 | 110.45399 | 1.45377 | 110.45 | 1.52344
110.45444 | 1.13434 | 110.45677 | 1.45351 | 110.45278 | 1.52344
110.45721 | 1.13434 | 110.45955 | 1.45357 | 110.45556 | 1.52374
110.45999 | 1.13495 | 110.46232 | 1.45371 | 110.45833 | 1.52405
110.46277 | 1.13495 | 110.4651 | 1.45387 | 110.46111 | 1.52283
110.46555 | 1.13464 | 110.46788 | 1.45471 | 110.46389 | 1.52283
110.46833 | 1.13464 | 110.47066 | 1.45476 | 110.46667 | 1.52374
110.4711 | 1.13922 | 110.47344 | 1.45491 | 110.46944 | 1.52283
110.47388 | 1.13403 | 110.47621 | 1.45473 | 110.47222 | 1.52252
110.47666 | 1.13403 | 110.47899 | 1.45516 | 110.475 | 1.52374
110.47944 | 1.13403 | 110.48177 | 1.45433 | 110.47778 | 1.52374
110.48221 | 1.13525 | 110.48455 | 1.45432 | 110.48056 | 1.52252
110.48499 | 1.13586 | 110.48732 | 1.45459 | 110.48333 | 1.52344
110.48777 | 1.13617 | 110.4901 | 1.45421 | 110.48611 | 1.52313
110.49055 | 1.13556 | 110.49288 | 1.45401 | 110.48889 | 1.52252
110.49333 | 1.13556 | 110.49566 | 1.45357 | 110.49167 | 1.52374
110.4961 | 1.13495 | 110.49844 | 1.45389 | 110.49444 | 1.52283
110.49888 | 1.13464 | 110.50121 | 1.45343 | 110.49722 | 1.52252
110.50166 | 1.13495 | 110.50399 | 1.45382 | 110.5 | 1.52344
110.50444 | 1.13403 | 110.50677 | 1.45436 | 110.50278 | 1.52252
110.50721 | 1.13495 | 110.50955 | 1.45427 | 110.50556 | 1.52283
110.50999 | 1.13464 | 110.51232 | 1.45445 | 110.50833 | 1.52344
110.51277 | 1.13525 | 110.5151 | 1.45404 | 110.51111 | 1.52252
110.51555 | 1.13495 | 110.51788 | 1.45462 | 110.51389 | 1.52283
110.51833 | 1.13586 | 110.52066 | 1.45488 | 110.51667 | 1.52374
110.5211 | 1.13525 | 110.52344 | 1.45392 | 110.51944 | 1.52313
110.52388 | 1.13556 | 110.52621 | 1.45384 | 110.52222 | 1.52283
110.52666 | 1.13495 | 110.52899 | 1.45428 | 110.525 | 1.52313
110.52944 | 1.13434 | 110.53177 | 1.45418 | 110.52778 | 1.52283
110.53221 | 1.13403 | 110.53455 | 1.45448 | 110.53056 | 1.52283
110.53499 | 1.13556 | 110.53732 | 1.45474 | 110.53333 | 1.52374
110.53777 | 1.13495 | 110.5401 | 1.4545 | 110.53611 | 1.52283
110.54055 | 1.13373 | 110.54288 | 1.45404 | 110.53889 | 1.52191
110.54333 | 1.13556 | 110.54566 | 1.45462 | 110.54167 | 1.52313
110.5461 | 1.13495 | 110.54844 | 1.45451 | 110.54444 | 1.52222
110.54888 | 1.13434 | 110.55121 | 1.45374 | 110.54722 | 1.52283
110.55166 | 1.13556 | 110.55399 | 1.45401 | 110.55 | 1.52344
110.55444 | 1.13495 | 110.55677 | 1.45358 | 110.55278 | 1.52283
110.55721 | 1.13556 | 110.55955 | 1.45415 | 110.55556 | 1.52283
110.55999 | 1.13556 | 110.56232 | 1.4543 | 110.55833 | 1.52405
110.56277 | 1.13434 | 110.5651 | 1.45436 | 110.56111 | 1.52313
110.56555 | 1.13373 | 110.56788 | 1.45417 | 110.56389 | 1.52344
110.56833 | 1.13464 | 110.57066 | 1.45401 | 110.56667 | 1.52313
110.5711 | 1.13525 | 110.57344 | 1.45334 | 110.56944 | 1.52222
110.57388 | 1.13586 | 110.57621 | 1.45299 | 110.57222 | 1.52313
110.57666 | 1.13586 | 110.57899 | 1.45445 | 110.575 | 1.52344
110.57944 | 1.13586 | 110.58177 | 1.45344 | 110.57778 | 1.52344
110.58221 | 1.13464 | 110.58455 | 1.45522 | 110.58056 | 1.52313
110.58499 | 1.13464 | 110.58732 | 1.45525 | 110.58333 | 1.52435
110.58777 | 1.13495 | 110.5901 | 1.45368 | 110.58611 | 1.52252
110.59055 | 1.13403 | 110.59288 | 1.45221 | 110.58889 | 1.52283
110.59333 | 1.13495 | 110.59566 | 1.45337 | 110.59167 | 1.52405
110.5961 | 1.13434 | 110.59844 | 1.45393 | 110.59444 | 1.52283
110.59888 | 1.13464 | 110.60121 | 1.45358 | 110.59722 | 1.52283
110.60166 | 1.13495 | 110.60399 | 1.45456 | 110.6 | 1.52405
110.60444 | 1.13464 | 110.60677 | 1.45389 | 110.60278 | 1.52344
110.60721 | 1.13495 | 110.60955 | 1.45417 | 110.60556 | 1.52283
110.60999 | 1.13617 | 110.61232 | 1.45427 | 110.60833 | 1.52344
110.61277 | 1.13556 | 110.6151 | 1.45377 | 110.61111 | 1.52313
110.61555 | 1.13403 | 110.61788 | 1.45432 | 110.61389 | 1.52252
110.61833 | 1.13556 | 110.62066 | 1.45442 | 110.61667 | 1.52313
110.6211 | 1.13525 | 110.62344 | 1.45404 | 110.61944 | 1.52191
110.62388 | 1.13556 | 110.62621 | 1.45534 | 110.62222 | 1.52252
110.62666 | 1.13617 | 110.62899 | 1.45519 | 110.625 | 1.52405
110.62944 | 1.13525 | 110.63177 | 1.4545 | 110.62778 | 1.52344
110.63221 | 1.13495 | 110.63455 | 1.45461 | 110.63056 | 1.52313
110.63499 | 1.13495 | 110.63732 | 1.45413 | 110.63333 | 1.52374
110.63777 | 1.13525 | 110.6401 | 1.45417 | 110.63611 | 1.52313
110.64055 | 1.13525 | 110.64288 | 1.45386 | 110.63889 | 1.52252
110.64333 | 1.13556 | 110.64566 | 1.45427 | 110.64167 | 1.52313
110.6461 | 1.13525 | 110.64844 | 1.45406 | 110.64444 | 1.52283
110.64888 | 1.13464 | 110.65121 | 1.45374 | 110.64722 | 1.52252
110.65166 | 1.13556 | 110.65399 | 1.45417 | 110.65 | 1.52313
110.65444 | 1.13495 | 110.65677 | 1.45329 | 110.65278 | 1.52222
110.65721 | 1.13495 | 110.65955 | 1.45415 | 110.65556 | 1.52252
110.65999 | 1.13525 | 110.66232 | 1.45489 | 110.65833 | 1.52283
110.66277 | 1.13464 | 110.6651 | 1.45428 | 110.66111 | 1.52344
110.66555 | 1.13525 | 110.66788 | 1.45418 | 110.66389 | 1.52283
110.66833 | 1.13586 | 110.67066 | 1.45474 | 110.66667 | 1.52313
110.6711 | 1.13525 | 110.67344 | 1.45493 | 110.66944 | 1.52313
110.67388 | 1.13464 | 110.67621 | 1.45517 | 110.67222 | 1.52191
110.67666 | 1.13525 | 110.67899 | 1.45532 | 110.675 | 1.52313
110.67944 | 1.13586 | 110.68177 | 1.45432 | 110.67778 | 1.52283
110.68221 | 1.13434 | 110.68455 | 1.45382 | 110.68056 | 1.52283
110.68499 | 1.13525 | 110.68732 | 1.45427 | 110.68333 | 1.52344
110.68777 | 1.13525 | 110.6901 | 1.45478 | 110.68611 | 1.52191
110.69055 | 1.13464 | 110.69288 | 1.45442 | 110.68889 | 1.52313
110.69333 | 1.13556 | 110.69566 | 1.45474 | 110.69167 | 1.52374
110.6961 | 1.13495 | 110.69844 | 1.45447 | 110.69444 | 1.52344
110.69888 | 1.13434 | 110.70121 | 1.45442 | 110.69722 | 1.52222
110.70166 | 1.13556 | 110.70399 | 1.45471 | 110.7 | 1.52344
110.70444 | 1.13556 | 110.70677 | 1.45476 | 110.70278 | 1.52344
110.70721 | 1.13434 | 110.70955 | 1.45478 | 110.70556 | 1.52222
110.70999 | 1.13525 | 110.71232 | 1.45458 | 110.70833 | 1.52405
110.71277 | 1.13495 | 110.7151 | 1.45473 | 110.71111 | 1.52252
110.71555 | 1.13464 | 110.71788 | 1.45354 | 110.71389 | 1.52252
110.71833 | 1.13556 | 110.72066 | 1.45399 | 110.71667 | 1.52313
110.7211 | 1.13556 | 110.72344 | 1.4539 | 110.71944 | 1.52283
110.72388 | 1.13464 | 110.72621 | 1.45445 | 110.72222 | 1.52222
110.72666 | 1.13556 | 110.72899 | 1.45386 | 110.725 | 1.52405
110.72944 | 1.13495 | 110.73177 | 1.45506 | 110.72778 | 1.52313
110.73221 | 1.13464 | 110.73455 | 1.45458 | 110.73056 | 1.52313
110.73499 | 1.13495 | 110.73732 | 1.45528 | 110.73333 | 1.52405
110.73777 | 1.13525 | 110.7401 | 1.45474 | 110.73611 | 1.52344
110.74055 | 1.13495 | 110.74288 | 1.45461 | 110.73889 | 1.52283
110.74333 | 1.13586 | 110.74566 | 1.45471 | 110.74167 | 1.52405
110.7461 | 1.13525 | 110.74844 | 1.45399 | 110.74444 | 1.52313
110.74888 | 1.13464 | 110.75121 | 1.45445 | 110.74722 | 1.52374
110.75166 | 1.13556 | 110.75399 | 1.4547 | 110.75 | 1.52405
110.75444 | 1.13464 | 110.75677 | 1.45447 | 110.75278 | 1.52283
110.75721 | 1.13495 | 110.75955 | 1.45417 | 110.75556 | 1.52374
110.75999 | 1.13617 | 110.76232 | 1.45398 | 110.75833 | 1.52344
110.76277 | 1.13556 | 110.7651 | 1.4543 | 110.76111 | 1.52313
110.76555 | 1.13586 | 110.76788 | 1.45461 | 110.76389 | 1.52313
110.76833 | 1.13556 | 110.77066 | 1.4547 | 110.76667 | 1.52466
110.7711 | 1.13586 | 110.77344 | 1.45522 | 110.76944 | 1.52313
110.77388 | 1.13525 | 110.77621 | 1.45503 | 110.77222 | 1.52313
110.77666 | 1.13495 | 110.77899 | 1.45445 | 110.775 | 1.52435
110.77944 | 1.13464 | 110.78177 | 1.45418 | 110.77778 | 1.52435
110.78221 | 1.13434 | 110.78455 | 1.45403 | 110.78056 | 1.52344
110.78499 | 1.13495 | 110.78732 | 1.45483 | 110.78333 | 1.52344
110.78777 | 1.13556 | 110.7901 | 1.45415 | 110.78611 | 1.52252
110.79055 | 1.13464 | 110.79288 | 1.45442 | 110.78889 | 1.52283
110.79333 | 1.13495 | 110.79566 | 1.45531 | 110.79167 | 1.52313
110.7961 | 1.13556 | 110.79844 | 1.45523 | 110.79444 | 1.52374
110.79888 | 1.13586 | 110.80121 | 1.45478 | 110.79722 | 1.52374
110.80166 | 1.13586 | 110.80399 | 1.45473 | 110.8 | 1.52344
110.80444 | 1.13586 | 110.80677 | 1.45433 | 110.80278 | 1.52374
110.80721 | 1.13464 | 110.80955 | 1.45371 | 110.80556 | 1.52252
110.80999 | 1.13434 | 110.81232 | 1.45459 | 110.80833 | 1.52405
110.81277 | 1.13464 | 110.8151 | 1.45387 | 110.81111 | 1.52344
110.81555 | 1.13403 | 110.81788 | 1.45382 | 110.81389 | 1.52344
110.81833 | 1.13434 | 110.82066 | 1.455 | 110.81667 | 1.52374
110.8211 | 1.13525 | 110.82344 | 1.45436 | 110.81944 | 1.52344
110.82388 | 1.13556 | 110.82621 | 1.45447 | 110.82222 | 1.52283
110.82666 | 1.13617 | 110.82899 | 1.4544 | 110.825 | 1.52374
110.82944 | 1.13556 | 110.83177 | 1.45433 | 110.82778 | 1.52344
110.83221 | 1.13556 | 110.83455 | 1.45486 | 110.83056 | 1.52252
110.83499 | 1.13495 | 110.83732 | 1.45442 | 110.83333 | 1.52435
110.83777 | 1.13342 | 110.8401 | 1.45447 | 110.83611 | 1.52344
110.84055 | 1.13403 | 110.84288 | 1.45403 | 110.83889 | 1.52313
110.84333 | 1.13586 | 110.84566 | 1.4541 | 110.84167 | 1.52405
110.8461 | 1.13617 | 110.84844 | 1.45418 | 110.84444 | 1.52374
110.84888 | 1.13586 | 110.85121 | 1.45418 | 110.84722 | 1.52191
110.85166 | 1.13556 | 110.85399 | 1.45531 | 110.85 | 1.52405
110.85444 | 1.13403 | 110.85677 | 1.45522 | 110.85278 | 1.52405
110.85721 | 1.13373 | 110.85955 | 1.45479 | 110.85556 | 1.52283
110.85999 | 1.13403 | 110.86232 | 1.45516 | 110.85833 | 1.52313
110.86277 | 1.13556 | 110.8651 | 1.45433 | 110.86111 | 1.52283
110.86555 | 1.13495 | 110.86788 | 1.45461 | 110.86389 | 1.52313
110.86833 | 1.13556 | 110.87066 | 1.45451 | 110.86667 | 1.52405
110.8711 | 1.13525 | 110.87344 | 1.45398 | 110.86944 | 1.52344
110.87388 | 1.13525 | 110.87621 | 1.45473 | 110.87222 | 1.52283
110.87666 | 1.13556 | 110.87899 | 1.4547 | 110.875 | 1.52374
110.87944 | 1.13525 | 110.88177 | 1.45448 | 110.87778 | 1.52252
110.88221 | 1.13464 | 110.88455 | 1.45417 | 110.88056 | 1.52252
110.88499 | 1.13495 | 110.88732 | 1.45483 | 110.88333 | 1.52344
110.88777 | 1.13556 | 110.8901 | 1.45547 | 110.88611 | 1.52313
110.89055 | 1.13464 | 110.89288 | 1.45494 | 110.88889 | 1.52283
110.89333 | 1.13495 | 110.89566 | 1.45502 | 110.89167 | 1.52374
110.8961 | 1.13464 | 110.89844 | 1.45493 | 110.89444 | 1.52374
110.89888 | 1.13434 | 110.90121 | 1.45403 | 110.89722 | 1.52313
110.90166 | 1.13403 | 110.90399 | 1.45338 | 110.9 | 1.52466
110.90444 | 1.13495 | 110.90677 | 1.45417 | 110.90278 | 1.52313
110.90721 | 1.13403 | 110.90955 | 1.45404 | 110.90556 | 1.52313
110.90999 | 1.13495 | 110.91232 | 1.45428 | 110.90833 | 1.52405
110.91277 | 1.13525 | 110.9151 | 1.45478 | 110.91111 | 1.52405
110.91555 | 1.13464 | 110.91788 | 1.45407 | 110.91389 | 1.52252
110.91833 | 1.13495 | 110.92066 | 1.45453 | 110.91667 | 1.52344
110.9211 | 1.13556 | 110.92344 | 1.45476 | 110.91944 | 1.52374
110.92388 | 1.13434 | 110.92621 | 1.45375 | 110.92222 | 1.52344
110.92666 | 1.13495 | 110.92899 | 1.45641 | 110.925 | 1.52374
110.92944 | 1.13556 | 110.93177 | 1.45595 | 110.92778 | 1.52252
110.93221 | 1.13464 | 110.93455 | 1.45428 | 110.93056 | 1.52252
110.93499 | 1.13495 | 110.93732 | 1.45439 | 110.93333 | 1.52374
110.93777 | 1.13525 | 110.9401 | 1.45502 | 110.93611 | 1.52313
110.94055 | 1.13403 | 110.94288 | 1.45516 | 110.93889 | 1.52283
110.94333 | 1.13525 | 110.94566 | 1.45434 | 110.94167 | 1.52374
110.9461 | 1.13525 | 110.94844 | 1.45543 | 110.94444 | 1.52313
110.94888 | 1.13464 | 110.95121 | 1.45461 | 110.94722 | 1.52283
110.95166 | 1.13495 | 110.95399 | 1.45436 | 110.95 | 1.52405
110.95444 | 1.13525 | 110.95677 | 1.45489 | 110.95278 | 1.52344
110.95721 | 1.13525 | 110.95955 | 1.45399 | 110.95556 | 1.52252
110.95999 | 1.13556 | 110.96232 | 1.45503 | 110.95833 | 1.52466
110.96277 | 1.13464 | 110.9651 | 1.45442 | 110.96111 | 1.52435
110.96555 | 1.13495 | 110.96788 | 1.45413 | 110.96389 | 1.52344
110.96833 | 1.13464 | 110.97066 | 1.45471 | 110.96667 | 1.52435
110.9711 | 1.13464 | 110.97344 | 1.45444 | 110.96944 | 1.52405
110.97388 | 1.13495 | 110.97621 | 1.45476 | 110.97222 | 1.52344
110.97666 | 1.13495 | 110.97899 | 1.45454 | 110.975 | 1.52374
110.97944 | 1.13464 | 110.98177 | 1.45488 | 110.97778 | 1.52374
110.98221 | 1.13586 | 110.98455 | 1.45532 | 110.98056 | 1.52344
110.98499 | 1.13556 | 110.98732 | 1.455 | 110.98333 | 1.52374
110.98777 | 1.13495 | 110.9901 | 1.45502 | 110.98611 | 1.52313
110.99055 | 1.13525 | 110.99288 | 1.45458 | 110.98889 | 1.52313
110.99333 | 1.13495 | 110.99566 | 1.45502 | 110.99167 | 1.52405
110.9961 | 1.13464 | 110.99844 | 1.45519 | 110.99444 | 1.52405
110.99888 | 1.13434 | 111.00121 | 1.45473 | 110.99722 | 1.52283
111.00166 | 1.13556 | 111.00399 | 1.45516 | 111 | 1.52344
111.00444 | 1.13556 | 111.00677 | 1.45503 | 111.00278 | 1.52405
111.00721 | 1.13464 | 111.00955 | 1.45479 | 111.00556 | 1.52222
111.00999 | 1.13525 | 111.01232 | 1.45453 | 111.00833 | 1.52283
111.01277 | 1.13525 | 111.0151 | 1.45458 | 111.01111 | 1.52283
111.01555 | 1.13434 | 111.01788 | 1.4544 | 111.01389 | 1.52252
111.01833 | 1.13434 | 111.02066 | 1.45511 | 111.01667 | 1.52313
111.0211 | 1.13495 | 111.02344 | 1.45486 | 111.01944 | 1.52405
111.02388 | 1.13617 | 111.02621 | 1.45476 | 111.02222 | 1.52313
111.02666 | 1.13617 | 111.02899 | 1.45531 | 111.025 | 1.52344
111.02944 | 1.13617 | 111.03177 | 1.45476 | 111.02778 | 1.52344
111.03221 | 1.13464 | 111.03455 | 1.45404 | 111.03056 | 1.52191
111.03499 | 1.13464 | 111.03732 | 1.45502 | 111.03333 | 1.52283
111.03777 | 1.13556 | 111.0401 | 1.45534 | 111.03611 | 1.52344
111.04055 | 1.13495 | 111.04288 | 1.45491 | 111.03889 | 1.52191
111.04333 | 1.13525 | 111.04566 | 1.45485 | 111.04167 | 1.52374
111.0461 | 1.13434 | 111.04844 | 1.45534 | 111.04444 | 1.52374
111.04888 | 1.13434 | 111.05121 | 1.45474 | 111.04722 | 1.52313
111.05166 | 1.13464 | 111.05399 | 1.45486 | 111.05 | 1.52374
111.05444 | 1.13556 | 111.05677 | 1.45461 | 111.05278 | 1.52344
111.05721 | 1.13434 | 111.05955 | 1.45462 | 111.05556 | 1.52222
111.05999 | 1.13556 | 111.06232 | 1.45428 | 111.05833 | 1.52252
111.06277 | 1.13525 | 111.0651 | 1.45535 | 111.06111 | 1.52313
111.06555 | 1.13464 | 111.06788 | 1.45476 | 111.06389 | 1.52191
111.06833 | 1.13525 | 111.07066 | 1.45514 | 111.06667 | 1.52283
111.0711 | 1.13525 | 111.07344 | 1.45517 | 111.06944 | 1.52283
111.07388 | 1.13556 | 111.07621 | 1.45401 | 111.07222 | 1.52283
111.07666 | 1.13464 | 111.07899 | 1.45468 | 111.075 | 1.52344
111.07944 | 1.13464 | 111.08177 | 1.45505 | 111.07778 | 1.52313
111.08221 | 1.13464 | 111.08455 | 1.45566 | 111.08056 | 1.52283
111.08499 | 1.13525 | 111.08732 | 1.45531 | 111.08333 | 1.52374
111.08777 | 1.13556 | 111.0901 | 1.45549 | 111.08611 | 1.52344
111.09055 | 1.13464 | 111.09288 | 1.45389 | 111.08889 | 1.52313
111.09333 | 1.13464 | 111.09566 | 1.45471 | 111.09167 | 1.52435
111.0961 | 1.13525 | 111.09844 | 1.45428 | 111.09444 | 1.52374
111.09888 | 1.13495 | 111.10121 | 1.4542 | 111.09722 | 1.52374
111.10166 | 1.13495 | 111.10399 | 1.45532 | 111.1 | 1.52405
111.10444 | 1.13556 | 111.10677 | 1.45486 | 111.10278 | 1.52374
111.10721 | 1.13464 | 111.10955 | 1.45404 | 111.10556 | 1.52222
111.10999 | 1.13464 | 111.11232 | 1.45428 | 111.10833 | 1.52405
111.11277 | 1.13495 | 111.1151 | 1.45401 | 111.11111 | 1.52405
111.11555 | 1.13464 | 111.11788 | 1.4545 | 111.11389 | 1.52313
111.11833 | 1.13495 | 111.12066 | 1.45461 | 111.11667 | 1.52435
111.1211 | 1.13586 | 111.12344 | 1.45427 | 111.11944 | 1.52435
111.12388 | 1.13434 | 111.12621 | 1.45474 | 111.12222 | 1.52252
111.12666 | 1.13495 | 111.12899 | 1.45525 | 111.125 | 1.52466
111.12944 | 1.13525 | 111.13177 | 1.45488 | 111.12778 | 1.52435
111.13221 | 1.13495 | 111.13455 | 1.45566 | 111.13056 | 1.52283
111.13499 | 1.13434 | 111.13732 | 1.45602 | 111.13333 | 1.52435
111.13777 | 1.13617 | 111.1401 | 1.4558 | 111.13611 | 1.52374
111.14055 | 1.13495 | 111.14288 | 1.45534 | 111.13889 | 1.52405
111.14333 | 1.13464 | 111.14566 | 1.45486 | 111.14167 | 1.52405
111.1461 | 1.13525 | 111.14844 | 1.45459 | 111.14444 | 1.52557
111.14888 | 1.13434 | 111.15121 | 1.45478 | 111.14722 | 1.52405
111.15166 | 1.13495 | 111.15399 | 1.45486 | 111.15 | 1.52435
111.15444 | 1.13464 | 111.15677 | 1.45439 | 111.15278 | 1.52435
111.15721 | 1.13464 | 111.15955 | 1.45418 | 111.15556 | 1.52191
111.15999 | 1.13586 | 111.16232 | 1.45528 | 111.15833 | 1.52313
111.16277 | 1.13525 | 111.1651 | 1.45608 | 111.16111 | 1.52313
111.16555 | 1.13464 | 111.16788 | 1.45535 | 111.16389 | 1.52344
111.16833 | 1.13556 | 111.17066 | 1.45483 | 111.16667 | 1.52405
111.1711 | 1.13495 | 111.17344 | 1.45494 | 111.16944 | 1.52435
111.17388 | 1.13495 | 111.17621 | 1.45462 | 111.17222 | 1.52344
111.17666 | 1.13525 | 111.17899 | 1.4556 | 111.175 | 1.52435
111.17944 | 1.13495 | 111.18177 | 1.45505 | 111.17778 | 1.52435
111.18221 | 1.13464 | 111.18455 | 1.45537 | 111.18056 | 1.52374
111.18499 | 1.13434 | 111.18732 | 1.45513 | 111.18333 | 1.52435
111.18777 | 1.13464 | 111.1901 | 1.45517 | 111.18611 | 1.52405
111.19055 | 1.13495 | 111.19288 | 1.45459 | 111.18889 | 1.52344
111.19333 | 1.13525 | 111.19566 | 1.45444 | 111.19167 | 1.52344
111.1961 | 1.13556 | 111.19844 | 1.45442 | 111.19444 | 1.52344
111.19888 | 1.13434 | 111.20121 | 1.45448 | 111.19722 | 1.52222
111.20166 | 1.13464 | 111.20399 | 1.45529 | 111.2 | 1.52283
111.20444 | 1.13495 | 111.20677 | 1.45566 | 111.20278 | 1.52344
111.20721 | 1.13495 | 111.20955 | 1.45552 | 111.20556 | 1.52283
111.20999 | 1.13525 | 111.21232 | 1.45473 | 111.20833 | 1.52344
111.21277 | 1.13617 | 111.2151 | 1.45479 | 111.21111 | 1.52344
111.21555 | 1.13495 | 111.21788 | 1.45478 | 111.21389 | 1.52313
111.21833 | 1.13495 | 111.22066 | 1.45486 | 111.21667 | 1.52344
111.2211 | 1.13556 | 111.22344 | 1.45529 | 111.21944 | 1.52374
111.22388 | 1.13434 | 111.22621 | 1.45432 | 111.22222 | 1.52313
111.22666 | 1.13434 | 111.22899 | 1.45468 | 111.225 | 1.52374
111.22944 | 1.13525 | 111.23177 | 1.45534 | 111.22778 | 1.52435
111.23221 | 1.13464 | 111.23455 | 1.45532 | 111.23056 | 1.52283
111.23499 | 1.13464 | 111.23732 | 1.45517 | 111.23333 | 1.52344
111.23777 | 1.13556 | 111.2401 | 1.45546 | 111.23611 | 1.52435
111.24055 | 1.13525 | 111.24288 | 1.45561 | 111.23889 | 1.52313
111.24333 | 1.13495 | 111.24566 | 1.45526 | 111.24167 | 1.52344
111.2461 | 1.13495 | 111.24844 | 1.45558 | 111.24444 | 1.52374
111.24888 | 1.13525 | 111.25121 | 1.45502 | 111.24722 | 1.52283
111.25166 | 1.13464 | 111.25399 | 1.45468 | 111.25 | 1.52374
111.25444 | 1.13525 | 111.25677 | 1.45497 | 111.25278 | 1.52344
111.25721 | 1.13403 | 111.25955 | 1.45489 | 111.25556 | 1.52283
111.25999 | 1.13495 | 111.26232 | 1.45557 | 111.25833 | 1.52313
111.26277 | 1.13495 | 111.2651 | 1.45616 | 111.26111 | 1.52374
111.26555 | 1.13495 | 111.26788 | 1.45516 | 111.26389 | 1.52374
111.26833 | 1.13586 | 111.27066 | 1.45509 | 111.26667 | 1.52374
111.2711 | 1.13464 | 111.27344 | 1.45544 | 111.26944 | 1.52435
111.27388 | 1.13525 | 111.27621 | 1.45476 | 111.27222 | 1.52313
111.27666 | 1.13434 | 111.27899 | 1.45465 | 111.275 | 1.52374
111.27944 | 1.13556 | 111.28177 | 1.45499 | 111.27778 | 1.52374
111.28221 | 1.13464 | 111.28455 | 1.45589 | 111.28056 | 1.52374
111.28499 | 1.13495 | 111.28732 | 1.45571 | 111.28333 | 1.52344
111.28777 | 1.13525 | 111.2901 | 1.45558 | 111.28611 | 1.52405
111.29055 | 1.13434 | 111.29288 | 1.45589 | 111.28889 | 1.52283
111.29333 | 1.13495 | 111.29566 | 1.45584 | 111.29167 | 1.52283
111.2961 | 1.13495 | 111.29844 | 1.45526 | 111.29444 | 1.52374
111.29888 | 1.13495 | 111.30121 | 1.45516 | 111.29722 | 1.52191
111.30166 | 1.13495 | 111.30399 | 1.45529 | 111.3 | 1.52283
111.30444 | 1.13525 | 111.30677 | 1.45547 | 111.30278 | 1.52374
111.30721 | 1.13495 | 111.30955 | 1.45535 | 111.30556 | 1.52313
111.30999 | 1.13525 | 111.31232 | 1.45543 | 111.30833 | 1.52344
111.31277 | 1.13617 | 111.3151 | 1.45554 | 111.31111 | 1.52313
111.31555 | 1.13556 | 111.31788 | 1.45502 | 111.31389 | 1.52252
111.31833 | 1.13495 | 111.32066 | 1.4555 | 111.31667 | 1.52313
111.3211 | 1.13586 | 111.32344 | 1.45529 | 111.31944 | 1.52344
111.32388 | 1.13525 | 111.32621 | 1.45505 | 111.32222 | 1.52344
111.32666 | 1.13434 | 111.32899 | 1.45467 | 111.325 | 1.52344
111.32944 | 1.13495 | 111.33177 | 1.45554 | 111.32778 | 1.52435
111.33221 | 1.13525 | 111.33455 | 1.45461 | 111.33056 | 1.52283
111.33499 | 1.13464 | 111.33732 | 1.45468 | 111.33333 | 1.52344
111.33777 | 1.13556 | 111.3401 | 1.45525 | 111.33611 | 1.52374
111.34055 | 1.13495 | 111.34288 | 1.45549 | 111.33889 | 1.52344
111.34333 | 1.13403 | 111.34566 | 1.455 | 111.34167 | 1.52344
111.3461 | 1.13556 | 111.34844 | 1.45544 | 111.34444 | 1.52435
111.34888 | 1.13495 | 111.35121 | 1.45505 | 111.34722 | 1.52374
111.35166 | 1.13464 | 111.35399 | 1.4547 | 111.35 | 1.52374
111.35444 | 1.13525 | 111.35677 | 1.45528 | 111.35278 | 1.52435
111.35721 | 1.13464 | 111.35955 | 1.45474 | 111.35556 | 1.52313
111.35999 | 1.13434 | 111.36232 | 1.45468 | 111.35833 | 1.52344
111.36277 | 1.13556 | 111.3651 | 1.45544 | 111.36111 | 1.52344
111.36555 | 1.13556 | 111.36788 | 1.45508 | 111.36389 | 1.52344
111.36833 | 1.13495 | 111.37066 | 1.4544 | 111.36667 | 1.52374
111.3711 | 1.13525 | 111.37344 | 1.45468 | 111.36944 | 1.52405
111.37388 | 1.13586 | 111.37621 | 1.45531 | 111.37222 | 1.52405
111.37666 | 1.13556 | 111.37899 | 1.45513 | 111.375 | 1.52344
111.37944 | 1.13525 | 111.38177 | 1.45624 | 111.37778 | 1.52435
111.38221 | 1.13525 | 111.38455 | 1.4552 | 111.38056 | 1.52405
111.38499 | 1.13495 | 111.38732 | 1.45572 | 111.38333 | 1.52313
111.38777 | 1.13495 | 111.3901 | 1.45529 | 111.38611 | 1.52466
111.39055 | 1.13434 | 111.39288 | 1.45532 | 111.38889 | 1.52374
111.39333 | 1.13342 | 111.39566 | 1.45532 | 111.39167 | 1.52435
111.3961 | 1.13464 | 111.39844 | 1.45488 | 111.39444 | 1.52466
111.39888 | 1.13495 | 111.40121 | 1.45493 | 111.39722 | 1.52313
111.40166 | 1.13556 | 111.40399 | 1.45544 | 111.4 | 1.52405
111.40444 | 1.13525 | 111.40677 | 1.4556 | 111.40278 | 1.52405
111.40721 | 1.13586 | 111.40955 | 1.4543 | 111.40556 | 1.52496
111.40999 | 1.13495 | 111.41232 | 1.45422 | 111.40833 | 1.52405
111.41277 | 1.13525 | 111.4151 | 1.45485 | 111.41111 | 1.52435
111.41555 | 1.13525 | 111.41788 | 1.45532 | 111.41389 | 1.52374
111.41833 | 1.13525 | 111.42066 | 1.45558 | 111.41667 | 1.52466
111.4211 | 1.13525 | 111.42344 | 1.45602 | 111.41944 | 1.52435
111.42388 | 1.13464 | 111.42621 | 1.45531 | 111.42222 | 1.52313
111.42666 | 1.13495 | 111.42899 | 1.45541 | 111.425 | 1.52344
111.42944 | 1.13586 | 111.43177 | 1.45557 | 111.42778 | 1.52405
111.43221 | 1.13495 | 111.43455 | 1.455 | 111.43056 | 1.52313
111.43499 | 1.13464 | 111.43732 | 1.45541 | 111.43333 | 1.52374
111.43777 | 1.13525 | 111.4401 | 1.455 | 111.43611 | 1.52435
111.44055 | 1.13434 | 111.44288 | 1.45561 | 111.43889 | 1.52374
111.44333 | 1.13464 | 111.44566 | 1.45511 | 111.44167 | 1.52405
111.4461 | 1.13495 | 111.44844 | 1.45547 | 111.44444 | 1.52405
111.44888 | 1.13525 | 111.45121 | 1.4552 | 111.44722 | 1.52313
111.45166 | 1.13495 | 111.45399 | 1.45558 | 111.45 | 1.52344
111.45444 | 1.13495 | 111.45677 | 1.45558 | 111.45278 | 1.52466
111.45721 | 1.13525 | 111.45955 | 1.45592 | 111.45556 | 1.52344
111.45999 | 1.13495 | 111.46232 | 1.4547 | 111.45833 | 1.52405
111.46277 | 1.13464 | 111.4651 | 1.45471 | 111.46111 | 1.52496
111.46555 | 1.13464 | 111.46788 | 1.45474 | 111.46389 | 1.52344
111.46833 | 1.13434 | 111.47066 | 1.45546 | 111.46667 | 1.52405
111.4711 | 1.13556 | 111.47344 | 1.45574 | 111.46944 | 1.52527
111.47388 | 1.13464 | 111.47621 | 1.45578 | 111.47222 | 1.52374
111.47666 | 1.13464 | 111.47899 | 1.45587 | 111.475 | 1.52405
111.47944 | 1.13586 | 111.48177 | 1.4556 | 111.47778 | 1.52496
111.48221 | 1.13495 | 111.48455 | 1.45519 | 111.48056 | 1.52405
111.48499 | 1.13525 | 111.48732 | 1.45541 | 111.48333 | 1.52405
111.48777 | 1.13464 | 111.4901 | 1.45528 | 111.48611 | 1.52466
111.49055 | 1.13464 | 111.49288 | 1.45587 | 111.48889 | 1.52405
111.49333 | 1.13434 | 111.49566 | 1.45543 | 111.49167 | 1.52405
111.4961 | 1.13464 | 111.49844 | 1.45525 | 111.49444 | 1.52527
111.49888 | 1.13373 | 111.50121 | 1.455 | 111.49722 | 1.52405
111.50166 | 1.13403 | 111.50399 | 1.45483 | 111.5 | 1.52374
111.50444 | 1.13525 | 111.50677 | 1.45526 | 111.50278 | 1.52466
111.50721 | 1.13464 | 111.50955 | 1.45531 | 111.50556 | 1.52374
111.50999 | 1.13495 | 111.51232 | 1.45503 | 111.50833 | 1.52313
111.51277 | 1.13586 | 111.5151 | 1.45517 | 111.51111 | 1.52496
111.51555 | 1.13525 | 111.51788 | 1.45476 | 111.51389 | 1.52588
111.51833 | 1.13495 | 111.52066 | 1.45502 | 111.51667 | 1.52527
111.5211 | 1.13464 | 111.52344 | 1.45543 | 111.51944 | 1.52252
111.52388 | 1.13495 | 111.52621 | 1.45486 | 111.52222 | 1.52405
111.52666 | 1.13495 | 111.52899 | 1.45528 | 111.525 | 1.52405
111.52944 | 1.13556 | 111.53177 | 1.45467 | 111.52778 | 1.52527
111.53221 | 1.13434 | 111.53455 | 1.45474 | 111.53056 | 1.52374
111.53499 | 1.13556 | 111.53732 | 1.45528 | 111.53333 | 1.52374
111.53777 | 1.13556 | 111.5401 | 1.45627 | 111.53611 | 1.52435
111.54055 | 1.13525 | 111.54288 | 1.4559 | 111.53889 | 1.52313
111.54333 | 1.13556 | 111.54566 | 1.45558 | 111.54167 | 1.52374
111.5461 | 1.13556 | 111.54844 | 1.45629 | 111.54444 | 1.52374
111.54888 | 1.13525 | 111.55121 | 1.45608 | 111.54722 | 1.52374
111.55166 | 1.13434 | 111.55399 | 1.45615 | 111.55 | 1.52374
111.55444 | 1.13556 | 111.55677 | 1.45615 | 111.55278 | 1.52405
111.55721 | 1.13586 | 111.55955 | 1.45561 | 111.55556 | 1.52374
111.55999 | 1.13403 | 111.56232 | 1.45601 | 111.55833 | 1.52405
111.56277 | 1.13525 | 111.5651 | 1.45555 | 111.56111 | 1.52405
111.56555 | 1.13525 | 111.56788 | 1.4556 | 111.56389 | 1.52435
111.56833 | 1.13464 | 111.57066 | 1.45497 | 111.56667 | 1.52313
111.5711 | 1.13525 | 111.57344 | 1.45584 | 111.56944 | 1.52435
111.57388 | 1.13556 | 111.57621 | 1.45561 | 111.57222 | 1.52344
111.57666 | 1.13464 | 111.57899 | 1.45584 | 111.575 | 1.52405
111.57944 | 1.13525 | 111.58177 | 1.4555 | 111.57778 | 1.52496
111.58221 | 1.13434 | 111.58455 | 1.45574 | 111.58056 | 1.52405
111.58499 | 1.13403 | 111.58732 | 1.45538 | 111.58333 | 1.52344
111.58777 | 1.13525 | 111.5901 | 1.45569 | 111.58611 | 1.52527
111.59055 | 1.13464 | 111.59288 | 1.45558 | 111.58889 | 1.52374
111.59333 | 1.13434 | 111.59566 | 1.45572 | 111.59167 | 1.52344
111.5961 | 1.13495 | 111.59844 | 1.45571 | 111.59444 | 1.52405
111.59888 | 1.13525 | 111.60121 | 1.45546 | 111.59722 | 1.52374
111.60166 | 1.13525 | 111.60399 | 1.45572 | 111.6 | 1.52252
111.60444 | 1.13525 | 111.60677 | 1.45554 | 111.60278 | 1.52466
111.60721 | 1.13495 | 111.60955 | 1.45587 | 111.60556 | 1.52374
111.60999 | 1.13525 | 111.61232 | 1.45537 | 111.60833 | 1.52435
111.61277 | 1.13525 | 111.6151 | 1.45547 | 111.61111 | 1.52466
111.61555 | 1.13495 | 111.61788 | 1.45755 | 111.61389 | 1.52405
111.61833 | 1.13464 | 111.62066 | 1.45648 | 111.61667 | 1.52405
111.6211 | 1.13556 | 111.62344 | 1.45491 | 111.61944 | 1.52435
111.62388 | 1.13586 | 111.62621 | 1.45502 | 111.62222 | 1.52222
111.62666 | 1.13525 | 111.62899 | 1.45525 | 111.625 | 1.52283
111.62944 | 1.13617 | 111.63177 | 1.45568 | 111.62778 | 1.52527
111.63221 | 1.13586 | 111.63455 | 1.45511 | 111.63056 | 1.52435
111.63499 | 1.13556 | 111.63732 | 1.45624 | 111.63333 | 1.52374
111.63777 | 1.13434 | 111.6401 | 1.45555 | 111.63611 | 1.52344
111.64055 | 1.13403 | 111.64288 | 1.45514 | 111.63889 | 1.52374
111.64333 | 1.13464 | 111.64566 | 1.4554 | 111.64167 | 1.52344
111.6461 | 1.13617 | 111.64844 | 1.4558 | 111.64444 | 1.52374
111.64888 | 1.13647 | 111.65121 | 1.45532 | 111.64722 | 1.52313
111.65166 | 1.13556 | 111.65399 | 1.45601 | 111.65 | 1.52374
111.65444 | 1.13586 | 111.65677 | 1.45558 | 111.65278 | 1.52374
111.65721 | 1.13464 | 111.65955 | 1.45532 | 111.65556 | 1.52313
111.65999 | 1.13464 | 111.66232 | 1.45531 | 111.65833 | 1.52405
111.66277 | 1.13556 | 111.6651 | 1.45584 | 111.66111 | 1.52405
111.66555 | 1.13525 | 111.66788 | 1.45558 | 111.66389 | 1.52435
111.66833 | 1.13617 | 111.67066 | 1.45483 | 111.66667 | 1.52344
111.6711 | 1.13678 | 111.67344 | 1.45495 | 111.66944 | 1.52466
111.67388 | 1.13586 | 111.67621 | 1.45488 | 111.67222 | 1.52374
111.67666 | 1.13525 | 111.67899 | 1.45558 | 111.675 | 1.52405
111.67944 | 1.13525 | 111.68177 | 1.45529 | 111.67778 | 1.52344
111.68221 | 1.13495 | 111.68455 | 1.45619 | 111.68056 | 1.52191
111.68499 | 1.13464 | 111.68732 | 1.45572 | 111.68333 | 1.52252
111.68777 | 1.13495 | 111.6901 | 1.45544 | 111.68611 | 1.52405
111.69055 | 1.13403 | 111.69288 | 1.45464 | 111.68889 | 1.52435
111.69333 | 1.13373 | 111.69566 | 1.45517 | 111.69167 | 1.52252
111.6961 | 1.13495 | 111.69844 | 1.45557 | 111.69444 | 1.52405
111.69888 | 1.13495 | 111.70121 | 1.45546 | 111.69722 | 1.52374
111.70166 | 1.13495 | 111.70399 | 1.45572 | 111.7 | 1.52252
111.70444 | 1.13617 | 111.70677 | 1.45581 | 111.70278 | 1.52405
111.70721 | 1.13525 | 111.70955 | 1.45471 | 111.70556 | 1.52313
111.70999 | 1.13556 | 111.71232 | 1.455 | 111.70833 | 1.52344
111.71277 | 1.13586 | 111.7151 | 1.45627 | 111.71111 | 1.52527
111.71555 | 1.13556 | 111.71788 | 1.4554 | 111.71389 | 1.52344
111.71833 | 1.13403 | 111.72066 | 1.45528 | 111.71667 | 1.52405
111.7211 | 1.13403 | 111.72344 | 1.45555 | 111.71944 | 1.52435
111.72388 | 1.13434 | 111.72621 | 1.45543 | 111.72222 | 1.52405
111.72666 | 1.13434 | 111.72899 | 1.45546 | 111.725 | 1.52344
111.72944 | 1.13525 | 111.73177 | 1.45506 | 111.72778 | 1.52435
111.73221 | 1.13617 | 111.73455 | 1.45517 | 111.73056 | 1.52344
111.73499 | 1.13556 | 111.73732 | 1.45503 | 111.73333 | 1.52313
111.73777 | 1.13525 | 111.7401 | 1.45584 | 111.73611 | 1.52496
111.74055 | 1.13556 | 111.74288 | 1.45505 | 111.73889 | 1.52435
111.74333 | 1.13525 | 111.74566 | 1.45516 | 111.74167 | 1.52344
111.7461 | 1.13495 | 111.74844 | 1.45575 | 111.74444 | 1.52496
111.74888 | 1.13464 | 111.75121 | 1.4556 | 111.74722 | 1.52374
111.75166 | 1.13464 | 111.75399 | 1.45514 | 111.75 | 1.52313
111.75444 | 1.13495 | 111.75677 | 1.45538 | 111.75278 | 1.52435
111.75721 | 1.13464 | 111.75955 | 1.45503 | 111.75556 | 1.52374
111.75999 | 1.13434 | 111.76232 | 1.45563 | 111.75833 | 1.52313
111.76277 | 1.13495 | 111.7651 | 1.45616 | 111.76111 | 1.52374
111.76555 | 1.13586 | 111.76788 | 1.45607 | 111.76389 | 1.52405
111.76833 | 1.13525 | 111.77066 | 1.45572 | 111.76667 | 1.52374
111.7711 | 1.13525 | 111.77344 | 1.45583 | 111.76944 | 1.52466
111.77388 | 1.13556 | 111.77621 | 1.45575 | 111.77222 | 1.52405
111.77666 | 1.13464 | 111.77899 | 1.45454 | 111.775 | 1.52374
111.77944 | 1.13403 | 111.78177 | 1.45537 | 111.77778 | 1.52435
111.78221 | 1.13434 | 111.78455 | 1.45541 | 111.78056 | 1.52435
111.78499 | 1.13342 | 111.78732 | 1.45513 | 111.78333 | 1.52405
111.78777 | 1.13434 | 111.7901 | 1.4561 | 111.78611 | 1.52344
111.79055 | 1.13495 | 111.79288 | 1.45517 | 111.78889 | 1.52344
111.79333 | 1.13464 | 111.79566 | 1.45607 | 111.79167 | 1.52344
111.7961 | 1.13464 | 111.79844 | 1.45586 | 111.79444 | 1.52527
111.79888 | 1.13525 | 111.80121 | 1.45577 | 111.79722 | 1.52435
111.80166 | 1.13464 | 111.80399 | 1.4559 | 111.8 | 1.52405
111.80444 | 1.13464 | 111.80677 | 1.45587 | 111.80278 | 1.52435
111.80721 | 1.13464 | 111.80955 | 1.45462 | 111.80556 | 1.52313
111.80999 | 1.13464 | 111.81232 | 1.45499 | 111.80833 | 1.52313
111.81277 | 1.13525 | 111.8151 | 1.45584 | 111.81111 | 1.52466
111.81555 | 1.13495 | 111.81788 | 1.45532 | 111.81389 | 1.52466
111.81833 | 1.13434 | 111.82066 | 1.45618 | 111.81667 | 1.52374
111.8211 | 1.13495 | 111.82344 | 1.45688 | 111.81944 | 1.52466
111.82388 | 1.13495 | 111.82621 | 1.45577 | 111.82222 | 1.52405
111.82666 | 1.13464 | 111.82899 | 1.45546 | 111.825 | 1.52374
111.82944 | 1.13556 | 111.83177 | 1.45584 | 111.82778 | 1.52496
111.83221 | 1.13556 | 111.83455 | 1.45602 | 111.83056 | 1.52466
111.83499 | 1.13525 | 111.83732 | 1.45547 | 111.83333 | 1.52435
111.83777 | 1.13586 | 111.8401 | 1.45513 | 111.83611 | 1.52466
111.84055 | 1.13525 | 111.84288 | 1.45604 | 111.83889 | 1.52435
111.84333 | 1.13525 | 111.84566 | 1.45485 | 111.84167 | 1.52405
111.8461 | 1.13434 | 111.84844 | 1.45629 | 111.84444 | 1.52466
111.84888 | 1.13495 | 111.85121 | 1.45529 | 111.84722 | 1.52344
111.85166 | 1.13464 | 111.85399 | 1.45529 | 111.85 | 1.52344
111.85444 | 1.13495 | 111.85677 | 1.45571 | 111.85278 | 1.52435
111.85721 | 1.13434 | 111.85955 | 1.45546 | 111.85556 | 1.52405
111.85999 | 1.13434 | 111.86232 | 1.45558 | 111.85833 | 1.52374
111.86277 | 1.13556 | 111.8651 | 1.45528 | 111.86111 | 1.52405
111.86555 | 1.13464 | 111.86788 | 1.45544 | 111.86389 | 1.52466
111.86833 | 1.13434 | 111.87066 | 1.45525 | 111.86667 | 1.52344
111.8711 | 1.13495 | 111.87344 | 1.45578 | 111.86944 | 1.52405
111.87388 | 1.13495 | 111.87621 | 1.45509 | 111.87222 | 1.52466
111.87666 | 1.13525 | 111.87899 | 1.45485 | 111.875 | 1.52374
111.87944 | 1.13525 | 111.88177 | 1.45596 | 111.87778 | 1.52435
111.88221 | 1.13464 | 111.88455 | 1.4554 | 111.88056 | 1.52496
111.88499 | 1.13434 | 111.88732 | 1.4556 | 111.88333 | 1.52374
111.88777 | 1.13525 | 111.8901 | 1.45613 | 111.88611 | 1.52496
111.89055 | 1.13556 | 111.89288 | 1.45572 | 111.88889 | 1.52496
111.89333 | 1.13525 | 111.89566 | 1.45572 | 111.89167 | 1.52344
111.8961 | 1.13556 | 111.89844 | 1.45571 | 111.89444 | 1.52466
111.89888 | 1.13556 | 111.90121 | 1.45602 | 111.89722 | 1.52466
111.90166 | 1.13464 | 111.90399 | 1.45529 | 111.9 | 1.52374
111.90444 | 1.13495 | 111.90677 | 1.45564 | 111.90278 | 1.52496
111.90721 | 1.13556 | 111.90955 | 1.45543 | 111.90556 | 1.52435
111.90999 | 1.13464 | 111.91232 | 1.455 | 111.90833 | 1.52374
111.91277 | 1.13556 | 111.9151 | 1.45568 | 111.91111 | 1.52527
111.91555 | 1.13525 | 111.91788 | 1.45633 | 111.91389 | 1.52466
111.91833 | 1.13525 | 111.92066 | 1.45604 | 111.91667 | 1.52344
111.9211 | 1.13556 | 111.92344 | 1.45586 | 111.91944 | 1.52466
111.92388 | 1.13556 | 111.92621 | 1.45657 | 111.92222 | 1.52466
111.92666 | 1.13434 | 111.92899 | 1.45497 | 111.925 | 1.52374
111.92944 | 1.13495 | 111.93177 | 1.45526 | 111.92778 | 1.52527
111.93221 | 1.13495 | 111.93455 | 1.45546 | 111.93056 | 1.52435
111.93499 | 1.13464 | 111.93732 | 1.45517 | 111.93333 | 1.52496
111.93777 | 1.13556 | 111.9401 | 1.4563 | 111.93611 | 1.52466
111.94055 | 1.13495 | 111.94288 | 1.45619 | 111.93889 | 1.52466
111.94333 | 1.13464 | 111.94566 | 1.45691 | 111.94167 | 1.52374
111.9461 | 1.13495 | 111.94844 | 1.45659 | 111.94444 | 1.52496
111.94888 | 1.13556 | 111.95121 | 1.45619 | 111.94722 | 1.52466
111.95166 | 1.13556 | 111.95399 | 1.45544 | 111.95 | 1.52313
111.95444 | 1.13525 | 111.95677 | 1.45613 | 111.95278 | 1.52496
111.95721 | 1.13556 | 111.95955 | 1.45605 | 111.95556 | 1.52435
111.95999 | 1.13495 | 111.96232 | 1.45557 | 111.95833 | 1.52466
111.96277 | 1.13556 | 111.9651 | 1.45537 | 111.96111 | 1.52466
111.96555 | 1.13495 | 111.96788 | 1.455 | 111.96389 | 1.52466
111.96833 | 1.13403 | 111.97066 | 1.45541 | 111.96667 | 1.52313
111.9711 | 1.13525 | 111.97344 | 1.45598 | 111.96944 | 1.52527
111.97388 | 1.13525 | 111.97621 | 1.45602 | 111.97222 | 1.52405
111.97666 | 1.13403 | 111.97899 | 1.45473 | 111.975 | 1.52435
111.97944 | 1.13495 | 111.98177 | 1.45499 | 111.97778 | 1.52435
111.98221 | 1.13556 | 111.98455 | 1.4556 | 111.98056 | 1.52405
111.98499 | 1.13464 | 111.98732 | 1.45517 | 111.98333 | 1.52405
111.98777 | 1.13495 | 111.9901 | 1.45589 | 111.98611 | 1.52527
111.99055 | 1.13525 | 111.99288 | 1.45544 | 111.98889 | 1.52435
111.99333 | 1.13586 | 111.99566 | 1.45558 | 111.99167 | 1.52435
111.9961 | 1.13617 | 111.99844 | 1.45529 | 111.99444 | 1.52435
111.99888 | 1.13647 | 112.00121 | 1.45618 | 111.99722 | 1.52435
112.00166 | 1.13586 | 112.00399 | 1.45532 | 112 | 1.52374
112.00444 | 1.13556 | 112.00677 | 1.45483 | 112.00278 | 1.52435
112.00721 | 1.13556 | 112.00955 | 1.45601 | 112.00556 | 1.52435
112.00999 | 1.13556 | 112.01232 | 1.45604 | 112.00833 | 1.52405
112.01277 | 1.13495 | 112.0151 | 1.45584 | 112.01111 | 1.52466
112.01555 | 1.13464 | 112.01788 | 1.45602 | 112.01389 | 1.52435
112.01833 | 1.13403 | 112.02066 | 1.45546 | 112.01667 | 1.52405
112.0211 | 1.13464 | 112.02344 | 1.45627 | 112.01944 | 1.52435
112.02388 | 1.13525 | 112.02621 | 1.45616 | 112.02222 | 1.52496
112.02666 | 1.13495 | 112.02899 | 1.4563 | 112.025 | 1.52405
112.02944 | 1.13556 | 112.03177 | 1.4561 | 112.02778 | 1.52527
112.03221 | 1.13556 | 112.03455 | 1.45583 | 112.03056 | 1.52435
112.03499 | 1.13464 | 112.03732 | 1.45485 | 112.03333 | 1.52466
112.03777 | 1.13556 | 112.0401 | 1.45564 | 112.03611 | 1.52527
112.04055 | 1.13678 | 112.04288 | 1.45555 | 112.03889 | 1.52466
112.04333 | 1.13525 | 112.04566 | 1.45586 | 112.04167 | 1.52435
112.0461 | 1.13556 | 112.04844 | 1.45673 | 112.04444 | 1.52588
112.04888 | 1.13495 | 112.05121 | 1.45632 | 112.04722 | 1.52527
112.05166 | 1.13525 | 112.05399 | 1.45577 | 112.05 | 1.52435
112.05444 | 1.13434 | 112.05677 | 1.45642 | 112.05278 | 1.52466
112.05721 | 1.13556 | 112.05955 | 1.45568 | 112.05556 | 1.52496
112.05999 | 1.13434 | 112.06232 | 1.45541 | 112.05833 | 1.52374
112.06277 | 1.13434 | 112.0651 | 1.45593 | 112.06111 | 1.52466
112.06555 | 1.13525 | 112.06788 | 1.4548 | 112.06389 | 1.52405
112.06833 | 1.13403 | 112.07066 | 1.45516 | 112.06667 | 1.52374
112.0711 | 1.13617 | 112.07344 | 1.45581 | 112.06944 | 1.52405
112.07388 | 1.13586 | 112.07621 | 1.45602 | 112.07222 | 1.52405
112.07666 | 1.13556 | 112.07899 | 1.45575 | 112.075 | 1.52374
112.07944 | 1.13556 | 112.08177 | 1.45566 | 112.07778 | 1.52527
112.08221 | 1.13525 | 112.08455 | 1.45574 | 112.08056 | 1.52496
112.08499 | 1.13434 | 112.08732 | 1.45572 | 112.08333 | 1.52435
112.08777 | 1.13556 | 112.0901 | 1.45598 | 112.08611 | 1.52557
112.09055 | 1.13586 | 112.09288 | 1.45583 | 112.08889 | 1.52527
112.09333 | 1.13495 | 112.09566 | 1.45558 | 112.09167 | 1.52435
112.0961 | 1.13495 | 112.09844 | 1.45568 | 112.09444 | 1.52435
112.09888 | 1.13556 | 112.10121 | 1.45557 | 112.09722 | 1.52527
112.10166 | 1.13556 | 112.10399 | 1.45485 | 112.1 | 1.52374
112.10444 | 1.13495 | 112.10677 | 1.45612 | 112.10278 | 1.52496
112.10721 | 1.13525 | 112.10955 | 1.45572 | 112.10556 | 1.52527
112.10999 | 1.13464 | 112.11232 | 1.45602 | 112.10833 | 1.52405
112.11277 | 1.13556 | 112.1151 | 1.45599 | 112.11111 | 1.52344
112.11555 | 1.13617 | 112.11788 | 1.45572 | 112.11389 | 1.52466
112.11833 | 1.13464 | 112.12066 | 1.45574 | 112.11667 | 1.52496
112.1211 | 1.13464 | 112.12344 | 1.45596 | 112.11944 | 1.52527
112.12388 | 1.13556 | 112.12621 | 1.45439 | 112.12222 | 1.52527
112.12666 | 1.13495 | 112.12899 | 1.45482 | 112.125 | 1.52405
112.12944 | 1.13495 | 112.13177 | 1.45552 | 112.12778 | 1.52466
112.13221 | 1.13525 | 112.13455 | 1.45572 | 112.13056 | 1.52405
112.13499 | 1.13617 | 112.13732 | 1.45616 | 112.13333 | 1.52466
112.13777 | 1.13617 | 112.1401 | 1.45584 | 112.13611 | 1.52466
112.14055 | 1.13708 | 112.14288 | 1.45613 | 112.13889 | 1.52496
112.14333 | 1.13495 | 112.14566 | 1.45547 | 112.14167 | 1.52374
112.1461 | 1.13556 | 112.14844 | 1.45526 | 112.14444 | 1.52466
112.14888 | 1.13586 | 112.15121 | 1.45632 | 112.14722 | 1.52435
112.15166 | 1.13373 | 112.15399 | 1.45589 | 112.15 | 1.52405
112.15444 | 1.13464 | 112.15677 | 1.45598 | 112.15278 | 1.52466
112.15721 | 1.13525 | 112.15955 | 1.45572 | 112.15556 | 1.52496
112.15999 | 1.13495 | 112.16232 | 1.45587 | 112.15833 | 1.52496
112.16277 | 1.13556 | 112.1651 | 1.45566 | 112.16111 | 1.52466
112.16555 | 1.13617 | 112.16788 | 1.45568 | 112.16389 | 1.52496
112.16833 | 1.13586 | 112.17066 | 1.45516 | 112.16667 | 1.52374
112.1711 | 1.13586 | 112.17344 | 1.45596 | 112.16944 | 1.52557
112.17388 | 1.13617 | 112.17621 | 1.45645 | 112.17222 | 1.52557
112.17666 | 1.13495 | 112.17899 | 1.45618 | 112.175 | 1.52405
112.17944 | 1.13525 | 112.18177 | 1.45627 | 112.17778 | 1.52466
112.18221 | 1.13556 | 112.18455 | 1.45673 | 112.18056 | 1.52557
112.18499 | 1.13525 | 112.18732 | 1.45571 | 112.18333 | 1.52405
112.18777 | 1.13617 | 112.1901 | 1.45654 | 112.18611 | 1.52466
112.19055 | 1.13617 | 112.19288 | 1.45615 | 112.18889 | 1.52466
112.19333 | 1.13434 | 112.19566 | 1.45589 | 112.19167 | 1.52374
112.1961 | 1.13556 | 112.19844 | 1.45534 | 112.19444 | 1.52435
112.19888 | 1.13495 | 112.20121 | 1.45613 | 112.19722 | 1.52466
112.20166 | 1.13434 | 112.20399 | 1.45616 | 112.2 | 1.52405
112.20444 | 1.13525 | 112.20677 | 1.45586 | 112.20278 | 1.52405
112.20721 | 1.13495 | 112.20955 | 1.4563 | 112.20556 | 1.52435
112.20999 | 1.13525 | 112.21232 | 1.45618 | 112.20833 | 1.52466
112.21277 | 1.13586 | 112.2151 | 1.45525 | 112.21111 | 1.52435
112.21555 | 1.13525 | 112.21788 | 1.45601 | 112.21389 | 1.52466
112.21833 | 1.13525 | 112.22066 | 1.45589 | 112.21667 | 1.52405
112.2211 | 1.13495 | 112.22344 | 1.45538 | 112.21944 | 1.52466
112.22388 | 1.13617 | 112.22621 | 1.45543 | 112.22222 | 1.52466
112.22666 | 1.13586 | 112.22899 | 1.45577 | 112.225 | 1.52435
112.22944 | 1.13525 | 112.23177 | 1.45571 | 112.22778 | 1.52374
112.23221 | 1.13586 | 112.23455 | 1.45644 | 112.23056 | 1.52466
112.23499 | 1.13617 | 112.23732 | 1.45602 | 112.23333 | 1.52435
112.23777 | 1.13556 | 112.2401 | 1.4567 | 112.23611 | 1.52374
112.24055 | 1.13586 | 112.24288 | 1.45526 | 112.23889 | 1.52496
112.24333 | 1.13495 | 112.24566 | 1.45486 | 112.24167 | 1.52344
112.2461 | 1.13495 | 112.24844 | 1.45629 | 112.24444 | 1.52435
112.24888 | 1.13556 | 112.25121 | 1.45571 | 112.24722 | 1.52527
112.25166 | 1.13495 | 112.25399 | 1.45517 | 112.25 | 1.52374
112.25444 | 1.13464 | 112.25677 | 1.45535 | 112.25278 | 1.52466
112.25721 | 1.13525 | 112.25955 | 1.45525 | 112.25556 | 1.52466
112.25999 | 1.13495 | 112.26232 | 1.4559 | 112.25833 | 1.52466
112.26277 | 1.13495 | 112.2651 | 1.4548 | 112.26111 | 1.52466
112.26555 | 1.13556 | 112.26788 | 1.45659 | 112.26389 | 1.52527
112.26833 | 1.13495 | 112.27066 | 1.45604 | 112.26667 | 1.52466
112.2711 | 1.13495 | 112.27344 | 1.45598 | 112.26944 | 1.52588
112.27388 | 1.13617 | 112.27621 | 1.45584 | 112.27222 | 1.52496
112.27666 | 1.13495 | 112.27899 | 1.45514 | 112.275 | 1.52496
112.27944 | 1.13403 | 112.28177 | 1.45612 | 112.27778 | 1.52527
112.28221 | 1.13525 | 112.28455 | 1.45584 | 112.28056 | 1.52527
112.28499 | 1.13495 | 112.28732 | 1.45543 | 112.28333 | 1.52374
112.28777 | 1.13525 | 112.2901 | 1.45584 | 112.28611 | 1.52496
112.29055 | 1.13495 | 112.29288 | 1.45613 | 112.28889 | 1.52435
112.29333 | 1.13586 | 112.29566 | 1.45424 | 112.29167 | 1.52405
112.2961 | 1.13556 | 112.29844 | 1.45503 | 112.29444 | 1.52466
112.29888 | 1.13525 | 112.30121 | 1.45619 | 112.29722 | 1.52527
112.30166 | 1.13556 | 112.30399 | 1.45633 | 112.3 | 1.52405
112.30444 | 1.13525 | 112.30677 | 1.45654 | 112.30278 | 1.52435
112.30721 | 1.13525 | 112.30955 | 1.457 | 112.30556 | 1.52466
112.30999 | 1.13434 | 112.31232 | 1.45687 | 112.30833 | 1.52405
112.31277 | 1.13464 | 112.3151 | 1.45624 | 112.31111 | 1.52496
112.31555 | 1.13617 | 112.31788 | 1.45571 | 112.31389 | 1.52588
112.31833 | 1.13525 | 112.32066 | 1.45601 | 112.31667 | 1.52435
112.3211 | 1.13525 | 112.32344 | 1.4558 | 112.31944 | 1.52466
112.32388 | 1.13525 | 112.32621 | 1.45595 | 112.32222 | 1.52496
112.32666 | 1.13464 | 112.32899 | 1.45572 | 112.325 | 1.52344
112.32944 | 1.13403 | 112.33177 | 1.4561 | 112.32778 | 1.52405
112.33221 | 1.13495 | 112.33455 | 1.45629 | 112.33056 | 1.52496
112.33499 | 1.13495 | 112.33732 | 1.45632 | 112.33333 | 1.52374
112.33777 | 1.13464 | 112.3401 | 1.45538 | 112.33611 | 1.52435
112.34055 | 1.13464 | 112.34288 | 1.45596 | 112.33889 | 1.52466
112.34333 | 1.13525 | 112.34566 | 1.45544 | 112.34167 | 1.52435
112.3461 | 1.13495 | 112.34844 | 1.45566 | 112.34444 | 1.52374
112.34888 | 1.13556 | 112.35121 | 1.45598 | 112.34722 | 1.52466
112.35166 | 1.13586 | 112.35399 | 1.45706 | 112.35 | 1.52344
112.35444 | 1.13464 | 112.35677 | 1.45673 | 112.35278 | 1.52344
112.35721 | 1.13617 | 112.35955 | 1.4566 | 112.35556 | 1.52435
112.35999 | 1.13495 | 112.36232 | 1.45632 | 112.35833 | 1.52374
112.36277 | 1.13525 | 112.3651 | 1.45505 | 112.36111 | 1.52405
112.36555 | 1.13617 | 112.36788 | 1.45595 | 112.36389 | 1.52405
112.36833 | 1.13556 | 112.37066 | 1.45633 | 112.36667 | 1.52374
112.3711 | 1.13434 | 112.37344 | 1.45552 | 112.36944 | 1.52344
112.37388 | 1.13495 | 112.37621 | 1.45555 | 112.37222 | 1.52405
112.37666 | 1.13556 | 112.37899 | 1.45511 | 112.375 | 1.52344
112.37944 | 1.13495 | 112.38177 | 1.45609 | 112.37778 | 1.52405
112.38221 | 1.13556 | 112.38455 | 1.45637 | 112.38056 | 1.52496
112.38499 | 1.13525 | 112.38732 | 1.45645 | 112.38333 | 1.52374
112.38777 | 1.13464 | 112.3901 | 1.45714 | 112.38611 | 1.52405
112.39055 | 1.13556 | 112.39288 | 1.45654 | 112.38889 | 1.52496
112.39333 | 1.13495 | 112.39566 | 1.45616 | 112.39167 | 1.52435
112.3961 | 1.13495 | 112.39844 | 1.45543 | 112.39444 | 1.52374
112.39888 | 1.13556 | 112.40121 | 1.45674 | 112.39722 | 1.52496
112.40166 | 1.13464 | 112.40399 | 1.4558 | 112.4 | 1.52344
112.40444 | 1.13525 | 112.40677 | 1.45537 | 112.40278 | 1.52405
112.40721 | 1.13525 | 112.40955 | 1.45599 | 112.40556 | 1.52496
112.40999 | 1.13464 | 112.41232 | 1.45604 | 112.40833 | 1.52374
112.41277 | 1.13464 | 112.4151 | 1.45537 | 112.41111 | 1.52466
112.41555 | 1.13525 | 112.41788 | 1.4554 | 112.41389 | 1.52527
112.41833 | 1.13495 | 112.42066 | 1.45635 | 112.41667 | 1.52466
112.4211 | 1.13464 | 112.42344 | 1.45586 | 112.41944 | 1.52374
112.42388 | 1.13464 | 112.42621 | 1.45654 | 112.42222 | 1.52588
112.42666 | 1.13525 | 112.42899 | 1.4563 | 112.425 | 1.52405
112.42944 | 1.13495 | 112.43177 | 1.45627 | 112.42778 | 1.52496
112.43221 | 1.13464 | 112.43455 | 1.45613 | 112.43056 | 1.52527
112.43499 | 1.13495 | 112.43732 | 1.45575 | 112.43333 | 1.52435
112.43777 | 1.13403 | 112.4401 | 1.45598 | 112.43611 | 1.52435
112.44055 | 1.13495 | 112.44288 | 1.45596 | 112.43889 | 1.52435
112.44333 | 1.13464 | 112.44566 | 1.45602 | 112.44167 | 1.52344
112.4461 | 1.13464 | 112.44844 | 1.45494 | 112.44444 | 1.52405
112.44888 | 1.13495 | 112.45121 | 1.45537 | 112.44722 | 1.52527
112.45166 | 1.13525 | 112.45399 | 1.45589 | 112.45 | 1.52374
112.45444 | 1.13525 | 112.45677 | 1.45627 | 112.45278 | 1.52405
112.45721 | 1.13495 | 112.45955 | 1.45626 | 112.45556 | 1.52496
112.45999 | 1.13525 | 112.46232 | 1.45605 | 112.45833 | 1.52435
112.46277 | 1.13464 | 112.4651 | 1.45653 | 112.46111 | 1.52405
112.46555 | 1.13525 | 112.46788 | 1.4561 | 112.46389 | 1.52527
112.46833 | 1.13525 | 112.47066 | 1.45528 | 112.46667 | 1.52405
112.4711 | 1.13495 | 112.47344 | 1.45535 | 112.46944 | 1.52405
112.47388 | 1.13586 | 112.47621 | 1.45612 | 112.47222 | 1.52466
112.47666 | 1.13495 | 112.47899 | 1.45671 | 112.475 | 1.52344
112.47944 | 1.13495 | 112.48177 | 1.45671 | 112.47778 | 1.52344
112.48221 | 1.13647 | 112.48455 | 1.45639 | 112.48056 | 1.52435
112.48499 | 1.13586 | 112.48732 | 1.45688 | 112.48333 | 1.52405
112.48777 | 1.13556 | 112.4901 | 1.4574 | 112.48611 | 1.52374
112.49055 | 1.13556 | 112.49288 | 1.45605 | 112.48889 | 1.52466
112.49333 | 1.13525 | 112.49566 | 1.45583 | 112.49167 | 1.52374
112.4961 | 1.13556 | 112.49844 | 1.45642 | 112.49444 | 1.52405
112.49888 | 1.13556 | 112.50121 | 1.45654 | 112.49722 | 1.52466
112.50166 | 1.13556 | 112.50399 | 1.45645 | 112.5 | 1.52344
112.50444 | 1.13525 | 112.50677 | 1.45626 | 112.50278 | 1.52374
112.50721 | 1.13586 | 112.50955 | 1.45712 | 112.50556 | 1.52496
112.50999 | 1.13495 | 112.51232 | 1.45598 | 112.50833 | 1.52374
112.51277 | 1.13495 | 112.5151 | 1.45609 | 112.51111 | 1.52405
112.51555 | 1.13556 | 112.51788 | 1.4565 | 112.51389 | 1.52435
112.51833 | 1.13556 | 112.52066 | 1.45671 | 112.51667 | 1.52405
112.5211 | 1.13495 | 112.52344 | 1.45714 | 112.51944 | 1.52405
112.52388 | 1.13647 | 112.52621 | 1.45698 | 112.52222 | 1.52496
112.52666 | 1.13556 | 112.52899 | 1.45647 | 112.525 | 1.52435
112.52944 | 1.13525 | 112.53177 | 1.45644 | 112.52778 | 1.52374
112.53221 | 1.13525 | 112.53455 | 1.45624 | 112.53056 | 1.52435
112.53499 | 1.13556 | 112.53732 | 1.45587 | 112.53333 | 1.52374
112.53777 | 1.13495 | 112.5401 | 1.45612 | 112.53611 | 1.52374
112.54055 | 1.13556 | 112.54288 | 1.45627 | 112.53889 | 1.52527
112.54333 | 1.13495 | 112.54566 | 1.45647 | 112.54167 | 1.52344
112.5461 | 1.13495 | 112.54844 | 1.45656 | 112.54444 | 1.52313
112.54888 | 1.13586 | 112.55121 | 1.45622 | 112.54722 | 1.52466
112.55166 | 1.13525 | 112.55399 | 1.45599 | 112.55 | 1.52344
112.55444 | 1.13464 | 112.55677 | 1.45595 | 112.55278 | 1.52405
112.55721 | 1.13586 | 112.55955 | 1.45593 | 112.55556 | 1.52496
112.55999 | 1.13525 | 112.56232 | 1.45586 | 112.55833 | 1.52405
112.56277 | 1.13556 | 112.5651 | 1.45583 | 112.56111 | 1.52374
112.56555 | 1.13556 | 112.56788 | 1.45612 | 112.56389 | 1.52496
112.56833 | 1.13464 | 112.57066 | 1.4563 | 112.56667 | 1.52313
112.5711 | 1.13556 | 112.57344 | 1.45615 | 112.56944 | 1.52374
112.57388 | 1.13556 | 112.57621 | 1.45698 | 112.57222 | 1.52435
112.57666 | 1.13495 | 112.57899 | 1.45602 | 112.575 | 1.52405
112.57944 | 1.13525 | 112.58177 | 1.45673 | 112.57778 | 1.52313
112.58221 | 1.13495 | 112.58455 | 1.45695 | 112.58056 | 1.52466
112.58499 | 1.13495 | 112.58732 | 1.45601 | 112.58333 | 1.52344
112.58777 | 1.13525 | 112.5901 | 1.45626 | 112.58611 | 1.52344
112.59055 | 1.13556 | 112.59288 | 1.45624 | 112.58889 | 1.52405
112.59333 | 1.13525 | 112.59566 | 1.4566 | 112.59167 | 1.52374
112.5961 | 1.13495 | 112.59844 | 1.45697 | 112.59444 | 1.52405
112.59888 | 1.13586 | 112.60121 | 1.45683 | 112.59722 | 1.52405
112.60166 | 1.13556 | 112.60399 | 1.45587 | 112.6 | 1.52344
112.60444 | 1.13556 | 112.60677 | 1.45596 | 112.60278 | 1.52313
112.60721 | 1.13556 | 112.60955 | 1.4561 | 112.60556 | 1.52466
112.60999 | 1.13495 | 112.61232 | 1.45604 | 112.60833 | 1.52374
112.61277 | 1.13525 | 112.6151 | 1.45657 | 112.61111 | 1.52313
112.61555 | 1.13586 | 112.61788 | 1.45641 | 112.61389 | 1.52435
112.61833 | 1.13556 | 112.62066 | 1.45677 | 112.61667 | 1.52344
112.6211 | 1.13464 | 112.62344 | 1.45639 | 112.61944 | 1.52374
112.62388 | 1.13464 | 112.62621 | 1.45538 | 112.62222 | 1.52466
112.62666 | 1.13525 | 112.62899 | 1.45613 | 112.625 | 1.52435
112.62944 | 1.13495 | 112.63177 | 1.45558 | 112.62778 | 1.52344
112.63221 | 1.13617 | 112.63455 | 1.45571 | 112.63056 | 1.52496
112.63499 | 1.13525 | 112.63732 | 1.45674 | 112.63333 | 1.52435
112.63777 | 1.13556 | 112.6401 | 1.45596 | 112.63611 | 1.52344
112.64055 | 1.13556 | 112.64288 | 1.45683 | 112.63889 | 1.52527
112.64333 | 1.13556 | 112.64566 | 1.45642 | 112.64167 | 1.52435
112.6461 | 1.13556 | 112.64844 | 1.4567 | 112.64444 | 1.52313
112.64888 | 1.13556 | 112.65121 | 1.45629 | 112.64722 | 1.52466
112.65166 | 1.13495 | 112.65399 | 1.45574 | 112.65 | 1.52435
112.65444 | 1.13525 | 112.65677 | 1.45537 | 112.65278 | 1.52344
112.65721 | 1.13586 | 112.65955 | 1.45624 | 112.65556 | 1.52466
112.65999 | 1.13586 | 112.66232 | 1.45583 | 112.65833 | 1.52344
112.66277 | 1.13495 | 112.6651 | 1.45595 | 112.66111 | 1.52435
112.66555 | 1.13525 | 112.66788 | 1.45636 | 112.66389 | 1.52466
112.66833 | 1.13586 | 112.67066 | 1.45685 | 112.66667 | 1.52374
112.6711 | 1.13525 | 112.67344 | 1.45645 | 112.66944 | 1.52405
112.67388 | 1.13464 | 112.67621 | 1.45667 | 112.67222 | 1.52405
112.67666 | 1.13525 | 112.67899 | 1.45615 | 112.675 | 1.52435
112.67944 | 1.13495 | 112.68177 | 1.45575 | 112.67778 | 1.52405
112.68221 | 1.13525 | 112.68455 | 1.45609 | 112.68056 | 1.52466
112.68499 | 1.13464 | 112.68732 | 1.45619 | 112.68333 | 1.52435
112.68777 | 1.13434 | 112.6901 | 1.45673 | 112.68611 | 1.52374
112.69055 | 1.13556 | 112.69288 | 1.4561 | 112.68889 | 1.52405
112.69333 | 1.13525 | 112.69566 | 1.45569 | 112.69167 | 1.52374
112.6961 | 1.13464 | 112.69844 | 1.45581 | 112.69444 | 1.52435
112.69888 | 1.13464 | 112.70121 | 1.45619 | 112.69722 | 1.52496
112.70166 | 1.13586 | 112.70399 | 1.45627 | 112.7 | 1.52405
112.70444 | 1.13495 | 112.70677 | 1.45583 | 112.70278 | 1.52344
112.70721 | 1.13434 | 112.70955 | 1.45651 | 112.70556 | 1.52405
112.70999 | 1.13525 | 112.71232 | 1.45676 | 112.70833 | 1.52344
112.71277 | 1.13464 | 112.7151 | 1.4563 | 112.71111 | 1.52313
112.71555 | 1.13495 | 112.71788 | 1.45637 | 112.71389 | 1.52374
112.71833 | 1.13525 | 112.72066 | 1.45735 | 112.71667 | 1.52374
112.7211 | 1.13495 | 112.72344 | 1.45654 | 112.71944 | 1.52313
112.72388 | 1.13586 | 112.72621 | 1.45667 | 112.72222 | 1.52405
112.72666 | 1.13617 | 112.72899 | 1.45615 | 112.725 | 1.52374
112.72944 | 1.13556 | 112.73177 | 1.45581 | 112.72778 | 1.52344
112.73221 | 1.13464 | 112.73455 | 1.45639 | 112.73056 | 1.52405
112.73499 | 1.13586 | 112.73732 | 1.45613 | 112.73333 | 1.52344
112.73777 | 1.13556 | 112.7401 | 1.45612 | 112.73611 | 1.52344
112.74055 | 1.13556 | 112.74288 | 1.45629 | 112.73889 | 1.52466
112.74333 | 1.13495 | 112.74566 | 1.45589 | 112.74167 | 1.52344
112.7461 | 1.13495 | 112.74844 | 1.45529 | 112.74444 | 1.52283
112.74888 | 1.13464 | 112.75121 | 1.45598 | 112.74722 | 1.52405
112.75166 | 1.13495 | 112.75399 | 1.45499 | 112.75 | 1.52344
112.75444 | 1.13556 | 112.75677 | 1.45453 | 112.75278 | 1.52283
112.75721 | 1.13586 | 112.75955 | 1.45537 | 112.75556 | 1.52344
112.75999 | 1.13525 | 112.76232 | 1.45486 | 112.75833 | 1.52344
112.76277 | 1.13495 | 112.7651 | 1.45543 | 112.76111 | 1.52283
112.76555 | 1.13525 | 112.76788 | 1.45584 | 112.76389 | 1.52435
112.76833 | 1.13556 | 112.77066 | 1.45485 | 112.76667 | 1.52374
112.7711 | 1.13525 | 112.77344 | 1.45366 | 112.76944 | 1.52374
112.77388 | 1.13556 | 112.77621 | 1.45448 | 112.77222 | 1.52466
112.77666 | 1.13586 | 112.77899 | 1.45589 | 112.775 | 1.52466
112.77944 | 1.13434 | 112.78177 | 1.45671 | 112.77778 | 1.52435
112.78221 | 1.13556 | 112.78455 | 1.45725 | 112.78056 | 1.52466
112.78499 | 1.13495 | 112.78732 | 1.45584 | 112.78333 | 1.52374
112.78777 | 1.13403 | 112.7901 | 1.455 | 112.78611 | 1.52374
112.79055 | 1.13556 | 112.79288 | 1.45526 | 112.78889 | 1.52405
112.79333 | 1.13495 | 112.79566 | 1.45546 | 112.79167 | 1.52283
112.7961 | 1.13525 | 112.79844 | 1.45531 | 112.79444 | 1.52313
112.79888 | 1.13556 | 112.80121 | 1.4554 | 112.79722 | 1.52374
112.80166 | 1.13525 | 112.80399 | 1.45532 | 112.8 | 1.52344
112.80444 | 1.13495 | 112.80677 | 1.45532 | 112.80278 | 1.52283
112.80721 | 1.13525 | 112.80955 | 1.4554 | 112.80556 | 1.52466
112.80999 | 1.13556 | 112.81232 | 1.45517 | 112.80833 | 1.52405
112.81277 | 1.13525 | 112.8151 | 1.45577 | 112.81111 | 1.52344
112.81555 | 1.13556 | 112.81788 | 1.45642 | 112.81389 | 1.52466
112.81833 | 1.13495 | 112.82066 | 1.45638 | 112.81667 | 1.52405
112.8211 | 1.13556 | 112.82344 | 1.45538 | 112.81944 | 1.52374
112.82388 | 1.13586 | 112.82621 | 1.45596 | 112.82222 | 1.52435
112.82666 | 1.13556 | 112.82899 | 1.45633 | 112.825 | 1.52313
112.82944 | 1.13464 | 112.83177 | 1.45632 | 112.82778 | 1.52374
112.83221 | 1.13525 | 112.83455 | 1.45627 | 112.83056 | 1.52405
112.83499 | 1.13525 | 112.83732 | 1.4563 | 112.83333 | 1.52344
112.83777 | 1.13495 | 112.8401 | 1.45554 | 112.83611 | 1.52313
112.84055 | 1.13556 | 112.84288 | 1.45624 | 112.83889 | 1.52374
112.84333 | 1.13525 | 112.84566 | 1.45575 | 112.84167 | 1.52313
112.8461 | 1.13464 | 112.84844 | 1.45511 | 112.84444 | 1.52222
112.84888 | 1.13556 | 112.85121 | 1.45641 | 112.84722 | 1.52435
112.85166 | 1.13586 | 112.85399 | 1.45543 | 112.85 | 1.52283
112.85444 | 1.13556 | 112.85677 | 1.45584 | 112.85278 | 1.52374
112.85721 | 1.13556 | 112.85955 | 1.45637 | 112.85556 | 1.52405
112.85999 | 1.13586 | 112.86232 | 1.45584 | 112.85833 | 1.52435
112.86277 | 1.13525 | 112.8651 | 1.45586 | 112.86111 | 1.52283
112.86555 | 1.13495 | 112.86788 | 1.45596 | 112.86389 | 1.52313
112.86833 | 1.13556 | 112.87066 | 1.45587 | 112.86667 | 1.52374
112.8711 | 1.13495 | 112.87344 | 1.45615 | 112.86944 | 1.52405
112.87388 | 1.13525 | 112.87621 | 1.45598 | 112.87222 | 1.52374
112.87666 | 1.13495 | 112.87899 | 1.45589 | 112.875 | 1.52405
112.87944 | 1.13495 | 112.88177 | 1.45598 | 112.87778 | 1.52313
112.88221 | 1.13556 | 112.88455 | 1.45609 | 112.88056 | 1.52374
112.88499 | 1.13525 | 112.88732 | 1.45662 | 112.88333 | 1.52405
112.88777 | 1.13556 | 112.8901 | 1.45602 | 112.88611 | 1.52283
112.89055 | 1.13586 | 112.89288 | 1.45685 | 112.88889 | 1.52405
112.89333 | 1.13525 | 112.89566 | 1.45629 | 112.89167 | 1.52374
112.8961 | 1.13525 | 112.89844 | 1.45558 | 112.89444 | 1.52374
112.89888 | 1.13586 | 112.90121 | 1.45637 | 112.89722 | 1.52466
112.90166 | 1.13525 | 112.90399 | 1.45612 | 112.9 | 1.52374
112.90444 | 1.13403 | 112.90677 | 1.45626 | 112.90278 | 1.52374
112.90721 | 1.13586 | 112.90955 | 1.45609 | 112.90556 | 1.52466
112.90999 | 1.13586 | 112.91232 | 1.45644 | 112.90833 | 1.52374
112.91277 | 1.13525 | 112.9151 | 1.4563 | 112.91111 | 1.52252
112.91555 | 1.13586 | 112.91788 | 1.45712 | 112.91389 | 1.52344
112.91833 | 1.13586 | 112.92066 | 1.45702 | 112.91667 | 1.52374
112.9211 | 1.13464 | 112.92344 | 1.45616 | 112.91944 | 1.52344
112.92388 | 1.13556 | 112.92621 | 1.45653 | 112.92222 | 1.52435
112.92666 | 1.13525 | 112.92899 | 1.45596 | 112.925 | 1.52374
112.92944 | 1.13495 | 112.93177 | 1.45601 | 112.92778 | 1.52374
112.93221 | 1.13525 | 112.93455 | 1.45578 | 112.93056 | 1.52344
112.93499 | 1.13586 | 112.93732 | 1.45599 | 112.93333 | 1.52374
112.93777 | 1.13495 | 112.9401 | 1.45595 | 112.93611 | 1.52283
112.94055 | 1.13525 | 112.94288 | 1.45605 | 112.93889 | 1.52344
112.94333 | 1.13556 | 112.94566 | 1.45656 | 112.94167 | 1.52405
112.9461 | 1.13464 | 112.94844 | 1.45586 | 112.94444 | 1.52252
112.94888 | 1.13495 | 112.95121 | 1.45633 | 112.94722 | 1.52435
112.95166 | 1.13556 | 112.95399 | 1.45599 | 112.95 | 1.52405
112.95444 | 1.13434 | 112.95677 | 1.45569 | 112.95278 | 1.52313
112.95721 | 1.13495 | 112.95955 | 1.45653 | 112.95556 | 1.52466
112.95999 | 1.13464 | 112.96232 | 1.45644 | 112.95833 | 1.52405
112.96277 | 1.13434 | 112.9651 | 1.45714 | 112.96111 | 1.52344
112.96555 | 1.13464 | 112.96788 | 1.45636 | 112.96389 | 1.52374
112.96833 | 1.13556 | 112.97066 | 1.4567 | 112.96667 | 1.52435
112.9711 | 1.13464 | 112.97344 | 1.45587 | 112.96944 | 1.52283
112.97388 | 1.13556 | 112.97621 | 1.45636 | 112.97222 | 1.52405
112.97666 | 1.13556 | 112.97899 | 1.45656 | 112.975 | 1.52405
112.97944 | 1.13525 | 112.98177 | 1.45705 | 112.97778 | 1.52344
112.98221 | 1.13617 | 112.98455 | 1.45665 | 112.98056 | 1.52344
112.98499 | 1.13586 | 112.98732 | 1.45656 | 112.98333 | 1.52435
112.98777 | 1.13464 | 112.9901 | 1.45584 | 112.98611 | 1.52313
112.99055 | 1.13464 | 112.99288 | 1.45728 | 112.98889 | 1.52374
112.99333 | 1.13525 | 112.99566 | 1.45629 | 112.99167 | 1.52435
112.9961 | 1.13525 | 112.99844 | 1.45645 | 112.99444 | 1.52283
112.99888 | 1.13556 | 113.00121 | 1.45685 | 112.99722 | 1.52435
113.00166 | 1.13586 | 113.00399 | 1.45673 | 113 | 1.52496
113.00444 | 1.13495 | 113.00677 | 1.45688 | 113.00278 | 1.52344
113.00721 | 1.13495 | 113.00955 | 1.45682 | 113.00556 | 1.52405
113.00999 | 1.13495 | 113.01232 | 1.45731 | 113.00833 | 1.52374
113.01277 | 1.13525 | 113.0151 | 1.45639 | 113.01111 | 1.52405
113.01555 | 1.13495 | 113.01788 | 1.45728 | 113.01389 | 1.52435
113.01833 | 1.13495 | 113.02066 | 1.4567 | 113.01667 | 1.52496
113.0211 | 1.13525 | 113.02344 | 1.45571 | 113.01944 | 1.52405
113.02388 | 1.13556 | 113.02621 | 1.45682 | 113.02222 | 1.52435
113.02666 | 1.13525 | 113.02899 | 1.45642 | 113.025 | 1.52435
113.02944 | 1.13464 | 113.03177 | 1.45558 | 113.02778 | 1.52344
113.03221 | 1.13495 | 113.03455 | 1.45735 | 113.03056 | 1.52435
113.03499 | 1.13525 | 113.03732 | 1.45629 | 113.03333 | 1.52374
113.03777 | 1.13495 | 113.0401 | 1.45656 | 113.03611 | 1.52344
113.04055 | 1.13617 | 113.04288 | 1.45671 | 113.03889 | 1.52374
113.04333 | 1.13617 | 113.04566 | 1.45642 | 113.04167 | 1.52374
113.0461 | 1.13464 | 113.04844 | 1.45584 | 113.04444 | 1.52283
113.04888 | 1.13617 | 113.05121 | 1.45723 | 113.04722 | 1.52344
113.05166 | 1.13586 | 113.05399 | 1.45668 | 113.05 | 1.52374
113.05444 | 1.13525 | 113.05677 | 1.45627 | 113.05278 | 1.52344
113.05721 | 1.13586 | 113.05955 | 1.45709 | 113.05556 | 1.52374
113.05999 | 1.13586 | 113.06232 | 1.45668 | 113.05833 | 1.52466
113.06277 | 1.13464 | 113.0651 | 1.45584 | 113.06111 | 1.52344
113.06555 | 1.13495 | 113.06788 | 1.45667 | 113.06389 | 1.52405
113.06833 | 1.13586 | 113.07066 | 1.45671 | 113.06667 | 1.52405
113.0711 | 1.13464 | 113.07344 | 1.45612 | 113.06944 | 1.52405
113.07388 | 1.13525 | 113.07621 | 1.45664 | 113.07222 | 1.52344
113.07666 | 1.13556 | 113.07899 | 1.45695 | 113.075 | 1.52405
113.07944 | 1.13525 | 113.08177 | 1.45671 | 113.07778 | 1.52313
113.08221 | 1.13556 | 113.08455 | 1.45679 | 113.08056 | 1.52374
113.08499 | 1.13617 | 113.08732 | 1.45657 | 113.08333 | 1.52405
113.08777 | 1.13525 | 113.0901 | 1.45671 | 113.08611 | 1.52405
113.09055 | 1.13525 | 113.09288 | 1.45697 | 113.08889 | 1.52344
113.09333 | 1.13525 | 113.09566 | 1.45671 | 113.09167 | 1.52405
113.0961 | 1.13495 | 113.09844 | 1.4561 | 113.09444 | 1.52374
113.09888 | 1.13525 | 113.10121 | 1.45622 | 113.09722 | 1.52344
113.10166 | 1.13556 | 113.10399 | 1.45714 | 113.1 | 1.52405
113.10444 | 1.13495 | 113.10677 | 1.45697 | 113.10278 | 1.52283
113.10721 | 1.13464 | 113.10955 | 1.45694 | 113.10556 | 1.52405
113.10999 | 1.13617 | 113.11232 | 1.45683 | 113.10833 | 1.52374
113.11277 | 1.13495 | 113.1151 | 1.457 | 113.11111 | 1.52313
113.11555 | 1.13464 | 113.11788 | 1.45665 | 113.11389 | 1.52313
113.11833 | 1.13586 | 113.12066 | 1.45612 | 113.11667 | 1.52374
113.1211 | 1.13434 | 113.12344 | 1.45609 | 113.11944 | 1.52313
113.12388 | 1.13495 | 113.12621 | 1.45667 | 113.12222 | 1.52374
113.12666 | 1.13495 | 113.12899 | 1.45682 | 113.125 | 1.52344
113.12944 | 1.13434 | 113.13177 | 1.45595 | 113.12778 | 1.52252
113.13221 | 1.13525 | 113.13455 | 1.45691 | 113.13056 | 1.52344
113.13499 | 1.13556 | 113.13732 | 1.45756 | 113.13333 | 1.52374
113.13777 | 1.13556 | 113.1401 | 1.45728 | 113.13611 | 1.52252
113.14055 | 1.13586 | 113.14288 | 1.45664 | 113.13889 | 1.52344
113.14333 | 1.13647 | 113.14566 | 1.45697 | 113.14167 | 1.52344
113.1461 | 1.13495 | 113.14844 | 1.45656 | 113.14444 | 1.52283
113.14888 | 1.13617 | 113.15121 | 1.45648 | 113.14722 | 1.52374
113.15166 | 1.13617 | 113.15399 | 1.45642 | 113.15 | 1.52466
113.15444 | 1.13525 | 113.15677 | 1.45654 | 113.15278 | 1.52313
113.15721 | 1.13586 | 113.15955 | 1.45621 | 113.15556 | 1.52435
113.15999 | 1.13556 | 113.16232 | 1.45683 | 113.15833 | 1.52435
113.16277 | 1.13464 | 113.1651 | 1.45729 | 113.16111 | 1.52344
113.16555 | 1.13464 | 113.16788 | 1.45738 | 113.16389 | 1.52405
113.16833 | 1.13525 | 113.17066 | 1.45786 | 113.16667 | 1.52405
113.1711 | 1.13464 | 113.17344 | 1.45743 | 113.16944 | 1.52313
113.17388 | 1.13495 | 113.17621 | 1.45706 | 113.17222 | 1.52344
113.17666 | 1.13495 | 113.17899 | 1.45667 | 113.175 | 1.52435
113.17944 | 1.13464 | 113.18177 | 1.45695 | 113.17778 | 1.52374
113.18221 | 1.13556 | 113.18455 | 1.45746 | 113.18056 | 1.52344
113.18499 | 1.13586 | 113.18732 | 1.45738 | 113.18333 | 1.52374
113.18777 | 1.13495 | 113.1901 | 1.45711 | 113.18611 | 1.52344
113.19055 | 1.13556 | 113.19288 | 1.45709 | 113.18889 | 1.52466
113.19333 | 1.13617 | 113.19566 | 1.45685 | 113.19167 | 1.52435
113.1961 | 1.13617 | 113.19844 | 1.45671 | 113.19444 | 1.52283
113.19888 | 1.13586 | 113.20121 | 1.45621 | 113.19722 | 1.52344
113.20166 | 1.13586 | 113.20399 | 1.45641 | 113.2 | 1.52344
113.20444 | 1.13495 | 113.20677 | 1.45627 | 113.20278 | 1.52313
113.20721 | 1.13495 | 113.20955 | 1.45607 | 113.20556 | 1.52435
113.20999 | 1.13617 | 113.21232 | 1.45641 | 113.20833 | 1.52466
113.21277 | 1.13556 | 113.2151 | 1.45654 | 113.21111 | 1.52313
113.21555 | 1.13525 | 113.21788 | 1.45695 | 113.21389 | 1.52374
113.21833 | 1.13586 | 113.22066 | 1.45685 | 113.21667 | 1.52496
113.2211 | 1.13464 | 113.22344 | 1.45642 | 113.21944 | 1.52344
113.22388 | 1.13525 | 113.22621 | 1.45677 | 113.22222 | 1.52405
113.22666 | 1.13525 | 113.22899 | 1.45477 | 113.225 | 1.52496
113.22944 | 1.13556 | 113.23177 | 1.45621 | 113.22778 | 1.52374
113.23221 | 1.13495 | 113.23455 | 1.45607 | 113.23056 | 1.52435
113.23499 | 1.13586 | 113.23732 | 1.45598 | 113.23333 | 1.52496
113.23777 | 1.13434 | 113.2401 | 1.45511 | 113.23611 | 1.52405
113.24055 | 1.13525 | 113.24288 | 1.45648 | 113.23889 | 1.52435
113.24333 | 1.13556 | 113.24566 | 1.45683 | 113.24167 | 1.52527
113.2461 | 1.13556 | 113.24844 | 1.45641 | 113.24444 | 1.52435
113.24888 | 1.13586 | 113.25121 | 1.45668 | 113.24722 | 1.52374
113.25166 | 1.13556 | 113.25399 | 1.45667 | 113.25 | 1.52466
113.25444 | 1.13464 | 113.25677 | 1.45685 | 113.25278 | 1.52405
113.25721 | 1.13495 | 113.25955 | 1.4574 | 113.25556 | 1.52435
113.25999 | 1.13586 | 113.26232 | 1.4568 | 113.25833 | 1.52466
113.26277 | 1.13495 | 113.2651 | 1.45687 | 113.26111 | 1.52344
113.26555 | 1.13464 | 113.26788 | 1.4577 | 113.26389 | 1.52435
113.26833 | 1.13556 | 113.27066 | 1.45799 | 113.26667 | 1.52527
113.2711 | 1.13556 | 113.27344 | 1.45601 | 113.26944 | 1.52405
113.27388 | 1.13525 | 113.27621 | 1.45624 | 113.27222 | 1.52466
113.27666 | 1.13556 | 113.27899 | 1.45624 | 113.275 | 1.52557
113.27944 | 1.13495 | 113.28177 | 1.45642 | 113.27778 | 1.52374
113.28221 | 1.13525 | 113.28455 | 1.45665 | 113.28056 | 1.52466
113.28499 | 1.13525 | 113.28732 | 1.45683 | 113.28333 | 1.52435
113.28777 | 1.13495 | 113.2901 | 1.45683 | 113.28611 | 1.52344
113.29055 | 1.13556 | 113.29288 | 1.45621 | 113.28889 | 1.52374
113.29333 | 1.13617 | 113.29566 | 1.45667 | 113.29167 | 1.52466
113.2961 | 1.13464 | 113.29844 | 1.45703 | 113.29444 | 1.52374
113.29888 | 1.13525 | 113.30121 | 1.45728 | 113.29722 | 1.52374
113.30166 | 1.13556 | 113.30399 | 1.45726 | 113.3 | 1.52435
113.30444 | 1.13525 | 113.30677 | 1.45676 | 113.30278 | 1.52283
113.30721 | 1.13464 | 113.30955 | 1.45682 | 113.30556 | 1.52374
113.30999 | 1.13556 | 113.31232 | 1.45698 | 113.30833 | 1.52496
113.31277 | 1.13464 | 113.3151 | 1.45667 | 113.31111 | 1.52344
113.31555 | 1.13434 | 113.31788 | 1.45662 | 113.31389 | 1.52435
113.31833 | 1.13586 | 113.32066 | 1.45691 | 113.31667 | 1.52435
113.3211 | 1.13464 | 113.32344 | 1.45728 | 113.31944 | 1.52252
113.32388 | 1.13464 | 113.32621 | 1.45695 | 113.32222 | 1.52374
113.32666 | 1.13495 | 113.32899 | 1.45642 | 113.325 | 1.52435
113.32944 | 1.13525 | 113.33177 | 1.4569 | 113.32778 | 1.52313
113.33221 | 1.13586 | 113.33455 | 1.45636 | 113.33056 | 1.52405
113.33499 | 1.13586 | 113.33732 | 1.45654 | 113.33333 | 1.52405
113.33777 | 1.13495 | 113.3401 | 1.45618 | 113.33611 | 1.52344
113.34055 | 1.13525 | 113.34288 | 1.45569 | 113.33889 | 1.52405
113.34333 | 1.13617 | 113.34566 | 1.45711 | 113.34167 | 1.52405
113.3461 | 1.13525 | 113.34844 | 1.4563 | 113.34444 | 1.52344
113.34888 | 1.13556 | 113.35121 | 1.45694 | 113.34722 | 1.52344
113.35166 | 1.13495 | 113.35399 | 1.45653 | 113.35 | 1.52527
113.35444 | 1.13495 | 113.35677 | 1.45627 | 113.35278 | 1.52435
113.35721 | 1.13495 | 113.35955 | 1.45651 | 113.35556 | 1.52313
113.35999 | 1.13434 | 113.36232 | 1.45695 | 113.35833 | 1.52496
113.36277 | 1.13495 | 113.3651 | 1.45659 | 113.36111 | 1.52344
113.36555 | 1.13525 | 113.36788 | 1.4565 | 113.36389 | 1.52466
113.36833 | 1.13586 | 113.37066 | 1.45722 | 113.36667 | 1.52435
113.3711 | 1.13556 | 113.37344 | 1.45668 | 113.36944 | 1.52374
113.37388 | 1.13495 | 113.37621 | 1.45712 | 113.37222 | 1.52435
113.37666 | 1.13495 | 113.37899 | 1.4574 | 113.375 | 1.52466
113.37944 | 1.13464 | 113.38177 | 1.45703 | 113.37778 | 1.52374
113.38221 | 1.13525 | 113.38455 | 1.45568 | 113.38056 | 1.52374
113.38499 | 1.13617 | 113.38732 | 1.45723 | 113.38333 | 1.52374
113.38777 | 1.13495 | 113.3901 | 1.45741 | 113.38611 | 1.52374
113.39055 | 1.13525 | 113.39288 | 1.45448 | 113.38889 | 1.52374
113.39333 | 1.13525 | 113.39566 | 1.45723 | 113.39167 | 1.52435
113.3961 | 1.13556 | 113.39844 | 1.45814 | 113.39444 | 1.52435
113.39888 | 1.13495 | 113.40121 | 1.45738 | 113.39722 | 1.52496
113.40166 | 1.13678 | 113.40399 | 1.4565 | 113.4 | 1.52527
113.40444 | 1.13586 | 113.40677 | 1.45709 | 113.40278 | 1.52435
113.40721 | 1.13586 | 113.40955 | 1.45645 | 113.40556 | 1.52466
113.40999 | 1.13586 | 113.41232 | 1.45722 | 113.40833 | 1.52466
113.41277 | 1.13464 | 113.4151 | 1.45671 | 113.41111 | 1.52374
113.41555 | 1.13556 | 113.41788 | 1.45735 | 113.41389 | 1.52405
113.41833 | 1.13586 | 113.42066 | 1.45651 | 113.41667 | 1.52496
113.4211 | 1.13495 | 113.42344 | 1.45683 | 113.41944 | 1.52283
113.42388 | 1.13525 | 113.42621 | 1.45682 | 113.42222 | 1.52344
113.42666 | 1.13495 | 113.42899 | 1.45618 | 113.425 | 1.52466
113.42944 | 1.13525 | 113.43177 | 1.45624 | 113.42778 | 1.52344
113.43221 | 1.13556 | 113.43455 | 1.45637 | 113.43056 | 1.52374
113.43499 | 1.13586 | 113.43732 | 1.45653 | 113.43333 | 1.52466
113.43777 | 1.13586 | 113.4401 | 1.45626 | 113.43611 | 1.52344
113.44055 | 1.13586 | 113.44288 | 1.45753 | 113.43889 | 1.52313
113.44333 | 1.13495 | 113.44566 | 1.45738 | 113.44167 | 1.52374
113.4461 | 1.13586 | 113.44844 | 1.45656 | 113.44444 | 1.52374
113.44888 | 1.13556 | 113.45121 | 1.45651 | 113.44722 | 1.52374
113.45166 | 1.13556 | 113.45399 | 1.45697 | 113.45 | 1.52466
113.45444 | 1.13556 | 113.45677 | 1.45668 | 113.45278 | 1.52374
113.45721 | 1.13556 | 113.45955 | 1.45694 | 113.45556 | 1.52344
113.45999 | 1.13495 | 113.46232 | 1.45683 | 113.45833 | 1.52466
113.46277 | 1.13556 | 113.4651 | 1.45629 | 113.46111 | 1.52344
113.46555 | 1.13556 | 113.46788 | 1.45683 | 113.46389 | 1.52374
113.46833 | 1.13647 | 113.47066 | 1.45665 | 113.46667 | 1.52466
113.4711 | 1.13647 | 113.47344 | 1.45683 | 113.46944 | 1.52405
113.47388 | 1.13495 | 113.47621 | 1.45712 | 113.47222 | 1.52222
113.47666 | 1.13586 | 113.47899 | 1.45667 | 113.475 | 1.52313
113.47944 | 1.13617 | 113.48177 | 1.45639 | 113.47778 | 1.52466
113.48221 | 1.13556 | 113.48455 | 1.45619 | 113.48056 | 1.52496
113.48499 | 1.13647 | 113.48732 | 1.45697 | 113.48333 | 1.52496
113.48777 | 1.13617 | 113.4901 | 1.45702 | 113.48611 | 1.52344
113.49055 | 1.13556 | 113.49288 | 1.45725 | 113.48889 | 1.52405
113.49333 | 1.13586 | 113.49566 | 1.45723 | 113.49167 | 1.52435
113.4961 | 1.13525 | 113.49844 | 1.45642 | 113.49444 | 1.52344
113.49888 | 1.13617 | 113.50121 | 1.4568 | 113.49722 | 1.52313
113.50166 | 1.13556 | 113.50399 | 1.45654 | 113.5 | 1.52466
113.50444 | 1.13495 | 113.50677 | 1.45657 | 113.50278 | 1.52374
113.50721 | 1.13525 | 113.50955 | 1.45588 | 113.50556 | 1.52466
113.50999 | 1.13556 | 113.51232 | 1.45646 | 113.50833 | 1.52527
113.51277 | 1.13556 | 113.5151 | 1.45598 | 113.51111 | 1.52435
113.51555 | 1.13434 | 113.51788 | 1.45708 | 113.51389 | 1.52344
113.51833 | 1.13617 | 113.52066 | 1.4565 | 113.51667 | 1.52466
113.5211 | 1.13525 | 113.52344 | 1.4574 | 113.51944 | 1.52435
113.52388 | 1.13495 | 113.52621 | 1.45729 | 113.52222 | 1.52435
113.52666 | 1.13647 | 113.52899 | 1.4574 | 113.525 | 1.52466
113.52944 | 1.13495 | 113.53177 | 1.45744 | 113.52778 | 1.52374
113.53221 | 1.13464 | 113.53455 | 1.45682 | 113.53056 | 1.52374
113.53499 | 1.13556 | 113.53732 | 1.45651 | 113.53333 | 1.52435
113.53777 | 1.13525 | 113.5401 | 1.45641 | 113.53611 | 1.52374
113.54055 | 1.13495 | 113.54288 | 1.45609 | 113.53889 | 1.52435
113.54333 | 1.13556 | 113.54566 | 1.45703 | 113.54167 | 1.52466
113.5461 | 1.13495 | 113.54844 | 1.45596 | 113.54444 | 1.52435
113.54888 | 1.13495 | 113.55121 | 1.45593 | 113.54722 | 1.52344
113.55166 | 1.13525 | 113.55399 | 1.45766 | 113.55 | 1.52527
113.55444 | 1.13495 | 113.55677 | 1.45698 | 113.55278 | 1.52496
113.55721 | 1.13495 | 113.55955 | 1.4561 | 113.55556 | 1.52435
113.55999 | 1.13556 | 113.56232 | 1.45692 | 113.55833 | 1.52496
113.56277 | 1.13586 | 113.5651 | 1.457 | 113.56111 | 1.52435
113.56555 | 1.13586 | 113.56788 | 1.45755 | 113.56389 | 1.52374
113.56833 | 1.13617 | 113.57066 | 1.45763 | 113.56667 | 1.52405
113.5711 | 1.13586 | 113.57344 | 1.45738 | 113.56944 | 1.52405
113.57388 | 1.13525 | 113.57621 | 1.45722 | 113.57222 | 1.52405
113.57666 | 1.13556 | 113.57899 | 1.45722 | 113.575 | 1.52405
113.57944 | 1.13556 | 113.58177 | 1.4577 | 113.57778 | 1.52344
113.58221 | 1.13464 | 113.58455 | 1.45738 | 113.58056 | 1.52313
113.58499 | 1.13556 | 113.58732 | 1.45651 | 113.58333 | 1.52405
113.58777 | 1.13586 | 113.5901 | 1.45708 | 113.58611 | 1.52374
113.59055 | 1.13495 | 113.59288 | 1.45653 | 113.58889 | 1.52405
113.59333 | 1.13525 | 113.59566 | 1.45726 | 113.59167 | 1.52435
113.5961 | 1.13586 | 113.59844 | 1.45653 | 113.59444 | 1.52374
113.59888 | 1.13525 | 113.60121 | 1.45634 | 113.59722 | 1.52344
113.60166 | 1.13556 | 113.60399 | 1.45634 | 113.6 | 1.52405
113.60444 | 1.13495 | 113.60677 | 1.45687 | 113.60278 | 1.52374
113.60721 | 1.13495 | 113.60955 | 1.45664 | 113.60556 | 1.52313
113.60999 | 1.13495 | 113.61232 | 1.45781 | 113.60833 | 1.52374
113.61277 | 1.13495 | 113.6151 | 1.45668 | 113.61111 | 1.52374
113.61555 | 1.13434 | 113.61788 | 1.4572 | 113.61389 | 1.52283
113.61833 | 1.13464 | 113.62066 | 1.45764 | 113.61667 | 1.52435
113.6211 | 1.13525 | 113.62344 | 1.45758 | 113.61944 | 1.52313
113.62388 | 1.13525 | 113.62621 | 1.45712 | 113.62222 | 1.52466
113.62666 | 1.13617 | 113.62899 | 1.45763 | 113.625 | 1.52496
113.62944 | 1.13525 | 113.63177 | 1.45653 | 113.62778 | 1.52344
113.63221 | 1.13495 | 113.63455 | 1.45735 | 113.63056 | 1.52344
113.63499 | 1.13586 | 113.63732 | 1.45703 | 113.63333 | 1.52405
113.63777 | 1.13556 | 113.6401 | 1.45636 | 113.63611 | 1.52374
113.64055 | 1.13464 | 113.64288 | 1.45709 | 113.63889 | 1.52405
113.64333 | 1.13556 | 113.64566 | 1.4566 | 113.64167 | 1.52435
113.6461 | 1.13495 | 113.64844 | 1.45735 | 113.64444 | 1.52374
113.64888 | 1.13556 | 113.65121 | 1.45665 | 113.64722 | 1.52374
113.65166 | 1.13647 | 113.65399 | 1.4572 | 113.65 | 1.52435
113.65444 | 1.13556 | 113.65677 | 1.45596 | 113.65278 | 1.52344
113.65721 | 1.13495 | 113.65955 | 1.45624 | 113.65556 | 1.52374
113.65999 | 1.13525 | 113.66232 | 1.4565 | 113.65833 | 1.52496
113.66277 | 1.13464 | 113.6651 | 1.45639 | 113.66111 | 1.52374
113.66555 | 1.13495 | 113.66788 | 1.45738 | 113.66389 | 1.52405
113.66833 | 1.13556 | 113.67066 | 1.45749 | 113.66667 | 1.52435
113.6711 | 1.13525 | 113.67344 | 1.45712 | 113.66944 | 1.52344
113.67388 | 1.13464 | 113.67621 | 1.45767 | 113.67222 | 1.52374
113.67666 | 1.13495 | 113.67899 | 1.45664 | 113.675 | 1.52374
113.67944 | 1.13586 | 113.68177 | 1.45708 | 113.67778 | 1.52405
113.68221 | 1.13556 | 113.68455 | 1.45636 | 113.68056 | 1.52374
113.68499 | 1.13556 | 113.68732 | 1.45662 | 113.68333 | 1.52466
113.68777 | 1.13556 | 113.6901 | 1.4568 | 113.68611 | 1.52435
113.69055 | 1.13495 | 113.69288 | 1.45634 | 113.68889 | 1.52405
113.69333 | 1.13525 | 113.69566 | 1.45662 | 113.69167 | 1.52466
113.6961 | 1.13617 | 113.69844 | 1.45667 | 113.69444 | 1.52405
113.69888 | 1.13495 | 113.70121 | 1.45664 | 113.69722 | 1.52435
113.70166 | 1.13556 | 113.70399 | 1.4572 | 113.7 | 1.52405
113.70444 | 1.13525 | 113.70677 | 1.45726 | 113.70278 | 1.52313
113.70721 | 1.13525 | 113.70955 | 1.45682 | 113.70556 | 1.52313
113.70999 | 1.13525 | 113.71232 | 1.45676 | 113.70833 | 1.52496
113.71277 | 1.13525 | 113.7151 | 1.4568 | 113.71111 | 1.52344
113.71555 | 1.13464 | 113.71788 | 1.45711 | 113.71389 | 1.52283
113.71833 | 1.13586 | 113.72066 | 1.45706 | 113.71667 | 1.52374
113.7211 | 1.13525 | 113.72344 | 1.45712 | 113.71944 | 1.52313
113.72388 | 1.13495 | 113.72621 | 1.45682 | 113.72222 | 1.52283
113.72666 | 1.13617 | 113.72899 | 1.45677 | 113.725 | 1.52435
113.72944 | 1.13525 | 113.73177 | 1.45636 | 113.72778 | 1.52252
113.73221 | 1.13525 | 113.73455 | 1.45753 | 113.73056 | 1.52313
113.73499 | 1.13495 | 113.73732 | 1.45679 | 113.73333 | 1.52374
113.73777 | 1.13525 | 113.7401 | 1.45578 | 113.73611 | 1.52283
113.74055 | 1.13586 | 113.74288 | 1.45616 | 113.73889 | 1.52283
113.74333 | 1.13495 | 113.74566 | 1.45587 | 113.74167 | 1.52374
113.7461 | 1.13556 | 113.74844 | 1.45667 | 113.74444 | 1.52313
113.74888 | 1.13495 | 113.75121 | 1.45622 | 113.74722 | 1.52374
113.75166 | 1.13556 | 113.75399 | 1.45695 | 113.75 | 1.52466
113.75444 | 1.13525 | 113.75677 | 1.45644 | 113.75278 | 1.52405
113.75721 | 1.13525 | 113.75955 | 1.45576 | 113.75556 | 1.52313
113.75999 | 1.13556 | 113.76232 | 1.45621 | 113.75833 | 1.52466
113.76277 | 1.13556 | 113.7651 | 1.45612 | 113.76111 | 1.52435
113.76555 | 1.13586 | 113.76788 | 1.45694 | 113.76389 | 1.52344
113.76833 | 1.13556 | 113.77066 | 1.45709 | 113.76667 | 1.52435
113.7711 | 1.13525 | 113.77344 | 1.45711 | 113.76944 | 1.52313
113.77388 | 1.13556 | 113.77621 | 1.4565 | 113.77222 | 1.52313
113.77666 | 1.13586 | 113.77899 | 1.45723 | 113.775 | 1.52374
113.77944 | 1.13586 | 113.78177 | 1.45712 | 113.77778 | 1.52374
113.78221 | 1.13464 | 113.78455 | 1.45668 | 113.78056 | 1.52344
113.78499 | 1.13586 | 113.78732 | 1.45723 | 113.78333 | 1.52374
113.78777 | 1.13556 | 113.7901 | 1.45624 | 113.78611 | 1.52252
113.79055 | 1.13556 | 113.79288 | 1.45737 | 113.78889 | 1.52374
113.79333 | 1.13617 | 113.79566 | 1.4575 | 113.79167 | 1.52374
113.7961 | 1.13586 | 113.79844 | 1.45726 | 113.79444 | 1.52313
113.79888 | 1.13495 | 113.80121 | 1.45795 | 113.79722 | 1.52313
113.80166 | 1.13586 | 113.80399 | 1.45805 | 113.8 | 1.52344
113.80444 | 1.13586 | 113.80677 | 1.45741 | 113.80278 | 1.52313
113.80721 | 1.13556 | 113.80955 | 1.45738 | 113.80556 | 1.52313
113.80999 | 1.13525 | 113.81232 | 1.45764 | 113.80833 | 1.52435
113.81277 | 1.13495 | 113.8151 | 1.45726 | 113.81111 | 1.52435
113.81555 | 1.13525 | 113.81788 | 1.45709 | 113.81389 | 1.52405
113.81833 | 1.13556 | 113.82066 | 1.45705 | 113.81667 | 1.52405
113.8211 | 1.13495 | 113.82344 | 1.45694 | 113.81944 | 1.52374
113.82388 | 1.13525 | 113.82621 | 1.45677 | 113.82222 | 1.52344
113.82666 | 1.13647 | 113.82899 | 1.45789 | 113.825 | 1.52466
113.82944 | 1.13525 | 113.83177 | 1.45692 | 113.82778 | 1.52344
113.83221 | 1.13525 | 113.83455 | 1.45692 | 113.83056 | 1.52374
113.83499 | 1.13525 | 113.83732 | 1.45763 | 113.83333 | 1.52435
113.83777 | 1.13495 | 113.8401 | 1.45697 | 113.83611 | 1.52496
113.84055 | 1.13464 | 113.84288 | 1.45767 | 113.83889 | 1.52405
113.84333 | 1.13586 | 113.84566 | 1.45766 | 113.84167 | 1.52405
113.8461 | 1.13525 | 113.84844 | 1.45752 | 113.84444 | 1.52466
113.84888 | 1.13556 | 113.85121 | 1.45752 | 113.84722 | 1.52405
113.85166 | 1.13586 | 113.85399 | 1.45701 | 113.85 | 1.52374
113.85444 | 1.13495 | 113.85677 | 1.45793 | 113.85278 | 1.52435
113.85721 | 1.13495 | 113.85955 | 1.4577 | 113.85556 | 1.52313
113.85999 | 1.13525 | 113.86232 | 1.45732 | 113.85833 | 1.52466
113.86277 | 1.13525 | 113.8651 | 1.45769 | 113.86111 | 1.52435
113.86555 | 1.13495 | 113.86788 | 1.45723 | 113.86389 | 1.52374
113.86833 | 1.13495 | 113.87066 | 1.45689 | 113.86667 | 1.52466
113.8711 | 1.13586 | 113.87344 | 1.45653 | 113.86944 | 1.52435
113.87388 | 1.13525 | 113.87621 | 1.4577 | 113.87222 | 1.52405
113.87666 | 1.13586 | 113.87899 | 1.4578 | 113.875 | 1.52405
113.87944 | 1.13525 | 113.88177 | 1.45813 | 113.87778 | 1.52435
113.88221 | 1.13434 | 113.88455 | 1.45722 | 113.88056 | 1.52252
113.88499 | 1.13556 | 113.88732 | 1.45835 | 113.88333 | 1.52374
113.88777 | 1.13586 | 113.8901 | 1.4577 | 113.88611 | 1.52344
113.89055 | 1.13586 | 113.89288 | 1.45799 | 113.88889 | 1.52344
113.89333 | 1.13586 | 113.89566 | 1.45775 | 113.89167 | 1.52374
113.8961 | 1.13495 | 113.89844 | 1.45692 | 113.89444 | 1.52466
113.89888 | 1.13495 | 113.90121 | 1.45722 | 113.89722 | 1.52344
113.90166 | 1.13525 | 113.90399 | 1.45747 | 113.9 | 1.52496
113.90444 | 1.13464 | 113.90677 | 1.45737 | 113.90278 | 1.52496
113.90721 | 1.13525 | 113.90955 | 1.45651 | 113.90556 | 1.52435
113.90999 | 1.13556 | 113.91232 | 1.4566 | 113.90833 | 1.52466
113.91277 | 1.13525 | 113.9151 | 1.4574 | 113.91111 | 1.52466
113.91555 | 1.13495 | 113.91788 | 1.45665 | 113.91389 | 1.52405
113.91833 | 1.13525 | 113.92066 | 1.45703 | 113.91667 | 1.52527
113.9211 | 1.13586 | 113.92344 | 1.45709 | 113.91944 | 1.52466
113.92388 | 1.13556 | 113.92621 | 1.45728 | 113.92222 | 1.52466
113.92666 | 1.13525 | 113.92899 | 1.45753 | 113.925 | 1.52496
113.92944 | 1.13525 | 113.93177 | 1.45682 | 113.92778 | 1.52496
113.93221 | 1.13495 | 113.93455 | 1.4574 | 113.93056 | 1.52466
113.93499 | 1.13586 | 113.93732 | 1.4566 | 113.93333 | 1.52435
113.93777 | 1.13586 | 113.9401 | 1.45651 | 113.93611 | 1.52466
113.94055 | 1.13586 | 113.94288 | 1.45711 | 113.93889 | 1.52313
113.94333 | 1.13495 | 113.94566 | 1.45646 | 113.94167 | 1.52435
113.9461 | 1.13525 | 113.94844 | 1.45711 | 113.94444 | 1.52374
113.94888 | 1.13525 | 113.95121 | 1.45668 | 113.94722 | 1.52374
113.95166 | 1.13556 | 113.95399 | 1.45659 | 113.95 | 1.52466
113.95444 | 1.13556 | 113.95677 | 1.45738 | 113.95278 | 1.52466
113.95721 | 1.13525 | 113.95955 | 1.45683 | 113.95556 | 1.52344
113.95999 | 1.13495 | 113.96232 | 1.45677 | 113.95833 | 1.52527
113.96277 | 1.13556 | 113.9651 | 1.45682 | 113.96111 | 1.52374
113.96555 | 1.13556 | 113.96788 | 1.45557 | 113.96389 | 1.52374
113.96833 | 1.13495 | 113.97066 | 1.45544 | 113.96667 | 1.52466
113.9711 | 1.13556 | 113.97344 | 1.45725 | 113.96944 | 1.52435
113.97388 | 1.13495 | 113.97621 | 1.45725 | 113.97222 | 1.52344
113.97666 | 1.13617 | 113.97899 | 1.45789 | 113.975 | 1.52435
113.97944 | 1.13556 | 113.98177 | 1.45677 | 113.97778 | 1.52466
113.98221 | 1.13556 | 113.98455 | 1.45692 | 113.98056 | 1.52344
113.98499 | 1.13556 | 113.98732 | 1.4572 | 113.98333 | 1.52496
113.98777 | 1.13495 | 113.9901 | 1.45682 | 113.98611 | 1.52405
113.99055 | 1.13556 | 113.99288 | 1.45769 | 113.98889 | 1.52405
113.99333 | 1.13586 | 113.99566 | 1.45719 | 113.99167 | 1.52466
113.9961 | 1.13556 | 113.99844 | 1.45752 | 113.99444 | 1.52466
113.99888 | 1.13434 | 114.00121 | 1.45725 | 113.99722 | 1.52313
114.00166 | 1.13525 | 114.00399 | 1.45732 | 114 | 1.52435
114.00444 | 1.13617 | 114.00677 | 1.45694 | 114.00278 | 1.52405
114.00721 | 1.13495 | 114.00955 | 1.45697 | 114.00556 | 1.52374
114.00999 | 1.13586 | 114.01232 | 1.4572 | 114.00833 | 1.52466
114.01277 | 1.13556 | 114.0151 | 1.4572 | 114.01111 | 1.52496
114.01555 | 1.13495 | 114.01788 | 1.45694 | 114.01389 | 1.52374
114.01833 | 1.13556 | 114.02066 | 1.45734 | 114.01667 | 1.52405
114.0211 | 1.13556 | 114.02344 | 1.4578 | 114.01944 | 1.52405
114.02388 | 1.13556 | 114.02621 | 1.45728 | 114.02222 | 1.52344
114.02666 | 1.13556 | 114.02899 | 1.45808 | 114.025 | 1.52374
114.02944 | 1.13586 | 114.03177 | 1.45781 | 114.02778 | 1.52405
114.03221 | 1.13464 | 114.03455 | 1.45749 | 114.03056 | 1.52313
114.03499 | 1.13464 | 114.03732 | 1.45657 | 114.03333 | 1.52344
114.03777 | 1.13556 | 114.0401 | 1.4572 | 114.03611 | 1.52313
114.04055 | 1.13464 | 114.04288 | 1.45662 | 114.03889 | 1.52344
114.04333 | 1.13617 | 114.04566 | 1.45674 | 114.04167 | 1.52344
114.0461 | 1.13586 | 114.04844 | 1.45552 | 114.04444 | 1.52344
114.04888 | 1.13464 | 114.05121 | 1.45569 | 114.04722 | 1.52374
114.05166 | 1.13556 | 114.05399 | 1.45621 | 114.05 | 1.52435
114.05444 | 1.13586 | 114.05677 | 1.45682 | 114.05278 | 1.52435
114.05721 | 1.13556 | 114.05955 | 1.45626 | 114.05556 | 1.52374
114.05999 | 1.13495 | 114.06232 | 1.45633 | 114.05833 | 1.52344
114.06277 | 1.13495 | 114.0651 | 1.45633 | 114.06111 | 1.52405
114.06555 | 1.13403 | 114.06788 | 1.45568 | 114.06389 | 1.52313
114.06833 | 1.13495 | 114.07066 | 1.45722 | 114.06667 | 1.52405
114.0711 | 1.13525 | 114.07344 | 1.45723 | 114.06944 | 1.52313
114.07388 | 1.13495 | 114.07621 | 1.45685 | 114.07222 | 1.52344
114.07666 | 1.13495 | 114.07899 | 1.45738 | 114.075 | 1.52374
114.07944 | 1.13525 | 114.08177 | 1.45728 | 114.07778 | 1.52405
114.08221 | 1.13464 | 114.08455 | 1.45667 | 114.08056 | 1.52374
114.08499 | 1.13556 | 114.08732 | 1.45643 | 114.08333 | 1.52344
114.08777 | 1.13525 | 114.0901 | 1.45705 | 114.08611 | 1.52374
114.09055 | 1.13464 | 114.09288 | 1.45697 | 114.08889 | 1.52344
114.09333 | 1.13556 | 114.09566 | 1.45645 | 114.09167 | 1.52405
114.0961 | 1.13525 | 114.09844 | 1.45664 | 114.09444 | 1.52435
114.09888 | 1.13464 | 114.10121 | 1.45651 | 114.09722 | 1.52374
114.10166 | 1.13525 | 114.10399 | 1.45722 | 114.1 | 1.52374
114.10444 | 1.13495 | 114.10677 | 1.45619 | 114.10278 | 1.52435
114.10721 | 1.13617 | 114.10955 | 1.45695 | 114.10556 | 1.52405
114.10999 | 1.13495 | 114.11232 | 1.45688 | 114.10833 | 1.52405
114.11277 | 1.13556 | 114.1151 | 1.45691 | 114.11111 | 1.52405
114.11555 | 1.13464 | 114.11788 | 1.45769 | 114.11389 | 1.52405
114.11833 | 1.13525 | 114.12066 | 1.45764 | 114.11667 | 1.52435
114.1211 | 1.13647 | 114.12344 | 1.45709 | 114.11944 | 1.52496
114.12388 | 1.13586 | 114.12621 | 1.45725 | 114.12222 | 1.52374
114.12666 | 1.13525 | 114.12899 | 1.45717 | 114.125 | 1.52466
114.12944 | 1.13586 | 114.13177 | 1.45646 | 114.12778 | 1.52435
114.13221 | 1.13556 | 114.13455 | 1.45633 | 114.13056 | 1.52313
114.13499 | 1.13586 | 114.13732 | 1.45749 | 114.13333 | 1.52435
114.13777 | 1.13586 | 114.1401 | 1.45811 | 114.13611 | 1.52466
114.14055 | 1.13495 | 114.14288 | 1.45668 | 114.13889 | 1.52344
114.14333 | 1.13525 | 114.14566 | 1.45688 | 114.14167 | 1.52466
114.1461 | 1.13495 | 114.14844 | 1.45767 | 114.14444 | 1.52435
114.14888 | 1.13464 | 114.15121 | 1.4581 | 114.14722 | 1.52374
114.15166 | 1.13495 | 114.15399 | 1.45804 | 114.15 | 1.52435
114.15444 | 1.13556 | 114.15677 | 1.45793 | 114.15278 | 1.52527
114.15721 | 1.13464 | 114.15955 | 1.45741 | 114.15556 | 1.52405
114.15999 | 1.13495 | 114.16232 | 1.45662 | 114.15833 | 1.52435
114.16277 | 1.13525 | 114.1651 | 1.45676 | 114.16111 | 1.52466
114.16555 | 1.13556 | 114.16788 | 1.45697 | 114.16389 | 1.52405
114.16833 | 1.13586 | 114.17066 | 1.45677 | 114.16667 | 1.52405
114.1711 | 1.13556 | 114.17344 | 1.45653 | 114.16944 | 1.52435
114.17388 | 1.13556 | 114.17621 | 1.45755 | 114.17222 | 1.52435
114.17666 | 1.13556 | 114.17899 | 1.45722 | 114.175 | 1.52527
114.17944 | 1.13556 | 114.18177 | 1.45694 | 114.17778 | 1.52405
114.18221 | 1.13434 | 114.18455 | 1.45692 | 114.18056 | 1.52496
114.18499 | 1.13495 | 114.18732 | 1.45618 | 114.18333 | 1.52435
114.18777 | 1.13495 | 114.1901 | 1.45657 | 114.18611 | 1.52496
114.19055 | 1.13525 | 114.19288 | 1.45722 | 114.18889 | 1.52374
114.19333 | 1.13525 | 114.19566 | 1.45747 | 114.19167 | 1.52435
114.1961 | 1.13586 | 114.19844 | 1.45735 | 114.19444 | 1.52405
114.19888 | 1.13556 | 114.20121 | 1.45725 | 114.19722 | 1.52374
114.20166 | 1.13495 | 114.20399 | 1.45659 | 114.2 | 1.52374
114.20444 | 1.13525 | 114.20677 | 1.45822 | 114.20278 | 1.52496
114.20721 | 1.13586 | 114.20955 | 1.45827 | 114.20556 | 1.52435
114.20999 | 1.13525 | 114.21232 | 1.45781 | 114.20833 | 1.52466
114.21277 | 1.13525 | 114.2151 | 1.45811 | 114.21111 | 1.52557
114.21555 | 1.13403 | 114.21788 | 1.45665 | 114.21389 | 1.52435
114.21833 | 1.13434 | 114.22066 | 1.45719 | 114.21667 | 1.52435
114.2211 | 1.13464 | 114.22344 | 1.4575 | 114.21944 | 1.52496
114.22388 | 1.13464 | 114.22621 | 1.45691 | 114.22222 | 1.52374
114.22666 | 1.13464 | 114.22899 | 1.45703 | 114.225 | 1.52435
114.22944 | 1.13525 | 114.23177 | 1.4575 | 114.22778 | 1.52405
114.23221 | 1.13495 | 114.23455 | 1.45697 | 114.23056 | 1.52405
114.23499 | 1.13586 | 114.23732 | 1.45777 | 114.23333 | 1.52405
114.23777 | 1.13617 | 114.2401 | 1.45808 | 114.23611 | 1.52466
114.24055 | 1.13525 | 114.24288 | 1.45712 | 114.23889 | 1.52405
114.24333 | 1.13556 | 114.24566 | 1.4575 | 114.24167 | 1.52344
114.2461 | 1.13556 | 114.24844 | 1.45723 | 114.24444 | 1.52405
114.24888 | 1.13556 | 114.25121 | 1.45712 | 114.24722 | 1.52283
114.25166 | 1.13556 | 114.25399 | 1.45738 | 114.25 | 1.52344
114.25444 | 1.13556 | 114.25677 | 1.45722 | 114.25278 | 1.52435
114.25721 | 1.13525 | 114.25955 | 1.45709 | 114.25556 | 1.52374
114.25999 | 1.13556 | 114.26232 | 1.45746 | 114.25833 | 1.52313
114.26277 | 1.13586 | 114.2651 | 1.45808 | 114.26111 | 1.52374
114.26555 | 1.13586 | 114.26788 | 1.45653 | 114.26389 | 1.52283
114.26833 | 1.13525 | 114.27066 | 1.45719 | 114.26667 | 1.52374
114.2711 | 1.13647 | 114.27344 | 1.45732 | 114.26944 | 1.52435
114.27388 | 1.13586 | 114.27621 | 1.4568 | 114.27222 | 1.52435
114.27666 | 1.13525 | 114.27899 | 1.45664 | 114.275 | 1.52435
114.27944 | 1.13586 | 114.28177 | 1.45691 | 114.27778 | 1.52496
114.28221 | 1.13525 | 114.28455 | 1.45714 | 114.28056 | 1.52374
114.28499 | 1.13495 | 114.28732 | 1.45691 | 114.28333 | 1.52435
114.28777 | 1.13556 | 114.2901 | 1.45667 | 114.28611 | 1.52466
114.29055 | 1.13464 | 114.29288 | 1.4574 | 114.28889 | 1.52435
114.29333 | 1.13556 | 114.29566 | 1.45645 | 114.29167 | 1.52435
114.2961 | 1.13586 | 114.29844 | 1.4572 | 114.29444 | 1.52466
114.29888 | 1.13495 | 114.30121 | 1.45709 | 114.29722 | 1.52405
114.30166 | 1.13525 | 114.30399 | 1.4579 | 114.3 | 1.52496
114.30444 | 1.13525 | 114.30677 | 1.45708 | 114.30278 | 1.52527
114.30721 | 1.13495 | 114.30955 | 1.45624 | 114.30556 | 1.52405
114.30999 | 1.13434 | 114.31232 | 1.45645 | 114.30833 | 1.52435
114.31277 | 1.13556 | 114.3151 | 1.45777 | 114.31111 | 1.52527
114.31555 | 1.13495 | 114.31788 | 1.45722 | 114.31389 | 1.52405
114.31833 | 1.13434 | 114.32066 | 1.45676 | 114.31667 | 1.52405
114.3211 | 1.13556 | 114.32344 | 1.45822 | 114.31944 | 1.52466
114.32388 | 1.13556 | 114.32621 | 1.4574 | 114.32222 | 1.52435
114.32666 | 1.13495 | 114.32899 | 1.45778 | 114.325 | 1.52374
114.32944 | 1.13556 | 114.33177 | 1.45777 | 114.32778 | 1.52466
114.33221 | 1.13495 | 114.33455 | 1.45722 | 114.33056 | 1.52405
114.33499 | 1.13495 | 114.33732 | 1.45673 | 114.33333 | 1.52405
114.33777 | 1.13586 | 114.3401 | 1.45734 | 114.33611 | 1.52466
114.34055 | 1.13525 | 114.34288 | 1.45769 | 114.33889 | 1.52374
114.34333 | 1.13495 | 114.34566 | 1.45706 | 114.34167 | 1.52344
114.3461 | 1.13495 | 114.34844 | 1.45722 | 114.34444 | 1.52466
114.34888 | 1.13464 | 114.35121 | 1.45725 | 114.34722 | 1.52344
114.35166 | 1.13525 | 114.35399 | 1.45698 | 114.35 | 1.52313
114.35444 | 1.13495 | 114.35677 | 1.45653 | 114.35278 | 1.52466
114.35721 | 1.13586 | 114.35955 | 1.45676 | 114.35556 | 1.52405
114.35999 | 1.13586 | 114.36232 | 1.4576 | 114.35833 | 1.52313
114.36277 | 1.13678 | 114.3651 | 1.45805 | 114.36111 | 1.52435
114.36555 | 1.13556 | 114.36788 | 1.45811 | 114.36389 | 1.52374
114.36833 | 1.13586 | 114.37066 | 1.45673 | 114.36667 | 1.52405
114.3711 | 1.13556 | 114.37344 | 1.45821 | 114.36944 | 1.52435
114.37388 | 1.13586 | 114.37621 | 1.45755 | 114.37222 | 1.52405
114.37666 | 1.13647 | 114.37899 | 1.45805 | 114.375 | 1.52374
114.37944 | 1.13586 | 114.38177 | 1.45792 | 114.37778 | 1.52466
114.38221 | 1.13464 | 114.38455 | 1.45674 | 114.38056 | 1.52466
114.38499 | 1.13495 | 114.38732 | 1.45728 | 114.38333 | 1.52435
114.38777 | 1.13556 | 114.3901 | 1.45689 | 114.38611 | 1.52466
114.39055 | 1.13464 | 114.39288 | 1.45662 | 114.38889 | 1.52435
114.39333 | 1.13495 | 114.39566 | 1.45728 | 114.39167 | 1.52435
114.3961 | 1.13525 | 114.39844 | 1.45715 | 114.39444 | 1.52496
114.39888 | 1.13525 | 114.40121 | 1.45783 | 114.39722 | 1.52374
114.40166 | 1.13464 | 114.40399 | 1.45792 | 114.4 | 1.52435
114.40444 | 1.13495 | 114.40677 | 1.45793 | 114.40278 | 1.52527
114.40721 | 1.13586 | 114.40955 | 1.45767 | 114.40556 | 1.52405
114.40999 | 1.13434 | 114.41232 | 1.45732 | 114.40833 | 1.52374
114.41277 | 1.13556 | 114.4151 | 1.4572 | 114.41111 | 1.52435
114.41555 | 1.13495 | 114.41788 | 1.45723 | 114.41389 | 1.52374
114.41833 | 1.13495 | 114.42066 | 1.45763 | 114.41667 | 1.52405
114.4211 | 1.13586 | 114.42344 | 1.45749 | 114.41944 | 1.52466
114.42388 | 1.13556 | 114.42621 | 1.45695 | 114.42222 | 1.52374
114.42666 | 1.13525 | 114.42899 | 1.45575 | 114.425 | 1.52374
114.42944 | 1.13556 | 114.43177 | 1.45659 | 114.42778 | 1.52466
114.43221 | 1.13586 | 114.43455 | 1.45664 | 114.43056 | 1.52435
114.43499 | 1.13464 | 114.43732 | 1.45691 | 114.43333 | 1.52466
114.43777 | 1.13434 | 114.4401 | 1.45705 | 114.43611 | 1.52527
114.44055 | 1.13495 | 114.44288 | 1.45697 | 114.43889 | 1.52374
114.44333 | 1.13495 | 114.44566 | 1.45694 | 114.44167 | 1.52496
114.4461 | 1.13647 | 114.44844 | 1.45795 | 114.44444 | 1.52466
114.44888 | 1.13556 | 114.45121 | 1.45692 | 114.44722 | 1.52405
114.45166 | 1.13434 | 114.45399 | 1.45719 | 114.45 | 1.52344
114.45444 | 1.13586 | 114.45677 | 1.45781 | 114.45278 | 1.52466
114.45721 | 1.13556 | 114.45955 | 1.45738 | 114.45556 | 1.52374
114.45999 | 1.13525 | 114.46232 | 1.4572 | 114.45833 | 1.52374
114.46277 | 1.13556 | 114.4651 | 1.45735 | 114.46111 | 1.52527
114.46555 | 1.13586 | 114.46788 | 1.45697 | 114.46389 | 1.52374
114.46833 | 1.13495 | 114.47066 | 1.45706 | 114.46667 | 1.52435
114.4711 | 1.13586 | 114.47344 | 1.45701 | 114.46944 | 1.52496
114.47388 | 1.13556 | 114.47621 | 1.45667 | 114.47222 | 1.52252
114.47666 | 1.13434 | 114.47899 | 1.45691 | 114.475 | 1.52313
114.47944 | 1.13556 | 114.48177 | 1.4579 | 114.47778 | 1.52374
114.48221 | 1.13525 | 114.48455 | 1.45709 | 114.48056 | 1.52344
114.48499 | 1.13495 | 114.48732 | 1.45719 | 114.48333 | 1.52466
114.48777 | 1.13556 | 114.4901 | 1.457 | 114.48611 | 1.52496
114.49055 | 1.13556 | 114.49288 | 1.45694 | 114.48889 | 1.52435
114.49333 | 1.13525 | 114.49566 | 1.45674 | 114.49167 | 1.52313
114.4961 | 1.13586 | 114.49844 | 1.45664 | 114.49444 | 1.52405
114.49888 | 1.13495 | 114.50121 | 1.45653 | 114.49722 | 1.52252
114.50166 | 1.13556 | 114.50399 | 1.45708 | 114.5 | 1.52283
114.50444 | 1.13495 | 114.50677 | 1.45766 | 114.50278 | 1.52435
114.50721 | 1.13586 | 114.50955 | 1.45698 | 114.50556 | 1.52313
114.50999 | 1.13464 | 114.51232 | 1.45738 | 114.50833 | 1.52283
114.51277 | 1.13556 | 114.5151 | 1.45734 | 114.51111 | 1.52374
114.51555 | 1.13586 | 114.51788 | 1.45665 | 114.51389 | 1.52344
114.51833 | 1.13495 | 114.52066 | 1.45646 | 114.51667 | 1.52405
114.5211 | 1.13525 | 114.52344 | 1.45735 | 114.51944 | 1.52527
114.52388 | 1.13586 | 114.52621 | 1.45654 | 114.52222 | 1.52466
114.52666 | 1.13525 | 114.52899 | 1.45705 | 114.525 | 1.52466
114.52944 | 1.13556 | 114.53177 | 1.45719 | 114.52778 | 1.52466
114.53221 | 1.13464 | 114.53455 | 1.45668 | 114.53056 | 1.52405
114.53499 | 1.13434 | 114.53732 | 1.45646 | 114.53333 | 1.52283
114.53777 | 1.13525 | 114.5401 | 1.45723 | 114.53611 | 1.52466
114.54055 | 1.13556 | 114.54288 | 1.45711 | 114.53889 | 1.52405
114.54333 | 1.13495 | 114.54566 | 1.45659 | 114.54167 | 1.52435
114.5461 | 1.13525 | 114.54844 | 1.45732 | 114.54444 | 1.52527
114.54888 | 1.13556 | 114.55121 | 1.45679 | 114.54722 | 1.52405
114.55166 | 1.13434 | 114.55399 | 1.45735 | 114.55 | 1.52405
114.55444 | 1.13556 | 114.55677 | 1.4566 | 114.55278 | 1.52374
114.55721 | 1.13556 | 114.55955 | 1.45711 | 114.55556 | 1.52435
114.55999 | 1.13525 | 114.56232 | 1.4568 | 114.55833 | 1.52405
114.56277 | 1.13556 | 114.5651 | 1.45694 | 114.56111 | 1.52496
114.56555 | 1.13464 | 114.56788 | 1.45726 | 114.56389 | 1.52435
114.56833 | 1.13556 | 114.57066 | 1.45645 | 114.56667 | 1.52374
114.5711 | 1.13586 | 114.57344 | 1.45674 | 114.56944 | 1.52435
114.57388 | 1.13525 | 114.57621 | 1.4566 | 114.57222 | 1.52466
114.57666 | 1.13556 | 114.57899 | 1.45673 | 114.575 | 1.52283
114.57944 | 1.13617 | 114.58177 | 1.45734 | 114.57778 | 1.52405
114.58221 | 1.13495 | 114.58455 | 1.45723 | 114.58056 | 1.52405
114.58499 | 1.13586 | 114.58732 | 1.4576 | 114.58333 | 1.52405
114.58777 | 1.13586 | 114.5901 | 1.45772 | 114.58611 | 1.52405
114.59055 | 1.13525 | 114.59288 | 1.45691 | 114.58889 | 1.52405
114.59333 | 1.13373 | 114.59566 | 1.45744 | 114.59167 | 1.52374
114.5961 | 1.13403 | 114.59844 | 1.45862 | 114.59444 | 1.52496
114.59888 | 1.13556 | 114.60121 | 1.45796 | 114.59722 | 1.52374
114.60166 | 1.13586 | 114.60399 | 1.45763 | 114.6 | 1.52435
114.60444 | 1.13647 | 114.60677 | 1.45805 | 114.60278 | 1.52435
114.60721 | 1.13647 | 114.60955 | 1.45781 | 114.60556 | 1.52405
114.60999 | 1.13556 | 114.61232 | 1.4579 | 114.60833 | 1.52344
114.61277 | 1.13525 | 114.6151 | 1.45755 | 114.61111 | 1.52466
114.61555 | 1.13495 | 114.61788 | 1.45752 | 114.61389 | 1.52344
114.61833 | 1.13434 | 114.62066 | 1.45676 | 114.61667 | 1.52435
114.6211 | 1.13525 | 114.62344 | 1.45744 | 114.61944 | 1.52527
114.62388 | 1.13525 | 114.62621 | 1.45808 | 114.62222 | 1.52435
114.62666 | 1.13525 | 114.62899 | 1.45764 | 114.625 | 1.52313
114.62944 | 1.13586 | 114.63177 | 1.45819 | 114.62778 | 1.52435
114.63221 | 1.13647 | 114.63455 | 1.45722 | 114.63056 | 1.52405
114.63499 | 1.13495 | 114.63732 | 1.45774 | 114.63333 | 1.52374
114.63777 | 1.13586 | 114.6401 | 1.45758 | 114.63611 | 1.52435
114.64055 | 1.13556 | 114.64288 | 1.4572 | 114.63889 | 1.52435
114.64333 | 1.13495 | 114.64566 | 1.45703 | 114.64167 | 1.52405
114.6461 | 1.13525 | 114.64844 | 1.45772 | 114.64444 | 1.52435
114.64888 | 1.13586 | 114.65121 | 1.4579 | 114.64722 | 1.52435
114.65166 | 1.13495 | 114.65399 | 1.45778 | 114.65 | 1.52313
114.65444 | 1.13525 | 114.65677 | 1.45717 | 114.65278 | 1.52435
114.65721 | 1.13495 | 114.65955 | 1.45781 | 114.65556 | 1.52466
114.65999 | 1.13525 | 114.66232 | 1.4575 | 114.65833 | 1.52466
114.66277 | 1.13586 | 114.6651 | 1.45772 | 114.66111 | 1.52466
114.66555 | 1.13556 | 114.66788 | 1.45761 | 114.66389 | 1.52405
114.66833 | 1.13495 | 114.67066 | 1.45763 | 114.66667 | 1.52344
114.6711 | 1.13647 | 114.67344 | 1.45743 | 114.66944 | 1.52344
114.67388 | 1.13556 | 114.67621 | 1.4572 | 114.67222 | 1.52344
114.67666 | 1.13525 | 114.67899 | 1.45734 | 114.675 | 1.52313
114.67944 | 1.13495 | 114.68177 | 1.45764 | 114.67778 | 1.52496
114.68221 | 1.13586 | 114.68455 | 1.45795 | 114.68056 | 1.52405
114.68499 | 1.13434 | 114.68732 | 1.45703 | 114.68333 | 1.52344
114.68777 | 1.13586 | 114.6901 | 1.45717 | 114.68611 | 1.52435
114.69055 | 1.13586 | 114.69288 | 1.45722 | 114.68889 | 1.52405
114.69333 | 1.13495 | 114.69566 | 1.45778 | 114.69167 | 1.52344
114.6961 | 1.13586 | 114.69844 | 1.45753 | 114.69444 | 1.52405
114.69888 | 1.13556 | 114.70121 | 1.45854 | 114.69722 | 1.52283
114.70166 | 1.13586 | 114.70399 | 1.4581 | 114.7 | 1.52344
114.70444 | 1.13556 | 114.70677 | 1.45741 | 114.70278 | 1.52405
114.70721 | 1.13556 | 114.70955 | 1.45706 | 114.70556 | 1.52466
114.70999 | 1.13495 | 114.71232 | 1.45824 | 114.70833 | 1.52374
114.71277 | 1.13525 | 114.7151 | 1.45792 | 114.71111 | 1.52466
114.71555 | 1.13525 | 114.71788 | 1.45694 | 114.71389 | 1.52374
114.71833 | 1.13525 | 114.72066 | 1.45673 | 114.71667 | 1.52374
114.7211 | 1.13586 | 114.72344 | 1.45729 | 114.71944 | 1.52374
114.72388 | 1.13556 | 114.72621 | 1.45836 | 114.72222 | 1.52374
114.72666 | 1.13464 | 114.72899 | 1.457 | 114.725 | 1.52405
114.72944 | 1.13556 | 114.73177 | 1.45775 | 114.72778 | 1.52435
114.73221 | 1.13586 | 114.73455 | 1.45781 | 114.73056 | 1.52374
114.73499 | 1.13495 | 114.73732 | 1.45764 | 114.73333 | 1.52374
114.73777 | 1.13342 | 114.7401 | 1.45787 | 114.73611 | 1.52496
114.74055 | 1.13525 | 114.74288 | 1.45708 | 114.73889 | 1.52466
114.74333 | 1.13495 | 114.74566 | 1.45734 | 114.74167 | 1.52374
114.7461 | 1.13647 | 114.74844 | 1.4576 | 114.74444 | 1.52527
114.74888 | 1.13586 | 114.75121 | 1.45763 | 114.74722 | 1.52466
114.75166 | 1.13495 | 114.75399 | 1.45646 | 114.75 | 1.52344
114.75444 | 1.13495 | 114.75677 | 1.45744 | 114.75278 | 1.52527
114.75721 | 1.13525 | 114.75955 | 1.45764 | 114.75556 | 1.52405
114.75999 | 1.13495 | 114.76232 | 1.4572 | 114.75833 | 1.52466
114.76277 | 1.13525 | 114.7651 | 1.45731 | 114.76111 | 1.52496
114.76555 | 1.13525 | 114.76788 | 1.45701 | 114.76389 | 1.52435
114.76833 | 1.13434 | 114.77066 | 1.45715 | 114.76667 | 1.52435
114.7711 | 1.13556 | 114.77344 | 1.45698 | 114.76944 | 1.52435
114.77388 | 1.13495 | 114.77621 | 1.45689 | 114.77222 | 1.52344
114.77666 | 1.13434 | 114.77899 | 1.45734 | 114.775 | 1.52344
114.77944 | 1.13586 | 114.78177 | 1.45763 | 114.77778 | 1.52466
114.78221 | 1.13556 | 114.78455 | 1.45799 | 114.78056 | 1.52374
114.78499 | 1.13434 | 114.78732 | 1.45747 | 114.78333 | 1.52405
114.78777 | 1.13495 | 114.7901 | 1.45787 | 114.78611 | 1.52435
114.79055 | 1.13464 | 114.79288 | 1.4578 | 114.78889 | 1.52374
114.79333 | 1.13434 | 114.79566 | 1.4572 | 114.79167 | 1.52344
114.7961 | 1.13586 | 114.79844 | 1.45802 | 114.79444 | 1.52405
114.79888 | 1.13525 | 114.80121 | 1.45735 | 114.79722 | 1.52344
114.80166 | 1.13464 | 114.80399 | 1.45734 | 114.8 | 1.52344
114.80444 | 1.13525 | 114.80677 | 1.45761 | 114.80278 | 1.52466
114.80721 | 1.13464 | 114.80955 | 1.4568 | 114.80556 | 1.52435
114.80999 | 1.13464 | 114.81232 | 1.45763 | 114.80833 | 1.52344
114.81277 | 1.13495 | 114.8151 | 1.45688 | 114.81111 | 1.52435
114.81555 | 1.13434 | 114.81788 | 1.45717 | 114.81389 | 1.52374
114.81833 | 1.13403 | 114.82066 | 1.45701 | 114.81667 | 1.52283
114.8211 | 1.13495 | 114.82344 | 1.45744 | 114.81944 | 1.52405
114.82388 | 1.13464 | 114.82621 | 1.45752 | 114.82222 | 1.52344
114.82666 | 1.13464 | 114.82899 | 1.45717 | 114.825 | 1.52283
114.82944 | 1.13434 | 114.83177 | 1.45758 | 114.82778 | 1.52435
114.83221 | 1.13495 | 114.83455 | 1.45734 | 114.83056 | 1.52405
114.83499 | 1.13464 | 114.83732 | 1.45688 | 114.83333 | 1.52283
114.83777 | 1.13464 | 114.8401 | 1.45683 | 114.83611 | 1.52496
114.84055 | 1.13525 | 114.84288 | 1.45732 | 114.83889 | 1.52374
114.84333 | 1.13464 | 114.84566 | 1.45764 | 114.84167 | 1.52344
114.8461 | 1.13464 | 114.84844 | 1.4576 | 114.84444 | 1.52374
114.84888 | 1.13525 | 114.85121 | 1.45691 | 114.84722 | 1.52405
114.85166 | 1.13556 | 114.85399 | 1.45677 | 114.85 | 1.52374
114.85444 | 1.13525 | 114.85677 | 1.45756 | 114.85278 | 1.52435
114.85721 | 1.13525 | 114.85955 | 1.45723 | 114.85556 | 1.52405
114.85999 | 1.13495 | 114.86232 | 1.45769 | 114.85833 | 1.52374
114.86277 | 1.13525 | 114.8651 | 1.45774 | 114.86111 | 1.52405
114.86555 | 1.13586 | 114.86788 | 1.45827 | 114.86389 | 1.52435
114.86833 | 1.13525 | 114.87066 | 1.4578 | 114.86667 | 1.52313
114.8711 | 1.13525 | 114.87344 | 1.45731 | 114.86944 | 1.52496
114.87388 | 1.13556 | 114.87621 | 1.45767 | 114.87222 | 1.52496
114.87666 | 1.13525 | 114.87899 | 1.45792 | 114.875 | 1.52435
114.87944 | 1.13586 | 114.88177 | 1.45772 | 114.87778 | 1.52527
114.88221 | 1.13617 | 114.88455 | 1.45764 | 114.88056 | 1.52466
114.88499 | 1.13525 | 114.88732 | 1.45778 | 114.88333 | 1.52344
114.88777 | 1.13525 | 114.8901 | 1.45833 | 114.88611 | 1.52435
114.89055 | 1.13617 | 114.89288 | 1.45778 | 114.88889 | 1.52496
114.89333 | 1.13556 | 114.89566 | 1.45778 | 114.89167 | 1.52435
114.8961 | 1.13495 | 114.89844 | 1.45515 | 114.89444 | 1.52435
114.89888 | 1.13525 | 114.90121 | 1.45844 | 114.89722 | 1.52405
114.90166 | 1.13556 | 114.90399 | 1.45857 | 114.9 | 1.52344
114.90444 | 1.13556 | 114.90677 | 1.45729 | 114.90278 | 1.52405
114.90721 | 1.13647 | 114.90955 | 1.45674 | 114.90556 | 1.52374
114.90999 | 1.13495 | 114.91232 | 1.45763 | 114.90833 | 1.52374
114.91277 | 1.13525 | 114.9151 | 1.45767 | 114.91111 | 1.52374
114.91555 | 1.13617 | 114.91788 | 1.45763 | 114.91389 | 1.52405
114.91833 | 1.13556 | 114.92066 | 1.45777 | 114.91667 | 1.52344
114.9211 | 1.13556 | 114.92344 | 1.45775 | 114.91944 | 1.52466
114.92388 | 1.13556 | 114.92621 | 1.45764 | 114.92222 | 1.52466
114.92666 | 1.13586 | 114.92899 | 1.45839 | 114.925 | 1.52313
114.92944 | 1.13556 | 114.93177 | 1.45889 | 114.92778 | 1.52435
114.93221 | 1.13525 | 114.93455 | 1.45764 | 114.93056 | 1.52405
114.93499 | 1.13495 | 114.93732 | 1.45749 | 114.93333 | 1.52405
114.93777 | 1.13495 | 114.9401 | 1.45758 | 114.93611 | 1.52496
114.94055 | 1.13617 | 114.94288 | 1.45777 | 114.93889 | 1.52527
114.94333 | 1.13586 | 114.94566 | 1.4572 | 114.94167 | 1.52435
114.9461 | 1.13586 | 114.94844 | 1.45755 | 114.94444 | 1.52466
114.94888 | 1.13525 | 114.95121 | 1.45722 | 114.94722 | 1.52435
114.95166 | 1.13525 | 114.95399 | 1.45643 | 114.95 | 1.52435
114.95444 | 1.13525 | 114.95677 | 1.45816 | 114.95278 | 1.52527
114.95721 | 1.13617 | 114.95955 | 1.45777 | 114.95556 | 1.52496
114.95999 | 1.13525 | 114.96232 | 1.45706 | 114.95833 | 1.52466
114.96277 | 1.13556 | 114.9651 | 1.45758 | 114.96111 | 1.52466
114.96555 | 1.13556 | 114.96788 | 1.45689 | 114.96389 | 1.52527
114.96833 | 1.13495 | 114.97066 | 1.45703 | 114.96667 | 1.52435
114.9711 | 1.13556 | 114.97344 | 1.45715 | 114.96944 | 1.52557
114.97388 | 1.13678 | 114.97621 | 1.45764 | 114.97222 | 1.52557
114.97666 | 1.13556 | 114.97899 | 1.45747 | 114.975 | 1.52374
114.97944 | 1.13525 | 114.98177 | 1.45743 | 114.97778 | 1.52557
114.98221 | 1.13586 | 114.98455 | 1.45732 | 114.98056 | 1.52466
114.98499 | 1.13525 | 114.98732 | 1.45717 | 114.98333 | 1.52527
114.98777 | 1.13617 | 114.9901 | 1.45786 | 114.98611 | 1.52618
114.99055 | 1.13525 | 114.99288 | 1.45976 | 114.98889 | 1.52588
114.99333 | 1.13495 | 114.99566 | 1.45772 | 114.99167 | 1.52496
114.9961 | 1.13495 | 114.99844 | 1.45667 | 114.99444 | 1.52618
114.99888 | 1.13525 | 115.00121 | 1.4579 | 114.99722 | 1.52527
115.00166 | 1.13525 | 115.00399 | 1.45763 | 115 | 1.52527
115.00444 | 1.13464 | 115.00677 | 1.45786 | 115.00278 | 1.52527
115.00721 | 1.13556 | 115.00955 | 1.45789 | 115.00556 | 1.52527
115.00999 | 1.13556 | 115.01232 | 1.45659 | 115.00833 | 1.52496
115.01277 | 1.13617 | 115.0151 | 1.45743 | 115.01111 | 1.52588
115.01555 | 1.13586 | 115.01788 | 1.45824 | 115.01389 | 1.52496
115.01833 | 1.13586 | 115.02066 | 1.45807 | 115.01667 | 1.52466
115.0211 | 1.13556 | 115.02344 | 1.45744 | 115.01944 | 1.52527
115.02388 | 1.13556 | 115.02621 | 1.45804 | 115.02222 | 1.52496
115.02666 | 1.13556 | 115.02899 | 1.45673 | 115.025 | 1.52435
115.02944 | 1.13586 | 115.03177 | 1.45698 | 115.02778 | 1.52466
115.03221 | 1.13586 | 115.03455 | 1.45723 | 115.03056 | 1.52466
115.03499 | 1.13586 | 115.03732 | 1.45735 | 115.03333 | 1.52435
115.03777 | 1.13525 | 115.0401 | 1.45778 | 115.03611 | 1.52527
115.04055 | 1.13556 | 115.04288 | 1.4585 | 115.03889 | 1.52557
115.04333 | 1.13525 | 115.04566 | 1.45692 | 115.04167 | 1.52527
115.0461 | 1.13586 | 115.04844 | 1.45799 | 115.04444 | 1.52496
115.04888 | 1.13617 | 115.05121 | 1.45758 | 115.04722 | 1.52557
115.05166 | 1.13525 | 115.05399 | 1.45761 | 115.05 | 1.52496
115.05444 | 1.13525 | 115.05677 | 1.45802 | 115.05278 | 1.52527
115.05721 | 1.13556 | 115.05955 | 1.45847 | 115.05556 | 1.52527
115.05999 | 1.13525 | 115.06232 | 1.45701 | 115.05833 | 1.52435
115.06277 | 1.13586 | 115.0651 | 1.45813 | 115.06111 | 1.52466
115.06555 | 1.13647 | 115.06788 | 1.45802 | 115.06389 | 1.52527
115.06833 | 1.13617 | 115.07066 | 1.45737 | 115.06667 | 1.52405
115.0711 | 1.13617 | 115.07344 | 1.45784 | 115.06944 | 1.52466
115.07388 | 1.13617 | 115.07621 | 1.45862 | 115.07222 | 1.52496
115.07666 | 1.13495 | 115.07899 | 1.45802 | 115.075 | 1.52405
115.07944 | 1.13464 | 115.08177 | 1.45845 | 115.07778 | 1.52435
115.08221 | 1.13586 | 115.08455 | 1.45777 | 115.08056 | 1.52466
115.08499 | 1.13495 | 115.08732 | 1.45763 | 115.08333 | 1.52374
115.08777 | 1.13556 | 115.0901 | 1.45832 | 115.08611 | 1.52557
115.09055 | 1.13525 | 115.09288 | 1.45805 | 115.08889 | 1.52496
115.09333 | 1.13495 | 115.09566 | 1.45703 | 115.09167 | 1.52435
115.0961 | 1.13495 | 115.09844 | 1.45781 | 115.09444 | 1.52588
115.09888 | 1.13586 | 115.10121 | 1.45729 | 115.09722 | 1.52527
115.10166 | 1.13525 | 115.10399 | 1.45766 | 115.1 | 1.52527
115.10444 | 1.13495 | 115.10677 | 1.45789 | 115.10278 | 1.52527
115.10721 | 1.13556 | 115.10955 | 1.45717 | 115.10556 | 1.52496
115.10999 | 1.13434 | 115.11232 | 1.4581 | 115.10833 | 1.52557
115.11277 | 1.13495 | 115.1151 | 1.45841 | 115.11111 | 1.52588
115.11555 | 1.13586 | 115.11788 | 1.45868 | 115.11389 | 1.52649
115.11833 | 1.13556 | 115.12066 | 1.45862 | 115.11667 | 1.52496
115.1211 | 1.13525 | 115.12344 | 1.45818 | 115.11944 | 1.52496
115.12388 | 1.13556 | 115.12621 | 1.45792 | 115.12222 | 1.52557
115.12666 | 1.13495 | 115.12899 | 1.45706 | 115.125 | 1.52466
115.12944 | 1.13495 | 115.13177 | 1.45729 | 115.12778 | 1.52527
115.13221 | 1.13586 | 115.13455 | 1.45731 | 115.13056 | 1.52466
115.13499 | 1.13464 | 115.13732 | 1.45749 | 115.13333 | 1.52344
115.13777 | 1.13495 | 115.1401 | 1.45744 | 115.13611 | 1.52527
115.14055 | 1.13525 | 115.14288 | 1.45744 | 115.13889 | 1.52557
115.14333 | 1.13556 | 115.14566 | 1.4579 | 115.14167 | 1.52496
115.1461 | 1.13495 | 115.14844 | 1.45802 | 115.14444 | 1.52557
115.14888 | 1.13556 | 115.15121 | 1.45778 | 115.14722 | 1.52557
115.15166 | 1.13525 | 115.15399 | 1.45705 | 115.15 | 1.52496
115.15444 | 1.13525 | 115.15677 | 1.45789 | 115.15278 | 1.52496
115.15721 | 1.13556 | 115.15955 | 1.45818 | 115.15556 | 1.52496
115.15999 | 1.13556 | 115.16232 | 1.45777 | 115.15833 | 1.52527
115.16277 | 1.13525 | 115.1651 | 1.45728 | 115.16111 | 1.52527
115.16555 | 1.13556 | 115.16788 | 1.45714 | 115.16389 | 1.52527
115.16833 | 1.13525 | 115.17066 | 1.45694 | 115.16667 | 1.52527
115.1711 | 1.13525 | 115.17344 | 1.45772 | 115.16944 | 1.52557
115.17388 | 1.13617 | 115.17621 | 1.45729 | 115.17222 | 1.52557
115.17666 | 1.13495 | 115.17899 | 1.45703 | 115.175 | 1.52496
115.17944 | 1.13586 | 115.18177 | 1.45731 | 115.17778 | 1.52496
115.18221 | 1.13495 | 115.18455 | 1.45777 | 115.18056 | 1.52466
115.18499 | 1.13495 | 115.18732 | 1.4575 | 115.18333 | 1.52435
115.18777 | 1.13647 | 115.1901 | 1.45715 | 115.18611 | 1.52466
115.19055 | 1.13586 | 115.19288 | 1.45749 | 115.18889 | 1.52557
115.19333 | 1.13464 | 115.19566 | 1.45664 | 115.19167 | 1.52466
115.1961 | 1.13556 | 115.19844 | 1.45688 | 115.19444 | 1.52496
115.19888 | 1.13586 | 115.20121 | 1.45692 | 115.19722 | 1.52527
115.20166 | 1.13464 | 115.20399 | 1.45691 | 115.2 | 1.52435
115.20444 | 1.13525 | 115.20677 | 1.45746 | 115.20278 | 1.52466
115.20721 | 1.13617 | 115.20955 | 1.45764 | 115.20556 | 1.52557
115.20999 | 1.13525 | 115.21232 | 1.45689 | 115.20833 | 1.52466
115.21277 | 1.13586 | 115.2151 | 1.45698 | 115.21111 | 1.52527
115.21555 | 1.13586 | 115.21788 | 1.45686 | 115.21389 | 1.52557
115.21833 | 1.13495 | 115.22066 | 1.45634 | 115.21667 | 1.52496
115.2211 | 1.13556 | 115.22344 | 1.45683 | 115.21944 | 1.52557
115.22388 | 1.13556 | 115.22621 | 1.4572 | 115.22222 | 1.52527
115.22666 | 1.13617 | 115.22899 | 1.45694 | 115.225 | 1.52466
115.22944 | 1.13525 | 115.23177 | 1.45747 | 115.22778 | 1.52557
115.23221 | 1.13586 | 115.23455 | 1.45764 | 115.23056 | 1.52618
115.23499 | 1.13525 | 115.23732 | 1.45664 | 115.23333 | 1.52588
115.23777 | 1.13525 | 115.2401 | 1.45703 | 115.23611 | 1.52557
115.24055 | 1.13586 | 115.24288 | 1.45778 | 115.23889 | 1.52618
115.24333 | 1.13495 | 115.24566 | 1.45753 | 115.24167 | 1.52527
115.2461 | 1.13525 | 115.24844 | 1.45705 | 115.24444 | 1.52557
115.24888 | 1.13617 | 115.25121 | 1.45705 | 115.24722 | 1.52649
115.25166 | 1.13464 | 115.25399 | 1.4572 | 115.25 | 1.52588
115.25444 | 1.13586 | 115.25677 | 1.45774 | 115.25278 | 1.52649
115.25721 | 1.13586 | 115.25955 | 1.45792 | 115.25556 | 1.52618
115.25999 | 1.13495 | 115.26232 | 1.4574 | 115.25833 | 1.52832
115.26277 | 1.13495 | 115.2651 | 1.45729 | 115.26111 | 1.52588
115.26555 | 1.13617 | 115.26788 | 1.45863 | 115.26389 | 1.52496
115.26833 | 1.13525 | 115.27066 | 1.45749 | 115.26667 | 1.52374
115.2711 | 1.13525 | 115.27344 | 1.45732 | 115.26944 | 1.52649
115.27388 | 1.13495 | 115.27621 | 1.45737 | 115.27222 | 1.52802
115.27666 | 1.13525 | 115.27899 | 1.45769 | 115.275 | 1.52649
115.27944 | 1.13464 | 115.28177 | 1.45775 | 115.27778 | 1.52557
115.28221 | 1.13525 | 115.28455 | 1.45735 | 115.28056 | 1.52557
115.28499 | 1.13495 | 115.28732 | 1.45778 | 115.28333 | 1.52466
115.28777 | 1.13556 | 115.2901 | 1.457 | 115.28611 | 1.52496
115.29055 | 1.13556 | 115.29288 | 1.45714 | 115.28889 | 1.52557
115.29333 | 1.13586 | 115.29566 | 1.45723 | 115.29167 | 1.52557
115.2961 | 1.13586 | 115.29844 | 1.45774 | 115.29444 | 1.52557
115.29888 | 1.13586 | 115.30121 | 1.45793 | 115.29722 | 1.52649
115.30166 | 1.13556 | 115.30399 | 1.45706 | 115.3 | 1.52557
115.30444 | 1.13586 | 115.30677 | 1.45685 | 115.30278 | 1.52588
115.30721 | 1.13617 | 115.30955 | 1.45818 | 115.30556 | 1.52679
115.30999 | 1.13586 | 115.31232 | 1.45735 | 115.30833 | 1.52557
115.31277 | 1.13525 | 115.3151 | 1.45746 | 115.31111 | 1.52649
115.31555 | 1.13525 | 115.31788 | 1.45717 | 115.31389 | 1.52802
115.31833 | 1.13495 | 115.32066 | 1.45808 | 115.31667 | 1.52557
115.3211 | 1.13495 | 115.32344 | 1.45815 | 115.31944 | 1.52588
115.32388 | 1.13495 | 115.32621 | 1.45741 | 115.32222 | 1.52588
115.32666 | 1.13556 | 115.32899 | 1.45761 | 115.325 | 1.52496
115.32944 | 1.13495 | 115.33177 | 1.45818 | 115.32778 | 1.52588
115.33221 | 1.13525 | 115.33455 | 1.4577 | 115.33056 | 1.52618
115.33499 | 1.13556 | 115.33732 | 1.45792 | 115.33333 | 1.52588
115.33777 | 1.13525 | 115.3401 | 1.45775 | 115.33611 | 1.52588
115.34055 | 1.13586 | 115.34288 | 1.45728 | 115.33889 | 1.52557
115.34333 | 1.13556 | 115.34566 | 1.45807 | 115.34167 | 1.52466
115.3461 | 1.13586 | 115.34844 | 1.45827 | 115.34444 | 1.52527
115.34888 | 1.13586 | 115.35121 | 1.45743 | 115.34722 | 1.52588
115.35166 | 1.13525 | 115.35399 | 1.45818 | 115.35 | 1.52557
115.35444 | 1.13586 | 115.35677 | 1.45772 | 115.35278 | 1.52527
115.35721 | 1.13556 | 115.35955 | 1.45818 | 115.35556 | 1.52618
115.35999 | 1.13586 | 115.36232 | 1.45763 | 115.35833 | 1.52435
115.36277 | 1.13556 | 115.3651 | 1.45833 | 115.36111 | 1.52588
115.36555 | 1.13647 | 115.36788 | 1.45744 | 115.36389 | 1.52588
115.36833 | 1.13556 | 115.37066 | 1.45735 | 115.36667 | 1.52527
115.3711 | 1.13525 | 115.37344 | 1.45847 | 115.36944 | 1.5271
115.37388 | 1.13525 | 115.37621 | 1.45786 | 115.37222 | 1.52679
115.37666 | 1.13556 | 115.37899 | 1.4572 | 115.375 | 1.52588
115.37944 | 1.13495 | 115.38177 | 1.45755 | 115.37778 | 1.52588
115.38221 | 1.13556 | 115.38455 | 1.45843 | 115.38056 | 1.5271
115.38499 | 1.13464 | 115.38732 | 1.45821 | 115.38333 | 1.52618
115.38777 | 1.13495 | 115.3901 | 1.4579 | 115.38611 | 1.52618
115.39055 | 1.13617 | 115.39288 | 1.45726 | 115.38889 | 1.5271
115.39333 | 1.13556 | 115.39566 | 1.4576 | 115.39167 | 1.52588
115.3961 | 1.13586 | 115.39844 | 1.45787 | 115.39444 | 1.52588
115.39888 | 1.13586 | 115.40121 | 1.45784 | 115.39722 | 1.52679
115.40166 | 1.13525 | 115.40399 | 1.4576 | 115.4 | 1.52588
115.40444 | 1.13556 | 115.40677 | 1.45784 | 115.40278 | 1.52588
115.40721 | 1.13495 | 115.40955 | 1.45842 | 115.40556 | 1.52588
115.40999 | 1.13464 | 115.41232 | 1.45804 | 115.40833 | 1.52557
115.41277 | 1.13434 | 115.4151 | 1.45813 | 115.41111 | 1.52466
115.41555 | 1.13495 | 115.41788 | 1.45847 | 115.41389 | 1.52618
115.41833 | 1.13495 | 115.42066 | 1.45717 | 115.41667 | 1.52557
115.4211 | 1.13556 | 115.42344 | 1.45741 | 115.41944 | 1.52527
115.42388 | 1.13525 | 115.42621 | 1.4583 | 115.42222 | 1.52557
115.42666 | 1.13556 | 115.42899 | 1.45879 | 115.425 | 1.52527
115.42944 | 1.13556 | 115.43177 | 1.4577 | 115.42778 | 1.52527
115.43221 | 1.13617 | 115.43455 | 1.45756 | 115.43056 | 1.52588
115.43499 | 1.13556 | 115.43732 | 1.4579 | 115.43333 | 1.52527
115.43777 | 1.13586 | 115.4401 | 1.45774 | 115.43611 | 1.5271
115.44055 | 1.13647 | 115.44288 | 1.45801 | 115.43889 | 1.5271
115.44333 | 1.13556 | 115.44566 | 1.45777 | 115.44167 | 1.52405
115.4461 | 1.13525 | 115.44844 | 1.45786 | 115.44444 | 1.52618
115.44888 | 1.13586 | 115.45121 | 1.45815 | 115.44722 | 1.52771
115.45166 | 1.13556 | 115.45399 | 1.45737 | 115.45 | 1.52649
115.45444 | 1.13525 | 115.45677 | 1.457 | 115.45278 | 1.52466
115.45721 | 1.13586 | 115.45955 | 1.45799 | 115.45556 | 1.52557
115.45999 | 1.13556 | 115.46232 | 1.45737 | 115.45833 | 1.52466
115.46277 | 1.13495 | 115.4651 | 1.45717 | 115.46111 | 1.52588
115.46555 | 1.13586 | 115.46788 | 1.45774 | 115.46389 | 1.52679
115.46833 | 1.13556 | 115.47066 | 1.45764 | 115.46667 | 1.52618
115.4711 | 1.13586 | 115.47344 | 1.4576 | 115.46944 | 1.52588
115.47388 | 1.13647 | 115.47621 | 1.45761 | 115.47222 | 1.5274
115.47666 | 1.13525 | 115.47899 | 1.45763 | 115.475 | 1.52588
115.47944 | 1.13525 | 115.48177 | 1.4576 | 115.47778 | 1.52527
115.48221 | 1.13556 | 115.48455 | 1.4574 | 115.48056 | 1.52588
115.48499 | 1.13556 | 115.48732 | 1.4578 | 115.48333 | 1.52588
115.48777 | 1.13464 | 115.4901 | 1.4579 | 115.48611 | 1.52588
115.49055 | 1.13525 | 115.49288 | 1.45775 | 115.48889 | 1.52588
115.49333 | 1.13495 | 115.49566 | 1.45701 | 115.49167 | 1.52527
115.4961 | 1.13556 | 115.49844 | 1.45667 | 115.49444 | 1.52588
115.49888 | 1.13617 | 115.50121 | 1.45656 | 115.49722 | 1.52618
115.50166 | 1.13556 | 115.50399 | 1.45796 | 115.5 | 1.52588
115.50444 | 1.13556 | 115.50677 | 1.45805 | 115.50278 | 1.52557
115.50721 | 1.13586 | 115.50955 | 1.45729 | 115.50556 | 1.52618
115.50999 | 1.13556 | 115.51232 | 1.45643 | 115.50833 | 1.52618
115.51277 | 1.13495 | 115.5151 | 1.45673 | 115.51111 | 1.52588
115.51555 | 1.13525 | 115.51788 | 1.45695 | 115.51389 | 1.52649
115.51833 | 1.13586 | 115.52066 | 1.45717 | 115.51667 | 1.52527
115.5211 | 1.13525 | 115.52344 | 1.45777 | 115.51944 | 1.52588
115.52388 | 1.13495 | 115.52621 | 1.45818 | 115.52222 | 1.52649
115.52666 | 1.13525 | 115.52899 | 1.45752 | 115.525 | 1.52496
115.52944 | 1.13556 | 115.53177 | 1.45674 | 115.52778 | 1.52496
115.53221 | 1.13525 | 115.53455 | 1.45683 | 115.53056 | 1.52618
115.53499 | 1.13586 | 115.53732 | 1.45705 | 115.53333 | 1.52618
115.53777 | 1.13617 | 115.5401 | 1.45671 | 115.53611 | 1.52557
115.54055 | 1.13647 | 115.54288 | 1.45761 | 115.53889 | 1.52557
115.54333 | 1.13556 | 115.54566 | 1.45705 | 115.54167 | 1.52496
115.5461 | 1.13586 | 115.54844 | 1.45573 | 115.54444 | 1.52557
115.54888 | 1.13556 | 115.55121 | 1.45605 | 115.54722 | 1.52588
115.55166 | 1.13617 | 115.55399 | 1.45653 | 115.55 | 1.52618
115.55444 | 1.13586 | 115.55677 | 1.45676 | 115.55278 | 1.52527
115.55721 | 1.13525 | 115.55955 | 1.45744 | 115.55556 | 1.52588
115.55999 | 1.13495 | 115.56232 | 1.45732 | 115.55833 | 1.52588
115.56277 | 1.13495 | 115.5651 | 1.45763 | 115.56111 | 1.52496
115.56555 | 1.13556 | 115.56788 | 1.45671 | 115.56389 | 1.52679
115.56833 | 1.13464 | 115.57066 | 1.4572 | 115.56667 | 1.52618
115.5711 | 1.13434 | 115.57344 | 1.45715 | 115.56944 | 1.52557
115.57388 | 1.13495 | 115.57621 | 1.45741 | 115.57222 | 1.5271
115.57666 | 1.13464 | 115.57899 | 1.45749 | 115.575 | 1.52618
115.57944 | 1.13525 | 115.58177 | 1.45786 | 115.57778 | 1.52618
115.58221 | 1.13525 | 115.58455 | 1.45804 | 115.58056 | 1.52618
115.58499 | 1.13464 | 115.58732 | 1.45822 | 115.58333 | 1.52618
115.58777 | 1.13525 | 115.5901 | 1.45862 | 115.58611 | 1.52557
115.59055 | 1.13586 | 115.59288 | 1.4583 | 115.58889 | 1.52649
115.59333 | 1.13495 | 115.59566 | 1.45792 | 115.59167 | 1.52649
115.5961 | 1.13525 | 115.59844 | 1.45747 | 115.59444 | 1.52649
115.59888 | 1.13647 | 115.60121 | 1.45743 | 115.59722 | 1.52588
115.60166 | 1.13586 | 115.60399 | 1.45821 | 115.6 | 1.52649
115.60444 | 1.13464 | 115.60677 | 1.45784 | 115.60278 | 1.52527
115.60721 | 1.13556 | 115.60955 | 1.4584 | 115.60556 | 1.52649
115.60999 | 1.13586 | 115.61232 | 1.45891 | 115.60833 | 1.52527
115.61277 | 1.13495 | 115.6151 | 1.45815 | 115.61111 | 1.52466
115.61555 | 1.13525 | 115.61788 | 1.45857 | 115.61389 | 1.52618
115.61833 | 1.13434 | 115.62066 | 1.45787 | 115.61667 | 1.52496
115.6211 | 1.13464 | 115.62344 | 1.45786 | 115.61944 | 1.52618
115.62388 | 1.13556 | 115.62621 | 1.45796 | 115.62222 | 1.52679
115.62666 | 1.13525 | 115.62899 | 1.45845 | 115.625 | 1.52557
115.62944 | 1.13495 | 115.63177 | 1.45802 | 115.62778 | 1.52557
115.63221 | 1.13495 | 115.63455 | 1.4577 | 115.63056 | 1.52679
115.63499 | 1.13556 | 115.63732 | 1.45845 | 115.63333 | 1.52618
115.63777 | 1.13525 | 115.6401 | 1.45845 | 115.63611 | 1.52557
115.64055 | 1.13586 | 115.64288 | 1.45868 | 115.63889 | 1.52557
115.64333 | 1.13586 | 115.64566 | 1.45802 | 115.64167 | 1.52557
115.6461 | 1.13586 | 115.64844 | 1.45786 | 115.64444 | 1.52557
115.64888 | 1.13525 | 115.65121 | 1.45873 | 115.64722 | 1.52588
115.65166 | 1.13495 | 115.65399 | 1.45789 | 115.65 | 1.52588
115.65444 | 1.13495 | 115.65677 | 1.45755 | 115.65278 | 1.52527
115.65721 | 1.13586 | 115.65955 | 1.45873 | 115.65556 | 1.52527
115.65999 | 1.13525 | 115.66232 | 1.45818 | 115.65833 | 1.52771
115.66277 | 1.13373 | 115.6651 | 1.45847 | 115.66111 | 1.52618
115.66555 | 1.13495 | 115.66788 | 1.45769 | 115.66389 | 1.52435
115.66833 | 1.13525 | 115.67066 | 1.45775 | 115.66667 | 1.52405
115.6711 | 1.13464 | 115.67344 | 1.45741 | 115.66944 | 1.52527
115.67388 | 1.13525 | 115.67621 | 1.45782 | 115.67222 | 1.52649
115.67666 | 1.13586 | 115.67899 | 1.45818 | 115.675 | 1.52557
115.67944 | 1.13495 | 115.68177 | 1.45818 | 115.67778 | 1.52527
115.68221 | 1.13556 | 115.68455 | 1.45827 | 115.68056 | 1.52618
115.68499 | 1.13556 | 115.68732 | 1.45816 | 115.68333 | 1.52527
115.68777 | 1.13586 | 115.6901 | 1.45786 | 115.68611 | 1.52588
115.69055 | 1.13556 | 115.69288 | 1.45856 | 115.68889 | 1.52588
115.69333 | 1.13556 | 115.69566 | 1.45873 | 115.69167 | 1.52618
115.6961 | 1.13495 | 115.69844 | 1.45901 | 115.69444 | 1.52557
115.69888 | 1.13586 | 115.70121 | 1.4581 | 115.69722 | 1.52618
115.70166 | 1.13525 | 115.70399 | 1.4586 | 115.7 | 1.52618
115.70444 | 1.13556 | 115.70677 | 1.45758 | 115.70278 | 1.52588
115.70721 | 1.13586 | 115.70955 | 1.45811 | 115.70556 | 1.52679
115.70999 | 1.13525 | 115.71232 | 1.45847 | 115.70833 | 1.52649
115.71277 | 1.13525 | 115.7151 | 1.45789 | 115.71111 | 1.52588
115.71555 | 1.13586 | 115.71788 | 1.45859 | 115.71389 | 1.52679
115.71833 | 1.13556 | 115.72066 | 1.45774 | 115.71667 | 1.52557
115.7211 | 1.13525 | 115.72344 | 1.4574 | 115.71944 | 1.52618
115.72388 | 1.13617 | 115.72621 | 1.45708 | 115.72222 | 1.5271
115.72666 | 1.13556 | 115.72899 | 1.45728 | 115.725 | 1.52557
115.72944 | 1.13464 | 115.73177 | 1.45845 | 115.72778 | 1.52496
115.73221 | 1.13525 | 115.73455 | 1.45854 | 115.73056 | 1.5271
115.73499 | 1.13586 | 115.73732 | 1.45787 | 115.73333 | 1.52527
115.73777 | 1.13617 | 115.7401 | 1.4577 | 115.73611 | 1.52557
115.74055 | 1.13525 | 115.74288 | 1.45793 | 115.73889 | 1.5271
115.74333 | 1.13556 | 115.74566 | 1.45802 | 115.74167 | 1.52679
115.7461 | 1.13556 | 115.74844 | 1.4577 | 115.74444 | 1.52588
115.74888 | 1.13647 | 115.75121 | 1.45871 | 115.74722 | 1.52557
115.75166 | 1.13617 | 115.75399 | 1.45792 | 115.75 | 1.52618
115.75444 | 1.13495 | 115.75677 | 1.45804 | 115.75278 | 1.52527
115.75721 | 1.13586 | 115.75955 | 1.45767 | 115.75556 | 1.52679
115.75999 | 1.13647 | 115.76232 | 1.45758 | 115.75833 | 1.52649
115.76277 | 1.13556 | 115.7651 | 1.45741 | 115.76111 | 1.52557
115.76555 | 1.13556 | 115.76788 | 1.45767 | 115.76389 | 1.52435
115.76833 | 1.13525 | 115.77066 | 1.45744 | 115.76667 | 1.52527
115.7711 | 1.13495 | 115.77344 | 1.45934 | 115.76944 | 1.52466
115.77388 | 1.13586 | 115.77621 | 1.45845 | 115.77222 | 1.5271
115.77666 | 1.13525 | 115.77899 | 1.45777 | 115.775 | 1.5274
115.77944 | 1.13464 | 115.78177 | 1.4577 | 115.77778 | 1.52588
115.78221 | 1.13525 | 115.78455 | 1.4584 | 115.78056 | 1.52618
115.78499 | 1.13525 | 115.78732 | 1.45789 | 115.78333 | 1.52557
115.78777 | 1.13464 | 115.7901 | 1.4576 | 115.78611 | 1.52435
115.79055 | 1.13556 | 115.79288 | 1.45778 | 115.78889 | 1.52527
115.79333 | 1.13647 | 115.79566 | 1.45695 | 115.79167 | 1.52527
115.7961 | 1.13556 | 115.79844 | 1.457 | 115.79444 | 1.52527
115.79888 | 1.13556 | 115.80121 | 1.45852 | 115.79722 | 1.52649
115.80166 | 1.13525 | 115.80399 | 1.4576 | 115.8 | 1.52588
115.80444 | 1.13525 | 115.80677 | 1.45728 | 115.80278 | 1.52527
115.80721 | 1.13586 | 115.80955 | 1.45728 | 115.80556 | 1.52618
115.80999 | 1.13586 | 115.81232 | 1.45819 | 115.80833 | 1.52649
115.81277 | 1.13556 | 115.8151 | 1.45774 | 115.81111 | 1.52557
115.81555 | 1.13556 | 115.81788 | 1.45827 | 115.81389 | 1.52679
115.81833 | 1.13586 | 115.82066 | 1.45805 | 115.81667 | 1.52435
115.8211 | 1.13495 | 115.82344 | 1.45743 | 115.81944 | 1.52466
115.82388 | 1.13525 | 115.82621 | 1.45755 | 115.82222 | 1.5271
115.82666 | 1.13586 | 115.82899 | 1.45774 | 115.825 | 1.52679
115.82944 | 1.13495 | 115.83177 | 1.457 | 115.82778 | 1.52588
115.83221 | 1.13647 | 115.83455 | 1.45753 | 115.83056 | 1.52649
115.83499 | 1.13586 | 115.83732 | 1.4576 | 115.83333 | 1.52557
115.83777 | 1.13495 | 115.8401 | 1.45833 | 115.83611 | 1.52527
115.84055 | 1.13556 | 115.84288 | 1.45854 | 115.83889 | 1.52588
115.84333 | 1.13647 | 115.84566 | 1.45774 | 115.84167 | 1.52618
115.8461 | 1.13617 | 115.84844 | 1.45804 | 115.84444 | 1.52588
115.84888 | 1.13556 | 115.85121 | 1.45772 | 115.84722 | 1.5271
115.85166 | 1.13586 | 115.85399 | 1.45789 | 115.85 | 1.5271
115.85444 | 1.13586 | 115.85677 | 1.45743 | 115.85278 | 1.5271
115.85721 | 1.13586 | 115.85955 | 1.45828 | 115.85556 | 1.52618
115.85999 | 1.13617 | 115.86232 | 1.45792 | 115.85833 | 1.52618
115.86277 | 1.13556 | 115.8651 | 1.45714 | 115.86111 | 1.52649
115.86555 | 1.13647 | 115.86788 | 1.45784 | 115.86389 | 1.52679
115.86833 | 1.13556 | 115.87066 | 1.45787 | 115.86667 | 1.52679
115.8711 | 1.13464 | 115.87344 | 1.45668 | 115.86944 | 1.52588
115.87388 | 1.13586 | 115.87621 | 1.45784 | 115.87222 | 1.52618
115.87666 | 1.13525 | 115.87899 | 1.45715 | 115.875 | 1.52649
115.87944 | 1.13434 | 115.88177 | 1.45726 | 115.87778 | 1.52557
115.88221 | 1.13556 | 115.88455 | 1.45799 | 115.88056 | 1.5271
115.88499 | 1.13617 | 115.88732 | 1.4597 | 115.88333 | 1.52618
115.88777 | 1.13556 | 115.8901 | 1.45729 | 115.88611 | 1.52557
115.89055 | 1.13556 | 115.89288 | 1.45735 | 115.88889 | 1.52588
115.89333 | 1.13586 | 115.89566 | 1.45758 | 115.89167 | 1.52588
115.8961 | 1.13525 | 115.89844 | 1.4572 | 115.89444 | 1.52557
115.89888 | 1.13525 | 115.90121 | 1.4583 | 115.89722 | 1.52649
115.90166 | 1.13556 | 115.90399 | 1.45863 | 115.9 | 1.52588
115.90444 | 1.13556 | 115.90677 | 1.45792 | 115.90278 | 1.52557
115.90721 | 1.13586 | 115.90955 | 1.45843 | 115.90556 | 1.52618
115.90999 | 1.13647 | 115.91232 | 1.45818 | 115.90833 | 1.52649
115.91277 | 1.13495 | 115.9151 | 1.45715 | 115.91111 | 1.52557
115.91555 | 1.13556 | 115.91788 | 1.45764 | 115.91389 | 1.52527
115.91833 | 1.13647 | 115.92066 | 1.45857 | 115.91667 | 1.52588
115.9211 | 1.13586 | 115.92344 | 1.45786 | 115.91944 | 1.52527
115.92388 | 1.13586 | 115.92621 | 1.45782 | 115.92222 | 1.52618
115.92666 | 1.13556 | 115.92899 | 1.4587 | 115.925 | 1.52618
115.92944 | 1.13617 | 115.93177 | 1.45857 | 115.92778 | 1.52527
115.93221 | 1.13586 | 115.93455 | 1.4584 | 115.93056 | 1.52618
115.93499 | 1.13586 | 115.93732 | 1.45857 | 115.93333 | 1.52527
115.93777 | 1.13525 | 115.9401 | 1.45848 | 115.93611 | 1.52466
115.94055 | 1.13586 | 115.94288 | 1.45859 | 115.93889 | 1.52588
115.94333 | 1.13617 | 115.94566 | 1.45891 | 115.94167 | 1.52557
115.9461 | 1.13525 | 115.94844 | 1.45815 | 115.94444 | 1.52466
115.94888 | 1.13556 | 115.95121 | 1.45753 | 115.94722 | 1.52557
115.95166 | 1.13586 | 115.95399 | 1.4574 | 115.95 | 1.52649
115.95444 | 1.13556 | 115.95677 | 1.4577 | 115.95278 | 1.52557
115.95721 | 1.13586 | 115.95955 | 1.45842 | 115.95556 | 1.52588
115.95999 | 1.13647 | 115.96232 | 1.45816 | 115.95833 | 1.52649
115.96277 | 1.13525 | 115.9651 | 1.45746 | 115.96111 | 1.52557
115.96555 | 1.13525 | 115.96788 | 1.45712 | 115.96389 | 1.52679
115.96833 | 1.13617 | 115.97066 | 1.4576 | 115.96667 | 1.52679
115.9711 | 1.13586 | 115.97344 | 1.4577 | 115.96944 | 1.52588
115.97388 | 1.13647 | 115.97621 | 1.45784 | 115.97222 | 1.52618
115.97666 | 1.13617 | 115.97899 | 1.45848 | 115.975 | 1.52679
115.97944 | 1.13556 | 115.98177 | 1.45804 | 115.97778 | 1.52557
115.98221 | 1.13647 | 115.98455 | 1.45873 | 115.98056 | 1.52618
115.98499 | 1.13647 | 115.98732 | 1.45835 | 115.98333 | 1.52618
115.98777 | 1.13525 | 115.9901 | 1.45885 | 115.98611 | 1.52496
115.99055 | 1.13556 | 115.99288 | 1.45865 | 115.98889 | 1.52588
115.99333 | 1.13617 | 115.99566 | 1.45796 | 115.99167 | 1.52649
115.9961 | 1.13586 | 115.99844 | 1.459 | 115.99444 | 1.52618
115.99888 | 1.13556 | 116.00121 | 1.45837 | 115.99722 | 1.52649
116.00166 | 1.13586 | 116.00399 | 1.45857 | 116 | 1.52649
116.00444 | 1.13556 | 116.00677 | 1.45787 | 116.00278 | 1.52618
116.00721 | 1.13586 | 116.00955 | 1.45811 | 116.00556 | 1.52679
116.00999 | 1.13556 | 116.01232 | 1.45756 | 116.00833 | 1.5271
116.01277 | 1.13586 | 116.0151 | 1.457 | 116.01111 | 1.52557
116.01555 | 1.13525 | 116.01788 | 1.45845 | 116.01389 | 1.52618
116.01833 | 1.13525 | 116.02066 | 1.45816 | 116.01667 | 1.52618
116.0211 | 1.13525 | 116.02344 | 1.4576 | 116.01944 | 1.52527
116.02388 | 1.13525 | 116.02621 | 1.45845 | 116.02222 | 1.52618
116.02666 | 1.13525 | 116.02899 | 1.45787 | 116.025 | 1.52557
116.02944 | 1.13464 | 116.03177 | 1.45758 | 116.02778 | 1.52557
116.03221 | 1.13495 | 116.03455 | 1.45772 | 116.03056 | 1.52649
116.03499 | 1.13586 | 116.03732 | 1.45845 | 116.03333 | 1.52618
116.03777 | 1.13525 | 116.0401 | 1.45744 | 116.03611 | 1.52618
116.04055 | 1.13525 | 116.04288 | 1.45827 | 116.03889 | 1.52649
116.04333 | 1.13495 | 116.04566 | 1.45832 | 116.04167 | 1.52588
116.0461 | 1.13434 | 116.04844 | 1.45784 | 116.04444 | 1.52496
116.04888 | 1.13525 | 116.05121 | 1.45873 | 116.04722 | 1.5274
116.05166 | 1.13495 | 116.05399 | 1.45819 | 116.05 | 1.5274
116.05444 | 1.13464 | 116.05677 | 1.45804 | 116.05278 | 1.52435
116.05721 | 1.13556 | 116.05955 | 1.4581 | 116.05556 | 1.52435
116.05999 | 1.13525 | 116.06232 | 1.45832 | 116.05833 | 1.52496
116.06277 | 1.13525 | 116.0651 | 1.4576 | 116.06111 | 1.52557
116.06555 | 1.13434 | 116.06788 | 1.45828 | 116.06389 | 1.52618
116.06833 | 1.13556 | 116.07066 | 1.45715 | 116.06667 | 1.52649
116.0711 | 1.13434 | 116.07344 | 1.45698 | 116.06944 | 1.52527
116.07388 | 1.13525 | 116.07621 | 1.45738 | 116.07222 | 1.52618
116.07666 | 1.13586 | 116.07899 | 1.45711 | 116.075 | 1.52679
116.07944 | 1.13617 | 116.08177 | 1.4576 | 116.07778 | 1.52588
116.08221 | 1.13586 | 116.08455 | 1.45755 | 116.08056 | 1.52557
116.08499 | 1.13647 | 116.08732 | 1.45792 | 116.08333 | 1.52618
116.08777 | 1.13495 | 116.0901 | 1.45731 | 116.08611 | 1.52557
116.09055 | 1.13556 | 116.09288 | 1.45779 | 116.08889 | 1.52527
116.09333 | 1.13617 | 116.09566 | 1.45811 | 116.09167 | 1.52527
116.0961 | 1.13617 | 116.09844 | 1.45756 | 116.09444 | 1.52557
116.09888 | 1.13586 | 116.10121 | 1.4574 | 116.09722 | 1.52557
116.10166 | 1.13647 | 116.10399 | 1.45886 | 116.1 | 1.52557
116.10444 | 1.13434 | 116.10677 | 1.45877 | 116.10278 | 1.52557
116.10721 | 1.13495 | 116.10955 | 1.45815 | 116.10556 | 1.52618
116.10999 | 1.13495 | 116.11232 | 1.45856 | 116.10833 | 1.52649
116.11277 | 1.13464 | 116.1151 | 1.45772 | 116.11111 | 1.52527
116.11555 | 1.13495 | 116.11788 | 1.45813 | 116.11389 | 1.52649
116.11833 | 1.13556 | 116.12066 | 1.45815 | 116.11667 | 1.52679
116.1211 | 1.13525 | 116.12344 | 1.45774 | 116.11944 | 1.52618
116.12388 | 1.13556 | 116.12621 | 1.45797 | 116.12222 | 1.52649
116.12666 | 1.13464 | 116.12899 | 1.45725 | 116.125 | 1.52679
116.12944 | 1.13525 | 116.13177 | 1.45758 | 116.12778 | 1.52679
116.13221 | 1.13525 | 116.13455 | 1.45735 | 116.13056 | 1.52649
116.13499 | 1.13525 | 116.13732 | 1.45769 | 116.13333 | 1.52679
116.13777 | 1.13556 | 116.1401 | 1.45819 | 116.13611 | 1.52588
116.14055 | 1.13495 | 116.14288 | 1.45799 | 116.13889 | 1.52679
116.14333 | 1.13525 | 116.14566 | 1.45701 | 116.14167 | 1.52618
116.1461 | 1.13495 | 116.14844 | 1.45712 | 116.14444 | 1.52588
116.14888 | 1.13495 | 116.15121 | 1.45857 | 116.14722 | 1.52618
116.15166 | 1.13556 | 116.15399 | 1.45857 | 116.15 | 1.5274
116.15444 | 1.13464 | 116.15677 | 1.45789 | 116.15278 | 1.52527
116.15721 | 1.13495 | 116.15955 | 1.45709 | 116.15556 | 1.52557
116.15999 | 1.13525 | 116.16232 | 1.45698 | 116.15833 | 1.52679
116.16277 | 1.13495 | 116.1651 | 1.45685 | 116.16111 | 1.52557
116.16555 | 1.13556 | 116.16788 | 1.45797 | 116.16389 | 1.52618
116.16833 | 1.13586 | 116.17066 | 1.45843 | 116.16667 | 1.52618
116.1711 | 1.13525 | 116.17344 | 1.45743 | 116.16944 | 1.52496
116.17388 | 1.13586 | 116.17621 | 1.45797 | 116.17222 | 1.52649
116.17666 | 1.13617 | 116.17899 | 1.45743 | 116.175 | 1.5271
116.17944 | 1.13403 | 116.18177 | 1.45787 | 116.17778 | 1.52588
116.18221 | 1.13586 | 116.18455 | 1.45782 | 116.18056 | 1.52679
116.18499 | 1.13586 | 116.18732 | 1.4579 | 116.18333 | 1.52679
116.18777 | 1.13464 | 116.1901 | 1.45775 | 116.18611 | 1.52496
116.19055 | 1.13556 | 116.19288 | 1.45917 | 116.18889 | 1.52649
116.19333 | 1.13525 | 116.19566 | 1.45859 | 116.19167 | 1.52679
116.1961 | 1.13525 | 116.19844 | 1.45859 | 116.19444 | 1.52557
116.19888 | 1.13495 | 116.20121 | 1.45868 | 116.19722 | 1.52588
116.20166 | 1.13556 | 116.20399 | 1.45796 | 116.2 | 1.52618
116.20444 | 1.13525 | 116.20677 | 1.4581 | 116.20278 | 1.52618
116.20721 | 1.13556 | 116.20955 | 1.45808 | 116.20556 | 1.52649
116.20999 | 1.13617 | 116.21232 | 1.45871 | 116.20833 | 1.52771
116.21277 | 1.13556 | 116.2151 | 1.45799 | 116.21111 | 1.52649
116.21555 | 1.13525 | 116.21788 | 1.45794 | 116.21389 | 1.52649
116.21833 | 1.13525 | 116.22066 | 1.4581 | 116.21667 | 1.5271
116.2211 | 1.13464 | 116.22344 | 1.45888 | 116.21944 | 1.52496
116.22388 | 1.13525 | 116.22621 | 1.45882 | 116.22222 | 1.52557
116.22666 | 1.13586 | 116.22899 | 1.45888 | 116.225 | 1.52618
116.22944 | 1.13556 | 116.23177 | 1.45772 | 116.22778 | 1.52466
116.23221 | 1.13525 | 116.23455 | 1.45825 | 116.23056 | 1.52557
116.23499 | 1.13586 | 116.23732 | 1.45914 | 116.23333 | 1.52618
116.23777 | 1.13647 | 116.2401 | 1.45857 | 116.23611 | 1.52557
116.24055 | 1.13556 | 116.24288 | 1.45824 | 116.23889 | 1.52618
116.24333 | 1.13495 | 116.24566 | 1.45885 | 116.24167 | 1.52649
116.2461 | 1.13495 | 116.24844 | 1.45833 | 116.24444 | 1.52588
116.24888 | 1.13556 | 116.25121 | 1.45827 | 116.24722 | 1.52618
116.25166 | 1.13556 | 116.25399 | 1.45843 | 116.25 | 1.52649
116.25444 | 1.13495 | 116.25677 | 1.45755 | 116.25278 | 1.52649
116.25721 | 1.13556 | 116.25955 | 1.45708 | 116.25556 | 1.52618
116.25999 | 1.13647 | 116.26232 | 1.45764 | 116.25833 | 1.52588
116.26277 | 1.13556 | 116.2651 | 1.45833 | 116.26111 | 1.52557
116.26555 | 1.13525 | 116.26788 | 1.4587 | 116.26389 | 1.52588
116.26833 | 1.13556 | 116.27066 | 1.45917 | 116.26667 | 1.52649
116.2711 | 1.13495 | 116.27344 | 1.45851 | 116.26944 | 1.52618
116.27388 | 1.13525 | 116.27621 | 1.4583 | 116.27222 | 1.52588
116.27666 | 1.13556 | 116.27899 | 1.45811 | 116.275 | 1.5271
116.27944 | 1.13617 | 116.28177 | 1.45784 | 116.27778 | 1.52618
116.28221 | 1.13525 | 116.28455 | 1.45828 | 116.28056 | 1.52618
116.28499 | 1.13525 | 116.28732 | 1.45799 | 116.28333 | 1.5274
116.28777 | 1.13525 | 116.2901 | 1.45857 | 116.28611 | 1.52557
116.29055 | 1.13495 | 116.29288 | 1.4587 | 116.28889 | 1.52557
116.29333 | 1.13556 | 116.29566 | 1.45828 | 116.29167 | 1.52618
116.2961 | 1.13495 | 116.29844 | 1.45828 | 116.29444 | 1.52588
116.29888 | 1.13495 | 116.30121 | 1.45794 | 116.29722 | 1.52588
116.30166 | 1.13586 | 116.30399 | 1.4587 | 116.3 | 1.52649
116.30444 | 1.13647 | 116.30677 | 1.4586 | 116.30278 | 1.52588
116.30721 | 1.13586 | 116.30955 | 1.4584 | 116.30556 | 1.52588
116.30999 | 1.13586 | 116.31232 | 1.45815 | 116.30833 | 1.52679
116.31277 | 1.13525 | 116.3151 | 1.45726 | 116.31111 | 1.52588
116.31555 | 1.13617 | 116.31788 | 1.45885 | 116.31389 | 1.52557
116.31833 | 1.13647 | 116.32066 | 1.45827 | 116.31667 | 1.52649
116.3211 | 1.13495 | 116.32344 | 1.45756 | 116.31944 | 1.52557
116.32388 | 1.13586 | 116.32621 | 1.45697 | 116.32222 | 1.52588
116.32666 | 1.13556 | 116.32899 | 1.45825 | 116.325 | 1.52649
116.32944 | 1.13525 | 116.33177 | 1.45815 | 116.32778 | 1.52588
116.33221 | 1.13525 | 116.33455 | 1.45811 | 116.33056 | 1.52557
116.33499 | 1.13617 | 116.33732 | 1.45827 | 116.33333 | 1.52618
116.33777 | 1.13556 | 116.3401 | 1.45816 | 116.33611 | 1.52557
116.34055 | 1.13464 | 116.34288 | 1.45772 | 116.33889 | 1.52557
116.34333 | 1.13617 | 116.34566 | 1.45827 | 116.34167 | 1.52649
116.3461 | 1.13586 | 116.34844 | 1.4576 | 116.34444 | 1.52588
116.34888 | 1.13586 | 116.35121 | 1.45796 | 116.34722 | 1.52588
116.35166 | 1.13617 | 116.35399 | 1.45856 | 116.35 | 1.52649
116.35444 | 1.13586 | 116.35677 | 1.45863 | 116.35278 | 1.52588
116.35721 | 1.13495 | 116.35955 | 1.4587 | 116.35556 | 1.52649
116.35999 | 1.13586 | 116.36232 | 1.45797 | 116.35833 | 1.52618
116.36277 | 1.13525 | 116.3651 | 1.45816 | 116.36111 | 1.52557
116.36555 | 1.13556 | 116.36788 | 1.45811 | 116.36389 | 1.52588
116.36833 | 1.13586 | 116.37066 | 1.45782 | 116.36667 | 1.52618
116.3711 | 1.13556 | 116.37344 | 1.45842 | 116.36944 | 1.52588
116.37388 | 1.13495 | 116.37621 | 1.45752 | 116.37222 | 1.52588
116.37666 | 1.13617 | 116.37899 | 1.45824 | 116.375 | 1.5271
116.37944 | 1.13586 | 116.38177 | 1.45804 | 116.37778 | 1.52557
116.38221 | 1.13525 | 116.38455 | 1.45802 | 116.38056 | 1.52618
116.38499 | 1.13586 | 116.38732 | 1.45865 | 116.38333 | 1.5271
116.38777 | 1.13495 | 116.3901 | 1.4584 | 116.38611 | 1.52618
116.39055 | 1.13464 | 116.39288 | 1.45849 | 116.38889 | 1.52588
116.39333 | 1.13617 | 116.39566 | 1.45782 | 116.39167 | 1.52679
116.3961 | 1.13495 | 116.39844 | 1.45769 | 116.39444 | 1.52588
116.39888 | 1.13525 | 116.40121 | 1.45793 | 116.39722 | 1.52557
116.40166 | 1.13525 | 116.40399 | 1.45839 | 116.4 | 1.52649
116.40444 | 1.13556 | 116.40677 | 1.45845 | 116.40278 | 1.52588
116.40721 | 1.13434 | 116.40955 | 1.45767 | 116.40556 | 1.52588
116.40999 | 1.13556 | 116.41232 | 1.45825 | 116.40833 | 1.52679
116.41277 | 1.13495 | 116.4151 | 1.45772 | 116.41111 | 1.52557
116.41555 | 1.13525 | 116.41788 | 1.45825 | 116.41389 | 1.52618
116.41833 | 1.13556 | 116.42066 | 1.45764 | 116.41667 | 1.52679
116.4211 | 1.13556 | 116.42344 | 1.45758 | 116.41944 | 1.52527
116.42388 | 1.13586 | 116.42621 | 1.45856 | 116.42222 | 1.52557
116.42666 | 1.13586 | 116.42899 | 1.45842 | 116.425 | 1.52649
116.42944 | 1.13617 | 116.43177 | 1.45799 | 116.42778 | 1.52496
116.43221 | 1.13525 | 116.43455 | 1.45827 | 116.43056 | 1.52557
116.43499 | 1.13586 | 116.43732 | 1.45851 | 116.43333 | 1.52679
116.43777 | 1.13647 | 116.4401 | 1.45799 | 116.43611 | 1.52618
116.44055 | 1.13525 | 116.44288 | 1.45852 | 116.43889 | 1.52588
116.44333 | 1.13586 | 116.44566 | 1.45852 | 116.44167 | 1.52618
116.4461 | 1.13495 | 116.44844 | 1.45842 | 116.44444 | 1.52557
116.44888 | 1.13556 | 116.45121 | 1.45849 | 116.44722 | 1.52588
116.45166 | 1.13495 | 116.45399 | 1.45779 | 116.45 | 1.52557
116.45444 | 1.13495 | 116.45677 | 1.45888 | 116.45278 | 1.52496
116.45721 | 1.13495 | 116.45955 | 1.45857 | 116.45556 | 1.52527
116.45999 | 1.13556 | 116.46232 | 1.45854 | 116.45833 | 1.52649
116.46277 | 1.13586 | 116.4651 | 1.45789 | 116.46111 | 1.52588
116.46555 | 1.13464 | 116.46788 | 1.45822 | 116.46389 | 1.52557
116.46833 | 1.13586 | 116.47066 | 1.45822 | 116.46667 | 1.52679
116.4711 | 1.13586 | 116.47344 | 1.45832 | 116.46944 | 1.52588
116.47388 | 1.13464 | 116.47621 | 1.45886 | 116.47222 | 1.52588
116.47666 | 1.13556 | 116.47899 | 1.45857 | 116.475 | 1.52618
116.47944 | 1.13617 | 116.48177 | 1.45789 | 116.47778 | 1.52527
116.48221 | 1.13556 | 116.48455 | 1.45766 | 116.48056 | 1.52527
116.48499 | 1.13617 | 116.48732 | 1.45868 | 116.48333 | 1.52679
116.48777 | 1.13525 | 116.4901 | 1.45799 | 116.48611 | 1.52557
116.49055 | 1.13525 | 116.49288 | 1.45764 | 116.48889 | 1.52527
116.49333 | 1.13647 | 116.49566 | 1.45794 | 116.49167 | 1.52649
116.4961 | 1.13586 | 116.49844 | 1.45843 | 116.49444 | 1.52618
116.49888 | 1.13464 | 116.50121 | 1.45859 | 116.49722 | 1.52527
116.50166 | 1.13617 | 116.50399 | 1.45769 | 116.5 | 1.52618
116.50444 | 1.13586 | 116.50677 | 1.45772 | 116.50278 | 1.52588
116.50721 | 1.13525 | 116.50955 | 1.45828 | 116.50556 | 1.52588
116.50999 | 1.13617 | 116.51232 | 1.45839 | 116.50833 | 1.52649
116.51277 | 1.13495 | 116.5151 | 1.45842 | 116.51111 | 1.52527
116.51555 | 1.13556 | 116.51788 | 1.45794 | 116.51389 | 1.52649
116.51833 | 1.13617 | 116.52066 | 1.45937 | 116.51667 | 1.52649
116.5211 | 1.13556 | 116.52344 | 1.45859 | 116.51944 | 1.52527
116.52388 | 1.13464 | 116.52621 | 1.45839 | 116.52222 | 1.52496
116.52666 | 1.13556 | 116.52899 | 1.45868 | 116.525 | 1.52679
116.52944 | 1.13556 | 116.53177 | 1.4583 | 116.52778 | 1.52557
116.53221 | 1.13586 | 116.53455 | 1.45824 | 116.53056 | 1.52679
116.53499 | 1.13586 | 116.53732 | 1.45856 | 116.53333 | 1.52679
116.53777 | 1.13586 | 116.5401 | 1.45842 | 116.53611 | 1.52649
116.54055 | 1.13556 | 116.54288 | 1.45784 | 116.53889 | 1.52649
116.54333 | 1.13586 | 116.54566 | 1.45857 | 116.54167 | 1.5274
116.5461 | 1.13647 | 116.54844 | 1.45874 | 116.54444 | 1.52618
116.54888 | 1.13586 | 116.55121 | 1.45807 | 116.54722 | 1.52618
116.55166 | 1.13586 | 116.55399 | 1.45691 | 116.55 | 1.5271
116.55444 | 1.13525 | 116.55677 | 1.45889 | 116.55278 | 1.52588
116.55721 | 1.13586 | 116.55955 | 1.45918 | 116.55556 | 1.52618
116.55999 | 1.13617 | 116.56232 | 1.4599 | 116.55833 | 1.52649
116.56277 | 1.13556 | 116.5651 | 1.45873 | 116.56111 | 1.5271
116.56555 | 1.13464 | 116.56788 | 1.45781 | 116.56389 | 1.52588
116.56833 | 1.13556 | 116.57066 | 1.45822 | 116.56667 | 1.5271
116.5711 | 1.13525 | 116.57344 | 1.45728 | 116.56944 | 1.52649
116.57388 | 1.13495 | 116.57621 | 1.45842 | 116.57222 | 1.52649
116.57666 | 1.13617 | 116.57899 | 1.45808 | 116.575 | 1.5274
116.57944 | 1.13586 | 116.58177 | 1.45828 | 116.57778 | 1.52649
116.58221 | 1.13525 | 116.58455 | 1.45813 | 116.58056 | 1.52557
116.58499 | 1.13525 | 116.58732 | 1.45851 | 116.58333 | 1.5274
116.58777 | 1.13556 | 116.5901 | 1.45828 | 116.58611 | 1.52527
116.59055 | 1.13586 | 116.59288 | 1.45859 | 116.58889 | 1.52588
116.59333 | 1.13525 | 116.59566 | 1.4581 | 116.59167 | 1.52588
116.5961 | 1.13495 | 116.59844 | 1.45784 | 116.59444 | 1.52588
116.59888 | 1.13525 | 116.60121 | 1.45787 | 116.59722 | 1.52496
116.60166 | 1.14014 | 116.60399 | 1.4584 | 116.6 | 1.52649
116.60444 | 1.13434 | 116.60677 | 1.45828 | 116.60278 | 1.52618
116.60721 | 1.13464 | 116.60955 | 1.45824 | 116.60556 | 1.52557
116.60999 | 1.13647 | 116.61232 | 1.4588 | 116.60833 | 1.52649
116.61277 | 1.13586 | 116.6151 | 1.45903 | 116.61111 | 1.52557
116.61555 | 1.13617 | 116.61788 | 1.45901 | 116.61389 | 1.52527
116.61833 | 1.13647 | 116.62066 | 1.4588 | 116.61667 | 1.52679
116.6211 | 1.13525 | 116.62344 | 1.45825 | 116.61944 | 1.52618
116.62388 | 1.13434 | 116.62621 | 1.45857 | 116.62222 | 1.52618
116.62666 | 1.13495 | 116.62899 | 1.45897 | 116.625 | 1.52588
116.62944 | 1.13617 | 116.63177 | 1.4583 | 116.62778 | 1.52588
116.63221 | 1.13617 | 116.63455 | 1.45797 | 116.63056 | 1.52618
116.63499 | 1.13708 | 116.63732 | 1.45868 | 116.63333 | 1.5271
116.63777 | 1.13617 | 116.6401 | 1.45786 | 116.63611 | 1.52679
116.64055 | 1.13495 | 116.64288 | 1.45824 | 116.63889 | 1.52679
116.64333 | 1.13495 | 116.64566 | 1.45793 | 116.64167 | 1.5271
116.6461 | 1.13586 | 116.64844 | 1.4577 | 116.64444 | 1.52557
116.64888 | 1.13495 | 116.65121 | 1.45866 | 116.64722 | 1.52557
116.65166 | 1.13617 | 116.65399 | 1.45883 | 116.65 | 1.52618
116.65444 | 1.13678 | 116.65677 | 1.45876 | 116.65278 | 1.52557
116.65721 | 1.13617 | 116.65955 | 1.45857 | 116.65556 | 1.52557
116.65999 | 1.13647 | 116.66232 | 1.45779 | 116.65833 | 1.52618
116.66277 | 1.13556 | 116.6651 | 1.45873 | 116.66111 | 1.52496
116.66555 | 1.13586 | 116.66788 | 1.45914 | 116.66389 | 1.52557
116.66833 | 1.13617 | 116.67066 | 1.45781 | 116.66667 | 1.52679
116.6711 | 1.13556 | 116.67344 | 1.45856 | 116.66944 | 1.52588
116.67388 | 1.13525 | 116.67621 | 1.45843 | 116.67222 | 1.52496
116.67666 | 1.13495 | 116.67899 | 1.4584 | 116.675 | 1.52557
116.67944 | 1.13586 | 116.68177 | 1.45797 | 116.67778 | 1.52496
116.68221 | 1.13525 | 116.68455 | 1.45709 | 116.68056 | 1.52527
116.68499 | 1.13495 | 116.68732 | 1.4575 | 116.68333 | 1.52618
116.68777 | 1.13617 | 116.6901 | 1.45767 | 116.68611 | 1.52588
116.69055 | 1.13586 | 116.69288 | 1.45797 | 116.68889 | 1.52527
116.69333 | 1.13556 | 116.69566 | 1.45836 | 116.69167 | 1.52588
116.6961 | 1.13495 | 116.69844 | 1.45847 | 116.69444 | 1.52588
116.69888 | 1.13464 | 116.70121 | 1.45876 | 116.69722 | 1.52496
116.70166 | 1.13556 | 116.70399 | 1.45898 | 116.7 | 1.52618
116.70444 | 1.13495 | 116.70677 | 1.45843 | 116.70278 | 1.52588
116.70721 | 1.13495 | 116.70955 | 1.45839 | 116.70556 | 1.52618
116.70999 | 1.13525 | 116.71232 | 1.45824 | 116.70833 | 1.52649
116.71277 | 1.13556 | 116.7151 | 1.45758 | 116.71111 | 1.52618
116.71555 | 1.13464 | 116.71788 | 1.4583 | 116.71389 | 1.52527
116.71833 | 1.13525 | 116.72066 | 1.45854 | 116.71667 | 1.52618
116.7211 | 1.13617 | 116.72344 | 1.45848 | 116.71944 | 1.52527
116.72388 | 1.13495 | 116.72621 | 1.45801 | 116.72222 | 1.52557
116.72666 | 1.13556 | 116.72899 | 1.45827 | 116.725 | 1.52649
116.72944 | 1.13556 | 116.73177 | 1.45811 | 116.72778 | 1.52588
116.73221 | 1.13464 | 116.73455 | 1.45753 | 116.73056 | 1.52588
116.73499 | 1.13556 | 116.73732 | 1.45839 | 116.73333 | 1.52588
116.73777 | 1.13556 | 116.7401 | 1.45888 | 116.73611 | 1.52588
116.74055 | 1.13556 | 116.74288 | 1.45772 | 116.73889 | 1.52588
116.74333 | 1.13495 | 116.74566 | 1.45897 | 116.74167 | 1.52679
116.7461 | 1.13525 | 116.74844 | 1.45821 | 116.74444 | 1.52557
116.74888 | 1.13495 | 116.75121 | 1.45789 | 116.74722 | 1.52588
116.75166 | 1.13495 | 116.75399 | 1.45638 | 116.75 | 1.52618
116.75444 | 1.13556 | 116.75677 | 1.46071 | 116.75278 | 1.52557
116.75721 | 1.13495 | 116.75955 | 1.45769 | 116.75556 | 1.52618
116.75999 | 1.13495 | 116.76232 | 1.45699 | 116.75833 | 1.52618
116.76277 | 1.13556 | 116.7651 | 1.45848 | 116.76111 | 1.52618
116.76555 | 1.13556 | 116.76788 | 1.45893 | 116.76389 | 1.52618
116.76833 | 1.13617 | 116.77066 | 1.45929 | 116.76667 | 1.52588
116.7711 | 1.13586 | 116.77344 | 1.45815 | 116.76944 | 1.52527
116.77388 | 1.13495 | 116.77621 | 1.45815 | 116.77222 | 1.52588
116.77666 | 1.13464 | 116.77899 | 1.45793 | 116.775 | 1.52618
116.77944 | 1.13647 | 116.78177 | 1.45882 | 116.77778 | 1.52618
116.78221 | 1.13525 | 116.78455 | 1.45856 | 116.78056 | 1.52649
116.78499 | 1.13586 | 116.78732 | 1.45851 | 116.78333 | 1.52588
116.78777 | 1.13556 | 116.7901 | 1.45755 | 116.78611 | 1.52557
116.79055 | 1.13495 | 116.79288 | 1.45781 | 116.78889 | 1.52557
116.79333 | 1.13586 | 116.79566 | 1.45852 | 116.79167 | 1.52618
116.7961 | 1.13586 | 116.79844 | 1.45917 | 116.79444 | 1.52618
116.79888 | 1.13464 | 116.80121 | 1.45903 | 116.79722 | 1.52588
116.80166 | 1.13495 | 116.80399 | 1.45871 | 116.8 | 1.52588
116.80444 | 1.13525 | 116.80677 | 1.45862 | 116.80278 | 1.5271
116.80721 | 1.13525 | 116.80955 | 1.45816 | 116.80556 | 1.52618
116.80999 | 1.13647 | 116.81232 | 1.45852 | 116.80833 | 1.5271
116.81277 | 1.13708 | 116.8151 | 1.4581 | 116.81111 | 1.52649
116.81555 | 1.13434 | 116.81788 | 1.45779 | 116.81389 | 1.52557
116.81833 | 1.13464 | 116.82066 | 1.45836 | 116.81667 | 1.5271
116.8211 | 1.13617 | 116.82344 | 1.45859 | 116.81944 | 1.52649
116.82388 | 1.13586 | 116.82621 | 1.45842 | 116.82222 | 1.52588
116.82666 | 1.13586 | 116.82899 | 1.45854 | 116.825 | 1.52588
116.82944 | 1.13556 | 116.83177 | 1.45796 | 116.82778 | 1.52588
116.83221 | 1.13556 | 116.83455 | 1.45781 | 116.83056 | 1.52496
116.83499 | 1.13617 | 116.83732 | 1.45811 | 116.83333 | 1.52649
116.83777 | 1.13647 | 116.8401 | 1.45862 | 116.83611 | 1.52588
116.84055 | 1.13556 | 116.84288 | 1.45815 | 116.83889 | 1.52557
116.84333 | 1.13495 | 116.84566 | 1.45793 | 116.84167 | 1.52618
116.8461 | 1.13525 | 116.84844 | 1.45856 | 116.84444 | 1.52557
116.84888 | 1.13556 | 116.85121 | 1.45801 | 116.84722 | 1.52557
116.85166 | 1.13525 | 116.85399 | 1.45852 | 116.85 | 1.52679
116.85444 | 1.13586 | 116.85677 | 1.45715 | 116.85278 | 1.52618
116.85721 | 1.13556 | 116.85955 | 1.45714 | 116.85556 | 1.52557
116.85999 | 1.13617 | 116.86232 | 1.45821 | 116.85833 | 1.52618
116.86277 | 1.13617 | 116.8651 | 1.4587 | 116.86111 | 1.52649
116.86555 | 1.13495 | 116.86788 | 1.45815 | 116.86389 | 1.52496
116.86833 | 1.13525 | 116.87066 | 1.45778 | 116.86667 | 1.52618
116.8711 | 1.13617 | 116.87344 | 1.45778 | 116.86944 | 1.52557
116.87388 | 1.13434 | 116.87621 | 1.45825 | 116.87222 | 1.52557
116.87666 | 1.13495 | 116.87899 | 1.45863 | 116.875 | 1.5271
116.87944 | 1.13586 | 116.88177 | 1.45796 | 116.87778 | 1.52618
116.88221 | 1.13525 | 116.88455 | 1.45811 | 116.88056 | 1.52588
116.88499 | 1.13525 | 116.88732 | 1.45805 | 116.88333 | 1.52618
116.88777 | 1.13586 | 116.8901 | 1.45886 | 116.88611 | 1.52649
116.89055 | 1.13495 | 116.89288 | 1.45901 | 116.88889 | 1.52557
116.89333 | 1.13525 | 116.89566 | 1.45925 | 116.89167 | 1.52649
116.8961 | 1.13617 | 116.89844 | 1.45915 | 116.89444 | 1.52649
116.89888 | 1.13495 | 116.90121 | 1.45796 | 116.89722 | 1.52527
116.90166 | 1.13525 | 116.90399 | 1.4574 | 116.9 | 1.52588
116.90444 | 1.13556 | 116.90677 | 1.45728 | 116.90278 | 1.52557
116.90721 | 1.13556 | 116.90955 | 1.45741 | 116.90556 | 1.52557
116.90999 | 1.13617 | 116.91232 | 1.45769 | 116.90833 | 1.52527
116.91277 | 1.13556 | 116.9151 | 1.45789 | 116.91111 | 1.52527
116.91555 | 1.13495 | 116.91788 | 1.4581 | 116.91389 | 1.52557
116.91833 | 1.13586 | 116.92066 | 1.45769 | 116.91667 | 1.52527
116.9211 | 1.13617 | 116.92344 | 1.45756 | 116.91944 | 1.52466
116.92388 | 1.13495 | 116.92621 | 1.45637 | 116.92222 | 1.52435
116.92666 | 1.13617 | 116.92899 | 1.45702 | 116.925 | 1.52527
116.92944 | 1.13556 | 116.93177 | 1.45756 | 116.92778 | 1.52588
116.93221 | 1.13525 | 116.93455 | 1.45717 | 116.93056 | 1.52405
116.93499 | 1.13525 | 116.93732 | 1.45736 | 116.93333 | 1.52649
116.93777 | 1.13556 | 116.9401 | 1.45821 | 116.93611 | 1.52588
116.94055 | 1.13495 | 116.94288 | 1.45833 | 116.93889 | 1.52466
116.94333 | 1.13556 | 116.94566 | 1.45563 | 116.94167 | 1.52527
116.9461 | 1.13556 | 116.94844 | 1.45648 | 116.94444 | 1.52588
116.94888 | 1.13495 | 116.95121 | 1.45741 | 116.94722 | 1.52466
116.95166 | 1.13556 | 116.95399 | 1.4586 | 116.95 | 1.52557
116.95444 | 1.13586 | 116.95677 | 1.45793 | 116.95278 | 1.52557
116.95721 | 1.13464 | 116.95955 | 1.45755 | 116.95556 | 1.52527
116.95999 | 1.13495 | 116.96232 | 1.45796 | 116.95833 | 1.52557
116.96277 | 1.13586 | 116.9651 | 1.45761 | 116.96111 | 1.52527
116.96555 | 1.13617 | 116.96788 | 1.45729 | 116.96389 | 1.52557
116.96833 | 1.13556 | 116.97066 | 1.45767 | 116.96667 | 1.52588
116.9711 | 1.13586 | 116.97344 | 1.45756 | 116.96944 | 1.52649
116.97388 | 1.13525 | 116.97621 | 1.45756 | 116.97222 | 1.52527
116.97666 | 1.13525 | 116.97899 | 1.45683 | 116.975 | 1.52588
116.97944 | 1.13678 | 116.98177 | 1.45728 | 116.97778 | 1.52527
116.98221 | 1.13586 | 116.98455 | 1.45728 | 116.98056 | 1.52588
116.98499 | 1.13556 | 116.98732 | 1.45796 | 116.98333 | 1.52557
116.98777 | 1.13617 | 116.9901 | 1.4576 | 116.98611 | 1.52588
116.99055 | 1.13586 | 116.99288 | 1.45832 | 116.98889 | 1.52557
116.99333 | 1.13647 | 116.99566 | 1.45813 | 116.99167 | 1.52557
116.9961 | 1.13617 | 116.99844 | 1.45756 | 116.99444 | 1.52618
116.99888 | 1.13525 | 117.00121 | 1.45695 | 116.99722 | 1.52588
117.00166 | 1.13525 | 117.00399 | 1.45679 | 117 | 1.52649
117.00444 | 1.13647 | 117.00677 | 1.45736 | 117.00278 | 1.52588
117.00721 | 1.13525 | 117.00955 | 1.45726 | 117.00556 | 1.52527
117.00999 | 1.13525 | 117.01232 | 1.45797 | 117.00833 | 1.52588
117.01277 | 1.13556 | 117.0151 | 1.45786 | 117.01111 | 1.52557
117.01555 | 1.13556 | 117.01788 | 1.45816 | 117.01389 | 1.52527
117.01833 | 1.13556 | 117.02066 | 1.45786 | 117.01667 | 1.52588
117.0211 | 1.13647 | 117.02344 | 1.45799 | 117.01944 | 1.52618
117.02388 | 1.13586 | 117.02621 | 1.45832 | 117.02222 | 1.52527
117.02666 | 1.13525 | 117.02899 | 1.45769 | 117.025 | 1.52618
117.02944 | 1.13586 | 117.03177 | 1.45448 | 117.02778 | 1.52618
117.03221 | 1.13495 | 117.03455 | 1.46015 | 117.03056 | 1.52496
117.03499 | 1.13556 | 117.03732 | 1.45672 | 117.03333 | 1.52466
117.03777 | 1.13617 | 117.0401 | 1.45644 | 117.03611 | 1.52496
117.04055 | 1.13556 | 117.04288 | 1.45772 | 117.03889 | 1.52527
117.04333 | 1.13586 | 117.04566 | 1.45839 | 117.04167 | 1.52557
117.0461 | 1.13647 | 117.04844 | 1.4586 | 117.04444 | 1.52863
117.04888 | 1.13525 | 117.05121 | 1.45857 | 117.04722 | 1.52252
117.05166 | 1.13525 | 117.05399 | 1.45834 | 117.05 | 1.52618
117.05444 | 1.13556 | 117.05677 | 1.45779 | 117.05278 | 1.52771
117.05721 | 1.13495 | 117.05955 | 1.45711 | 117.05556 | 1.52588
117.05999 | 1.13586 | 117.06232 | 1.45766 | 117.05833 | 1.52527
117.06277 | 1.13617 | 117.0651 | 1.45845 | 117.06111 | 1.52557
117.06555 | 1.13556 | 117.06788 | 1.45756 | 117.06389 | 1.52557
117.06833 | 1.13617 | 117.07066 | 1.45793 | 117.06667 | 1.52557
117.0711 | 1.13495 | 117.07344 | 1.4587 | 117.06944 | 1.52649
117.07388 | 1.13495 | 117.07621 | 1.45782 | 117.07222 | 1.52527
117.07666 | 1.13556 | 117.07899 | 1.45735 | 117.075 | 1.52588
117.07944 | 1.13525 | 117.08177 | 1.45763 | 117.07778 | 1.52649
117.08221 | 1.13525 | 117.08455 | 1.45723 | 117.08056 | 1.52527
117.08499 | 1.13495 | 117.08732 | 1.45879 | 117.08333 | 1.52588
117.08777 | 1.13556 | 117.0901 | 1.45866 | 117.08611 | 1.52618
117.09055 | 1.13464 | 117.09288 | 1.45873 | 117.08889 | 1.52496
117.09333 | 1.13556 | 117.09566 | 1.45839 | 117.09167 | 1.52527
117.0961 | 1.13617 | 117.09844 | 1.45854 | 117.09444 | 1.52679
117.09888 | 1.13556 | 117.10121 | 1.45772 | 117.09722 | 1.52527
117.10166 | 1.13556 | 117.10399 | 1.45865 | 117.1 | 1.52618
117.10444 | 1.13617 | 117.10677 | 1.45901 | 117.10278 | 1.52588
117.10721 | 1.13525 | 117.10955 | 1.45793 | 117.10556 | 1.52496
117.10999 | 1.13617 | 117.11232 | 1.45776 | 117.10833 | 1.52588
117.11277 | 1.13525 | 117.1151 | 1.45718 | 117.11111 | 1.52618
117.11555 | 1.13495 | 117.11788 | 1.45782 | 117.11389 | 1.52496
117.11833 | 1.13586 | 117.12066 | 1.45824 | 117.11667 | 1.52588
117.1211 | 1.13647 | 117.12344 | 1.45874 | 117.11944 | 1.52649
117.12388 | 1.13647 | 117.12621 | 1.45761 | 117.12222 | 1.52557
117.12666 | 1.13678 | 117.12899 | 1.45679 | 117.125 | 1.52588
117.12944 | 1.13647 | 117.13177 | 1.45813 | 117.12778 | 1.52527
117.13221 | 1.13556 | 117.13455 | 1.45756 | 117.13056 | 1.52405
117.13499 | 1.13556 | 117.13732 | 1.45769 | 117.13333 | 1.52496
117.13777 | 1.13617 | 117.1401 | 1.45753 | 117.13611 | 1.52496
117.14055 | 1.13525 | 117.14288 | 1.45811 | 117.13889 | 1.52496
117.14333 | 1.13525 | 117.14566 | 1.45804 | 117.14167 | 1.52496
117.1461 | 1.13617 | 117.14844 | 1.45794 | 117.14444 | 1.52557
117.14888 | 1.13525 | 117.15121 | 1.45784 | 117.14722 | 1.52405
117.15166 | 1.13556 | 117.15399 | 1.45879 | 117.15 | 1.52557
117.15444 | 1.13556 | 117.15677 | 1.45813 | 117.15278 | 1.52588
117.15721 | 1.13525 | 117.15955 | 1.45756 | 117.15556 | 1.52527
117.15999 | 1.13647 | 117.16232 | 1.45824 | 117.15833 | 1.52466
117.16277 | 1.13525 | 117.1651 | 1.45898 | 117.16111 | 1.52557
117.16555 | 1.13495 | 117.16788 | 1.45728 | 117.16389 | 1.52405
117.16833 | 1.13525 | 117.17066 | 1.45749 | 117.16667 | 1.52527
117.1711 | 1.13617 | 117.17344 | 1.45854 | 117.16944 | 1.52557
117.17388 | 1.13556 | 117.17621 | 1.45874 | 117.17222 | 1.52496
117.17666 | 1.13556 | 117.17899 | 1.45729 | 117.175 | 1.52405
117.17944 | 1.13617 | 117.18177 | 1.45686 | 117.17778 | 1.52649
117.18221 | 1.13556 | 117.18455 | 1.45862 | 117.18056 | 1.52588
117.18499 | 1.13617 | 117.18732 | 1.459 | 117.18333 | 1.52496
117.18777 | 1.13617 | 117.1901 | 1.4577 | 117.18611 | 1.52588
117.19055 | 1.13586 | 117.19288 | 1.45736 | 117.18889 | 1.52557
117.19333 | 1.13617 | 117.19566 | 1.45733 | 117.19167 | 1.52557
117.1961 | 1.13617 | 117.19844 | 1.45882 | 117.19444 | 1.52649
117.19888 | 1.13617 | 117.20121 | 1.45862 | 117.19722 | 1.52496
117.20166 | 1.13556 | 117.20399 | 1.45856 | 117.2 | 1.52588
117.20444 | 1.13464 | 117.20677 | 1.45842 | 117.20278 | 1.52557
117.20721 | 1.13617 | 117.20955 | 1.45857 | 117.20556 | 1.52588
117.20999 | 1.13678 | 117.21232 | 1.45761 | 117.20833 | 1.52557
117.21277 | 1.13617 | 117.2151 | 1.45776 | 117.21111 | 1.52679
117.21555 | 1.13617 | 117.21788 | 1.45797 | 117.21389 | 1.52527
117.21833 | 1.13556 | 117.22066 | 1.45822 | 117.21667 | 1.52588
117.2211 | 1.13647 | 117.22344 | 1.45883 | 117.21944 | 1.52649
117.22388 | 1.13525 | 117.22621 | 1.45845 | 117.22222 | 1.52527
117.22666 | 1.13495 | 117.22899 | 1.45854 | 117.225 | 1.52588
117.22944 | 1.13525 | 117.23177 | 1.45837 | 117.22778 | 1.52649
117.23221 | 1.13586 | 117.23455 | 1.45813 | 117.23056 | 1.52435
117.23499 | 1.13586 | 117.23732 | 1.45791 | 117.23333 | 1.52557
117.23777 | 1.13525 | 117.2401 | 1.45796 | 117.23611 | 1.52649
117.24055 | 1.13495 | 117.24288 | 1.45842 | 117.23889 | 1.52557
117.24333 | 1.13556 | 117.24566 | 1.45836 | 117.24167 | 1.52527
117.2461 | 1.13678 | 117.24844 | 1.45808 | 117.24444 | 1.52588
117.24888 | 1.13556 | 117.25121 | 1.45782 | 117.24722 | 1.52527
117.25166 | 1.13586 | 117.25399 | 1.45779 | 117.25 | 1.52588
117.25444 | 1.13647 | 117.25677 | 1.45866 | 117.25278 | 1.52588
117.25721 | 1.13556 | 117.25955 | 1.45857 | 117.25556 | 1.52527
117.25999 | 1.13495 | 117.26232 | 1.4588 | 117.25833 | 1.52527
117.26277 | 1.13617 | 117.2651 | 1.45721 | 117.26111 | 1.52527
117.26555 | 1.13495 | 117.26788 | 1.45708 | 117.26389 | 1.52527
117.26833 | 1.13556 | 117.27066 | 1.45709 | 117.26667 | 1.52557
117.2711 | 1.13586 | 117.27344 | 1.45706 | 117.26944 | 1.52466
117.27388 | 1.13525 | 117.27621 | 1.45758 | 117.27222 | 1.52496
117.27666 | 1.13525 | 117.27899 | 1.45859 | 117.275 | 1.52496
117.27944 | 1.13647 | 117.28177 | 1.45818 | 117.27778 | 1.52588
117.28221 | 1.13525 | 117.28455 | 1.45815 | 117.28056 | 1.52618
117.28499 | 1.13617 | 117.28732 | 1.45837 | 117.28333 | 1.52618
117.28777 | 1.13647 | 117.2901 | 1.45766 | 117.28611 | 1.5271
117.29055 | 1.13617 | 117.29288 | 1.45787 | 117.28889 | 1.52496
117.29333 | 1.13556 | 117.29566 | 1.45852 | 117.29167 | 1.52527
117.2961 | 1.13617 | 117.29844 | 1.45824 | 117.29444 | 1.52618
117.29888 | 1.13586 | 117.30121 | 1.4577 | 117.29722 | 1.52496
117.30166 | 1.13525 | 117.30399 | 1.4573 | 117.3 | 1.52527
117.30444 | 1.13556 | 117.30677 | 1.45793 | 117.30278 | 1.52679
117.30721 | 1.13464 | 117.30955 | 1.45692 | 117.30556 | 1.52496
117.30999 | 1.13373 | 117.31232 | 1.45824 | 117.30833 | 1.52588
117.31277 | 1.13617 | 117.3151 | 1.45856 | 117.31111 | 1.52618
117.31555 | 1.13586 | 117.31788 | 1.4576 | 117.31389 | 1.52588
117.31833 | 1.13556 | 117.32066 | 1.45784 | 117.31667 | 1.52649
117.3211 | 1.13556 | 117.32344 | 1.4584 | 117.31944 | 1.52618
117.32388 | 1.13556 | 117.32621 | 1.45772 | 117.32222 | 1.52679
117.32666 | 1.13586 | 117.32899 | 1.45854 | 117.325 | 1.52557
117.32944 | 1.13556 | 117.33177 | 1.45807 | 117.32778 | 1.52649
117.33221 | 1.13617 | 117.33455 | 1.4577 | 117.33056 | 1.52679
117.33499 | 1.13617 | 117.33732 | 1.45793 | 117.33333 | 1.52649
117.33777 | 1.13617 | 117.3401 | 1.4579 | 117.33611 | 1.52649
117.34055 | 1.13556 | 117.34288 | 1.45794 | 117.33889 | 1.52588
117.34333 | 1.13525 | 117.34566 | 1.45778 | 117.34167 | 1.52618
117.3461 | 1.13556 | 117.34844 | 1.4588 | 117.34444 | 1.52679
117.34888 | 1.13495 | 117.35121 | 1.45847 | 117.34722 | 1.52557
117.35166 | 1.13495 | 117.35399 | 1.45865 | 117.35 | 1.52527
117.35444 | 1.13525 | 117.35677 | 1.45883 | 117.35278 | 1.5271
117.35721 | 1.13678 | 117.35955 | 1.45842 | 117.35556 | 1.52618
117.35999 | 1.13586 | 117.36232 | 1.4587 | 117.35833 | 1.52618
117.36277 | 1.13647 | 117.3651 | 1.4581 | 117.36111 | 1.52679
117.36555 | 1.13586 | 117.36788 | 1.45854 | 117.36389 | 1.52557
117.36833 | 1.13556 | 117.37066 | 1.45807 | 117.36667 | 1.52679
117.3711 | 1.13647 | 117.37344 | 1.45836 | 117.36944 | 1.52679
117.37388 | 1.13617 | 117.37621 | 1.45815 | 117.37222 | 1.52588
117.37666 | 1.13586 | 117.37899 | 1.45778 | 117.375 | 1.52618
117.37944 | 1.13586 | 117.38177 | 1.45834 | 117.37778 | 1.52679
117.38221 | 1.13525 | 117.38455 | 1.45787 | 117.38056 | 1.52527
117.38499 | 1.13495 | 117.38732 | 1.45865 | 117.38333 | 1.52527
117.38777 | 1.13525 | 117.3901 | 1.45879 | 117.38611 | 1.52679
117.39055 | 1.13464 | 117.39288 | 1.45871 | 117.38889 | 1.52557
117.39333 | 1.13495 | 117.39566 | 1.45868 | 117.39167 | 1.52649
117.3961 | 1.13617 | 117.39844 | 1.45941 | 117.39444 | 1.52679
117.39888 | 1.13586 | 117.40121 | 1.45811 | 117.39722 | 1.52618
117.40166 | 1.13556 | 117.40399 | 1.45822 | 117.4 | 1.52527
117.40444 | 1.13647 | 117.40677 | 1.45735 | 117.40278 | 1.52618
117.40721 | 1.13495 | 117.40955 | 1.45719 | 117.40556 | 1.52618
117.40999 | 1.13525 | 117.41232 | 1.45784 | 117.40833 | 1.52618
117.41277 | 1.13556 | 117.4151 | 1.45636 | 117.41111 | 1.52649
117.41555 | 1.13617 | 117.41788 | 1.45918 | 117.41389 | 1.52588
117.41833 | 1.13464 | 117.42066 | 1.45946 | 117.41667 | 1.5271
117.4211 | 1.13586 | 117.42344 | 1.45833 | 117.41944 | 1.52771
117.42388 | 1.13525 | 117.42621 | 1.45811 | 117.42222 | 1.52588
117.42666 | 1.13586 | 117.42899 | 1.45763 | 117.425 | 1.52557
117.42944 | 1.13647 | 117.43177 | 1.45732 | 117.42778 | 1.52679
117.43221 | 1.13556 | 117.43455 | 1.45828 | 117.43056 | 1.52649
117.43499 | 1.13525 | 117.43732 | 1.45895 | 117.43333 | 1.5274
117.43777 | 1.13586 | 117.4401 | 1.45928 | 117.43611 | 1.5271
117.44055 | 1.13586 | 117.44288 | 1.45813 | 117.43889 | 1.52588
117.44333 | 1.13434 | 117.44566 | 1.45808 | 117.44167 | 1.52618
117.4461 | 1.13647 | 117.44844 | 1.45836 | 117.44444 | 1.5271
117.44888 | 1.13495 | 117.45121 | 1.45797 | 117.44722 | 1.52649
117.45166 | 1.13525 | 117.45399 | 1.45781 | 117.45 | 1.52618
117.45444 | 1.13556 | 117.45677 | 1.4581 | 117.45278 | 1.52649
117.45721 | 1.13495 | 117.45955 | 1.4586 | 117.45556 | 1.52649
117.45999 | 1.13586 | 117.46232 | 1.45781 | 117.45833 | 1.52649
117.46277 | 1.13495 | 117.4651 | 1.45819 | 117.46111 | 1.52649
117.46555 | 1.13525 | 117.46788 | 1.45797 | 117.46389 | 1.52588
117.46833 | 1.13586 | 117.47066 | 1.45782 | 117.46667 | 1.52588
117.4711 | 1.13586 | 117.47344 | 1.45794 | 117.46944 | 1.5274
117.47388 | 1.13525 | 117.47621 | 1.45738 | 117.47222 | 1.52679
117.47666 | 1.13586 | 117.47899 | 1.45805 | 117.475 | 1.52588
117.47944 | 1.13525 | 117.48177 | 1.45822 | 117.47778 | 1.5271
117.48221 | 1.13556 | 117.48455 | 1.4583 | 117.48056 | 1.52496
117.48499 | 1.13556 | 117.48732 | 1.45839 | 117.48333 | 1.52496
117.48777 | 1.13617 | 117.4901 | 1.45925 | 117.48611 | 1.52618
117.49055 | 1.13556 | 117.49288 | 1.4583 | 117.48889 | 1.52618
117.49333 | 1.13525 | 117.49566 | 1.45834 | 117.49167 | 1.52527
117.4961 | 1.13647 | 117.49844 | 1.45836 | 117.49444 | 1.5271
117.49888 | 1.13586 | 117.50121 | 1.45796 | 117.49722 | 1.52588
117.50166 | 1.13586 | 117.50399 | 1.45788 | 117.5 | 1.52557
117.50444 | 1.13617 | 117.50677 | 1.45788 | 117.50278 | 1.52649
117.50721 | 1.13617 | 117.50955 | 1.45794 | 117.50556 | 1.52618
117.50999 | 1.13617 | 117.51232 | 1.45763 | 117.50833 | 1.52649
117.51277 | 1.13556 | 117.5151 | 1.45894 | 117.51111 | 1.52649
117.51555 | 1.13495 | 117.51788 | 1.45959 | 117.51389 | 1.52557
117.51833 | 1.13495 | 117.52066 | 1.45925 | 117.51667 | 1.52588
117.5211 | 1.13617 | 117.52344 | 1.45801 | 117.51944 | 1.5271
117.52388 | 1.13586 | 117.52621 | 1.45868 | 117.52222 | 1.52557
117.52666 | 1.13556 | 117.52899 | 1.45807 | 117.525 | 1.52588
117.52944 | 1.13586 | 117.53177 | 1.45879 | 117.52778 | 1.52679
117.53221 | 1.13556 | 117.53455 | 1.45854 | 117.53056 | 1.52679
117.53499 | 1.13586 | 117.53732 | 1.45807 | 117.53333 | 1.52527
117.53777 | 1.13525 | 117.5401 | 1.45791 | 117.53611 | 1.52618
117.54055 | 1.13586 | 117.54288 | 1.4581 | 117.53889 | 1.52527
117.54333 | 1.13525 | 117.54566 | 1.45895 | 117.54167 | 1.52496
117.5461 | 1.13556 | 117.54844 | 1.45849 | 117.54444 | 1.52618
117.54888 | 1.13647 | 117.55121 | 1.45886 | 117.54722 | 1.52618
117.55166 | 1.13678 | 117.55399 | 1.45925 | 117.55 | 1.52496
117.55444 | 1.13586 | 117.55677 | 1.45868 | 117.55278 | 1.52649
117.55721 | 1.13586 | 117.55955 | 1.4587 | 117.55556 | 1.52618
117.55999 | 1.13495 | 117.56232 | 1.45879 | 117.55833 | 1.52557
117.56277 | 1.13586 | 117.5651 | 1.45895 | 117.56111 | 1.5274
117.56555 | 1.13556 | 117.56788 | 1.45886 | 117.56389 | 1.52649
117.56833 | 1.13556 | 117.57066 | 1.45898 | 117.56667 | 1.52649
117.5711 | 1.13586 | 117.57344 | 1.45909 | 117.56944 | 1.52679
117.57388 | 1.13556 | 117.57621 | 1.45725 | 117.57222 | 1.52557
117.57666 | 1.13586 | 117.57899 | 1.45808 | 117.575 | 1.52557
117.57944 | 1.13647 | 117.58177 | 1.45834 | 117.57778 | 1.52679
117.58221 | 1.13556 | 117.58455 | 1.4581 | 117.58056 | 1.52802
117.58499 | 1.13495 | 117.58732 | 1.45805 | 117.58333 | 1.5271
117.58777 | 1.13617 | 117.5901 | 1.45833 | 117.58611 | 1.52649
117.59055 | 1.13617 | 117.59288 | 1.45868 | 117.58889 | 1.52588
117.59333 | 1.13495 | 117.59566 | 1.45897 | 117.59167 | 1.52588
117.5961 | 1.13617 | 117.59844 | 1.45911 | 117.59444 | 1.52649
117.59888 | 1.13586 | 117.60121 | 1.45868 | 117.59722 | 1.52679
117.60166 | 1.13556 | 117.60399 | 1.45911 | 117.6 | 1.52679
117.60444 | 1.13525 | 117.60677 | 1.45845 | 117.60278 | 1.52679
117.60721 | 1.13525 | 117.60955 | 1.45761 | 117.60556 | 1.52588
117.60999 | 1.13464 | 117.61232 | 1.45746 | 117.60833 | 1.52618
117.61277 | 1.13586 | 117.6151 | 1.45943 | 117.61111 | 1.52649
117.61555 | 1.13617 | 117.61788 | 1.46047 | 117.61389 | 1.52588
117.61833 | 1.13495 | 117.62066 | 1.45833 | 117.61667 | 1.52618
117.6211 | 1.13556 | 117.62344 | 1.45846 | 117.61944 | 1.5271
117.62388 | 1.13647 | 117.62621 | 1.45819 | 117.62222 | 1.52649
117.62666 | 1.13556 | 117.62899 | 1.45766 | 117.625 | 1.52588
117.62944 | 1.13586 | 117.63177 | 1.4581 | 117.62778 | 1.52649
117.63221 | 1.13586 | 117.63455 | 1.45842 | 117.63056 | 1.52557
117.63499 | 1.13525 | 117.63732 | 1.45912 | 117.63333 | 1.52618
117.63777 | 1.13678 | 117.6401 | 1.45837 | 117.63611 | 1.5271
117.64055 | 1.13556 | 117.64288 | 1.45808 | 117.63889 | 1.52618
117.64333 | 1.13525 | 117.64566 | 1.45825 | 117.64167 | 1.52588
117.6461 | 1.13586 | 117.64844 | 1.45851 | 117.64444 | 1.52649
117.64888 | 1.13556 | 117.65121 | 1.45753 | 117.64722 | 1.52618
117.65166 | 1.13556 | 117.65399 | 1.45766 | 117.65 | 1.52527
117.65444 | 1.13617 | 117.65677 | 1.45834 | 117.65278 | 1.52618
117.65721 | 1.13647 | 117.65955 | 1.45752 | 117.65556 | 1.52649
117.65999 | 1.13556 | 117.66232 | 1.45811 | 117.65833 | 1.52527
117.66277 | 1.13586 | 117.6651 | 1.45849 | 117.66111 | 1.52649
117.66555 | 1.13617 | 117.66788 | 1.45843 | 117.66389 | 1.52588
117.66833 | 1.13556 | 117.67066 | 1.459 | 117.66667 | 1.52496
117.6711 | 1.13556 | 117.67344 | 1.45854 | 117.66944 | 1.52588
117.67388 | 1.13647 | 117.67621 | 1.45786 | 117.67222 | 1.52588
117.67666 | 1.13556 | 117.67899 | 1.45755 | 117.675 | 1.52466
117.67944 | 1.13586 | 117.68177 | 1.45749 | 117.67778 | 1.52588
117.68221 | 1.13586 | 117.68455 | 1.45784 | 117.68056 | 1.52435
117.68499 | 1.13556 | 117.68732 | 1.4581 | 117.68333 | 1.52496
117.68777 | 1.13556 | 117.6901 | 1.45822 | 117.68611 | 1.52618
117.69055 | 1.13525 | 117.69288 | 1.45794 | 117.68889 | 1.52557
117.69333 | 1.13464 | 117.69566 | 1.45779 | 117.69167 | 1.52557
117.6961 | 1.13525 | 117.69844 | 1.45868 | 117.69444 | 1.52588
117.69888 | 1.13525 | 117.70121 | 1.45784 | 117.69722 | 1.52588
117.70166 | 1.13586 | 117.70399 | 1.45779 | 117.7 | 1.52557
117.70444 | 1.13647 | 117.70677 | 1.45808 | 117.70278 | 1.52588
117.70721 | 1.13617 | 117.70955 | 1.45845 | 117.70556 | 1.52527
117.70999 | 1.13556 | 117.71232 | 1.4587 | 117.70833 | 1.52496
117.71277 | 1.13586 | 117.7151 | 1.45925 | 117.71111 | 1.52679
117.71555 | 1.13586 | 117.71788 | 1.45859 | 117.71389 | 1.52527
117.71833 | 1.13495 | 117.72066 | 1.45883 | 117.71667 | 1.52527
117.7211 | 1.13647 | 117.72344 | 1.45866 | 117.71944 | 1.52679
117.72388 | 1.13525 | 117.72621 | 1.45868 | 117.72222 | 1.52679
117.72666 | 1.13525 | 117.72899 | 1.45747 | 117.725 | 1.52557
117.72944 | 1.13617 | 117.73177 | 1.45848 | 117.72778 | 1.52527
117.73221 | 1.13647 | 117.73455 | 1.45882 | 117.73056 | 1.52527
117.73499 | 1.13556 | 117.73732 | 1.45852 | 117.73333 | 1.52527
117.73777 | 1.13525 | 117.7401 | 1.45904 | 117.73611 | 1.52649
117.74055 | 1.13495 | 117.74288 | 1.45866 | 117.73889 | 1.52618
117.74333 | 1.13434 | 117.74566 | 1.4587 | 117.74167 | 1.52618
117.7461 | 1.13647 | 117.74844 | 1.4592 | 117.74444 | 1.52679
117.74888 | 1.13556 | 117.75121 | 1.45898 | 117.74722 | 1.52679
117.75166 | 1.13495 | 117.75399 | 1.4584 | 117.75 | 1.52649
117.75444 | 1.13586 | 117.75677 | 1.45852 | 117.75278 | 1.5271
117.75721 | 1.13647 | 117.75955 | 1.45797 | 117.75556 | 1.52588
117.75999 | 1.13556 | 117.76232 | 1.45811 | 117.75833 | 1.52588
117.76277 | 1.13525 | 117.7651 | 1.45804 | 117.76111 | 1.52588
117.76555 | 1.13525 | 117.76788 | 1.45907 | 117.76389 | 1.52618
117.76833 | 1.13556 | 117.77066 | 1.45866 | 117.76667 | 1.52527
117.7711 | 1.13556 | 117.77344 | 1.45909 | 117.76944 | 1.52588
117.77388 | 1.13586 | 117.77621 | 1.45897 | 117.77222 | 1.52557
117.77666 | 1.13556 | 117.77899 | 1.45825 | 117.775 | 1.52557
117.77944 | 1.13525 | 117.78177 | 1.45863 | 117.77778 | 1.52679
117.78221 | 1.13556 | 117.78455 | 1.45854 | 117.78056 | 1.52618
117.78499 | 1.13495 | 117.78732 | 1.45839 | 117.78333 | 1.52588
117.78777 | 1.13617 | 117.7901 | 1.45894 | 117.78611 | 1.52649
117.79055 | 1.13556 | 117.79288 | 1.45859 | 117.78889 | 1.52618
117.79333 | 1.13556 | 117.79566 | 1.45862 | 117.79167 | 1.52618
117.7961 | 1.13556 | 117.79844 | 1.45854 | 117.79444 | 1.52618
117.79888 | 1.13495 | 117.80121 | 1.4587 | 117.79722 | 1.52679
117.80166 | 1.13525 | 117.80399 | 1.45808 | 117.8 | 1.52679
117.80444 | 1.13556 | 117.80677 | 1.4586 | 117.80278 | 1.5271
117.80721 | 1.13495 | 117.80955 | 1.45836 | 117.80556 | 1.52649
117.80999 | 1.13556 | 117.81232 | 1.45885 | 117.80833 | 1.52618
117.81277 | 1.13586 | 117.8151 | 1.4595 | 117.81111 | 1.52679
117.81555 | 1.13586 | 117.81788 | 1.45856 | 117.81389 | 1.52679
117.81833 | 1.13525 | 117.82066 | 1.45866 | 117.81667 | 1.52618
117.8211 | 1.13495 | 117.82344 | 1.4588 | 117.81944 | 1.52618
117.82388 | 1.13525 | 117.82621 | 1.45868 | 117.82222 | 1.52679
117.82666 | 1.13525 | 117.82899 | 1.45854 | 117.825 | 1.52618
117.82944 | 1.13586 | 117.83177 | 1.45543 | 117.82778 | 1.52649
117.83221 | 1.13525 | 117.83455 | 1.45989 | 117.83056 | 1.52649
117.83499 | 1.13525 | 117.83732 | 1.45941 | 117.83333 | 1.52618
117.83777 | 1.13617 | 117.8401 | 1.45888 | 117.83611 | 1.52618
117.84055 | 1.13617 | 117.84288 | 1.45824 | 117.83889 | 1.52649
117.84333 | 1.13525 | 117.84566 | 1.45866 | 117.84167 | 1.52588
117.8461 | 1.13647 | 117.84844 | 1.45849 | 117.84444 | 1.52649
117.84888 | 1.13586 | 117.85121 | 1.45793 | 117.84722 | 1.5271
117.85166 | 1.13556 | 117.85399 | 1.45819 | 117.85 | 1.52618
117.85444 | 1.13495 | 117.85677 | 1.45804 | 117.85278 | 1.5271
117.85721 | 1.13556 | 117.85955 | 1.45793 | 117.85556 | 1.52679
117.85999 | 1.13556 | 117.86232 | 1.45839 | 117.85833 | 1.52557
117.86277 | 1.13556 | 117.8651 | 1.45876 | 117.86111 | 1.5271
117.86555 | 1.13525 | 117.86788 | 1.45856 | 117.86389 | 1.5271
117.86833 | 1.13464 | 117.87066 | 1.45877 | 117.86667 | 1.52557
117.8711 | 1.13495 | 117.87344 | 1.45909 | 117.86944 | 1.5271
117.87388 | 1.13495 | 117.87621 | 1.45914 | 117.87222 | 1.5271
117.87666 | 1.13495 | 117.87899 | 1.45958 | 117.875 | 1.52527
117.87944 | 1.13708 | 117.88177 | 1.45846 | 117.87778 | 1.52649
117.88221 | 1.13647 | 117.88455 | 1.45848 | 117.88056 | 1.52496
117.88499 | 1.13586 | 117.88732 | 1.45711 | 117.88333 | 1.52588
117.88777 | 1.13586 | 117.8901 | 1.45598 | 117.88611 | 1.52588
117.89055 | 1.13617 | 117.89288 | 1.45904 | 117.88889 | 1.52496
117.89333 | 1.13434 | 117.89566 | 1.45978 | 117.89167 | 1.52557
117.8961 | 1.13495 | 117.89844 | 1.45935 | 117.89444 | 1.52618
117.89888 | 1.13495 | 117.90121 | 1.45952 | 117.89722 | 1.52618
117.90166 | 1.13495 | 117.90399 | 1.45834 | 117.9 | 1.52557
117.90444 | 1.13708 | 117.90677 | 1.4595 | 117.90278 | 1.5271
117.90721 | 1.13708 | 117.90955 | 1.45868 | 117.90556 | 1.52649
117.90999 | 1.13708 | 117.91232 | 1.45797 | 117.90833 | 1.52588
117.91277 | 1.13464 | 117.9151 | 1.45876 | 117.91111 | 1.52679
117.91555 | 1.13434 | 117.91788 | 1.4584 | 117.91389 | 1.52679
117.91833 | 1.13495 | 117.92066 | 1.45973 | 117.91667 | 1.52557
117.9211 | 1.13708 | 117.92344 | 1.45953 | 117.91944 | 1.52649
117.92388 | 1.13617 | 117.92621 | 1.45851 | 117.92222 | 1.52649
117.92666 | 1.13617 | 117.92899 | 1.45793 | 117.925 | 1.52557
117.92944 | 1.13586 | 117.93177 | 1.45843 | 117.92778 | 1.52557
117.93221 | 1.13617 | 117.93455 | 1.45839 | 117.93056 | 1.52618
117.93499 | 1.13525 | 117.93732 | 1.45808 | 117.93333 | 1.52618
117.93777 | 1.13556 | 117.9401 | 1.45937 | 117.93611 | 1.52618
117.94055 | 1.13647 | 117.94288 | 1.45958 | 117.93889 | 1.52649
117.94333 | 1.13586 | 117.94566 | 1.45944 | 117.94167 | 1.52618
117.9461 | 1.13586 | 117.94844 | 1.45909 | 117.94444 | 1.5274
117.94888 | 1.13525 | 117.95121 | 1.45882 | 117.94722 | 1.5271
117.95166 | 1.13464 | 117.95399 | 1.4584 | 117.95 | 1.52557
117.95444 | 1.13617 | 117.95677 | 1.45892 | 117.95278 | 1.52679
117.95721 | 1.13556 | 117.95955 | 1.45808 | 117.95556 | 1.52649
117.95999 | 1.13556 | 117.96232 | 1.45778 | 117.95833 | 1.52649
117.96277 | 1.13586 | 117.9651 | 1.45776 | 117.96111 | 1.5271
117.96555 | 1.13586 | 117.96788 | 1.45825 | 117.96389 | 1.52771
117.96833 | 1.13464 | 117.97066 | 1.4587 | 117.96667 | 1.52649
117.9711 | 1.13525 | 117.97344 | 1.45892 | 117.96944 | 1.5271
117.97388 | 1.13586 | 117.97621 | 1.45885 | 117.97222 | 1.52679
117.97666 | 1.13556 | 117.97899 | 1.45895 | 117.975 | 1.52649
117.97944 | 1.13556 | 117.98177 | 1.45904 | 117.97778 | 1.52649
117.98221 | 1.13556 | 117.98455 | 1.45839 | 117.98056 | 1.52679
117.98499 | 1.13525 | 117.98732 | 1.45897 | 117.98333 | 1.52527
117.98777 | 1.13556 | 117.9901 | 1.45906 | 117.98611 | 1.5274
117.99055 | 1.13617 | 117.99288 | 1.45906 | 117.98889 | 1.52679
117.99333 | 1.13556 | 117.99566 | 1.4579 | 117.99167 | 1.52588
117.9961 | 1.13586 | 117.99844 | 1.4592 | 117.99444 | 1.52679
117.99888 | 1.13617 | 118.00121 | 1.4588 | 117.99722 | 1.52679
118.00166 | 1.13617 | 118.00399 | 1.45882 | 118 | 1.52618
118.00444 | 1.13556 | 118.00677 | 1.45819 | 118.00278 | 1.52618
118.00721 | 1.13556 | 118.00955 | 1.45849 | 118.00556 | 1.52588
118.00999 | 1.13556 | 118.01232 | 1.45827 | 118.00833 | 1.52527
118.01277 | 1.13586 | 118.0151 | 1.45938 | 118.01111 | 1.52679
118.01555 | 1.13586 | 118.01788 | 1.45928 | 118.01389 | 1.52679
118.01833 | 1.13617 | 118.02066 | 1.45931 | 118.01667 | 1.52618
118.0211 | 1.13556 | 118.02344 | 1.45892 | 118.01944 | 1.52679
118.02388 | 1.13586 | 118.02621 | 1.45866 | 118.02222 | 1.5274
118.02666 | 1.13525 | 118.02899 | 1.45882 | 118.025 | 1.52588
118.02944 | 1.13617 | 118.03177 | 1.45843 | 118.02778 | 1.52618
118.03221 | 1.13678 | 118.03455 | 1.45804 | 118.03056 | 1.52679
118.03499 | 1.13464 | 118.03732 | 1.4588 | 118.03333 | 1.52588
118.03777 | 1.13525 | 118.0401 | 1.45866 | 118.03611 | 1.5271
118.04055 | 1.13586 | 118.04288 | 1.45885 | 118.03889 | 1.52649
118.04333 | 1.13586 | 118.04566 | 1.4587 | 118.04167 | 1.52557
118.0461 | 1.13617 | 118.04844 | 1.45879 | 118.04444 | 1.52649
118.04888 | 1.13617 | 118.05121 | 1.45866 | 118.04722 | 1.52618
118.05166 | 1.13556 | 118.05399 | 1.45782 | 118.05 | 1.52588
118.05444 | 1.13586 | 118.05677 | 1.45862 | 118.05278 | 1.52618
118.05721 | 1.13617 | 118.05955 | 1.4587 | 118.05556 | 1.52679
118.05999 | 1.13525 | 118.06232 | 1.45871 | 118.05833 | 1.52557
118.06277 | 1.13586 | 118.0651 | 1.45894 | 118.06111 | 1.52679
118.06555 | 1.13617 | 118.06788 | 1.45883 | 118.06389 | 1.5274
118.06833 | 1.13495 | 118.07066 | 1.45929 | 118.06667 | 1.52679
118.0711 | 1.13556 | 118.07344 | 1.45821 | 118.06944 | 1.52649
118.07388 | 1.13647 | 118.07621 | 1.45822 | 118.07222 | 1.52802
118.07666 | 1.13495 | 118.07899 | 1.45807 | 118.075 | 1.52649
118.07944 | 1.13556 | 118.08177 | 1.45836 | 118.07778 | 1.52618
118.08221 | 1.13678 | 118.08455 | 1.45863 | 118.08056 | 1.52679
118.08499 | 1.13617 | 118.08732 | 1.45808 | 118.08333 | 1.52649
118.08777 | 1.13617 | 118.0901 | 1.45805 | 118.08611 | 1.52679
118.09055 | 1.13617 | 118.09288 | 1.45865 | 118.08889 | 1.5271
118.09333 | 1.13586 | 118.09566 | 1.45796 | 118.09167 | 1.52649
118.0961 | 1.13556 | 118.09844 | 1.45787 | 118.09444 | 1.52618
118.09888 | 1.13617 | 118.10121 | 1.4576 | 118.09722 | 1.52771
118.10166 | 1.13586 | 118.10399 | 1.45778 | 118.1 | 1.52618
118.10444 | 1.13586 | 118.10677 | 1.45851 | 118.10278 | 1.52679
118.10721 | 1.13678 | 118.10955 | 1.45892 | 118.10556 | 1.52771
118.10999 | 1.13556 | 118.11232 | 1.45856 | 118.10833 | 1.52588
118.11277 | 1.13586 | 118.1151 | 1.45879 | 118.11111 | 1.52679
118.11555 | 1.13556 | 118.11788 | 1.4581 | 118.11389 | 1.52679
118.11833 | 1.13556 | 118.12066 | 1.45842 | 118.11667 | 1.52618
118.1211 | 1.13586 | 118.12344 | 1.45794 | 118.11944 | 1.52679
118.12388 | 1.13647 | 118.12621 | 1.45868 | 118.12222 | 1.5271
118.12666 | 1.13617 | 118.12899 | 1.45827 | 118.125 | 1.52618
118.12944 | 1.13586 | 118.13177 | 1.45778 | 118.12778 | 1.52649
118.13221 | 1.13556 | 118.13455 | 1.45807 | 118.13056 | 1.52618
118.13499 | 1.13525 | 118.13732 | 1.45796 | 118.13333 | 1.52557
118.13777 | 1.13556 | 118.1401 | 1.45764 | 118.13611 | 1.52679
118.14055 | 1.13647 | 118.14288 | 1.45778 | 118.13889 | 1.52679
118.14333 | 1.13556 | 118.14566 | 1.45794 | 118.14167 | 1.52649
118.1461 | 1.13617 | 118.14844 | 1.45854 | 118.14444 | 1.52679
118.14888 | 1.13586 | 118.15121 | 1.45865 | 118.14722 | 1.5271
118.15166 | 1.13617 | 118.15399 | 1.45797 | 118.15 | 1.52618
118.15444 | 1.13617 | 118.15677 | 1.45851 | 118.15278 | 1.52679
118.15721 | 1.13647 | 118.15955 | 1.45852 | 118.15556 | 1.5274
118.15999 | 1.13617 | 118.16232 | 1.45932 | 118.15833 | 1.52649
118.16277 | 1.13525 | 118.1651 | 1.45953 | 118.16111 | 1.52771
118.16555 | 1.13556 | 118.16788 | 1.45877 | 118.16389 | 1.52771
118.16833 | 1.13556 | 118.17066 | 1.45856 | 118.16667 | 1.5271
118.1711 | 1.13586 | 118.17344 | 1.45897 | 118.16944 | 1.52649
118.17388 | 1.13586 | 118.17621 | 1.45894 | 118.17222 | 1.5274
118.17666 | 1.13617 | 118.17899 | 1.45834 | 118.175 | 1.52649
118.17944 | 1.13525 | 118.18177 | 1.4592 | 118.17778 | 1.52679
118.18221 | 1.13647 | 118.18455 | 1.45952 | 118.18056 | 1.5274
118.18499 | 1.13586 | 118.18732 | 1.45865 | 118.18333 | 1.52649
118.18777 | 1.13556 | 118.1901 | 1.45863 | 118.18611 | 1.52618
118.19055 | 1.13647 | 118.19288 | 1.45895 | 118.18889 | 1.52802
118.19333 | 1.13556 | 118.19566 | 1.45871 | 118.19167 | 1.5271
118.1961 | 1.13556 | 118.19844 | 1.45818 | 118.19444 | 1.52588
118.19888 | 1.13617 | 118.20121 | 1.45852 | 118.19722 | 1.52679
118.20166 | 1.13617 | 118.20399 | 1.45925 | 118.2 | 1.52618
118.20444 | 1.13617 | 118.20677 | 1.45892 | 118.20278 | 1.52618
118.20721 | 1.13617 | 118.20955 | 1.45877 | 118.20556 | 1.52649
118.20999 | 1.13586 | 118.21232 | 1.45912 | 118.20833 | 1.52557
118.21277 | 1.13556 | 118.2151 | 1.45848 | 118.21111 | 1.52649
118.21555 | 1.13647 | 118.21788 | 1.45818 | 118.21389 | 1.52618
118.21833 | 1.13586 | 118.22066 | 1.45926 | 118.21667 | 1.52649
118.2211 | 1.13617 | 118.22344 | 1.45822 | 118.21944 | 1.52588
118.22388 | 1.13678 | 118.22621 | 1.45852 | 118.22222 | 1.52771
118.22666 | 1.13617 | 118.22899 | 1.4588 | 118.225 | 1.52679
118.22944 | 1.13586 | 118.23177 | 1.45833 | 118.22778 | 1.52679
118.23221 | 1.13647 | 118.23455 | 1.45852 | 118.23056 | 1.5271
118.23499 | 1.13586 | 118.23732 | 1.45911 | 118.23333 | 1.52618
118.23777 | 1.13617 | 118.2401 | 1.45866 | 118.23611 | 1.52588
118.24055 | 1.13647 | 118.24288 | 1.45833 | 118.23889 | 1.52527
118.24333 | 1.13495 | 118.24566 | 1.45895 | 118.24167 | 1.5271
118.2461 | 1.13586 | 118.24844 | 1.45824 | 118.24444 | 1.52679
118.24888 | 1.13617 | 118.25121 | 1.45877 | 118.24722 | 1.52771
118.25166 | 1.13586 | 118.25399 | 1.4588 | 118.25 | 1.52496
118.25444 | 1.13586 | 118.25677 | 1.45846 | 118.25278 | 1.52527
118.25721 | 1.13678 | 118.25955 | 1.45848 | 118.25556 | 1.52649
118.25999 | 1.13556 | 118.26232 | 1.4581 | 118.25833 | 1.52588
118.26277 | 1.13495 | 118.2651 | 1.45863 | 118.26111 | 1.52679
118.26555 | 1.13617 | 118.26788 | 1.45862 | 118.26389 | 1.52618
118.26833 | 1.13586 | 118.27066 | 1.45793 | 118.26667 | 1.52557
118.2711 | 1.13617 | 118.27344 | 1.45891 | 118.26944 | 1.52588
118.27388 | 1.13525 | 118.27621 | 1.45967 | 118.27222 | 1.5274
118.27666 | 1.13556 | 118.27899 | 1.45856 | 118.275 | 1.52649
118.27944 | 1.13708 | 118.28177 | 1.45937 | 118.27778 | 1.52679
118.28221 | 1.13678 | 118.28455 | 1.45895 | 118.28056 | 1.52771
118.28499 | 1.13617 | 118.28732 | 1.45868 | 118.28333 | 1.52557
118.28777 | 1.13434 | 118.2901 | 1.45848 | 118.28611 | 1.52618
118.29055 | 1.13556 | 118.29288 | 1.4586 | 118.28889 | 1.52679
118.29333 | 1.13525 | 118.29566 | 1.45834 | 118.29167 | 1.52618
118.2961 | 1.13617 | 118.29844 | 1.45892 | 118.29444 | 1.52618
118.29888 | 1.13708 | 118.30121 | 1.45907 | 118.29722 | 1.52649
118.30166 | 1.13678 | 118.30399 | 1.45849 | 118.3 | 1.52618
118.30444 | 1.13434 | 118.30677 | 1.45819 | 118.30278 | 1.52588
118.30721 | 1.13495 | 118.30955 | 1.45863 | 118.30556 | 1.52618
118.30999 | 1.13556 | 118.31232 | 1.45871 | 118.30833 | 1.52527
118.31277 | 1.13617 | 118.3151 | 1.45833 | 118.31111 | 1.52649
118.31555 | 1.13647 | 118.31788 | 1.45921 | 118.31389 | 1.5274
118.31833 | 1.13647 | 118.32066 | 1.45928 | 118.31667 | 1.52588
118.3211 | 1.13617 | 118.32344 | 1.45906 | 118.31944 | 1.5271
118.32388 | 1.13556 | 118.32621 | 1.45833 | 118.32222 | 1.52771
118.32666 | 1.13495 | 118.32899 | 1.4584 | 118.325 | 1.52771
118.32944 | 1.13464 | 118.33177 | 1.45879 | 118.32778 | 1.52679
118.33221 | 1.13495 | 118.33455 | 1.45937 | 118.33056 | 1.5271
118.33499 | 1.13556 | 118.33732 | 1.45842 | 118.33333 | 1.52618
118.33777 | 1.13525 | 118.3401 | 1.45805 | 118.33611 | 1.52679
118.34055 | 1.13678 | 118.34288 | 1.45877 | 118.33889 | 1.52832
118.34333 | 1.13678 | 118.34566 | 1.4581 | 118.34167 | 1.52649
118.3461 | 1.13617 | 118.34844 | 1.4588 | 118.34444 | 1.52649
118.34888 | 1.13647 | 118.35121 | 1.45821 | 118.34722 | 1.52771
118.35166 | 1.13556 | 118.35399 | 1.45915 | 118.35 | 1.52649
118.35444 | 1.13586 | 118.35677 | 1.45866 | 118.35278 | 1.52344
118.35721 | 1.13617 | 118.35955 | 1.45868 | 118.35556 | 1.5274
118.35999 | 1.13525 | 118.36232 | 1.45799 | 118.35833 | 1.5271
118.36277 | 1.13586 | 118.3651 | 1.4581 | 118.36111 | 1.52679
118.36555 | 1.13525 | 118.36788 | 1.45895 | 118.36389 | 1.52588
118.36833 | 1.13556 | 118.37066 | 1.45824 | 118.36667 | 1.52618
118.3711 | 1.13495 | 118.37344 | 1.4576 | 118.36944 | 1.52618
118.37388 | 1.13647 | 118.37621 | 1.4579 | 118.37222 | 1.5271
118.37666 | 1.13617 | 118.37899 | 1.45828 | 118.375 | 1.52618
118.37944 | 1.13525 | 118.38177 | 1.45761 | 118.37778 | 1.52557
118.38221 | 1.13708 | 118.38455 | 1.45883 | 118.38056 | 1.52679
118.38499 | 1.13556 | 118.38732 | 1.45898 | 118.38333 | 1.52649
118.38777 | 1.13495 | 118.3901 | 1.45775 | 118.38611 | 1.52679
118.39055 | 1.13647 | 118.39288 | 1.45894 | 118.38889 | 1.52649
118.39333 | 1.13556 | 118.39566 | 1.45901 | 118.39167 | 1.52588
118.3961 | 1.13617 | 118.39844 | 1.45911 | 118.39444 | 1.52618
118.39888 | 1.13617 | 118.40121 | 1.45911 | 118.39722 | 1.52679
118.40166 | 1.13556 | 118.40399 | 1.45955 | 118.4 | 1.52588
118.40444 | 1.13678 | 118.40677 | 1.45804 | 118.40278 | 1.52618
118.40721 | 1.13739 | 118.40955 | 1.45834 | 118.40556 | 1.52679
118.40999 | 1.13678 | 118.41232 | 1.4588 | 118.40833 | 1.52618
118.41277 | 1.13586 | 118.4151 | 1.45849 | 118.41111 | 1.52588
118.41555 | 1.13556 | 118.41788 | 1.45852 | 118.41389 | 1.52618
118.41833 | 1.13556 | 118.42066 | 1.45901 | 118.41667 | 1.52557
118.4211 | 1.13586 | 118.42344 | 1.45882 | 118.41944 | 1.52618
118.42388 | 1.13617 | 118.42621 | 1.45865 | 118.42222 | 1.52802
118.42666 | 1.13495 | 118.42899 | 1.45897 | 118.425 | 1.52588
118.42944 | 1.13495 | 118.43177 | 1.45883 | 118.42778 | 1.52618
118.43221 | 1.13617 | 118.43455 | 1.45966 | 118.43056 | 1.52649
118.43499 | 1.13617 | 118.43732 | 1.45882 | 118.43333 | 1.52527
118.43777 | 1.13525 | 118.4401 | 1.45819 | 118.43611 | 1.52527
118.44055 | 1.13617 | 118.44288 | 1.45921 | 118.43889 | 1.52618
118.44333 | 1.13586 | 118.44566 | 1.45898 | 118.44167 | 1.52618
118.4461 | 1.13586 | 118.44844 | 1.45796 | 118.44444 | 1.52649
118.44888 | 1.13647 | 118.45121 | 1.45735 | 118.44722 | 1.52649
118.45166 | 1.13556 | 118.45399 | 1.4574 | 118.45 | 1.52588
118.45444 | 1.13617 | 118.45677 | 1.45776 | 118.45278 | 1.52649
118.45721 | 1.13647 | 118.45955 | 1.45819 | 118.45556 | 1.52618
118.45999 | 1.13617 | 118.46232 | 1.45883 | 118.45833 | 1.52588
118.46277 | 1.13586 | 118.4651 | 1.45891 | 118.46111 | 1.52557
118.46555 | 1.13556 | 118.46788 | 1.45863 | 118.46389 | 1.5271
118.46833 | 1.13617 | 118.47066 | 1.45837 | 118.46667 | 1.52649
118.4711 | 1.13525 | 118.47344 | 1.45819 | 118.46944 | 1.52588
118.47388 | 1.13525 | 118.47621 | 1.45816 | 118.47222 | 1.52649
118.47666 | 1.13617 | 118.47899 | 1.45914 | 118.475 | 1.52557
118.47944 | 1.13525 | 118.48177 | 1.45934 | 118.47778 | 1.52649
118.48221 | 1.13556 | 118.48455 | 1.45903 | 118.48056 | 1.52679
118.48499 | 1.13739 | 118.48732 | 1.45865 | 118.48333 | 1.52649
118.48777 | 1.13617 | 118.4901 | 1.45901 | 118.48611 | 1.52527
118.49055 | 1.1377 | 118.49288 | 1.45915 | 118.48889 | 1.52679
118.49333 | 1.13373 | 118.49566 | 1.45868 | 118.49167 | 1.52618
118.4961 | 1.13678 | 118.49844 | 1.45949 | 118.49444 | 1.52588
118.49888 | 1.1377 | 118.50121 | 1.46007 | 118.49722 | 1.52527
118.50166 | 1.13678 | 118.50399 | 1.45883 | 118.5 | 1.52679
118.50444 | 1.13403 | 118.50677 | 1.45934 | 118.50278 | 1.52649
118.50721 | 1.13556 | 118.50955 | 1.46005 | 118.50556 | 1.5274
118.50999 | 1.13617 | 118.51232 | 1.45848 | 118.50833 | 1.52679
118.51277 | 1.13617 | 118.5151 | 1.45816 | 118.51111 | 1.52649
118.51555 | 1.13708 | 118.51788 | 1.4586 | 118.51389 | 1.52771
118.51833 | 1.13495 | 118.52066 | 1.45891 | 118.51667 | 1.52618
118.5211 | 1.13464 | 118.52344 | 1.45892 | 118.51944 | 1.52527
118.52388 | 1.13525 | 118.52621 | 1.45903 | 118.52222 | 1.52649
118.52666 | 1.13556 | 118.52899 | 1.45848 | 118.525 | 1.52618
118.52944 | 1.13647 | 118.53177 | 1.45802 | 118.52778 | 1.52527
118.53221 | 1.13708 | 118.53455 | 1.45904 | 118.53056 | 1.52679
118.53499 | 1.13617 | 118.53732 | 1.45897 | 118.53333 | 1.5271
118.53777 | 1.13586 | 118.5401 | 1.45906 | 118.53611 | 1.52649
118.54055 | 1.13678 | 118.54288 | 1.45906 | 118.53889 | 1.5274
118.54333 | 1.13617 | 118.54566 | 1.45895 | 118.54167 | 1.52618
118.5461 | 1.13586 | 118.54844 | 1.4592 | 118.54444 | 1.52649
118.54888 | 1.13556 | 118.55121 | 1.4583 | 118.54722 | 1.5271
118.55166 | 1.13586 | 118.55399 | 1.45877 | 118.55 | 1.52588
118.55444 | 1.13617 | 118.55677 | 1.45845 | 118.55278 | 1.52588
118.55721 | 1.13556 | 118.55955 | 1.45891 | 118.55556 | 1.52679
118.55999 | 1.13617 | 118.56232 | 1.45851 | 118.55833 | 1.52557
118.56277 | 1.13586 | 118.5651 | 1.45863 | 118.56111 | 1.52496
118.56555 | 1.13586 | 118.56788 | 1.45885 | 118.56389 | 1.52557
118.56833 | 1.13617 | 118.57066 | 1.45862 | 118.56667 | 1.52588
118.5711 | 1.13556 | 118.57344 | 1.45964 | 118.56944 | 1.52588
118.57388 | 1.13647 | 118.57621 | 1.45907 | 118.57222 | 1.52802
118.57666 | 1.13586 | 118.57899 | 1.45879 | 118.575 | 1.52679
118.57944 | 1.13586 | 118.58177 | 1.45833 | 118.57778 | 1.52618
118.58221 | 1.13556 | 118.58455 | 1.45949 | 118.58056 | 1.52588
118.58499 | 1.13647 | 118.58732 | 1.45852 | 118.58333 | 1.52496
118.58777 | 1.13586 | 118.5901 | 1.45895 | 118.58611 | 1.52588
118.59055 | 1.13617 | 118.59288 | 1.46008 | 118.58889 | 1.52649
118.59333 | 1.13647 | 118.59566 | 1.45895 | 118.59167 | 1.5271
118.5961 | 1.13617 | 118.59844 | 1.45819 | 118.59444 | 1.52649
118.59888 | 1.13647 | 118.60121 | 1.45863 | 118.59722 | 1.5274
118.60166 | 1.13556 | 118.60399 | 1.45928 | 118.6 | 1.52588
118.60444 | 1.13617 | 118.60677 | 1.45937 | 118.60278 | 1.52496
118.60721 | 1.13617 | 118.60955 | 1.45931 | 118.60556 | 1.52618
118.60999 | 1.13617 | 118.61232 | 1.4588 | 118.60833 | 1.52527
118.61277 | 1.13647 | 118.6151 | 1.45906 | 118.61111 | 1.52527
118.61555 | 1.13708 | 118.61788 | 1.45904 | 118.61389 | 1.52649
118.61833 | 1.13586 | 118.62066 | 1.45879 | 118.61667 | 1.52649
118.6211 | 1.13495 | 118.62344 | 1.45876 | 118.61944 | 1.52557
118.62388 | 1.13617 | 118.62621 | 1.45976 | 118.62222 | 1.52649
118.62666 | 1.13495 | 118.62899 | 1.45854 | 118.625 | 1.52679
118.62944 | 1.13464 | 118.63177 | 1.46011 | 118.62778 | 1.52679
118.63221 | 1.13586 | 118.63455 | 1.4595 | 118.63056 | 1.5274
118.63499 | 1.13586 | 118.63732 | 1.45895 | 118.63333 | 1.5271
118.63777 | 1.13617 | 118.6401 | 1.45882 | 118.63611 | 1.52649
118.64055 | 1.13647 | 118.64288 | 1.45819 | 118.63889 | 1.52618
118.64333 | 1.13678 | 118.64566 | 1.45871 | 118.64167 | 1.52618
118.6461 | 1.13586 | 118.64844 | 1.45907 | 118.64444 | 1.52557
118.64888 | 1.13617 | 118.65121 | 1.45846 | 118.64722 | 1.52679
118.65166 | 1.13586 | 118.65399 | 1.45837 | 118.65 | 1.52649
118.65444 | 1.13556 | 118.65677 | 1.45837 | 118.65278 | 1.52588
118.65721 | 1.13586 | 118.65955 | 1.45925 | 118.65556 | 1.52649
118.65999 | 1.13586 | 118.66232 | 1.45929 | 118.65833 | 1.52618
118.66277 | 1.13617 | 118.6651 | 1.45898 | 118.66111 | 1.52527
118.66555 | 1.13647 | 118.66788 | 1.45636 | 118.66389 | 1.52588
118.66833 | 1.13586 | 118.67066 | 1.45955 | 118.66667 | 1.52557
118.6711 | 1.13556 | 118.67344 | 1.46016 | 118.66944 | 1.52496
118.67388 | 1.13556 | 118.67621 | 1.45857 | 118.67222 | 1.52679
118.67666 | 1.13586 | 118.67899 | 1.45947 | 118.675 | 1.52557
118.67944 | 1.13586 | 118.68177 | 1.4586 | 118.67778 | 1.52405
118.68221 | 1.13556 | 118.68455 | 1.45937 | 118.68056 | 1.52771
118.68499 | 1.13525 | 118.68732 | 1.45946 | 118.68333 | 1.52802
118.68777 | 1.13495 | 118.6901 | 1.45895 | 118.68611 | 1.52618
118.69055 | 1.13556 | 118.69288 | 1.45818 | 118.68889 | 1.52649
118.69333 | 1.13556 | 118.69566 | 1.45767 | 118.69167 | 1.52557
118.6961 | 1.13464 | 118.69844 | 1.45865 | 118.69444 | 1.52588
118.69888 | 1.13586 | 118.70121 | 1.45866 | 118.69722 | 1.52649
118.70166 | 1.13586 | 118.70399 | 1.45796 | 118.7 | 1.52588
118.70444 | 1.13586 | 118.70677 | 1.45807 | 118.70278 | 1.52649
118.70721 | 1.13617 | 118.70955 | 1.45862 | 118.70556 | 1.52679
118.70999 | 1.13647 | 118.71232 | 1.45822 | 118.70833 | 1.52496
118.71277 | 1.13525 | 118.7151 | 1.45836 | 118.71111 | 1.52557
118.71555 | 1.13525 | 118.71788 | 1.45967 | 118.71389 | 1.52679
118.71833 | 1.13525 | 118.72066 | 1.45969 | 118.71667 | 1.52618
118.7211 | 1.13556 | 118.72344 | 1.45923 | 118.71944 | 1.52557
118.72388 | 1.13586 | 118.72621 | 1.45894 | 118.72222 | 1.52649
118.72666 | 1.13617 | 118.72899 | 1.45882 | 118.725 | 1.52649
118.72944 | 1.13495 | 118.73177 | 1.45891 | 118.72778 | 1.52588
118.73221 | 1.13586 | 118.73455 | 1.4598 | 118.73056 | 1.52679
118.73499 | 1.13678 | 118.73732 | 1.45825 | 118.73333 | 1.52679
118.73777 | 1.13647 | 118.7401 | 1.45763 | 118.73611 | 1.52588
118.74055 | 1.13708 | 118.74288 | 1.45833 | 118.73889 | 1.52649
118.74333 | 1.13617 | 118.74566 | 1.45824 | 118.74167 | 1.52618
118.7461 | 1.13586 | 118.74844 | 1.4588 | 118.74444 | 1.52588
118.74888 | 1.13617 | 118.75121 | 1.45935 | 118.74722 | 1.52588
118.75166 | 1.13617 | 118.75399 | 1.45914 | 118.75 | 1.52588
118.75444 | 1.13647 | 118.75677 | 1.45958 | 118.75278 | 1.52557
118.75721 | 1.13617 | 118.75955 | 1.45923 | 118.75556 | 1.5271
118.75999 | 1.13586 | 118.76232 | 1.45911 | 118.75833 | 1.52618
118.76277 | 1.13556 | 118.7651 | 1.45912 | 118.76111 | 1.52557
118.76555 | 1.13556 | 118.76788 | 1.45921 | 118.76389 | 1.52649
118.76833 | 1.13647 | 118.77066 | 1.45837 | 118.76667 | 1.52618
118.7711 | 1.13617 | 118.77344 | 1.45914 | 118.76944 | 1.52557
118.77388 | 1.13586 | 118.77621 | 1.45923 | 118.77222 | 1.52679
118.77666 | 1.13617 | 118.77899 | 1.45926 | 118.775 | 1.52588
118.77944 | 1.13525 | 118.78177 | 1.45854 | 118.77778 | 1.52527
118.78221 | 1.13525 | 118.78455 | 1.45923 | 118.78056 | 1.52679
118.78499 | 1.13556 | 118.78732 | 1.45882 | 118.78333 | 1.52618
118.78777 | 1.13586 | 118.7901 | 1.4588 | 118.78611 | 1.52527
118.79055 | 1.13647 | 118.79288 | 1.4592 | 118.78889 | 1.52679
118.79333 | 1.13617 | 118.79566 | 1.45921 | 118.79167 | 1.52618
118.7961 | 1.13586 | 118.79844 | 1.45938 | 118.79444 | 1.52496
118.79888 | 1.13617 | 118.80121 | 1.45917 | 118.79722 | 1.52588
118.80166 | 1.13617 | 118.80399 | 1.45925 | 118.8 | 1.52618
118.80444 | 1.13586 | 118.80677 | 1.45935 | 118.80278 | 1.52527
118.80721 | 1.13617 | 118.80955 | 1.45876 | 118.80556 | 1.5274
118.80999 | 1.13617 | 118.81232 | 1.45851 | 118.80833 | 1.5271
118.81277 | 1.13586 | 118.8151 | 1.45741 | 118.81111 | 1.52588
118.81555 | 1.13556 | 118.81788 | 1.45856 | 118.81389 | 1.5271
118.81833 | 1.13586 | 118.82066 | 1.45943 | 118.81667 | 1.52618
118.8211 | 1.13556 | 118.82344 | 1.45943 | 118.81944 | 1.52588
118.82388 | 1.13586 | 118.82621 | 1.45862 | 118.82222 | 1.52649
118.82666 | 1.13647 | 118.82899 | 1.45892 | 118.825 | 1.5271
118.82944 | 1.13617 | 118.83177 | 1.45834 | 118.82778 | 1.52588
118.83221 | 1.13647 | 118.83455 | 1.45901 | 118.83056 | 1.52679
118.83499 | 1.13708 | 118.83732 | 1.45969 | 118.83333 | 1.52649
118.83777 | 1.13556 | 118.8401 | 1.45851 | 118.83611 | 1.52649
118.84055 | 1.13678 | 118.84288 | 1.45918 | 118.83889 | 1.52588
118.84333 | 1.13556 | 118.84566 | 1.45969 | 118.84167 | 1.52649
118.8461 | 1.13647 | 118.84844 | 1.45894 | 118.84444 | 1.52618
118.84888 | 1.13617 | 118.85121 | 1.45862 | 118.84722 | 1.52618
118.85166 | 1.13647 | 118.85399 | 1.45911 | 118.85 | 1.52618
118.85444 | 1.13525 | 118.85677 | 1.45926 | 118.85278 | 1.52588
118.85721 | 1.13617 | 118.85955 | 1.45846 | 118.85556 | 1.52618
118.85999 | 1.13556 | 118.86232 | 1.45907 | 118.85833 | 1.52618
118.86277 | 1.13556 | 118.8651 | 1.45882 | 118.86111 | 1.52313
118.86555 | 1.13525 | 118.86788 | 1.45962 | 118.86389 | 1.52863
118.86833 | 1.13617 | 118.87066 | 1.4594 | 118.86667 | 1.52557
118.8711 | 1.13586 | 118.87344 | 1.45894 | 118.86944 | 1.52466
118.87388 | 1.13647 | 118.87621 | 1.4595 | 118.87222 | 1.52496
118.87666 | 1.13586 | 118.87899 | 1.45969 | 118.875 | 1.52557
118.87944 | 1.13525 | 118.88177 | 1.45925 | 118.87778 | 1.52679
118.88221 | 1.13586 | 118.88455 | 1.45874 | 118.88056 | 1.52649
118.88499 | 1.13586 | 118.88732 | 1.45883 | 118.88333 | 1.52588
118.88777 | 1.13617 | 118.8901 | 1.45883 | 118.88611 | 1.52588
118.89055 | 1.13586 | 118.89288 | 1.45901 | 118.88889 | 1.52649
118.89333 | 1.13525 | 118.89566 | 1.45966 | 118.89167 | 1.52588
118.8961 | 1.13556 | 118.89844 | 1.45952 | 118.89444 | 1.52527
118.89888 | 1.13617 | 118.90121 | 1.46049 | 118.89722 | 1.52649
118.90166 | 1.13586 | 118.90399 | 1.45947 | 118.9 | 1.52649
118.90444 | 1.13617 | 118.90677 | 1.45877 | 118.90278 | 1.52588
118.90721 | 1.13647 | 118.90955 | 1.45904 | 118.90556 | 1.52618
118.90999 | 1.13617 | 118.91232 | 1.45868 | 118.90833 | 1.52588
118.91277 | 1.13586 | 118.9151 | 1.45895 | 118.91111 | 1.52557
118.91555 | 1.13556 | 118.91788 | 1.45923 | 118.91389 | 1.52618
118.91833 | 1.13586 | 118.92066 | 1.45925 | 118.91667 | 1.52679
118.9211 | 1.13525 | 118.92344 | 1.45885 | 118.91944 | 1.52557
118.92388 | 1.13525 | 118.92621 | 1.45964 | 118.92222 | 1.52557
118.92666 | 1.13647 | 118.92899 | 1.45937 | 118.925 | 1.52618
118.92944 | 1.13586 | 118.93177 | 1.45912 | 118.92778 | 1.52618
118.93221 | 1.13586 | 118.93455 | 1.45958 | 118.93056 | 1.52618
118.93499 | 1.13556 | 118.93732 | 1.46053 | 118.93333 | 1.5274
118.93777 | 1.13556 | 118.9401 | 1.45953 | 118.93611 | 1.52557
118.94055 | 1.13525 | 118.94288 | 1.45964 | 118.93889 | 1.52649
118.94333 | 1.13586 | 118.94566 | 1.45949 | 118.94167 | 1.52557
118.9461 | 1.13525 | 118.94844 | 1.45863 | 118.94444 | 1.52496
118.94888 | 1.13556 | 118.95121 | 1.45917 | 118.94722 | 1.52618
118.95166 | 1.13556 | 118.95399 | 1.45906 | 118.95 | 1.52588
118.95444 | 1.13586 | 118.95677 | 1.45907 | 118.95278 | 1.52557
118.95721 | 1.13617 | 118.95955 | 1.45935 | 118.95556 | 1.52496
118.95999 | 1.13739 | 118.96232 | 1.45938 | 118.95833 | 1.52527
118.96277 | 1.13525 | 118.9651 | 1.45865 | 118.96111 | 1.52588
118.96555 | 1.13617 | 118.96788 | 1.45918 | 118.96389 | 1.52618
118.96833 | 1.13586 | 118.97066 | 1.45882 | 118.96667 | 1.52649
118.9711 | 1.13556 | 118.97344 | 1.45886 | 118.96944 | 1.52588
118.97388 | 1.13525 | 118.97621 | 1.45865 | 118.97222 | 1.52679
118.97666 | 1.13647 | 118.97899 | 1.45824 | 118.975 | 1.52649
118.97944 | 1.13556 | 118.98177 | 1.45796 | 118.97778 | 1.52557
118.98221 | 1.13556 | 118.98455 | 1.45931 | 118.98056 | 1.52588
118.98499 | 1.13586 | 118.98732 | 1.45923 | 118.98333 | 1.52649
118.98777 | 1.13556 | 118.9901 | 1.45955 | 118.98611 | 1.52618
118.99055 | 1.13678 | 118.99288 | 1.45937 | 118.98889 | 1.52588
118.99333 | 1.13647 | 118.99566 | 1.45897 | 118.99167 | 1.52618
118.9961 | 1.13647 | 118.99844 | 1.45883 | 118.99444 | 1.52588
118.99888 | 1.13617 | 119.00121 | 1.45879 | 118.99722 | 1.52649
119.00166 | 1.13678 | 119.00399 | 1.45909 | 119 | 1.52618
119.00444 | 1.13586 | 119.00677 | 1.45915 | 119.00278 | 1.52588
119.00721 | 1.13586 | 119.00955 | 1.45923 | 119.00556 | 1.5271
119.00999 | 1.13556 | 119.01232 | 1.45941 | 119.00833 | 1.52649
119.01277 | 1.13403 | 119.0151 | 1.45914 | 119.01111 | 1.52557
119.01555 | 1.13647 | 119.01788 | 1.4592 | 119.01389 | 1.52679
119.01833 | 1.13678 | 119.02066 | 1.45926 | 119.01667 | 1.52649
119.0211 | 1.13647 | 119.02344 | 1.45897 | 119.01944 | 1.52588
119.02388 | 1.13586 | 119.02621 | 1.45978 | 119.02222 | 1.5274
119.02666 | 1.13617 | 119.02899 | 1.46002 | 119.025 | 1.5271
119.02944 | 1.13464 | 119.03177 | 1.45883 | 119.02778 | 1.5271
119.03221 | 1.13586 | 119.03455 | 1.45932 | 119.03056 | 1.5274
119.03499 | 1.13464 | 119.03732 | 1.45937 | 119.03333 | 1.5271
119.03777 | 1.13495 | 119.0401 | 1.45923 | 119.03611 | 1.52527
119.04055 | 1.13525 | 119.04288 | 1.45937 | 119.03889 | 1.52588
119.04333 | 1.13586 | 119.04566 | 1.45882 | 119.04167 | 1.5274
119.0461 | 1.13556 | 119.04844 | 1.45856 | 119.04444 | 1.52679
119.04888 | 1.13586 | 119.05121 | 1.45937 | 119.04722 | 1.52679
119.05166 | 1.13556 | 119.05399 | 1.45984 | 119.05 | 1.52618
119.05444 | 1.13556 | 119.05677 | 1.45912 | 119.05278 | 1.52557
119.05721 | 1.13556 | 119.05955 | 1.4598 | 119.05556 | 1.52618
119.05999 | 1.13708 | 119.06232 | 1.45937 | 119.05833 | 1.5274
119.06277 | 1.13647 | 119.0651 | 1.45868 | 119.06111 | 1.5271
119.06555 | 1.13678 | 119.06788 | 1.45904 | 119.06389 | 1.5274
119.06833 | 1.13617 | 119.07066 | 1.45882 | 119.06667 | 1.5271
119.0711 | 1.13556 | 119.07344 | 1.45871 | 119.06944 | 1.52618
119.07388 | 1.13617 | 119.07621 | 1.45907 | 119.07222 | 1.52527
119.07666 | 1.13586 | 119.07899 | 1.45923 | 119.075 | 1.5271
119.07944 | 1.13586 | 119.08177 | 1.45837 | 119.07778 | 1.52588
119.08221 | 1.13525 | 119.08455 | 1.45901 | 119.08056 | 1.52618
119.08499 | 1.13617 | 119.08732 | 1.45846 | 119.08333 | 1.52618
119.08777 | 1.13586 | 119.0901 | 1.45849 | 119.08611 | 1.52618
119.09055 | 1.13556 | 119.09288 | 1.45863 | 119.08889 | 1.52618
119.09333 | 1.13647 | 119.09566 | 1.45937 | 119.09167 | 1.52679
119.0961 | 1.13556 | 119.09844 | 1.45868 | 119.09444 | 1.52618
119.09888 | 1.13617 | 119.10121 | 1.45904 | 119.09722 | 1.52679
119.10166 | 1.13678 | 119.10399 | 1.45967 | 119.1 | 1.52679
119.10444 | 1.13464 | 119.10677 | 1.45958 | 119.10278 | 1.52557
119.10721 | 1.13556 | 119.10955 | 1.45828 | 119.10556 | 1.52649
119.10999 | 1.13556 | 119.11232 | 1.45873 | 119.10833 | 1.52649
119.11277 | 1.13617 | 119.1151 | 1.45907 | 119.11111 | 1.52557
119.11555 | 1.13495 | 119.11788 | 1.45935 | 119.11389 | 1.52557
119.11833 | 1.13617 | 119.12066 | 1.45923 | 119.11667 | 1.5274
119.1211 | 1.13617 | 119.12344 | 1.45926 | 119.11944 | 1.52649
119.12388 | 1.13617 | 119.12621 | 1.45917 | 119.12222 | 1.52679
119.12666 | 1.13678 | 119.12899 | 1.45937 | 119.125 | 1.5274
119.12944 | 1.13617 | 119.13177 | 1.4579 | 119.12778 | 1.52618
119.13221 | 1.13617 | 119.13455 | 1.45813 | 119.13056 | 1.52588
119.13499 | 1.13647 | 119.13732 | 1.45891 | 119.13333 | 1.52771
119.13777 | 1.13586 | 119.1401 | 1.45912 | 119.13611 | 1.52618
119.14055 | 1.13586 | 119.14288 | 1.46011 | 119.13889 | 1.52588
119.14333 | 1.13556 | 119.14566 | 1.45891 | 119.14167 | 1.5274
119.1461 | 1.13495 | 119.14844 | 1.45865 | 119.14444 | 1.52649
119.14888 | 1.13586 | 119.15121 | 1.45932 | 119.14722 | 1.52771
119.15166 | 1.13586 | 119.15399 | 1.45821 | 119.15 | 1.52802
119.15444 | 1.13617 | 119.15677 | 1.4595 | 119.15278 | 1.52649
119.15721 | 1.13556 | 119.15955 | 1.45992 | 119.15556 | 1.5274
119.15999 | 1.13617 | 119.16232 | 1.45998 | 119.15833 | 1.52802
119.16277 | 1.13617 | 119.1651 | 1.45946 | 119.16111 | 1.52679
119.16555 | 1.13556 | 119.16788 | 1.45846 | 119.16389 | 1.52618
119.16833 | 1.13678 | 119.17066 | 1.45892 | 119.16667 | 1.5271
119.1711 | 1.13647 | 119.17344 | 1.45863 | 119.16944 | 1.52618
119.17388 | 1.13586 | 119.17621 | 1.45833 | 119.17222 | 1.52649
119.17666 | 1.13617 | 119.17899 | 1.45851 | 119.175 | 1.5271
119.17944 | 1.13647 | 119.18177 | 1.45824 | 119.17778 | 1.52588
119.18221 | 1.13586 | 119.18455 | 1.45906 | 119.18056 | 1.52649
119.18499 | 1.13739 | 119.18732 | 1.45937 | 119.18333 | 1.5271
119.18777 | 1.13617 | 119.1901 | 1.45865 | 119.18611 | 1.52679
119.19055 | 1.13556 | 119.19288 | 1.45934 | 119.18889 | 1.52618
119.19333 | 1.13586 | 119.19566 | 1.45925 | 119.19167 | 1.52679
119.1961 | 1.13586 | 119.19844 | 1.45984 | 119.19444 | 1.52588
119.19888 | 1.13586 | 119.20121 | 1.45917 | 119.19722 | 1.52679
119.20166 | 1.13586 | 119.20399 | 1.4597 | 119.2 | 1.52802
119.20444 | 1.13556 | 119.20677 | 1.45969 | 119.20278 | 1.52649
119.20721 | 1.13617 | 119.20955 | 1.45907 | 119.20556 | 1.5271
119.20999 | 1.13617 | 119.21232 | 1.45935 | 119.20833 | 1.52771
119.21277 | 1.13586 | 119.2151 | 1.45941 | 119.21111 | 1.52557
119.21555 | 1.13617 | 119.21788 | 1.45918 | 119.21389 | 1.5271
119.21833 | 1.13586 | 119.22066 | 1.45787 | 119.21667 | 1.5274
119.2211 | 1.13495 | 119.22344 | 1.45833 | 119.21944 | 1.52679
119.22388 | 1.13525 | 119.22621 | 1.45892 | 119.22222 | 1.52679
119.22666 | 1.13586 | 119.22899 | 1.45981 | 119.225 | 1.5271
119.22944 | 1.13617 | 119.23177 | 1.45986 | 119.22778 | 1.52618
119.23221 | 1.13708 | 119.23455 | 1.45967 | 119.23056 | 1.52679
119.23499 | 1.138 | 119.23732 | 1.45966 | 119.23333 | 1.5274
119.23777 | 1.13525 | 119.2401 | 1.45925 | 119.23611 | 1.52618
119.24055 | 1.13373 | 119.24288 | 1.45935 | 119.23889 | 1.52618
119.24333 | 1.13495 | 119.24566 | 1.45964 | 119.24167 | 1.5271
119.2461 | 1.13647 | 119.24844 | 1.45876 | 119.24444 | 1.52557
119.24888 | 1.13647 | 119.25121 | 1.4586 | 119.24722 | 1.52649
119.25166 | 1.13708 | 119.25399 | 1.4594 | 119.25 | 1.52679
119.25444 | 1.13617 | 119.25677 | 1.45895 | 119.25278 | 1.52588
119.25721 | 1.13464 | 119.25955 | 1.45876 | 119.25556 | 1.52588
119.25999 | 1.13556 | 119.26232 | 1.45952 | 119.25833 | 1.5274
119.26277 | 1.13525 | 119.2651 | 1.45943 | 119.26111 | 1.52649
119.26555 | 1.13708 | 119.26788 | 1.46022 | 119.26389 | 1.52649
119.26833 | 1.13678 | 119.27066 | 1.46007 | 119.26667 | 1.5271
119.2711 | 1.13708 | 119.27344 | 1.4588 | 119.26944 | 1.52679
119.27388 | 1.13495 | 119.27621 | 1.45934 | 119.27222 | 1.52618
119.27666 | 1.13586 | 119.27899 | 1.45877 | 119.275 | 1.52679
119.27944 | 1.13434 | 119.28177 | 1.45937 | 119.27778 | 1.52588
119.28221 | 1.13556 | 119.28455 | 1.46036 | 119.28056 | 1.52679
119.28499 | 1.13617 | 119.28732 | 1.46011 | 119.28333 | 1.52771
119.28777 | 1.13647 | 119.2901 | 1.45987 | 119.28611 | 1.52618
119.29055 | 1.13647 | 119.29288 | 1.45892 | 119.28889 | 1.52588
119.29333 | 1.13739 | 119.29566 | 1.45947 | 119.29167 | 1.5271
119.2961 | 1.13617 | 119.29844 | 1.45923 | 119.29444 | 1.52588
119.29888 | 1.13617 | 119.30121 | 1.45962 | 119.29722 | 1.52649
119.30166 | 1.13556 | 119.30399 | 1.4601 | 119.3 | 1.52679
119.30444 | 1.13556 | 119.30677 | 1.45999 | 119.30278 | 1.52649
119.30721 | 1.13586 | 119.30955 | 1.46036 | 119.30556 | 1.52649
119.30999 | 1.13556 | 119.31232 | 1.45976 | 119.30833 | 1.5274
119.31277 | 1.13617 | 119.3151 | 1.45877 | 119.31111 | 1.52679
119.31555 | 1.13586 | 119.31788 | 1.45877 | 119.31389 | 1.52679
119.31833 | 1.13739 | 119.32066 | 1.45891 | 119.31667 | 1.52649
119.3211 | 1.13556 | 119.32344 | 1.45868 | 119.31944 | 1.52283
119.32388 | 1.13556 | 119.32621 | 1.45935 | 119.32222 | 1.53015
119.32666 | 1.13678 | 119.32899 | 1.45891 | 119.325 | 1.52557
119.32944 | 1.13495 | 119.33177 | 1.45851 | 119.32778 | 1.52374
119.33221 | 1.13586 | 119.33455 | 1.45862 | 119.33056 | 1.5274
119.33499 | 1.13739 | 119.33732 | 1.45921 | 119.33333 | 1.52771
119.33777 | 1.13647 | 119.3401 | 1.45958 | 119.33611 | 1.52527
119.34055 | 1.13617 | 119.34288 | 1.4598 | 119.33889 | 1.52527
119.34333 | 1.13617 | 119.34566 | 1.45993 | 119.34167 | 1.52679
119.3461 | 1.13647 | 119.34844 | 1.45898 | 119.34444 | 1.52588
119.34888 | 1.13617 | 119.35121 | 1.4595 | 119.34722 | 1.52618
119.35166 | 1.13617 | 119.35399 | 1.45964 | 119.35 | 1.52618
119.35444 | 1.13617 | 119.35677 | 1.45911 | 119.35278 | 1.52588
119.35721 | 1.13525 | 119.35955 | 1.45879 | 119.35556 | 1.52557
119.35999 | 1.13708 | 119.36232 | 1.45935 | 119.35833 | 1.5271
119.36277 | 1.13647 | 119.3651 | 1.45904 | 119.36111 | 1.52588
119.36555 | 1.13586 | 119.36788 | 1.45934 | 119.36389 | 1.52588
119.36833 | 1.13617 | 119.37066 | 1.45935 | 119.36667 | 1.5271
119.3711 | 1.13708 | 119.37344 | 1.45824 | 119.36944 | 1.52588
119.37388 | 1.13556 | 119.37621 | 1.45852 | 119.37222 | 1.52588
119.37666 | 1.13617 | 119.37899 | 1.45876 | 119.375 | 1.52679
119.37944 | 1.13617 | 119.38177 | 1.45928 | 119.37778 | 1.52527
119.38221 | 1.13647 | 119.38455 | 1.45863 | 119.38056 | 1.52557
119.38499 | 1.13617 | 119.38732 | 1.46014 | 119.38333 | 1.5274
119.38777 | 1.13586 | 119.3901 | 1.45925 | 119.38611 | 1.52649
119.39055 | 1.13525 | 119.39288 | 1.45889 | 119.38889 | 1.52618
119.39333 | 1.13586 | 119.39566 | 1.4592 | 119.39167 | 1.5271
119.3961 | 1.13678 | 119.39844 | 1.45907 | 119.39444 | 1.52618
119.39888 | 1.13617 | 119.40121 | 1.46005 | 119.39722 | 1.52618
119.40166 | 1.13678 | 119.40399 | 1.46019 | 119.4 | 1.5271
119.40444 | 1.13678 | 119.40677 | 1.45983 | 119.40278 | 1.52649
119.40721 | 1.13525 | 119.40955 | 1.45798 | 119.40556 | 1.52649
119.40999 | 1.13617 | 119.41232 | 1.4574 | 119.40833 | 1.5271
119.41277 | 1.13617 | 119.4151 | 1.46027 | 119.41111 | 1.52618
119.41555 | 1.13556 | 119.41788 | 1.4601 | 119.41389 | 1.52679
119.41833 | 1.13617 | 119.42066 | 1.4599 | 119.41667 | 1.5271
119.4211 | 1.13617 | 119.42344 | 1.45918 | 119.41944 | 1.52618
119.42388 | 1.13647 | 119.42621 | 1.45828 | 119.42222 | 1.52618
119.42666 | 1.13617 | 119.42899 | 1.45944 | 119.425 | 1.52679
119.42944 | 1.13647 | 119.43177 | 1.45937 | 119.42778 | 1.52618
119.43221 | 1.13556 | 119.43455 | 1.45993 | 119.43056 | 1.52588
119.43499 | 1.13678 | 119.43732 | 1.45976 | 119.43333 | 1.52679
119.43777 | 1.13647 | 119.4401 | 1.45928 | 119.43611 | 1.5271
119.44055 | 1.13495 | 119.44288 | 1.45949 | 119.43889 | 1.52618
119.44333 | 1.13678 | 119.44566 | 1.45904 | 119.44167 | 1.52649
119.4461 | 1.13617 | 119.44844 | 1.45906 | 119.44444 | 1.52618
119.44888 | 1.13525 | 119.45121 | 1.45876 | 119.44722 | 1.52588
119.45166 | 1.13647 | 119.45399 | 1.45853 | 119.45 | 1.52649
119.45444 | 1.13586 | 119.45677 | 1.45804 | 119.45278 | 1.52557
119.45721 | 1.13617 | 119.45955 | 1.45901 | 119.45556 | 1.52557
119.45999 | 1.13556 | 119.46232 | 1.46003 | 119.45833 | 1.52679
119.46277 | 1.13586 | 119.4651 | 1.45995 | 119.46111 | 1.52557
119.46555 | 1.13556 | 119.46788 | 1.45935 | 119.46389 | 1.52618
119.46833 | 1.13556 | 119.47066 | 1.45947 | 119.46667 | 1.5271
119.4711 | 1.13495 | 119.47344 | 1.45969 | 119.46944 | 1.5274
119.47388 | 1.13556 | 119.47621 | 1.4592 | 119.47222 | 1.52679
119.47666 | 1.13586 | 119.47899 | 1.45935 | 119.475 | 1.52679
119.47944 | 1.13556 | 119.48177 | 1.45863 | 119.47778 | 1.52618
119.48221 | 1.13556 | 119.48455 | 1.45888 | 119.48056 | 1.52618
119.48499 | 1.13617 | 119.48732 | 1.45873 | 119.48333 | 1.52649
119.48777 | 1.13586 | 119.4901 | 1.45877 | 119.48611 | 1.52618
119.49055 | 1.13525 | 119.49288 | 1.45949 | 119.48889 | 1.52618
119.49333 | 1.13678 | 119.49566 | 1.45944 | 119.49167 | 1.52679
119.4961 | 1.13586 | 119.49844 | 1.45952 | 119.49444 | 1.52649
119.49888 | 1.13586 | 119.50121 | 1.45938 | 119.49722 | 1.52618
119.50166 | 1.13647 | 119.50399 | 1.4599 | 119.5 | 1.52771
119.50444 | 1.13525 | 119.50677 | 1.45938 | 119.50278 | 1.5274
119.50721 | 1.13464 | 119.50955 | 1.45962 | 119.50556 | 1.52618
119.50999 | 1.13586 | 119.51232 | 1.45964 | 119.50833 | 1.5274
119.51277 | 1.13525 | 119.5151 | 1.45891 | 119.51111 | 1.52649
119.51555 | 1.13525 | 119.51788 | 1.45934 | 119.51389 | 1.52588
119.51833 | 1.13617 | 119.52066 | 1.45947 | 119.51667 | 1.52802
119.5211 | 1.13525 | 119.52344 | 1.45935 | 119.51944 | 1.52618
119.52388 | 1.13525 | 119.52621 | 1.45934 | 119.52222 | 1.52679
119.52666 | 1.13586 | 119.52899 | 1.45993 | 119.525 | 1.52679
119.52944 | 1.13617 | 119.53177 | 1.4601 | 119.52778 | 1.52649
119.53221 | 1.13556 | 119.53455 | 1.45906 | 119.53056 | 1.52679
119.53499 | 1.13556 | 119.53732 | 1.45917 | 119.53333 | 1.5271
119.53777 | 1.13495 | 119.5401 | 1.45956 | 119.53611 | 1.52679
119.54055 | 1.13708 | 119.54288 | 1.45953 | 119.53889 | 1.52924
119.54333 | 1.13708 | 119.54566 | 1.4599 | 119.54167 | 1.5271
119.5461 | 1.13708 | 119.54844 | 1.4595 | 119.54444 | 1.52588
119.54888 | 1.13556 | 119.55121 | 1.45876 | 119.54722 | 1.52588
119.55166 | 1.13586 | 119.55399 | 1.45937 | 119.55 | 1.52863
119.55444 | 1.13525 | 119.55677 | 1.45967 | 119.55278 | 1.52649
119.55721 | 1.13525 | 119.55955 | 1.45934 | 119.55556 | 1.52649
119.55999 | 1.13586 | 119.56232 | 1.45914 | 119.55833 | 1.52679
119.56277 | 1.13525 | 119.5651 | 1.4595 | 119.56111 | 1.52557
119.56555 | 1.13556 | 119.56788 | 1.45937 | 119.56389 | 1.52588
119.56833 | 1.13586 | 119.57066 | 1.46017 | 119.56667 | 1.52649
119.5711 | 1.13647 | 119.57344 | 1.45996 | 119.56944 | 1.52618
119.57388 | 1.13525 | 119.57621 | 1.46008 | 119.57222 | 1.5271
119.57666 | 1.13617 | 119.57899 | 1.45949 | 119.575 | 1.5271
119.57944 | 1.13617 | 119.58177 | 1.45879 | 119.57778 | 1.52618
119.58221 | 1.13556 | 119.58455 | 1.45917 | 119.58056 | 1.52588
119.58499 | 1.13556 | 119.58732 | 1.45976 | 119.58333 | 1.52649
119.58777 | 1.13586 | 119.5901 | 1.45926 | 119.58611 | 1.5271
119.59055 | 1.13556 | 119.59288 | 1.45935 | 119.58889 | 1.52618
119.59333 | 1.13678 | 119.59566 | 1.45904 | 119.59167 | 1.52771
119.5961 | 1.13708 | 119.59844 | 1.45849 | 119.59444 | 1.5274
119.59888 | 1.13556 | 119.60121 | 1.45818 | 119.59722 | 1.52649
119.60166 | 1.13617 | 119.60399 | 1.45906 | 119.6 | 1.52649
119.60444 | 1.13586 | 119.60677 | 1.4588 | 119.60278 | 1.52679
119.60721 | 1.13556 | 119.60955 | 1.45891 | 119.60556 | 1.52679
119.60999 | 1.13617 | 119.61232 | 1.45976 | 119.60833 | 1.5271
119.61277 | 1.13647 | 119.6151 | 1.45926 | 119.61111 | 1.52649
119.61555 | 1.13525 | 119.61788 | 1.46001 | 119.61389 | 1.52618
119.61833 | 1.13647 | 119.62066 | 1.4601 | 119.61667 | 1.5271
119.6211 | 1.13586 | 119.62344 | 1.45877 | 119.61944 | 1.5271
119.62388 | 1.13586 | 119.62621 | 1.45816 | 119.62222 | 1.52649
119.62666 | 1.13708 | 119.62899 | 1.4584 | 119.625 | 1.5274
119.62944 | 1.13556 | 119.63177 | 1.45943 | 119.62778 | 1.52649
119.63221 | 1.13525 | 119.63455 | 1.45923 | 119.63056 | 1.52649
119.63499 | 1.13617 | 119.63732 | 1.45964 | 119.63333 | 1.52863
119.63777 | 1.13617 | 119.6401 | 1.45966 | 119.63611 | 1.5274
119.64055 | 1.13647 | 119.64288 | 1.46022 | 119.63889 | 1.52649
119.64333 | 1.13556 | 119.64566 | 1.45947 | 119.64167 | 1.5271
119.6461 | 1.13617 | 119.64844 | 1.45935 | 119.64444 | 1.52588
119.64888 | 1.13525 | 119.65121 | 1.45892 | 119.64722 | 1.52618
119.65166 | 1.13586 | 119.65399 | 1.45921 | 119.65 | 1.5271
119.65444 | 1.13617 | 119.65677 | 1.45833 | 119.65278 | 1.52679
119.65721 | 1.13556 | 119.65955 | 1.45846 | 119.65556 | 1.52618
119.65999 | 1.13708 | 119.66232 | 1.45988 | 119.65833 | 1.52649
119.66277 | 1.13647 | 119.6651 | 1.45892 | 119.66111 | 1.52679
119.66555 | 1.13525 | 119.66788 | 1.45891 | 119.66389 | 1.52618
119.66833 | 1.13708 | 119.67066 | 1.45949 | 119.66667 | 1.5274
119.6711 | 1.13678 | 119.67344 | 1.45911 | 119.66944 | 1.52802
119.67388 | 1.13495 | 119.67621 | 1.45925 | 119.67222 | 1.52649
119.67666 | 1.13556 | 119.67899 | 1.45889 | 119.675 | 1.5271
119.67944 | 1.13586 | 119.68177 | 1.45891 | 119.67778 | 1.5271
119.68221 | 1.13525 | 119.68455 | 1.45877 | 119.68056 | 1.5271
119.68499 | 1.13556 | 119.68732 | 1.46005 | 119.68333 | 1.52802
119.68777 | 1.13586 | 119.6901 | 1.45879 | 119.68611 | 1.5271
119.69055 | 1.13525 | 119.69288 | 1.45892 | 119.68889 | 1.52496
119.69333 | 1.13647 | 119.69566 | 1.46003 | 119.69167 | 1.52771
119.6961 | 1.13647 | 119.69844 | 1.45911 | 119.69444 | 1.52679
119.69888 | 1.13525 | 119.70121 | 1.45921 | 119.69722 | 1.52588
119.70166 | 1.13556 | 119.70399 | 1.45934 | 119.7 | 1.52588
119.70444 | 1.13617 | 119.70677 | 1.45892 | 119.70278 | 1.52649
119.70721 | 1.13495 | 119.70955 | 1.4592 | 119.70556 | 1.52588
119.70999 | 1.13586 | 119.71232 | 1.45931 | 119.70833 | 1.5271
119.71277 | 1.13647 | 119.7151 | 1.4592 | 119.71111 | 1.52679
119.71555 | 1.13586 | 119.71788 | 1.45886 | 119.71389 | 1.52618
119.71833 | 1.13617 | 119.72066 | 1.46007 | 119.71667 | 1.5271
119.7211 | 1.13647 | 119.72344 | 1.45969 | 119.71944 | 1.5271
119.72388 | 1.13525 | 119.72621 | 1.45915 | 119.72222 | 1.52618
119.72666 | 1.13617 | 119.72899 | 1.46076 | 119.725 | 1.5271
119.72944 | 1.13525 | 119.73177 | 1.45978 | 119.72778 | 1.52679
119.73221 | 1.13586 | 119.73455 | 1.45978 | 119.73056 | 1.52618
119.73499 | 1.13678 | 119.73732 | 1.46031 | 119.73333 | 1.52649
119.73777 | 1.13647 | 119.7401 | 1.46036 | 119.73611 | 1.52679
119.74055 | 1.13586 | 119.74288 | 1.45978 | 119.73889 | 1.52679
119.74333 | 1.13678 | 119.74566 | 1.45999 | 119.74167 | 1.5271
119.7461 | 1.13617 | 119.74844 | 1.46007 | 119.74444 | 1.5274
119.74888 | 1.13556 | 119.75121 | 1.45947 | 119.74722 | 1.52679
119.75166 | 1.13647 | 119.75399 | 1.45958 | 119.75 | 1.52618
119.75444 | 1.13647 | 119.75677 | 1.45934 | 119.75278 | 1.52649
119.75721 | 1.13556 | 119.75955 | 1.45964 | 119.75556 | 1.52527
119.75999 | 1.13617 | 119.76232 | 1.46046 | 119.75833 | 1.52649
119.76277 | 1.13586 | 119.7651 | 1.45938 | 119.76111 | 1.52649
119.76555 | 1.13586 | 119.76788 | 1.45932 | 119.76389 | 1.52618
119.76833 | 1.13647 | 119.77066 | 1.45927 | 119.76667 | 1.5271
119.7711 | 1.13647 | 119.77344 | 1.4598 | 119.76944 | 1.52679
119.77388 | 1.13586 | 119.77621 | 1.45904 | 119.77222 | 1.52679
119.77666 | 1.13617 | 119.77899 | 1.46017 | 119.775 | 1.5271
119.77944 | 1.13586 | 119.78177 | 1.45976 | 119.77778 | 1.52649
119.78221 | 1.13556 | 119.78455 | 1.45885 | 119.78056 | 1.52618
119.78499 | 1.13556 | 119.78732 | 1.45928 | 119.78333 | 1.52679
119.78777 | 1.13647 | 119.7901 | 1.45886 | 119.78611 | 1.5271
119.79055 | 1.13556 | 119.79288 | 1.45925 | 119.78889 | 1.52618
119.79333 | 1.13586 | 119.79566 | 1.45946 | 119.79167 | 1.5271
119.7961 | 1.13617 | 119.79844 | 1.45978 | 119.79444 | 1.52679
119.79888 | 1.13556 | 119.80121 | 1.45833 | 119.79722 | 1.52588
119.80166 | 1.13586 | 119.80399 | 1.45914 | 119.8 | 1.5274
119.80444 | 1.13617 | 119.80677 | 1.45964 | 119.80278 | 1.52588
119.80721 | 1.13586 | 119.80955 | 1.46022 | 119.80556 | 1.52649
119.80999 | 1.13586 | 119.81232 | 1.46019 | 119.80833 | 1.5274
119.81277 | 1.13647 | 119.8151 | 1.45938 | 119.81111 | 1.52649
119.81555 | 1.13617 | 119.81788 | 1.46008 | 119.81389 | 1.52649
119.81833 | 1.13586 | 119.82066 | 1.46016 | 119.81667 | 1.52802
119.8211 | 1.13586 | 119.82344 | 1.4592 | 119.81944 | 1.52771
119.82388 | 1.13647 | 119.82621 | 1.46022 | 119.82222 | 1.52649
119.82666 | 1.13617 | 119.82899 | 1.4599 | 119.825 | 1.5274
119.82944 | 1.13647 | 119.83177 | 1.45921 | 119.82778 | 1.52679
119.83221 | 1.13586 | 119.83455 | 1.4598 | 119.83056 | 1.52679
119.83499 | 1.13586 | 119.83732 | 1.4599 | 119.83333 | 1.5271
119.83777 | 1.13678 | 119.8401 | 1.45925 | 119.83611 | 1.52679
119.84055 | 1.13586 | 119.84288 | 1.45907 | 119.83889 | 1.52679
119.84333 | 1.13525 | 119.84566 | 1.46005 | 119.84167 | 1.5274
119.8461 | 1.13678 | 119.84844 | 1.45981 | 119.84444 | 1.5274
119.84888 | 1.13647 | 119.85121 | 1.4595 | 119.84722 | 1.52618
119.85166 | 1.13556 | 119.85399 | 1.45934 | 119.85 | 1.5271
119.85444 | 1.13556 | 119.85677 | 1.45949 | 119.85278 | 1.52679
119.85721 | 1.13556 | 119.85955 | 1.45907 | 119.85556 | 1.52618
119.85999 | 1.13647 | 119.86232 | 1.45973 | 119.85833 | 1.52649
119.86277 | 1.13617 | 119.8651 | 1.45932 | 119.86111 | 1.52557
119.86555 | 1.13586 | 119.86788 | 1.45888 | 119.86389 | 1.52527
119.86833 | 1.13586 | 119.87066 | 1.45931 | 119.86667 | 1.5271
119.8711 | 1.13647 | 119.87344 | 1.4595 | 119.86944 | 1.52588
119.87388 | 1.13556 | 119.87621 | 1.45952 | 119.87222 | 1.52832
119.87666 | 1.13586 | 119.87899 | 1.45978 | 119.875 | 1.52618
119.87944 | 1.13586 | 119.88177 | 1.45978 | 119.87778 | 1.52557
119.88221 | 1.13525 | 119.88455 | 1.45969 | 119.88056 | 1.52618
119.88499 | 1.13647 | 119.88732 | 1.46002 | 119.88333 | 1.5271
119.88777 | 1.13586 | 119.8901 | 1.45949 | 119.88611 | 1.5274
119.89055 | 1.13617 | 119.89288 | 1.45962 | 119.88889 | 1.5271
119.89333 | 1.13617 | 119.89566 | 1.45942 | 119.89167 | 1.5274
119.8961 | 1.13617 | 119.89844 | 1.46008 | 119.89444 | 1.52771
119.89888 | 1.13525 | 119.90121 | 1.45969 | 119.89722 | 1.52679
119.90166 | 1.13556 | 119.90399 | 1.46007 | 119.9 | 1.5271
119.90444 | 1.13617 | 119.90677 | 1.45911 | 119.90278 | 1.5271
119.90721 | 1.13556 | 119.90955 | 1.45967 | 119.90556 | 1.52679
119.90999 | 1.13556 | 119.91232 | 1.46002 | 119.90833 | 1.5271
119.91277 | 1.13586 | 119.9151 | 1.45975 | 119.91111 | 1.52802
119.91555 | 1.13556 | 119.91788 | 1.45959 | 119.91389 | 1.52679
119.91833 | 1.13586 | 119.92066 | 1.45958 | 119.91667 | 1.52679
119.9211 | 1.13647 | 119.92344 | 1.45947 | 119.91944 | 1.5271
119.92388 | 1.13556 | 119.92621 | 1.4598 | 119.92222 | 1.52679
119.92666 | 1.13586 | 119.92899 | 1.46046 | 119.925 | 1.5274
119.92944 | 1.13586 | 119.93177 | 1.45964 | 119.92778 | 1.52618
119.93221 | 1.13525 | 119.93455 | 1.45947 | 119.93056 | 1.52527
119.93499 | 1.13647 | 119.93732 | 1.46014 | 119.93333 | 1.52679
119.93777 | 1.13647 | 119.9401 | 1.46068 | 119.93611 | 1.5274
119.94055 | 1.13586 | 119.94288 | 1.46011 | 119.93889 | 1.52649
119.94333 | 1.13586 | 119.94566 | 1.46106 | 119.94167 | 1.52679
119.9461 | 1.13617 | 119.94844 | 1.45888 | 119.94444 | 1.5271
119.94888 | 1.13617 | 119.95121 | 1.45873 | 119.94722 | 1.52618
119.95166 | 1.13586 | 119.95399 | 1.45886 | 119.95 | 1.52618
119.95444 | 1.13647 | 119.95677 | 1.4592 | 119.95278 | 1.52679
119.95721 | 1.13586 | 119.95955 | 1.4592 | 119.95556 | 1.52588
119.95999 | 1.13678 | 119.96232 | 1.45988 | 119.95833 | 1.52649
119.96277 | 1.13617 | 119.9651 | 1.4595 | 119.96111 | 1.5271
119.96555 | 1.13586 | 119.96788 | 1.45925 | 119.96389 | 1.52588
119.96833 | 1.13678 | 119.97066 | 1.46019 | 119.96667 | 1.52679
119.9711 | 1.13678 | 119.97344 | 1.45921 | 119.96944 | 1.52649
119.97388 | 1.13556 | 119.97621 | 1.45914 | 119.97222 | 1.52588
119.97666 | 1.13586 | 119.97899 | 1.46007 | 119.975 | 1.52649
119.97944 | 1.13617 | 119.98177 | 1.45938 | 119.97778 | 1.52679
119.98221 | 1.13525 | 119.98455 | 1.45906 | 119.98056 | 1.52588
119.98499 | 1.13586 | 119.98732 | 1.45931 | 119.98333 | 1.52679
119.98777 | 1.13678 | 119.9901 | 1.45995 | 119.98611 | 1.5274
119.99055 | 1.13556 | 119.99288 | 1.45895 | 119.98889 | 1.5271
119.99333 | 1.13647 | 119.99566 | 1.46005 | 119.99167 | 1.5274
119.9961 | 1.13586 | 119.99844 | 1.45998 | 119.99444 | 1.5274
119.99888 | 1.13586 | 120.00121 | 1.45938 | 119.99722 | 1.52649
120.00166 | 1.13556 | 120.00399 | 1.45934 | 120 | 1.52679
120.00444 | 1.13586 | 120.00677 | 1.45866 | 120.00278 | 1.52679
120.00721 | 1.13556 | 120.00955 | 1.45909 | 120.00556 | 1.52618
120.00999 | 1.13617 | 120.01232 | 1.45935 | 120.00833 | 1.52802
120.01277 | 1.13647 | 120.0151 | 1.45909 | 120.01111 | 1.52771
120.01555 | 1.13495 | 120.01788 | 1.45868 | 120.01389 | 1.52649
120.01833 | 1.13525 | 120.02066 | 1.45949 | 120.01667 | 1.5271
120.0211 | 1.13678 | 120.02344 | 1.45949 | 120.01944 | 1.5271
120.02388 | 1.13556 | 120.02621 | 1.45894 | 120.02222 | 1.5271
120.02666 | 1.13525 | 120.02899 | 1.45949 | 120.025 | 1.52802
120.02944 | 1.13617 | 120.03177 | 1.45953 | 120.02778 | 1.52802
120.03221 | 1.13556 | 120.03455 | 1.45941 | 120.03056 | 1.52618
120.03499 | 1.13586 | 120.03732 | 1.45995 | 120.03333 | 1.52649
120.03777 | 1.13678 | 120.0401 | 1.45984 | 120.03611 | 1.5271
120.04055 | 1.13525 | 120.04288 | 1.45956 | 120.03889 | 1.5271
120.04333 | 1.13495 | 120.04566 | 1.45952 | 120.04167 | 1.52771
120.0461 | 1.13617 | 120.04844 | 1.4603 | 120.04444 | 1.52771
120.04888 | 1.13495 | 120.05121 | 1.45955 | 120.04722 | 1.5274
120.05166 | 1.13617 | 120.05399 | 1.45932 | 120.05 | 1.5274
120.05444 | 1.13586 | 120.05677 | 1.45966 | 120.05278 | 1.52863
120.05721 | 1.13525 | 120.05955 | 1.45981 | 120.05556 | 1.5271
120.05999 | 1.13617 | 120.06232 | 1.46053 | 120.05833 | 1.5271
120.06277 | 1.13556 | 120.0651 | 1.45986 | 120.06111 | 1.52771
120.06555 | 1.13586 | 120.06788 | 1.46039 | 120.06389 | 1.5274
120.06833 | 1.13464 | 120.07066 | 1.46051 | 120.06667 | 1.5271
120.0711 | 1.13586 | 120.07344 | 1.4592 | 120.06944 | 1.52802
120.07388 | 1.13586 | 120.07621 | 1.4588 | 120.07222 | 1.52679
120.07666 | 1.13617 | 120.07899 | 1.45947 | 120.075 | 1.5271
120.07944 | 1.13586 | 120.08177 | 1.45964 | 120.07778 | 1.5271
120.08221 | 1.13525 | 120.08455 | 1.4595 | 120.08056 | 1.5271
120.08499 | 1.13495 | 120.08732 | 1.45934 | 120.08333 | 1.5271
120.08777 | 1.13556 | 120.0901 | 1.46022 | 120.08611 | 1.5274
120.09055 | 1.13525 | 120.09288 | 1.4603 | 120.08889 | 1.5271
120.09333 | 1.13586 | 120.09566 | 1.46007 | 120.09167 | 1.5271
120.0961 | 1.13586 | 120.09844 | 1.45891 | 120.09444 | 1.52863
120.09888 | 1.13586 | 120.10121 | 1.45981 | 120.09722 | 1.5271
120.10166 | 1.13525 | 120.10399 | 1.45962 | 120.1 | 1.5274
120.10444 | 1.13586 | 120.10677 | 1.46024 | 120.10278 | 1.52771
120.10721 | 1.13556 | 120.10955 | 1.45894 | 120.10556 | 1.5271
120.10999 | 1.13647 | 120.11232 | 1.45988 | 120.10833 | 1.52863
120.11277 | 1.13617 | 120.1151 | 1.46021 | 120.11111 | 1.52832
120.11555 | 1.13403 | 120.11788 | 1.46024 | 120.11389 | 1.5271
120.11833 | 1.13495 | 120.12066 | 1.46007 | 120.11667 | 1.52802
120.1211 | 1.13556 | 120.12344 | 1.46005 | 120.11944 | 1.52802
120.12388 | 1.13556 | 120.12621 | 1.45926 | 120.12222 | 1.52771
120.12666 | 1.13586 | 120.12899 | 1.45992 | 120.125 | 1.5274
120.12944 | 1.13678 | 120.13177 | 1.4601 | 120.12778 | 1.52771
120.13221 | 1.13617 | 120.13455 | 1.4603 | 120.13056 | 1.52649
120.13499 | 1.13586 | 120.13732 | 1.46036 | 120.13333 | 1.5274
120.13777 | 1.13586 | 120.1401 | 1.45935 | 120.13611 | 1.52771
120.14055 | 1.13586 | 120.14288 | 1.45907 | 120.13889 | 1.5274
120.14333 | 1.13464 | 120.14566 | 1.45828 | 120.14167 | 1.5271
120.1461 | 1.13617 | 120.14844 | 1.45934 | 120.14444 | 1.5271
120.14888 | 1.13495 | 120.15121 | 1.45947 | 120.14722 | 1.52618
120.15166 | 1.13556 | 120.15399 | 1.45904 | 120.15 | 1.52771
120.15444 | 1.13647 | 120.15677 | 1.45964 | 120.15278 | 1.52771
120.15721 | 1.13525 | 120.15955 | 1.45935 | 120.15556 | 1.52679
120.15999 | 1.13525 | 120.16232 | 1.45888 | 120.15833 | 1.5271
120.16277 | 1.13739 | 120.1651 | 1.46007 | 120.16111 | 1.52802
120.16555 | 1.13678 | 120.16788 | 1.45993 | 120.16389 | 1.52588
120.16833 | 1.13617 | 120.17066 | 1.45975 | 120.16667 | 1.5271
120.1711 | 1.13586 | 120.17344 | 1.45992 | 120.16944 | 1.5274
120.17388 | 1.13617 | 120.17621 | 1.4592 | 120.17222 | 1.52618
120.17666 | 1.13495 | 120.17899 | 1.45976 | 120.175 | 1.52679
120.17944 | 1.13617 | 120.18177 | 1.46 | 120.17778 | 1.5274
120.18221 | 1.13556 | 120.18455 | 1.45978 | 120.18056 | 1.5271
120.18499 | 1.13586 | 120.18732 | 1.46045 | 120.18333 | 1.5271
120.18777 | 1.13586 | 120.1901 | 1.45934 | 120.18611 | 1.5274
120.19055 | 1.13525 | 120.19288 | 1.46039 | 120.18889 | 1.52649
120.19333 | 1.13617 | 120.19566 | 1.46109 | 120.19167 | 1.52618
120.1961 | 1.13617 | 120.19844 | 1.46021 | 120.19444 | 1.5271
120.19888 | 1.13525 | 120.20121 | 1.45915 | 120.19722 | 1.52649
120.20166 | 1.13617 | 120.20399 | 1.45926 | 120.2 | 1.52649
120.20444 | 1.13678 | 120.20677 | 1.45959 | 120.20278 | 1.52649
120.20721 | 1.13556 | 120.20955 | 1.45889 | 120.20556 | 1.52618
120.20999 | 1.13586 | 120.21232 | 1.45976 | 120.20833 | 1.52588
120.21277 | 1.13678 | 120.2151 | 1.45946 | 120.21111 | 1.52679
120.21555 | 1.13586 | 120.21788 | 1.45952 | 120.21389 | 1.52527
120.21833 | 1.13556 | 120.22066 | 1.46014 | 120.21667 | 1.52527
120.2211 | 1.13586 | 120.22344 | 1.46048 | 120.21944 | 1.52679
120.22388 | 1.13586 | 120.22621 | 1.46065 | 120.22222 | 1.52588
120.22666 | 1.13617 | 120.22899 | 1.46005 | 120.225 | 1.52649
120.22944 | 1.13678 | 120.23177 | 1.45978 | 120.22778 | 1.52679
120.23221 | 1.13525 | 120.23455 | 1.45874 | 120.23056 | 1.52588
120.23499 | 1.13586 | 120.23732 | 1.45942 | 120.23333 | 1.52679
120.23777 | 1.13678 | 120.2401 | 1.46077 | 120.23611 | 1.52649
120.24055 | 1.13586 | 120.24288 | 1.46039 | 120.23889 | 1.52588
120.24333 | 1.13647 | 120.24566 | 1.4606 | 120.24167 | 1.5274
120.2461 | 1.13586 | 120.24844 | 1.46124 | 120.24444 | 1.52802
120.24888 | 1.13586 | 120.25121 | 1.46008 | 120.24722 | 1.52588
120.25166 | 1.13556 | 120.25399 | 1.46002 | 120.25 | 1.52618
120.25444 | 1.13617 | 120.25677 | 1.46016 | 120.25278 | 1.52771
120.25721 | 1.13617 | 120.25955 | 1.45952 | 120.25556 | 1.52588
120.25999 | 1.13556 | 120.26232 | 1.45987 | 120.25833 | 1.52588
120.26277 | 1.13617 | 120.2651 | 1.45944 | 120.26111 | 1.5271
120.26555 | 1.13556 | 120.26788 | 1.45959 | 120.26389 | 1.52649
120.26833 | 1.13617 | 120.27066 | 1.45912 | 120.26667 | 1.52618
120.2711 | 1.13708 | 120.27344 | 1.4597 | 120.26944 | 1.5274
120.27388 | 1.13678 | 120.27621 | 1.46036 | 120.27222 | 1.52649
120.27666 | 1.13647 | 120.27899 | 1.46076 | 120.275 | 1.52588
120.27944 | 1.13647 | 120.28177 | 1.46094 | 120.27778 | 1.52771
120.28221 | 1.13586 | 120.28455 | 1.46007 | 120.28056 | 1.52588
120.28499 | 1.13556 | 120.28732 | 1.45988 | 120.28333 | 1.52679
120.28777 | 1.13586 | 120.2901 | 1.46003 | 120.28611 | 1.52679
120.29055 | 1.13525 | 120.29288 | 1.45931 | 120.28889 | 1.52649
120.29333 | 1.13556 | 120.29566 | 1.45929 | 120.29167 | 1.52649
120.2961 | 1.13586 | 120.29844 | 1.4597 | 120.29444 | 1.52618
120.29888 | 1.13586 | 120.30121 | 1.4592 | 120.29722 | 1.52557
120.30166 | 1.13525 | 120.30399 | 1.45988 | 120.3 | 1.52527
120.30444 | 1.13556 | 120.30677 | 1.46077 | 120.30278 | 1.52679
120.30721 | 1.13556 | 120.30955 | 1.46027 | 120.30556 | 1.52557
120.30999 | 1.13556 | 120.31232 | 1.45988 | 120.30833 | 1.52618
120.31277 | 1.13586 | 120.3151 | 1.45993 | 120.31111 | 1.52679
120.31555 | 1.13525 | 120.31788 | 1.45992 | 120.31389 | 1.52588
120.31833 | 1.13556 | 120.32066 | 1.46007 | 120.31667 | 1.52588
120.3211 | 1.13617 | 120.32344 | 1.4599 | 120.31944 | 1.5271
120.32388 | 1.13556 | 120.32621 | 1.45921 | 120.32222 | 1.52588
120.32666 | 1.13617 | 120.32899 | 1.45972 | 120.325 | 1.52588
120.32944 | 1.13617 | 120.33177 | 1.46003 | 120.32778 | 1.52618
120.33221 | 1.13617 | 120.33455 | 1.45925 | 120.33056 | 1.52588
120.33499 | 1.13586 | 120.33732 | 1.46063 | 120.33333 | 1.52496
120.33777 | 1.13678 | 120.3401 | 1.46065 | 120.33611 | 1.52588
120.34055 | 1.13647 | 120.34288 | 1.46036 | 120.33889 | 1.52496
120.34333 | 1.13556 | 120.34566 | 1.46028 | 120.34167 | 1.52557
120.3461 | 1.13586 | 120.34844 | 1.45903 | 120.34444 | 1.52588
120.34888 | 1.13647 | 120.35121 | 1.45906 | 120.34722 | 1.52557
120.35166 | 1.13525 | 120.35399 | 1.45915 | 120.35 | 1.52649
120.35444 | 1.13647 | 120.35677 | 1.46003 | 120.35278 | 1.52649
120.35721 | 1.13556 | 120.35955 | 1.45996 | 120.35556 | 1.52618
120.35999 | 1.13495 | 120.36232 | 1.46017 | 120.35833 | 1.52618
120.36277 | 1.13647 | 120.3651 | 1.46021 | 120.36111 | 1.52679
120.36555 | 1.13678 | 120.36788 | 1.46066 | 120.36389 | 1.52557
120.36833 | 1.13617 | 120.37066 | 1.46033 | 120.36667 | 1.52557
120.3711 | 1.13586 | 120.37344 | 1.46077 | 120.36944 | 1.5271
120.37388 | 1.13556 | 120.37621 | 1.46025 | 120.37222 | 1.52557
120.37666 | 1.13556 | 120.37899 | 1.45975 | 120.375 | 1.52557
120.37944 | 1.13617 | 120.38177 | 1.45958 | 120.37778 | 1.52679
120.38221 | 1.13556 | 120.38455 | 1.45863 | 120.38056 | 1.52588
120.38499 | 1.13525 | 120.38732 | 1.45915 | 120.38333 | 1.52557
120.38777 | 1.13617 | 120.3901 | 1.45932 | 120.38611 | 1.52679
120.39055 | 1.13495 | 120.39288 | 1.45952 | 120.38889 | 1.52557
120.39333 | 1.13617 | 120.39566 | 1.46053 | 120.39167 | 1.52618
120.3961 | 1.13647 | 120.39844 | 1.46053 | 120.39444 | 1.52679
120.39888 | 1.13617 | 120.40121 | 1.45909 | 120.39722 | 1.52618
120.40166 | 1.13586 | 120.40399 | 1.45978 | 120.4 | 1.52557
120.40444 | 1.13617 | 120.40677 | 1.4599 | 120.40278 | 1.52649
120.40721 | 1.13556 | 120.40955 | 1.46013 | 120.40556 | 1.52618
120.40999 | 1.13556 | 120.41232 | 1.46034 | 120.40833 | 1.52618
120.41277 | 1.13647 | 120.4151 | 1.4608 | 120.41111 | 1.5271
120.41555 | 1.13586 | 120.41788 | 1.45983 | 120.41389 | 1.52679
120.41833 | 1.13617 | 120.42066 | 1.45949 | 120.41667 | 1.52618
120.4211 | 1.13556 | 120.42344 | 1.46036 | 120.41944 | 1.5274
120.42388 | 1.13556 | 120.42621 | 1.45962 | 120.42222 | 1.52679
120.42666 | 1.13617 | 120.42899 | 1.45932 | 120.425 | 1.52679
120.42944 | 1.13617 | 120.43177 | 1.46048 | 120.42778 | 1.52802
120.43221 | 1.13617 | 120.43455 | 1.45993 | 120.43056 | 1.52618
120.43499 | 1.13556 | 120.43732 | 1.45972 | 120.43333 | 1.52649
120.43777 | 1.13586 | 120.4401 | 1.45984 | 120.43611 | 1.5274
120.44055 | 1.13525 | 120.44288 | 1.45947 | 120.43889 | 1.52771
120.44333 | 1.13586 | 120.44566 | 1.45992 | 120.44167 | 1.52649
120.4461 | 1.13617 | 120.44844 | 1.46049 | 120.44444 | 1.52802
120.44888 | 1.13586 | 120.45121 | 1.46062 | 120.44722 | 1.52679
120.45166 | 1.13556 | 120.45399 | 1.45988 | 120.45 | 1.52618
120.45444 | 1.13647 | 120.45677 | 1.46077 | 120.45278 | 1.5274
120.45721 | 1.13556 | 120.45955 | 1.46024 | 120.45556 | 1.52618
120.45999 | 1.13525 | 120.46232 | 1.45944 | 120.45833 | 1.52679
120.46277 | 1.13647 | 120.4651 | 1.46307 | 120.46111 | 1.5271
120.46555 | 1.13556 | 120.46788 | 1.45833 | 120.46389 | 1.52588
120.46833 | 1.13495 | 120.47066 | 1.45956 | 120.46667 | 1.52557
120.4711 | 1.13617 | 120.47344 | 1.46016 | 120.46944 | 1.5271
120.47388 | 1.13586 | 120.47621 | 1.4601 | 120.47222 | 1.5271
120.47666 | 1.13525 | 120.47899 | 1.46005 | 120.475 | 1.52679
120.47944 | 1.13647 | 120.48177 | 1.46092 | 120.47778 | 1.52649
120.48221 | 1.13586 | 120.48455 | 1.46082 | 120.48056 | 1.52649
120.48499 | 1.13495 | 120.48732 | 1.46031 | 120.48333 | 1.52588
120.48777 | 1.13495 | 120.4901 | 1.4606 | 120.48611 | 1.5274
120.49055 | 1.13586 | 120.49288 | 1.46038 | 120.48889 | 1.5271
120.49333 | 1.13525 | 120.49566 | 1.46003 | 120.49167 | 1.52588
120.4961 | 1.13556 | 120.49844 | 1.45985 | 120.49444 | 1.52771
120.49888 | 1.13586 | 120.50121 | 1.45976 | 120.49722 | 1.5274
120.50166 | 1.13525 | 120.50399 | 1.46017 | 120.5 | 1.52618
120.50444 | 1.13586 | 120.50677 | 1.46057 | 120.50278 | 1.5274
120.50721 | 1.13525 | 120.50955 | 1.46007 | 120.50556 | 1.52649
120.50999 | 1.13586 | 120.51232 | 1.4598 | 120.50833 | 1.52618
120.51277 | 1.13556 | 120.5151 | 1.46031 | 120.51111 | 1.5274
120.51555 | 1.13586 | 120.51788 | 1.46021 | 120.51389 | 1.52649
120.51833 | 1.13464 | 120.52066 | 1.46003 | 120.51667 | 1.52649
120.5211 | 1.13647 | 120.52344 | 1.46107 | 120.51944 | 1.52679
120.52388 | 1.13525 | 120.52621 | 1.46024 | 120.52222 | 1.52679
120.52666 | 1.13525 | 120.52899 | 1.46017 | 120.525 | 1.52649
120.52944 | 1.13617 | 120.53177 | 1.45956 | 120.52778 | 1.5271
120.53221 | 1.13556 | 120.53455 | 1.4595 | 120.53056 | 1.52649
120.53499 | 1.13525 | 120.53732 | 1.46046 | 120.53333 | 1.52618
120.53777 | 1.13556 | 120.5401 | 1.46016 | 120.53611 | 1.52679
120.54055 | 1.13556 | 120.54288 | 1.46051 | 120.53889 | 1.52649
120.54333 | 1.13647 | 120.54566 | 1.46066 | 120.54167 | 1.52649
120.5461 | 1.13647 | 120.54844 | 1.46077 | 120.54444 | 1.5271
120.54888 | 1.13617 | 120.55121 | 1.4611 | 120.54722 | 1.52679
120.55166 | 1.13586 | 120.55399 | 1.46079 | 120.55 | 1.52588
120.55444 | 1.13678 | 120.55677 | 1.4604 | 120.55278 | 1.52679
120.55721 | 1.13556 | 120.55955 | 1.46017 | 120.55556 | 1.52649
120.55999 | 1.13617 | 120.56232 | 1.45958 | 120.55833 | 1.52679
120.56277 | 1.13525 | 120.5651 | 1.45949 | 120.56111 | 1.5271
120.56555 | 1.13678 | 120.56788 | 1.45959 | 120.56389 | 1.52649
120.56833 | 1.13586 | 120.57066 | 1.45969 | 120.56667 | 1.52679
120.5711 | 1.13617 | 120.57344 | 1.46022 | 120.56944 | 1.52649
120.57388 | 1.13647 | 120.57621 | 1.46066 | 120.57222 | 1.52618
120.57666 | 1.13617 | 120.57899 | 1.46092 | 120.575 | 1.52618
120.57944 | 1.13556 | 120.58177 | 1.46062 | 120.57778 | 1.52679
120.58221 | 1.13556 | 120.58455 | 1.46082 | 120.58056 | 1.52527
120.58499 | 1.13556 | 120.58732 | 1.46051 | 120.58333 | 1.52527
120.58777 | 1.13586 | 120.5901 | 1.46036 | 120.58611 | 1.52557
120.59055 | 1.13556 | 120.59288 | 1.46024 | 120.58889 | 1.52588
120.59333 | 1.13556 | 120.59566 | 1.46063 | 120.59167 | 1.52557
120.5961 | 1.13525 | 120.59844 | 1.46017 | 120.59444 | 1.52588
120.59888 | 1.13556 | 120.60121 | 1.45952 | 120.59722 | 1.52588
120.60166 | 1.13556 | 120.60399 | 1.45959 | 120.6 | 1.52527
120.60444 | 1.13525 | 120.60677 | 1.46048 | 120.60278 | 1.52649
120.60721 | 1.13556 | 120.60955 | 1.45983 | 120.60556 | 1.52557
120.60999 | 1.13525 | 120.61232 | 1.46039 | 120.60833 | 1.52496
120.61277 | 1.13617 | 120.6151 | 1.46033 | 120.61111 | 1.52649
120.61555 | 1.13678 | 120.61788 | 1.4601 | 120.61389 | 1.52618
120.61833 | 1.13556 | 120.62066 | 1.45992 | 120.61667 | 1.52588
120.6211 | 1.13586 | 120.62344 | 1.46033 | 120.61944 | 1.52679
120.62388 | 1.13586 | 120.62621 | 1.45995 | 120.62222 | 1.52618
120.62666 | 1.13617 | 120.62899 | 1.46024 | 120.625 | 1.52618
120.62944 | 1.13586 | 120.63177 | 1.46049 | 120.62778 | 1.52618
120.63221 | 1.13586 | 120.63455 | 1.45998 | 120.63056 | 1.52618
120.63499 | 1.13495 | 120.63732 | 1.45978 | 120.63333 | 1.52527
120.63777 | 1.13586 | 120.6401 | 1.46063 | 120.63611 | 1.52588
120.64055 | 1.13556 | 120.64288 | 1.45964 | 120.63889 | 1.52649
120.64333 | 1.13525 | 120.64566 | 1.45975 | 120.64167 | 1.52618
120.6461 | 1.13617 | 120.64844 | 1.46072 | 120.64444 | 1.52649
120.64888 | 1.13525 | 120.65121 | 1.46082 | 120.64722 | 1.52649
120.65166 | 1.13586 | 120.65399 | 1.46049 | 120.65 | 1.52557
120.65444 | 1.13556 | 120.65677 | 1.46028 | 120.65278 | 1.52679
120.65721 | 1.13647 | 120.65955 | 1.45993 | 120.65556 | 1.52618
120.65999 | 1.13556 | 120.66232 | 1.46114 | 120.65833 | 1.52557
120.66277 | 1.13586 | 120.6651 | 1.46053 | 120.66111 | 1.52618
120.66555 | 1.13556 | 120.66788 | 1.45983 | 120.66389 | 1.52527
120.66833 | 1.13464 | 120.67066 | 1.45927 | 120.66667 | 1.52557
120.6711 | 1.13647 | 120.67344 | 1.45997 | 120.66944 | 1.5274
120.67388 | 1.13525 | 120.67621 | 1.46051 | 120.67222 | 1.52679
120.67666 | 1.13525 | 120.67899 | 1.46022 | 120.675 | 1.52618
120.67944 | 1.13586 | 120.68177 | 1.46091 | 120.67778 | 1.52679
120.68221 | 1.13556 | 120.68455 | 1.46095 | 120.68056 | 1.52588
120.68499 | 1.13617 | 120.68732 | 1.46053 | 120.68333 | 1.52649
120.68777 | 1.13647 | 120.6901 | 1.46121 | 120.68611 | 1.5271
120.69055 | 1.13647 | 120.69288 | 1.46021 | 120.68889 | 1.52649
120.69333 | 1.13495 | 120.69566 | 1.45962 | 120.69167 | 1.52588
120.6961 | 1.13647 | 120.69844 | 1.45901 | 120.69444 | 1.5274
120.69888 | 1.13647 | 120.70121 | 1.45981 | 120.69722 | 1.52679
120.70166 | 1.13586 | 120.70399 | 1.45975 | 120.7 | 1.52618
120.70444 | 1.13617 | 120.70677 | 1.46127 | 120.70278 | 1.5274
120.70721 | 1.13586 | 120.70955 | 1.46077 | 120.70556 | 1.52618
120.70999 | 1.13586 | 120.71232 | 1.46002 | 120.70833 | 1.52557
120.71277 | 1.13647 | 120.7151 | 1.46058 | 120.71111 | 1.52649
120.71555 | 1.13586 | 120.71788 | 1.4608 | 120.71389 | 1.52679
120.71833 | 1.13586 | 120.72066 | 1.46038 | 120.71667 | 1.52649
120.7211 | 1.13586 | 120.72344 | 1.46086 | 120.71944 | 1.52771
120.72388 | 1.13647 | 120.72621 | 1.46014 | 120.72222 | 1.5271
120.72666 | 1.13525 | 120.72899 | 1.46031 | 120.725 | 1.52649
120.72944 | 1.13464 | 120.73177 | 1.46117 | 120.72778 | 1.5271
120.73221 | 1.13556 | 120.73455 | 1.46094 | 120.73056 | 1.5274
120.73499 | 1.13586 | 120.73732 | 1.45961 | 120.73333 | 1.52679
120.73777 | 1.13586 | 120.7401 | 1.46068 | 120.73611 | 1.52649
120.74055 | 1.13556 | 120.74288 | 1.46079 | 120.73889 | 1.52618
120.74333 | 1.13586 | 120.74566 | 1.46021 | 120.74167 | 1.52588
120.7461 | 1.13678 | 120.74844 | 1.46074 | 120.74444 | 1.52679
120.74888 | 1.13831 | 120.75121 | 1.46017 | 120.74722 | 1.52618
120.75166 | 1.13647 | 120.75399 | 1.46062 | 120.75 | 1.52618
120.75444 | 1.13556 | 120.75677 | 1.46164 | 120.75278 | 1.5274
120.75721 | 1.13495 | 120.75955 | 1.4614 | 120.75556 | 1.5271
120.75999 | 1.13525 | 120.76232 | 1.46068 | 120.75833 | 1.52588
120.76277 | 1.13556 | 120.7651 | 1.46 | 120.76111 | 1.52649
120.76555 | 1.13556 | 120.76788 | 1.45999 | 120.76389 | 1.52679
120.76833 | 1.13525 | 120.77066 | 1.46021 | 120.76667 | 1.52588
120.7711 | 1.13525 | 120.77344 | 1.46028 | 120.76944 | 1.5274
120.77388 | 1.13586 | 120.77621 | 1.46033 | 120.77222 | 1.52679
120.77666 | 1.13617 | 120.77899 | 1.46038 | 120.775 | 1.52649
120.77944 | 1.13647 | 120.78177 | 1.46076 | 120.77778 | 1.5274
120.78221 | 1.13739 | 120.78455 | 1.46005 | 120.78056 | 1.5271
120.78499 | 1.13617 | 120.78732 | 1.46049 | 120.78333 | 1.52618
120.78777 | 1.13678 | 120.7901 | 1.46016 | 120.78611 | 1.52679
120.79055 | 1.13586 | 120.79288 | 1.46156 | 120.78889 | 1.52649
120.79333 | 1.13525 | 120.79566 | 1.46107 | 120.79167 | 1.52527
120.7961 | 1.13617 | 120.79844 | 1.46103 | 120.79444 | 1.5271
120.79888 | 1.13586 | 120.80121 | 1.46003 | 120.79722 | 1.5271
120.80166 | 1.13586 | 120.80399 | 1.45964 | 120.8 | 1.52588
120.80444 | 1.1322 | 120.80677 | 1.46 | 120.80278 | 1.52588
120.80721 | 1.13678 | 120.80955 | 1.46003 | 120.80556 | 1.52649
120.80999 | 1.1377 | 120.81232 | 1.46017 | 120.80833 | 1.52588
120.81277 | 1.13556 | 120.8151 | 1.4599 | 120.81111 | 1.52679
120.81555 | 1.13525 | 120.81788 | 1.45993 | 120.81389 | 1.52618
120.81833 | 1.13525 | 120.82066 | 1.46171 | 120.81667 | 1.52618
120.8211 | 1.13525 | 120.82344 | 1.46196 | 120.81944 | 1.52588
120.82388 | 1.13586 | 120.82621 | 1.4613 | 120.82222 | 1.52679
120.82666 | 1.13586 | 120.82899 | 1.46017 | 120.825 | 1.52588
120.82944 | 1.13678 | 120.83177 | 1.46042 | 120.82778 | 1.52649
120.83221 | 1.13647 | 120.83455 | 1.46034 | 120.83056 | 1.52679
120.83499 | 1.13586 | 120.83732 | 1.45901 | 120.83333 | 1.52557
120.83777 | 1.13617 | 120.8401 | 1.46033 | 120.83611 | 1.52679
120.84055 | 1.13617 | 120.84288 | 1.46066 | 120.83889 | 1.52679
120.84333 | 1.13495 | 120.84566 | 1.46038 | 120.84167 | 1.52649
120.8461 | 1.13525 | 120.84844 | 1.46033 | 120.84444 | 1.5274
120.84888 | 1.13586 | 120.85121 | 1.46066 | 120.84722 | 1.5274
120.85166 | 1.13586 | 120.85399 | 1.46068 | 120.85 | 1.5271
120.85444 | 1.13525 | 120.85677 | 1.46167 | 120.85278 | 1.5274
120.85721 | 1.13647 | 120.85955 | 1.46095 | 120.85556 | 1.52618
120.85999 | 1.13617 | 120.86232 | 1.46022 | 120.85833 | 1.52557
120.86277 | 1.13647 | 120.8651 | 1.46071 | 120.86111 | 1.52618
120.86555 | 1.13617 | 120.86788 | 1.45992 | 120.86389 | 1.52771
120.86833 | 1.13647 | 120.87066 | 1.45981 | 120.86667 | 1.52618
120.8711 | 1.13586 | 120.87344 | 1.45987 | 120.86944 | 1.5271
120.87388 | 1.13647 | 120.87621 | 1.46036 | 120.87222 | 1.5271
120.87666 | 1.13617 | 120.87899 | 1.45953 | 120.875 | 1.52618
120.87944 | 1.13617 | 120.88177 | 1.46063 | 120.87778 | 1.52679
120.88221 | 1.13617 | 120.88455 | 1.45984 | 120.88056 | 1.5271
120.88499 | 1.13556 | 120.88732 | 1.45938 | 120.88333 | 1.52649
120.88777 | 1.13617 | 120.8901 | 1.4606 | 120.88611 | 1.52618
120.89055 | 1.13617 | 120.89288 | 1.46054 | 120.88889 | 1.52618
120.89333 | 1.13647 | 120.89566 | 1.46086 | 120.89167 | 1.52588
120.8961 | 1.13647 | 120.89844 | 1.46079 | 120.89444 | 1.52649
120.89888 | 1.13678 | 120.90121 | 1.46022 | 120.89722 | 1.52618
120.90166 | 1.13586 | 120.90399 | 1.45962 | 120.9 | 1.52649
120.90444 | 1.13678 | 120.90677 | 1.46109 | 120.90278 | 1.52618
120.90721 | 1.13647 | 120.90955 | 1.4608 | 120.90556 | 1.52679
120.90999 | 1.13556 | 120.91232 | 1.46038 | 120.90833 | 1.52679
120.91277 | 1.13647 | 120.9151 | 1.46028 | 120.91111 | 1.52649
120.91555 | 1.13708 | 120.91788 | 1.46062 | 120.91389 | 1.52618
120.91833 | 1.13678 | 120.92066 | 1.46079 | 120.91667 | 1.52649
120.9211 | 1.13647 | 120.92344 | 1.46168 | 120.91944 | 1.52618
120.92388 | 1.13739 | 120.92621 | 1.46156 | 120.92222 | 1.52649
120.92666 | 1.13617 | 120.92899 | 1.46036 | 120.925 | 1.52618
120.92944 | 1.13525 | 120.93177 | 1.46072 | 120.92778 | 1.52649
120.93221 | 1.13556 | 120.93455 | 1.46048 | 120.93056 | 1.52679
120.93499 | 1.13556 | 120.93732 | 1.46082 | 120.93333 | 1.52618
120.93777 | 1.13617 | 120.9401 | 1.46082 | 120.93611 | 1.5271
120.94055 | 1.13647 | 120.94288 | 1.46134 | 120.93889 | 1.5271
120.94333 | 1.13525 | 120.94566 | 1.4606 | 120.94167 | 1.52588
120.9461 | 1.13525 | 120.94844 | 1.46043 | 120.94444 | 1.5271
120.94888 | 1.13586 | 120.95121 | 1.46017 | 120.94722 | 1.52649
120.95166 | 1.13617 | 120.95399 | 1.45978 | 120.95 | 1.52618
120.95444 | 1.13617 | 120.95677 | 1.46106 | 120.95278 | 1.52649
120.95721 | 1.13708 | 120.95955 | 1.46068 | 120.95556 | 1.5271
120.95999 | 1.13708 | 120.96232 | 1.46095 | 120.95833 | 1.52557
120.96277 | 1.13678 | 120.9651 | 1.46121 | 120.96111 | 1.5271
120.96555 | 1.13586 | 120.96788 | 1.46066 | 120.96389 | 1.5271
120.96833 | 1.13525 | 120.97066 | 1.46038 | 120.96667 | 1.52527
120.9711 | 1.13586 | 120.97344 | 1.46016 | 120.96944 | 1.52588
120.97388 | 1.13586 | 120.97621 | 1.45978 | 120.97222 | 1.5274
120.97666 | 1.13525 | 120.97899 | 1.46005 | 120.975 | 1.52557
120.97944 | 1.13525 | 120.98177 | 1.45985 | 120.97778 | 1.52588
120.98221 | 1.13556 | 120.98455 | 1.46019 | 120.98056 | 1.52649
120.98499 | 1.13556 | 120.98732 | 1.46039 | 120.98333 | 1.52557
120.98777 | 1.13647 | 120.9901 | 1.46132 | 120.98611 | 1.52588
120.99055 | 1.13556 | 120.99288 | 1.4614 | 120.98889 | 1.52649
120.99333 | 1.13556 | 120.99566 | 1.46069 | 120.99167 | 1.52618
120.9961 | 1.13647 | 120.99844 | 1.46107 | 120.99444 | 1.52618
120.99888 | 1.13617 | 121.00121 | 1.46049 | 120.99722 | 1.5271
121.00166 | 1.13617 | 121.00399 | 1.46041 | 121 | 1.52649
121.00444 | 1.13586 | 121.00677 | 1.46089 | 121.00278 | 1.52649
121.00721 | 1.13617 | 121.00955 | 1.46134 | 121.00556 | 1.5271
121.00999 | 1.13556 | 121.01232 | 1.46034 | 121.00833 | 1.52649
121.01277 | 1.13617 | 121.0151 | 1.46101 | 121.01111 | 1.52679
121.01555 | 1.13586 | 121.01788 | 1.46104 | 121.01389 | 1.5271
121.01833 | 1.13586 | 121.02066 | 1.4606 | 121.01667 | 1.52588
121.0211 | 1.13586 | 121.02344 | 1.46042 | 121.01944 | 1.52649
121.02388 | 1.13586 | 121.02621 | 1.46101 | 121.02222 | 1.5271
121.02666 | 1.13495 | 121.02899 | 1.46123 | 121.025 | 1.52588
121.02944 | 1.13556 | 121.03177 | 1.46132 | 121.02778 | 1.52588
121.03221 | 1.13617 | 121.03455 | 1.46132 | 121.03056 | 1.52618
121.03499 | 1.13464 | 121.03732 | 1.46089 | 121.03333 | 1.52588
121.03777 | 1.13464 | 121.0401 | 1.46134 | 121.03611 | 1.52649
121.04055 | 1.13556 | 121.04288 | 1.46181 | 121.03889 | 1.52679
121.04333 | 1.13586 | 121.04566 | 1.46068 | 121.04167 | 1.52618
121.0461 | 1.13586 | 121.04844 | 1.46062 | 121.04444 | 1.52618
121.04888 | 1.13708 | 121.05121 | 1.46121 | 121.04722 | 1.5271
121.05166 | 1.1377 | 121.05399 | 1.46109 | 121.05 | 1.52649
121.05444 | 1.13525 | 121.05677 | 1.46162 | 121.05278 | 1.52649
121.05721 | 1.13525 | 121.05955 | 1.46031 | 121.05556 | 1.5271
121.05999 | 1.13525 | 121.06232 | 1.46034 | 121.05833 | 1.52649
121.06277 | 1.13586 | 121.0651 | 1.46017 | 121.06111 | 1.52649
121.06555 | 1.13617 | 121.06788 | 1.46106 | 121.06389 | 1.5274
121.06833 | 1.13617 | 121.07066 | 1.46051 | 121.06667 | 1.52557
121.0711 | 1.13617 | 121.07344 | 1.46088 | 121.06944 | 1.52649
121.07388 | 1.13678 | 121.07621 | 1.46123 | 121.07222 | 1.5274
121.07666 | 1.13617 | 121.07899 | 1.46095 | 121.075 | 1.52679
121.07944 | 1.13556 | 121.08177 | 1.46101 | 121.07778 | 1.52679
121.08221 | 1.13617 | 121.08455 | 1.46164 | 121.08056 | 1.52649
121.08499 | 1.13525 | 121.08732 | 1.46066 | 121.08333 | 1.52649
121.08777 | 1.13525 | 121.0901 | 1.46088 | 121.08611 | 1.52618
121.09055 | 1.13647 | 121.09288 | 1.46014 | 121.08889 | 1.52618
121.09333 | 1.13647 | 121.09566 | 1.4599 | 121.09167 | 1.52618
121.0961 | 1.13586 | 121.09844 | 1.46089 | 121.09444 | 1.52618
121.09888 | 1.13678 | 121.10121 | 1.46094 | 121.09722 | 1.5271
121.10166 | 1.13586 | 121.10399 | 1.46109 | 121.1 | 1.52557
121.10444 | 1.13556 | 121.10677 | 1.46092 | 121.10278 | 1.52649
121.10721 | 1.13739 | 121.10955 | 1.46092 | 121.10556 | 1.52649
121.10999 | 1.13495 | 121.11232 | 1.46038 | 121.10833 | 1.52588
121.11277 | 1.13586 | 121.1151 | 1.46088 | 121.11111 | 1.52649
121.11555 | 1.13525 | 121.11788 | 1.46045 | 121.11389 | 1.52649
121.11833 | 1.13617 | 121.12066 | 1.46008 | 121.11667 | 1.52557
121.1211 | 1.13556 | 121.12344 | 1.46076 | 121.11944 | 1.52618
121.12388 | 1.13586 | 121.12621 | 1.46079 | 121.12222 | 1.52649
121.12666 | 1.13525 | 121.12899 | 1.46079 | 121.125 | 1.52649
121.12944 | 1.13647 | 121.13177 | 1.46076 | 121.12778 | 1.52649
121.13221 | 1.13647 | 121.13455 | 1.46 | 121.13056 | 1.52649
121.13499 | 1.13556 | 121.13732 | 1.46034 | 121.13333 | 1.52863
121.13777 | 1.13586 | 121.1401 | 1.46045 | 121.13611 | 1.52588
121.14055 | 1.13678 | 121.14288 | 1.46021 | 121.13889 | 1.52496
121.14333 | 1.13586 | 121.14566 | 1.46248 | 121.14167 | 1.52588
121.1461 | 1.13617 | 121.14844 | 1.45935 | 121.14444 | 1.5274
121.14888 | 1.13617 | 121.15121 | 1.45985 | 121.14722 | 1.5274
121.15166 | 1.13525 | 121.15399 | 1.46069 | 121.15 | 1.52588
121.15444 | 1.13586 | 121.15677 | 1.46074 | 121.15278 | 1.52557
121.15721 | 1.13586 | 121.15955 | 1.46089 | 121.15556 | 1.52679
121.15999 | 1.13525 | 121.16232 | 1.46082 | 121.15833 | 1.52588
121.16277 | 1.13556 | 121.1651 | 1.46079 | 121.16111 | 1.52588
121.16555 | 1.13617 | 121.16788 | 1.46134 | 121.16389 | 1.52679
121.16833 | 1.13617 | 121.17066 | 1.45938 | 121.16667 | 1.52679
121.1711 | 1.13586 | 121.17344 | 1.46051 | 121.16944 | 1.52649
121.17388 | 1.13586 | 121.17621 | 1.46019 | 121.17222 | 1.52618
121.17666 | 1.13647 | 121.17899 | 1.46049 | 121.175 | 1.52588
121.17944 | 1.13464 | 121.18177 | 1.46049 | 121.17778 | 1.52649
121.18221 | 1.13556 | 121.18455 | 1.46104 | 121.18056 | 1.52649
121.18499 | 1.13464 | 121.18732 | 1.46085 | 121.18333 | 1.52496
121.18777 | 1.13525 | 121.1901 | 1.46076 | 121.18611 | 1.52557
121.19055 | 1.13647 | 121.19288 | 1.46103 | 121.18889 | 1.52649
121.19333 | 1.13556 | 121.19566 | 1.46066 | 121.19167 | 1.52557
121.1961 | 1.13525 | 121.19844 | 1.46045 | 121.19444 | 1.52618
121.19888 | 1.13556 | 121.20121 | 1.4612 | 121.19722 | 1.52649
121.20166 | 1.13586 | 121.20399 | 1.46123 | 121.2 | 1.52588
121.20444 | 1.13556 | 121.20677 | 1.46106 | 121.20278 | 1.52557
121.20721 | 1.13678 | 121.20955 | 1.46076 | 121.20556 | 1.52649
121.20999 | 1.13678 | 121.21232 | 1.46062 | 121.20833 | 1.52527
121.21277 | 1.13586 | 121.2151 | 1.46074 | 121.21111 | 1.52618
121.21555 | 1.13586 | 121.21788 | 1.46063 | 121.21389 | 1.52649
121.21833 | 1.13556 | 121.22066 | 1.46124 | 121.21667 | 1.52557
121.2211 | 1.13403 | 121.22344 | 1.46135 | 121.21944 | 1.52649
121.22388 | 1.13525 | 121.22621 | 1.46118 | 121.22222 | 1.52771
121.22666 | 1.13495 | 121.22899 | 1.46034 | 121.225 | 1.52588
121.22944 | 1.13556 | 121.23177 | 1.46104 | 121.22778 | 1.5271
121.23221 | 1.13739 | 121.23455 | 1.4614 | 121.23056 | 1.5271
121.23499 | 1.13678 | 121.23732 | 1.46063 | 121.23333 | 1.52588
121.23777 | 1.13495 | 121.2401 | 1.46137 | 121.23611 | 1.52649
121.24055 | 1.13525 | 121.24288 | 1.46195 | 121.23889 | 1.52679
121.24333 | 1.13495 | 121.24566 | 1.46153 | 121.24167 | 1.52557
121.2461 | 1.13556 | 121.24844 | 1.46046 | 121.24444 | 1.5274
121.24888 | 1.13525 | 121.25121 | 1.46107 | 121.24722 | 1.5274
121.25166 | 1.13556 | 121.25399 | 1.46083 | 121.25 | 1.52649
121.25444 | 1.13495 | 121.25677 | 1.46121 | 121.25278 | 1.52557
121.25721 | 1.13617 | 121.25955 | 1.46149 | 121.25556 | 1.52802
121.25999 | 1.13586 | 121.26232 | 1.46109 | 121.25833 | 1.52679
121.26277 | 1.13556 | 121.2651 | 1.46062 | 121.26111 | 1.52557
121.26555 | 1.13586 | 121.26788 | 1.46135 | 121.26389 | 1.5274
121.26833 | 1.13495 | 121.27066 | 1.46124 | 121.26667 | 1.52557
121.2711 | 1.13586 | 121.27344 | 1.46104 | 121.26944 | 1.52618
121.27388 | 1.13647 | 121.27621 | 1.46123 | 121.27222 | 1.5274
121.27666 | 1.13556 | 121.27899 | 1.46124 | 121.275 | 1.52557
121.27944 | 1.13495 | 121.28177 | 1.46079 | 121.27778 | 1.52649
121.28221 | 1.13647 | 121.28455 | 1.46149 | 121.28056 | 1.5274
121.28499 | 1.13495 | 121.28732 | 1.46085 | 121.28333 | 1.52588
121.28777 | 1.13586 | 121.2901 | 1.46063 | 121.28611 | 1.52649
121.29055 | 1.13556 | 121.29288 | 1.46077 | 121.28889 | 1.52771
121.29333 | 1.13556 | 121.29566 | 1.46007 | 121.29167 | 1.5271
121.2961 | 1.13556 | 121.29844 | 1.46046 | 121.29444 | 1.5271
121.29888 | 1.13586 | 121.30121 | 1.46076 | 121.29722 | 1.5271
121.30166 | 1.13586 | 121.30399 | 1.46051 | 121.3 | 1.5271
121.30444 | 1.13586 | 121.30677 | 1.46134 | 121.30278 | 1.52588
121.30721 | 1.13678 | 121.30955 | 1.46062 | 121.30556 | 1.5271
121.30999 | 1.13617 | 121.31232 | 1.46053 | 121.30833 | 1.52679
121.31277 | 1.13586 | 121.3151 | 1.46182 | 121.31111 | 1.52618
121.31555 | 1.13586 | 121.31788 | 1.46222 | 121.31389 | 1.52802
121.31833 | 1.13525 | 121.32066 | 1.46156 | 121.31667 | 1.5271
121.3211 | 1.13525 | 121.32344 | 1.46092 | 121.31944 | 1.52618
121.32388 | 1.13556 | 121.32621 | 1.46043 | 121.32222 | 1.52771
121.32666 | 1.13525 | 121.32899 | 1.46022 | 121.325 | 1.5271
121.32944 | 1.13586 | 121.33177 | 1.46017 | 121.32778 | 1.52618
121.33221 | 1.13617 | 121.33455 | 1.46028 | 121.33056 | 1.52649
121.33499 | 1.13617 | 121.33732 | 1.46095 | 121.33333 | 1.52618
121.33777 | 1.13586 | 121.3401 | 1.4612 | 121.33611 | 1.52618
121.34055 | 1.13403 | 121.34288 | 1.46118 | 121.33889 | 1.52649
121.34333 | 1.13434 | 121.34566 | 1.46123 | 121.34167 | 1.52588
121.3461 | 1.13586 | 121.34844 | 1.46118 | 121.34444 | 1.52618
121.34888 | 1.13739 | 121.35121 | 1.46115 | 121.34722 | 1.5271
121.35166 | 1.13556 | 121.35399 | 1.46097 | 121.35 | 1.52649
121.35444 | 1.13434 | 121.35677 | 1.46176 | 121.35278 | 1.52649
121.35721 | 1.13495 | 121.35955 | 1.46091 | 121.35556 | 1.52802
121.35999 | 1.13525 | 121.36232 | 1.46041 | 121.35833 | 1.52649
121.36277 | 1.13678 | 121.3651 | 1.46021 | 121.36111 | 1.52588
121.36555 | 1.13708 | 121.36788 | 1.46196 | 121.36389 | 1.52649
121.36833 | 1.13495 | 121.37066 | 1.46173 | 121.36667 | 1.52618
121.3711 | 1.13403 | 121.37344 | 1.46109 | 121.36944 | 1.5271
121.37388 | 1.13556 | 121.37621 | 1.46134 | 121.37222 | 1.52649
121.37666 | 1.13678 | 121.37899 | 1.46092 | 121.375 | 1.52649
121.37944 | 1.13708 | 121.38177 | 1.46103 | 121.37778 | 1.52649
121.38221 | 1.13586 | 121.38455 | 1.46072 | 121.38056 | 1.52679
121.38499 | 1.13464 | 121.38732 | 1.46079 | 121.38333 | 1.5274
121.38777 | 1.13434 | 121.3901 | 1.4606 | 121.38611 | 1.52618
121.39055 | 1.13525 | 121.39288 | 1.46002 | 121.38889 | 1.5271
121.39333 | 1.13525 | 121.39566 | 1.46109 | 121.39167 | 1.5274
121.3961 | 1.13647 | 121.39844 | 1.46205 | 121.39444 | 1.52649
121.39888 | 1.13647 | 121.40121 | 1.46179 | 121.39722 | 1.52802
121.40166 | 1.13586 | 121.40399 | 1.46155 | 121.4 | 1.52649
121.40444 | 1.13495 | 121.40677 | 1.4612 | 121.40278 | 1.52649
121.40721 | 1.13525 | 121.40955 | 1.46086 | 121.40556 | 1.5274
121.40999 | 1.13464 | 121.41232 | 1.46034 | 121.40833 | 1.5271
121.41277 | 1.13525 | 121.4151 | 1.46089 | 121.41111 | 1.52618
121.41555 | 1.13556 | 121.41788 | 1.46101 | 121.41389 | 1.52649
121.41833 | 1.13556 | 121.42066 | 1.46153 | 121.41667 | 1.52649
121.4211 | 1.13586 | 121.42344 | 1.46086 | 121.41944 | 1.52557
121.42388 | 1.13708 | 121.42621 | 1.46028 | 121.42222 | 1.52679
121.42666 | 1.13586 | 121.42899 | 1.46077 | 121.425 | 1.52588
121.42944 | 1.13556 | 121.43177 | 1.4606 | 121.42778 | 1.52557
121.43221 | 1.13586 | 121.43455 | 1.46089 | 121.43056 | 1.5271
121.43499 | 1.13647 | 121.43732 | 1.46112 | 121.43333 | 1.52588
121.43777 | 1.13525 | 121.4401 | 1.46164 | 121.43611 | 1.52618
121.44055 | 1.13708 | 121.44288 | 1.46089 | 121.43889 | 1.5271
121.44333 | 1.13556 | 121.44566 | 1.46095 | 121.44167 | 1.52588
121.4461 | 1.13556 | 121.44844 | 1.46149 | 121.44444 | 1.52527
121.44888 | 1.13586 | 121.45121 | 1.46106 | 121.44722 | 1.52679
121.45166 | 1.13586 | 121.45399 | 1.46036 | 121.45 | 1.52496
121.45444 | 1.13525 | 121.45677 | 1.46101 | 121.45278 | 1.52557
121.45721 | 1.13495 | 121.45955 | 1.46088 | 121.45556 | 1.52679
121.45999 | 1.13495 | 121.46232 | 1.46082 | 121.45833 | 1.52588
121.46277 | 1.13525 | 121.4651 | 1.46152 | 121.46111 | 1.52588
121.46555 | 1.13617 | 121.46788 | 1.46179 | 121.46389 | 1.52679
121.46833 | 1.13556 | 121.47066 | 1.46152 | 121.46667 | 1.52618
121.4711 | 1.13495 | 121.47344 | 1.46121 | 121.46944 | 1.52557
121.47388 | 1.13617 | 121.47621 | 1.46159 | 121.47222 | 1.52588
121.47666 | 1.13556 | 121.47899 | 1.46123 | 121.475 | 1.52618
121.47944 | 1.13464 | 121.48177 | 1.46058 | 121.47778 | 1.52527
121.48221 | 1.13586 | 121.48455 | 1.46159 | 121.48056 | 1.52618
121.48499 | 1.13556 | 121.48732 | 1.46076 | 121.48333 | 1.52527
121.48777 | 1.13556 | 121.4901 | 1.46127 | 121.48611 | 1.52649
121.49055 | 1.13586 | 121.49288 | 1.46155 | 121.48889 | 1.52649
121.49333 | 1.13586 | 121.49566 | 1.46192 | 121.49167 | 1.52588
121.4961 | 1.13525 | 121.49844 | 1.46063 | 121.49444 | 1.52557
121.49888 | 1.13525 | 121.50121 | 1.46115 | 121.49722 | 1.5271
121.50166 | 1.13586 | 121.50399 | 1.46147 | 121.5 | 1.52588
121.50444 | 1.13464 | 121.50677 | 1.46077 | 121.50278 | 1.52588
121.50721 | 1.13525 | 121.50955 | 1.46104 | 121.50556 | 1.5271
121.50999 | 1.13617 | 121.51232 | 1.46021 | 121.50833 | 1.52649
121.51277 | 1.13556 | 121.5151 | 1.46021 | 121.51111 | 1.52679
121.51555 | 1.13556 | 121.51788 | 1.46095 | 121.51389 | 1.52679
121.51833 | 1.13495 | 121.52066 | 1.46127 | 121.51667 | 1.52557
121.5211 | 1.13495 | 121.52344 | 1.46237 | 121.51944 | 1.52649
121.52388 | 1.13525 | 121.52621 | 1.45996 | 121.52222 | 1.52649
121.52666 | 1.13556 | 121.52899 | 1.45987 | 121.525 | 1.52618
121.52944 | 1.13586 | 121.53177 | 1.46048 | 121.52778 | 1.52588
121.53221 | 1.13525 | 121.53455 | 1.46134 | 121.53056 | 1.52679
121.53499 | 1.13464 | 121.53732 | 1.46129 | 121.53333 | 1.52588
121.53777 | 1.13464 | 121.5401 | 1.46195 | 121.53611 | 1.52527
121.54055 | 1.13525 | 121.54288 | 1.46046 | 121.53889 | 1.5271
121.54333 | 1.13556 | 121.54566 | 1.4611 | 121.54167 | 1.52588
121.5461 | 1.13495 | 121.54844 | 1.46089 | 121.54444 | 1.52588
121.54888 | 1.13617 | 121.55121 | 1.46104 | 121.54722 | 1.5271
121.55166 | 1.13525 | 121.55399 | 1.46049 | 121.55 | 1.52618
121.55444 | 1.13525 | 121.55677 | 1.46058 | 121.55278 | 1.52588
121.55721 | 1.13586 | 121.55955 | 1.46112 | 121.55556 | 1.52649
121.55999 | 1.13525 | 121.56232 | 1.46123 | 121.55833 | 1.52649
121.56277 | 1.13525 | 121.5651 | 1.46135 | 121.56111 | 1.52588
121.56555 | 1.13525 | 121.56788 | 1.46165 | 121.56389 | 1.52649
121.56833 | 1.13617 | 121.57066 | 1.4614 | 121.56667 | 1.5271
121.5711 | 1.13556 | 121.57344 | 1.46199 | 121.56944 | 1.52588
121.57388 | 1.13586 | 121.57621 | 1.46193 | 121.57222 | 1.52679
121.57666 | 1.13556 | 121.57899 | 1.46124 | 121.575 | 1.52649
121.57944 | 1.13586 | 121.58177 | 1.46103 | 121.57778 | 1.52527
121.58221 | 1.13525 | 121.58455 | 1.46069 | 121.58056 | 1.52557
121.58499 | 1.13556 | 121.58732 | 1.46033 | 121.58333 | 1.52618
121.58777 | 1.13556 | 121.5901 | 1.46076 | 121.58611 | 1.52618
121.59055 | 1.13617 | 121.59288 | 1.46132 | 121.58889 | 1.52649
121.59333 | 1.13647 | 121.59566 | 1.46138 | 121.59167 | 1.52588
121.5961 | 1.13586 | 121.59844 | 1.46106 | 121.59444 | 1.52679
121.59888 | 1.13586 | 121.60121 | 1.46115 | 121.59722 | 1.52679
121.60166 | 1.13586 | 121.60399 | 1.46179 | 121.6 | 1.52618
121.60444 | 1.13464 | 121.60677 | 1.46196 | 121.60278 | 1.52588
121.60721 | 1.13617 | 121.60955 | 1.46233 | 121.60556 | 1.52679
121.60999 | 1.13556 | 121.61232 | 1.46138 | 121.60833 | 1.52649
121.61277 | 1.13556 | 121.6151 | 1.46106 | 121.61111 | 1.52618
121.61555 | 1.13495 | 121.61788 | 1.46176 | 121.61389 | 1.52618
121.61833 | 1.13617 | 121.62066 | 1.46205 | 121.61667 | 1.52588
121.6211 | 1.13617 | 121.62344 | 1.46162 | 121.61944 | 1.52618
121.62388 | 1.13647 | 121.62621 | 1.46113 | 121.62222 | 1.52618
121.62666 | 1.13586 | 121.62899 | 1.46181 | 121.625 | 1.5271
121.62944 | 1.13495 | 121.63177 | 1.46137 | 121.62778 | 1.52588
121.63221 | 1.13556 | 121.63455 | 1.46115 | 121.63056 | 1.52679
121.63499 | 1.13556 | 121.63732 | 1.46165 | 121.63333 | 1.52679
121.63777 | 1.13525 | 121.6401 | 1.46117 | 121.63611 | 1.52588
121.64055 | 1.13556 | 121.64288 | 1.46248 | 121.63889 | 1.52649
121.64333 | 1.13525 | 121.64566 | 1.46195 | 121.64167 | 1.52618
121.6461 | 1.13556 | 121.64844 | 1.46254 | 121.64444 | 1.52557
121.64888 | 1.13617 | 121.65121 | 1.4619 | 121.64722 | 1.52771
121.65166 | 1.13556 | 121.65399 | 1.46225 | 121.65 | 1.52649
121.65444 | 1.13647 | 121.65677 | 1.46208 | 121.65278 | 1.52588
121.65721 | 1.13556 | 121.65955 | 1.46201 | 121.65556 | 1.5271
121.65999 | 1.13525 | 121.66232 | 1.46152 | 121.65833 | 1.5274
121.66277 | 1.13495 | 121.6651 | 1.46135 | 121.66111 | 1.52618
121.66555 | 1.13617 | 121.66788 | 1.46147 | 121.66389 | 1.52649
121.66833 | 1.13525 | 121.67066 | 1.46176 | 121.66667 | 1.52618
121.6711 | 1.13556 | 121.67344 | 1.4606 | 121.66944 | 1.52527
121.67388 | 1.13556 | 121.67621 | 1.46132 | 121.67222 | 1.52649
121.67666 | 1.13525 | 121.67899 | 1.46107 | 121.675 | 1.52557
121.67944 | 1.13464 | 121.68177 | 1.4612 | 121.67778 | 1.52588
121.68221 | 1.13525 | 121.68455 | 1.46175 | 121.68056 | 1.52649
121.68499 | 1.13525 | 121.68732 | 1.46088 | 121.68333 | 1.52618
121.68777 | 1.13464 | 121.6901 | 1.46091 | 121.68611 | 1.52496
121.69055 | 1.13495 | 121.69288 | 1.46156 | 121.68889 | 1.52618
121.69333 | 1.13586 | 121.69566 | 1.4608 | 121.69167 | 1.52588
121.6961 | 1.13495 | 121.69844 | 1.46149 | 121.69444 | 1.52618
121.69888 | 1.13586 | 121.70121 | 1.46227 | 121.69722 | 1.52649
121.70166 | 1.13556 | 121.70399 | 1.46193 | 121.7 | 1.52618
121.70444 | 1.13647 | 121.70677 | 1.46176 | 121.70278 | 1.52527
121.70721 | 1.13708 | 121.70955 | 1.46176 | 121.70556 | 1.52588
121.70999 | 1.13617 | 121.71232 | 1.46208 | 121.70833 | 1.52649
121.71277 | 1.13525 | 121.7151 | 1.4619 | 121.71111 | 1.52527
121.71555 | 1.13556 | 121.71788 | 1.46137 | 121.71389 | 1.52679
121.71833 | 1.13586 | 121.72066 | 1.46167 | 121.71667 | 1.52618
121.7211 | 1.13434 | 121.72344 | 1.46095 | 121.71944 | 1.52618
121.72388 | 1.13556 | 121.72621 | 1.46104 | 121.72222 | 1.52649
121.72666 | 1.13586 | 121.72899 | 1.46124 | 121.725 | 1.52618
121.72944 | 1.13556 | 121.73177 | 1.46149 | 121.72778 | 1.52618
121.73221 | 1.13556 | 121.73455 | 1.46134 | 121.73056 | 1.5271
121.73499 | 1.13678 | 121.73732 | 1.46137 | 121.73333 | 1.52649
121.73777 | 1.13678 | 121.7401 | 1.46118 | 121.73611 | 1.52527
121.74055 | 1.13586 | 121.74288 | 1.46132 | 121.73889 | 1.52588
121.74333 | 1.13678 | 121.74566 | 1.46079 | 121.74167 | 1.52679
121.7461 | 1.13556 | 121.74844 | 1.4606 | 121.74444 | 1.52588
121.74888 | 1.13525 | 121.75121 | 1.46192 | 121.74722 | 1.52679
121.75166 | 1.13525 | 121.75399 | 1.46107 | 121.75 | 1.52618
121.75444 | 1.13556 | 121.75677 | 1.46301 | 121.75278 | 1.52557
121.75721 | 1.13525 | 121.75955 | 1.46082 | 121.75556 | 1.52649
121.75999 | 1.13617 | 121.76232 | 1.46011 | 121.75833 | 1.52588
121.76277 | 1.13525 | 121.7651 | 1.4612 | 121.76111 | 1.52618
121.76555 | 1.13617 | 121.76788 | 1.46091 | 121.76389 | 1.52771
121.76833 | 1.13708 | 121.77066 | 1.46095 | 121.76667 | 1.52588
121.7711 | 1.13617 | 121.77344 | 1.4621 | 121.76944 | 1.52527
121.77388 | 1.13586 | 121.77621 | 1.4615 | 121.77222 | 1.52679
121.77666 | 1.13525 | 121.77899 | 1.46193 | 121.775 | 1.52679
121.77944 | 1.13495 | 121.78177 | 1.46124 | 121.77778 | 1.52618
121.78221 | 1.13495 | 121.78455 | 1.46204 | 121.78056 | 1.5271
121.78499 | 1.13525 | 121.78732 | 1.46079 | 121.78333 | 1.52618
121.78777 | 1.13556 | 121.7901 | 1.46031 | 121.78611 | 1.52557
121.79055 | 1.13525 | 121.79288 | 1.46057 | 121.78889 | 1.5271
121.79333 | 1.13495 | 121.79566 | 1.46079 | 121.79167 | 1.52618
121.7961 | 1.13495 | 121.79844 | 1.46106 | 121.79444 | 1.52588
121.79888 | 1.13586 | 121.80121 | 1.4619 | 121.79722 | 1.5271
121.80166 | 1.13678 | 121.80399 | 1.46124 | 121.8 | 1.52649
121.80444 | 1.13556 | 121.80677 | 1.46109 | 121.80278 | 1.52588
121.80721 | 1.13678 | 121.80955 | 1.46134 | 121.80556 | 1.52618
121.80999 | 1.13678 | 121.81232 | 1.46082 | 121.80833 | 1.52618
121.81277 | 1.13495 | 121.8151 | 1.46124 | 121.81111 | 1.52527
121.81555 | 1.13586 | 121.81788 | 1.46134 | 121.81389 | 1.52649
121.81833 | 1.13586 | 121.82066 | 1.46095 | 121.81667 | 1.52588
121.8211 | 1.13495 | 121.82344 | 1.46054 | 121.81944 | 1.52588
121.82388 | 1.13586 | 121.82621 | 1.46131 | 121.82222 | 1.52679
121.82666 | 1.13617 | 121.82899 | 1.46146 | 121.825 | 1.52618
121.82944 | 1.13556 | 121.83177 | 1.46076 | 121.82778 | 1.52588
121.83221 | 1.13525 | 121.83455 | 1.46175 | 121.83056 | 1.52679
121.83499 | 1.13586 | 121.83732 | 1.46182 | 121.83333 | 1.52649
121.83777 | 1.13495 | 121.8401 | 1.4615 | 121.83611 | 1.52588
121.84055 | 1.13647 | 121.84288 | 1.46131 | 121.83889 | 1.5274
121.84333 | 1.13586 | 121.84566 | 1.46007 | 121.84167 | 1.52771
121.8461 | 1.13495 | 121.84844 | 1.46079 | 121.84444 | 1.52588
121.84888 | 1.13556 | 121.85121 | 1.4612 | 121.84722 | 1.52679
121.85166 | 1.13617 | 121.85399 | 1.4611 | 121.85 | 1.52771
121.85444 | 1.13586 | 121.85677 | 1.46101 | 121.85278 | 1.52557
121.85721 | 1.13586 | 121.85955 | 1.46144 | 121.85556 | 1.5274
121.85999 | 1.13556 | 121.86232 | 1.46152 | 121.85833 | 1.52679
121.86277 | 1.13586 | 121.8651 | 1.46033 | 121.86111 | 1.52588
121.86555 | 1.13556 | 121.86788 | 1.46208 | 121.86389 | 1.52679
121.86833 | 1.13586 | 121.87066 | 1.46182 | 121.86667 | 1.5271
121.8711 | 1.13586 | 121.87344 | 1.46193 | 121.86944 | 1.5271
121.87388 | 1.13586 | 121.87621 | 1.46164 | 121.87222 | 1.5271
121.87666 | 1.13647 | 121.87899 | 1.46161 | 121.875 | 1.5271
121.87944 | 1.13556 | 121.88177 | 1.46077 | 121.87778 | 1.52649
121.88221 | 1.13586 | 121.88455 | 1.4617 | 121.88056 | 1.5271
121.88499 | 1.13525 | 121.88732 | 1.46107 | 121.88333 | 1.52649
121.88777 | 1.13556 | 121.8901 | 1.46079 | 121.88611 | 1.52557
121.89055 | 1.13525 | 121.89288 | 1.46186 | 121.88889 | 1.5274
121.89333 | 1.13586 | 121.89566 | 1.4615 | 121.89167 | 1.52618
121.8961 | 1.13556 | 121.89844 | 1.46213 | 121.89444 | 1.52649
121.89888 | 1.13586 | 121.90121 | 1.46247 | 121.89722 | 1.52618
121.90166 | 1.13525 | 121.90399 | 1.46208 | 121.9 | 1.5274
121.90444 | 1.13525 | 121.90677 | 1.46239 | 121.90278 | 1.52588
121.90721 | 1.13495 | 121.90955 | 1.46158 | 121.90556 | 1.52679
121.90999 | 1.13617 | 121.91232 | 1.45987 | 121.90833 | 1.52679
121.91277 | 1.13464 | 121.9151 | 1.45959 | 121.91111 | 1.52649
121.91555 | 1.13525 | 121.91788 | 1.46162 | 121.91389 | 1.5274
121.91833 | 1.13556 | 121.92066 | 1.46107 | 121.91667 | 1.52679
121.9211 | 1.13495 | 121.92344 | 1.46137 | 121.91944 | 1.52588
121.92388 | 1.13556 | 121.92621 | 1.46311 | 121.92222 | 1.5274
121.92666 | 1.13617 | 121.92899 | 1.46275 | 121.925 | 1.52679
121.92944 | 1.13525 | 121.93177 | 1.46013 | 121.92778 | 1.52618
121.93221 | 1.13525 | 121.93455 | 1.46112 | 121.93056 | 1.52618
121.93499 | 1.13678 | 121.93732 | 1.4621 | 121.93333 | 1.52679
121.93777 | 1.13586 | 121.9401 | 1.46274 | 121.93611 | 1.52557
121.94055 | 1.13586 | 121.94288 | 1.46117 | 121.93889 | 1.52618
121.94333 | 1.13556 | 121.94566 | 1.46103 | 121.94167 | 1.5274
121.9461 | 1.13617 | 121.94844 | 1.4606 | 121.94444 | 1.52618
121.94888 | 1.13525 | 121.95121 | 1.46162 | 121.94722 | 1.52679
121.95166 | 1.13525 | 121.95399 | 1.4615 | 121.95 | 1.52771
121.95444 | 1.13495 | 121.95677 | 1.46021 | 121.95278 | 1.52649
121.95721 | 1.13586 | 121.95955 | 1.46192 | 121.95556 | 1.52679
121.95999 | 1.13647 | 121.96232 | 1.46153 | 121.95833 | 1.52618
121.96277 | 1.13495 | 121.9651 | 1.46153 | 121.96111 | 1.52588
121.96555 | 1.13556 | 121.96788 | 1.46181 | 121.96389 | 1.52679
121.96833 | 1.13617 | 121.97066 | 1.46147 | 121.96667 | 1.52679
121.9711 | 1.13647 | 121.97344 | 1.46192 | 121.96944 | 1.5274
121.97388 | 1.13556 | 121.97621 | 1.4619 | 121.97222 | 1.52649
121.97666 | 1.13586 | 121.97899 | 1.46222 | 121.975 | 1.52802
121.97944 | 1.13586 | 121.98177 | 1.46149 | 121.97778 | 1.52679
121.98221 | 1.13586 | 121.98455 | 1.46202 | 121.98056 | 1.52679
121.98499 | 1.13556 | 121.98732 | 1.46219 | 121.98333 | 1.5271
121.98777 | 1.13495 | 121.9901 | 1.46118 | 121.98611 | 1.52618
121.99055 | 1.13464 | 121.99288 | 1.46152 | 121.98889 | 1.5271
121.99333 | 1.13586 | 121.99566 | 1.46213 | 121.99167 | 1.52679
121.9961 | 1.13434 | 121.99844 | 1.46146 | 121.99444 | 1.52618
121.99888 | 1.13495 | 122.00121 | 1.46201 | 121.99722 | 1.52679
122.00166 | 1.13556 | 122.00399 | 1.46236 | 122 | 1.52802
122.00444 | 1.13556 | 122.00677 | 1.46208 | 122.00278 | 1.52771
122.00721 | 1.13556 | 122.00955 | 1.46153 | 122.00556 | 1.5271
122.00999 | 1.13617 | 122.01232 | 1.46175 | 122.00833 | 1.52802
122.01277 | 1.13525 | 122.0151 | 1.46147 | 122.01111 | 1.5271
122.01555 | 1.13586 | 122.01788 | 1.46192 | 122.01389 | 1.5271
122.01833 | 1.13617 | 122.02066 | 1.46239 | 122.01667 | 1.52771
122.0211 | 1.13617 | 122.02344 | 1.46208 | 122.01944 | 1.52679
122.02388 | 1.13586 | 122.02621 | 1.46202 | 122.02222 | 1.52649
122.02666 | 1.13556 | 122.02899 | 1.46089 | 122.025 | 1.5271
122.02944 | 1.13556 | 122.03177 | 1.46094 | 122.02778 | 1.52618
122.03221 | 1.13617 | 122.03455 | 1.46146 | 122.03056 | 1.52771
122.03499 | 1.13586 | 122.03732 | 1.46135 | 122.03333 | 1.52832
122.03777 | 1.13464 | 122.0401 | 1.46066 | 122.03611 | 1.5274
122.04055 | 1.13525 | 122.04288 | 1.46172 | 122.03889 | 1.5274
122.04333 | 1.13647 | 122.04566 | 1.46107 | 122.04167 | 1.52771
122.0461 | 1.13586 | 122.04844 | 1.46051 | 122.04444 | 1.52618
122.04888 | 1.13525 | 122.05121 | 1.46072 | 122.04722 | 1.52679
122.05166 | 1.13525 | 122.05399 | 1.46162 | 122.05 | 1.52679
122.05444 | 1.13556 | 122.05677 | 1.46152 | 122.05278 | 1.52588
122.05721 | 1.13464 | 122.05955 | 1.46146 | 122.05556 | 1.5271
122.05999 | 1.13586 | 122.06232 | 1.46168 | 122.05833 | 1.5274
122.06277 | 1.13525 | 122.0651 | 1.46201 | 122.06111 | 1.52649
122.06555 | 1.13434 | 122.06788 | 1.46106 | 122.06389 | 1.52618
122.06833 | 1.13617 | 122.07066 | 1.46124 | 122.06667 | 1.52649
122.0711 | 1.13586 | 122.07344 | 1.46123 | 122.06944 | 1.52618
122.07388 | 1.13556 | 122.07621 | 1.46132 | 122.07222 | 1.52618
122.07666 | 1.13617 | 122.07899 | 1.46161 | 122.075 | 1.52649
122.07944 | 1.13586 | 122.08177 | 1.46208 | 122.07778 | 1.52649
122.08221 | 1.13586 | 122.08455 | 1.46204 | 122.08056 | 1.52557
122.08499 | 1.13617 | 122.08732 | 1.46132 | 122.08333 | 1.52679
122.08777 | 1.13556 | 122.0901 | 1.46193 | 122.08611 | 1.52618
122.09055 | 1.13556 | 122.09288 | 1.46234 | 122.08889 | 1.52649
122.09333 | 1.13617 | 122.09566 | 1.46208 | 122.09167 | 1.52771
122.0961 | 1.13647 | 122.09844 | 1.46193 | 122.09444 | 1.52679
122.09888 | 1.13586 | 122.10121 | 1.46202 | 122.09722 | 1.52679
122.10166 | 1.13586 | 122.10399 | 1.4619 | 122.1 | 1.52679
122.10444 | 1.13525 | 122.10677 | 1.46103 | 122.10278 | 1.52557
122.10721 | 1.13647 | 122.10955 | 1.46146 | 122.10556 | 1.52588
122.10999 | 1.13708 | 122.11232 | 1.46207 | 122.10833 | 1.52649
122.11277 | 1.13586 | 122.1151 | 1.46104 | 122.11111 | 1.52618
122.11555 | 1.13556 | 122.11788 | 1.46141 | 122.11389 | 1.52649
122.11833 | 1.13586 | 122.12066 | 1.46248 | 122.11667 | 1.52771
122.1211 | 1.13495 | 122.12344 | 1.46152 | 122.11944 | 1.52679
122.12388 | 1.13525 | 122.12621 | 1.46158 | 122.12222 | 1.52649
122.12666 | 1.13556 | 122.12899 | 1.46289 | 122.125 | 1.52679
122.12944 | 1.13495 | 122.13177 | 1.4622 | 122.12778 | 1.52618
122.13221 | 1.13495 | 122.13455 | 1.4625 | 122.13056 | 1.52618
122.13499 | 1.13586 | 122.13732 | 1.46263 | 122.13333 | 1.52771
122.13777 | 1.13586 | 122.1401 | 1.46152 | 122.13611 | 1.52649
122.14055 | 1.13617 | 122.14288 | 1.46192 | 122.13889 | 1.52588
122.14333 | 1.13525 | 122.14566 | 1.46234 | 122.14167 | 1.5274
122.1461 | 1.13586 | 122.14844 | 1.46074 | 122.14444 | 1.52618
122.14888 | 1.13525 | 122.15121 | 1.46172 | 122.14722 | 1.52649
122.15166 | 1.13556 | 122.15399 | 1.46175 | 122.15 | 1.5271
122.15444 | 1.13556 | 122.15677 | 1.46106 | 122.15278 | 1.52618
122.15721 | 1.13556 | 122.15955 | 1.46141 | 122.15556 | 1.52649
122.15999 | 1.13617 | 122.16232 | 1.46216 | 122.15833 | 1.52679
122.16277 | 1.13617 | 122.1651 | 1.46168 | 122.16111 | 1.52679
122.16555 | 1.13556 | 122.16788 | 1.46248 | 122.16389 | 1.52618
122.16833 | 1.13556 | 122.17066 | 1.46204 | 122.16667 | 1.52649
122.1711 | 1.13525 | 122.17344 | 1.46205 | 122.16944 | 1.52618
122.17388 | 1.13617 | 122.17621 | 1.46158 | 122.17222 | 1.52618
122.17666 | 1.13708 | 122.17899 | 1.46161 | 122.175 | 1.5271
122.17944 | 1.13647 | 122.18177 | 1.46193 | 122.17778 | 1.52618
122.18221 | 1.13586 | 122.18455 | 1.46236 | 122.18056 | 1.52557
122.18499 | 1.13617 | 122.18732 | 1.46161 | 122.18333 | 1.52771
122.18777 | 1.13556 | 122.1901 | 1.46165 | 122.18611 | 1.52588
122.19055 | 1.13617 | 122.19288 | 1.46147 | 122.18889 | 1.52649
122.19333 | 1.13586 | 122.19566 | 1.46278 | 122.19167 | 1.5274
122.1961 | 1.13556 | 122.19844 | 1.46138 | 122.19444 | 1.52588
122.19888 | 1.13525 | 122.20121 | 1.46263 | 122.19722 | 1.52679
122.20166 | 1.13556 | 122.20399 | 1.46251 | 122.2 | 1.52832
122.20444 | 1.13556 | 122.20677 | 1.46141 | 122.20278 | 1.5271
122.20721 | 1.13495 | 122.20955 | 1.46248 | 122.20556 | 1.5274
122.20999 | 1.13647 | 122.21232 | 1.46193 | 122.20833 | 1.5271
122.21277 | 1.13525 | 122.2151 | 1.46137 | 122.21111 | 1.52557
122.21555 | 1.13525 | 122.21788 | 1.46198 | 122.21389 | 1.52679
122.21833 | 1.13586 | 122.22066 | 1.46127 | 122.21667 | 1.52618
122.2211 | 1.13617 | 122.22344 | 1.46131 | 122.21944 | 1.52618
122.22388 | 1.13556 | 122.22621 | 1.46132 | 122.22222 | 1.52679
122.22666 | 1.13617 | 122.22899 | 1.46193 | 122.225 | 1.5274
122.22944 | 1.13556 | 122.23177 | 1.46152 | 122.22778 | 1.52618
122.23221 | 1.13556 | 122.23455 | 1.4619 | 122.23056 | 1.52679
122.23499 | 1.13586 | 122.23732 | 1.4612 | 122.23333 | 1.5271
122.23777 | 1.13525 | 122.2401 | 1.46094 | 122.23611 | 1.52588
122.24055 | 1.13617 | 122.24288 | 1.46134 | 122.23889 | 1.52618
122.24333 | 1.13617 | 122.24566 | 1.46192 | 122.24167 | 1.5271
122.2461 | 1.13586 | 122.24844 | 1.46079 | 122.24444 | 1.52618
122.24888 | 1.13495 | 122.25121 | 1.46113 | 122.24722 | 1.52649
122.25166 | 1.13617 | 122.25399 | 1.46327 | 122.25 | 1.52649
122.25444 | 1.13556 | 122.25677 | 1.46262 | 122.25278 | 1.52649
122.25721 | 1.13586 | 122.25955 | 1.46118 | 122.25556 | 1.52618
122.25999 | 1.13525 | 122.26232 | 1.46086 | 122.25833 | 1.5274
122.26277 | 1.13525 | 122.2651 | 1.46079 | 122.26111 | 1.52649
122.26555 | 1.13556 | 122.26788 | 1.46089 | 122.26389 | 1.52679
122.26833 | 1.13556 | 122.27066 | 1.46208 | 122.26667 | 1.5274
122.2711 | 1.13556 | 122.27344 | 1.46245 | 122.26944 | 1.52649
122.27388 | 1.13495 | 122.27621 | 1.46175 | 122.27222 | 1.52557
122.27666 | 1.13678 | 122.27899 | 1.46143 | 122.275 | 1.52649
122.27944 | 1.13586 | 122.28177 | 1.46076 | 122.27778 | 1.52649
122.28221 | 1.13586 | 122.28455 | 1.46153 | 122.28056 | 1.52679
122.28499 | 1.13556 | 122.28732 | 1.46231 | 122.28333 | 1.5274
122.28777 | 1.13556 | 122.2901 | 1.46294 | 122.28611 | 1.52618
122.29055 | 1.13586 | 122.29288 | 1.46189 | 122.28889 | 1.52649
122.29333 | 1.13678 | 122.29566 | 1.46291 | 122.29167 | 1.52802
122.2961 | 1.13586 | 122.29844 | 1.46237 | 122.29444 | 1.52588
122.29888 | 1.13556 | 122.30121 | 1.46217 | 122.29722 | 1.52679
122.30166 | 1.13556 | 122.30399 | 1.46189 | 122.3 | 1.5271
122.30444 | 1.13525 | 122.30677 | 1.46118 | 122.30278 | 1.52679
122.30721 | 1.13586 | 122.30955 | 1.46196 | 122.30556 | 1.52679
122.30999 | 1.13647 | 122.31232 | 1.46161 | 122.30833 | 1.5271
122.31277 | 1.13647 | 122.3151 | 1.4615 | 122.31111 | 1.52679
122.31555 | 1.13617 | 122.31788 | 1.46192 | 122.31389 | 1.52618
122.31833 | 1.13586 | 122.32066 | 1.46132 | 122.31667 | 1.52679
122.3211 | 1.13617 | 122.32344 | 1.4617 | 122.31944 | 1.5274
122.32388 | 1.13647 | 122.32621 | 1.46149 | 122.32222 | 1.52679
122.32666 | 1.13586 | 122.32899 | 1.46175 | 122.325 | 1.5271
122.32944 | 1.13586 | 122.33177 | 1.46165 | 122.32778 | 1.52679
122.33221 | 1.13586 | 122.33455 | 1.46234 | 122.33056 | 1.5271
122.33499 | 1.13647 | 122.33732 | 1.46189 | 122.33333 | 1.5274
122.33777 | 1.13556 | 122.3401 | 1.46135 | 122.33611 | 1.52618
122.34055 | 1.13617 | 122.34288 | 1.46184 | 122.33889 | 1.52649
122.34333 | 1.13617 | 122.34566 | 1.46159 | 122.34167 | 1.5274
122.3461 | 1.13647 | 122.34844 | 1.46239 | 122.34444 | 1.52649
122.34888 | 1.13342 | 122.35121 | 1.46237 | 122.34722 | 1.52618
122.35166 | 1.13617 | 122.35399 | 1.46237 | 122.35 | 1.52679
122.35444 | 1.1377 | 122.35677 | 1.46152 | 122.35278 | 1.52618
122.35721 | 1.13373 | 122.35955 | 1.46131 | 122.35556 | 1.52649
122.35999 | 1.13586 | 122.36232 | 1.46208 | 122.35833 | 1.52649
122.36277 | 1.13373 | 122.3651 | 1.46195 | 122.36111 | 1.52588
122.36555 | 1.13647 | 122.36788 | 1.46187 | 122.36389 | 1.52679
122.36833 | 1.13739 | 122.37066 | 1.46082 | 122.36667 | 1.52679
122.3711 | 1.13495 | 122.37344 | 1.46117 | 122.36944 | 1.52588
122.37388 | 1.13525 | 122.37621 | 1.46231 | 122.37222 | 1.52588
122.37666 | 1.13525 | 122.37899 | 1.46231 | 122.375 | 1.52618
122.37944 | 1.13556 | 122.38177 | 1.46236 | 122.37778 | 1.52649
122.38221 | 1.13617 | 122.38455 | 1.46228 | 122.38056 | 1.52618
122.38499 | 1.13556 | 122.38732 | 1.46214 | 122.38333 | 1.52679
122.38777 | 1.13586 | 122.3901 | 1.46207 | 122.38611 | 1.52618
122.39055 | 1.13525 | 122.39288 | 1.46207 | 122.38889 | 1.52679
122.39333 | 1.13617 | 122.39566 | 1.46199 | 122.39167 | 1.52649
122.3961 | 1.13556 | 122.39844 | 1.46179 | 122.39444 | 1.52618
122.39888 | 1.13647 | 122.40121 | 1.46202 | 122.39722 | 1.52557
122.40166 | 1.13556 | 122.40399 | 1.46278 | 122.4 | 1.5274
122.40444 | 1.13556 | 122.40677 | 1.46239 | 122.40278 | 1.52618
122.40721 | 1.13556 | 122.40955 | 1.46204 | 122.40556 | 1.5271
122.40999 | 1.13556 | 122.41232 | 1.46207 | 122.40833 | 1.52649
122.41277 | 1.13617 | 122.4151 | 1.46178 | 122.41111 | 1.52679
122.41555 | 1.13525 | 122.41788 | 1.46176 | 122.41389 | 1.5271
122.41833 | 1.13556 | 122.42066 | 1.46131 | 122.41667 | 1.52771
122.4211 | 1.13495 | 122.42344 | 1.4615 | 122.41944 | 1.5271
122.42388 | 1.13556 | 122.42621 | 1.46088 | 122.42222 | 1.52618
122.42666 | 1.13617 | 122.42899 | 1.46216 | 122.425 | 1.5274
122.42944 | 1.13525 | 122.43177 | 1.46195 | 122.42778 | 1.52649
122.43221 | 1.13556 | 122.43455 | 1.46101 | 122.43056 | 1.52618
122.43499 | 1.13617 | 122.43732 | 1.46202 | 122.43333 | 1.52649
122.43777 | 1.13617 | 122.4401 | 1.46181 | 122.43611 | 1.52618
122.44055 | 1.13556 | 122.44288 | 1.46115 | 122.43889 | 1.52679
122.44333 | 1.1377 | 122.44566 | 1.46144 | 122.44167 | 1.52679
122.4461 | 1.13647 | 122.44844 | 1.4628 | 122.44444 | 1.5274
122.44888 | 1.13525 | 122.45121 | 1.46202 | 122.44722 | 1.52588
122.45166 | 1.13617 | 122.45399 | 1.46234 | 122.45 | 1.52649
122.45444 | 1.13525 | 122.45677 | 1.46195 | 122.45278 | 1.52618
122.45721 | 1.13434 | 122.45955 | 1.46152 | 122.45556 | 1.52588
122.45999 | 1.13495 | 122.46232 | 1.46106 | 122.45833 | 1.5271
122.46277 | 1.13525 | 122.4651 | 1.46168 | 122.46111 | 1.52679
122.46555 | 1.13617 | 122.46788 | 1.46164 | 122.46389 | 1.5271
122.46833 | 1.13678 | 122.47066 | 1.46173 | 122.46667 | 1.52771
122.4711 | 1.13678 | 122.47344 | 1.4612 | 122.46944 | 1.5271
122.47388 | 1.13617 | 122.47621 | 1.46234 | 122.47222 | 1.52618
122.47666 | 1.13525 | 122.47899 | 1.46248 | 122.475 | 1.5271
122.47944 | 1.13525 | 122.48177 | 1.46062 | 122.47778 | 1.5271
122.48221 | 1.13495 | 122.48455 | 1.46031 | 122.48056 | 1.52649
122.48499 | 1.13556 | 122.48732 | 1.46175 | 122.48333 | 1.52771
122.48777 | 1.13556 | 122.4901 | 1.46192 | 122.48611 | 1.52679
122.49055 | 1.13495 | 122.49288 | 1.46118 | 122.48889 | 1.5271
122.49333 | 1.13617 | 122.49566 | 1.46176 | 122.49167 | 1.52679
122.4961 | 1.13617 | 122.49844 | 1.46156 | 122.49444 | 1.5274
122.49888 | 1.13495 | 122.50121 | 1.4624 | 122.49722 | 1.52618
122.50166 | 1.13647 | 122.50399 | 1.46202 | 122.5 | 1.52771
122.50444 | 1.13647 | 122.50677 | 1.46222 | 122.50278 | 1.52588
122.50721 | 1.13586 | 122.50955 | 1.46121 | 122.50556 | 1.5271
122.50999 | 1.13617 | 122.51232 | 1.4612 | 122.50833 | 1.5271
122.51277 | 1.13586 | 122.5151 | 1.46107 | 122.51111 | 1.52679
122.51555 | 1.13525 | 122.51788 | 1.46208 | 122.51389 | 1.52649
122.51833 | 1.13617 | 122.52066 | 1.46219 | 122.51667 | 1.52649
122.5211 | 1.13525 | 122.52344 | 1.46094 | 122.51944 | 1.52649
122.52388 | 1.13556 | 122.52621 | 1.46147 | 122.52222 | 1.52618
122.52666 | 1.13464 | 122.52899 | 1.46187 | 122.525 | 1.52679
122.52944 | 1.13556 | 122.53177 | 1.46234 | 122.52778 | 1.52588
122.53221 | 1.13525 | 122.53455 | 1.46202 | 122.53056 | 1.5271
122.53499 | 1.13678 | 122.53732 | 1.46263 | 122.53333 | 1.5271
122.53777 | 1.13678 | 122.5401 | 1.46225 | 122.53611 | 1.52679
122.54055 | 1.13495 | 122.54288 | 1.4619 | 122.53889 | 1.52649
122.54333 | 1.13556 | 122.54566 | 1.46217 | 122.54167 | 1.5274
122.5461 | 1.13525 | 122.54844 | 1.46193 | 122.54444 | 1.5271
122.54888 | 1.13556 | 122.55121 | 1.4628 | 122.54722 | 1.52649
122.55166 | 1.13586 | 122.55399 | 1.46236 | 122.55 | 1.52649
122.55444 | 1.13586 | 122.55677 | 1.46118 | 122.55278 | 1.52557
122.55721 | 1.13556 | 122.55955 | 1.46187 | 122.55556 | 1.52557
122.55999 | 1.13647 | 122.56232 | 1.46216 | 122.55833 | 1.52771
122.56277 | 1.13556 | 122.5651 | 1.46251 | 122.56111 | 1.52679
122.56555 | 1.13525 | 122.56788 | 1.46274 | 122.56389 | 1.52618
122.56833 | 1.13678 | 122.57066 | 1.46289 | 122.56667 | 1.5274
122.5711 | 1.13525 | 122.57344 | 1.46162 | 122.56944 | 1.52618
122.57388 | 1.13556 | 122.57621 | 1.46143 | 122.57222 | 1.5271
122.57666 | 1.13586 | 122.57899 | 1.4623 | 122.575 | 1.52649
122.57944 | 1.13586 | 122.58177 | 1.46233 | 122.57778 | 1.52649
122.58221 | 1.13525 | 122.58455 | 1.46143 | 122.58056 | 1.52588
122.58499 | 1.13525 | 122.58732 | 1.46245 | 122.58333 | 1.5271
122.58777 | 1.13556 | 122.5901 | 1.46248 | 122.58611 | 1.52557
122.59055 | 1.13525 | 122.59288 | 1.46233 | 122.58889 | 1.52649
122.59333 | 1.13617 | 122.59566 | 1.4626 | 122.59167 | 1.52649
122.5961 | 1.13617 | 122.59844 | 1.46205 | 122.59444 | 1.52557
122.59888 | 1.13525 | 122.60121 | 1.46146 | 122.59722 | 1.52527
122.60166 | 1.13586 | 122.60399 | 1.46143 | 122.6 | 1.52679
122.60444 | 1.13525 | 122.60677 | 1.46237 | 122.60278 | 1.52649
122.60721 | 1.13556 | 122.60955 | 1.46193 | 122.60556 | 1.52588
122.60999 | 1.13586 | 122.61232 | 1.46247 | 122.60833 | 1.52679
122.61277 | 1.13617 | 122.6151 | 1.46256 | 122.61111 | 1.52618
122.61555 | 1.13556 | 122.61788 | 1.46222 | 122.61389 | 1.52649
122.61833 | 1.13617 | 122.62066 | 1.46216 | 122.61667 | 1.5274
122.6211 | 1.13617 | 122.62344 | 1.46115 | 122.61944 | 1.52679
122.62388 | 1.13495 | 122.62621 | 1.46248 | 122.62222 | 1.52588
122.62666 | 1.13556 | 122.62899 | 1.46263 | 122.625 | 1.52679
122.62944 | 1.13525 | 122.63177 | 1.46179 | 122.62778 | 1.5271
122.63221 | 1.13556 | 122.63455 | 1.46268 | 122.63056 | 1.52649
122.63499 | 1.13556 | 122.63732 | 1.46231 | 122.63333 | 1.5274
122.63777 | 1.13647 | 122.6401 | 1.46137 | 122.63611 | 1.52618
122.64055 | 1.13556 | 122.64288 | 1.46216 | 122.63889 | 1.52649
122.64333 | 1.13617 | 122.64566 | 1.46242 | 122.64167 | 1.5271
122.6461 | 1.13617 | 122.64844 | 1.46248 | 122.64444 | 1.52649
122.64888 | 1.13556 | 122.65121 | 1.46247 | 122.64722 | 1.52527
122.65166 | 1.13556 | 122.65399 | 1.4623 | 122.65 | 1.5271
122.65444 | 1.13617 | 122.65677 | 1.46248 | 122.65278 | 1.52618
122.65721 | 1.13586 | 122.65955 | 1.46186 | 122.65556 | 1.52618
122.65999 | 1.13556 | 122.66232 | 1.46181 | 122.65833 | 1.52649
122.66277 | 1.13586 | 122.6651 | 1.46178 | 122.66111 | 1.5274
122.66555 | 1.13556 | 122.66788 | 1.46193 | 122.66389 | 1.52588
122.66833 | 1.13586 | 122.67066 | 1.46172 | 122.66667 | 1.5274
122.6711 | 1.13556 | 122.67344 | 1.46263 | 122.66944 | 1.5271
122.67388 | 1.13464 | 122.67621 | 1.4622 | 122.67222 | 1.52649
122.67666 | 1.13495 | 122.67899 | 1.46158 | 122.675 | 1.5274
122.67944 | 1.13495 | 122.68177 | 1.46162 | 122.67778 | 1.52618
122.68221 | 1.13586 | 122.68455 | 1.46248 | 122.68056 | 1.52618
122.68499 | 1.13556 | 122.68732 | 1.46289 | 122.68333 | 1.5274
122.68777 | 1.13586 | 122.6901 | 1.46309 | 122.68611 | 1.5274
122.69055 | 1.13495 | 122.69288 | 1.46195 | 122.68889 | 1.52588
122.69333 | 1.13525 | 122.69566 | 1.46173 | 122.69167 | 1.52618
122.6961 | 1.13586 | 122.69844 | 1.46193 | 122.69444 | 1.52649
122.69888 | 1.13464 | 122.70121 | 1.46159 | 122.69722 | 1.52557
122.70166 | 1.13525 | 122.70399 | 1.46227 | 122.7 | 1.5271
122.70444 | 1.13586 | 122.70677 | 1.46205 | 122.70278 | 1.52679
122.70721 | 1.13464 | 122.70955 | 1.46103 | 122.70556 | 1.52618
122.70999 | 1.13525 | 122.71232 | 1.46126 | 122.70833 | 1.5271
122.71277 | 1.13556 | 122.7151 | 1.46149 | 122.71111 | 1.52588
122.71555 | 1.13525 | 122.71788 | 1.4619 | 122.71389 | 1.52588
122.71833 | 1.13556 | 122.72066 | 1.46306 | 122.71667 | 1.52618
122.7211 | 1.13617 | 122.72344 | 1.46327 | 122.71944 | 1.52649
122.72388 | 1.13525 | 122.72621 | 1.4622 | 122.72222 | 1.52618
122.72666 | 1.13617 | 122.72899 | 1.46227 | 122.725 | 1.52618
122.72944 | 1.13525 | 122.73177 | 1.46082 | 122.72778 | 1.52649
122.73221 | 1.13434 | 122.73455 | 1.46074 | 122.73056 | 1.52802
122.73499 | 1.13525 | 122.73732 | 1.4617 | 122.73333 | 1.52618
122.73777 | 1.13556 | 122.7401 | 1.46134 | 122.73611 | 1.52557
122.74055 | 1.13525 | 122.74288 | 1.46118 | 122.73889 | 1.52527
122.74333 | 1.13556 | 122.74566 | 1.46257 | 122.74167 | 1.52557
122.7461 | 1.13586 | 122.74844 | 1.46266 | 122.74444 | 1.52618
122.74888 | 1.13556 | 122.75121 | 1.46234 | 122.74722 | 1.52679
122.75166 | 1.13556 | 122.75399 | 1.4623 | 122.75 | 1.5274
122.75444 | 1.13647 | 122.75677 | 1.46208 | 122.75278 | 1.52649
122.75721 | 1.13556 | 122.75955 | 1.46106 | 122.75556 | 1.52649
122.75999 | 1.13586 | 122.76232 | 1.46144 | 122.75833 | 1.52679
122.76277 | 1.13556 | 122.7651 | 1.46222 | 122.76111 | 1.52618
122.76555 | 1.13556 | 122.76788 | 1.46179 | 122.76389 | 1.52557
122.76833 | 1.13586 | 122.77066 | 1.46231 | 122.76667 | 1.52649
122.7711 | 1.13647 | 122.77344 | 1.46146 | 122.76944 | 1.52649
122.77388 | 1.13495 | 122.77621 | 1.46207 | 122.77222 | 1.52618
122.77666 | 1.13495 | 122.77899 | 1.46214 | 122.775 | 1.5271
122.77944 | 1.13556 | 122.78177 | 1.46144 | 122.77778 | 1.52649
122.78221 | 1.13525 | 122.78455 | 1.46089 | 122.78056 | 1.52588
122.78499 | 1.13525 | 122.78732 | 1.46234 | 122.78333 | 1.52618
122.78777 | 1.13525 | 122.7901 | 1.46164 | 122.78611 | 1.52588
122.79055 | 1.13586 | 122.79288 | 1.46219 | 122.78889 | 1.52618
122.79333 | 1.13556 | 122.79566 | 1.46247 | 122.79167 | 1.52679
122.7961 | 1.13525 | 122.79844 | 1.4619 | 122.79444 | 1.52649
122.79888 | 1.13495 | 122.80121 | 1.46162 | 122.79722 | 1.52588
122.80166 | 1.13495 | 122.80399 | 1.46214 | 122.8 | 1.5271
122.80444 | 1.13586 | 122.80677 | 1.4621 | 122.80278 | 1.52618
122.80721 | 1.13495 | 122.80955 | 1.4621 | 122.80556 | 1.52618
122.80999 | 1.13525 | 122.81232 | 1.46277 | 122.80833 | 1.52679
122.81277 | 1.13525 | 122.8151 | 1.46208 | 122.81111 | 1.52679
122.81555 | 1.13495 | 122.81788 | 1.46193 | 122.81389 | 1.52557
122.81833 | 1.13556 | 122.82066 | 1.46277 | 122.81667 | 1.52679
122.8211 | 1.13617 | 122.82344 | 1.46164 | 122.81944 | 1.52588
122.82388 | 1.13464 | 122.82621 | 1.46152 | 122.82222 | 1.52588
122.82666 | 1.13556 | 122.82899 | 1.46216 | 122.825 | 1.52649
122.82944 | 1.13586 | 122.83177 | 1.46236 | 122.82778 | 1.52649
122.83221 | 1.13495 | 122.83455 | 1.46178 | 122.83056 | 1.52588
122.83499 | 1.13556 | 122.83732 | 1.46202 | 122.83333 | 1.5271
122.83777 | 1.13586 | 122.8401 | 1.46164 | 122.83611 | 1.5274
122.84055 | 1.13586 | 122.84288 | 1.46251 | 122.83889 | 1.52679
122.84333 | 1.13586 | 122.84566 | 1.46247 | 122.84167 | 1.52802
122.8461 | 1.13617 | 122.84844 | 1.46192 | 122.84444 | 1.52771
122.84888 | 1.13556 | 122.85121 | 1.4615 | 122.84722 | 1.52618
122.85166 | 1.13556 | 122.85399 | 1.46192 | 122.85 | 1.52802
122.85444 | 1.13586 | 122.85677 | 1.46211 | 122.85278 | 1.52649
122.85721 | 1.13525 | 122.85955 | 1.46223 | 122.85556 | 1.52679
122.85999 | 1.13556 | 122.86232 | 1.46233 | 122.85833 | 1.52679
122.86277 | 1.13586 | 122.8651 | 1.46253 | 122.86111 | 1.5274
122.86555 | 1.13525 | 122.86788 | 1.46178 | 122.86389 | 1.52649
122.86833 | 1.13617 | 122.87066 | 1.46158 | 122.86667 | 1.5271
122.8711 | 1.13647 | 122.87344 | 1.4615 | 122.86944 | 1.52679
122.87388 | 1.13556 | 122.87621 | 1.4621 | 122.87222 | 1.52618
122.87666 | 1.13556 | 122.87899 | 1.46202 | 122.875 | 1.5271
122.87944 | 1.13647 | 122.88177 | 1.4621 | 122.87778 | 1.5271
122.88221 | 1.13556 | 122.88455 | 1.46178 | 122.88056 | 1.52618
122.88499 | 1.13586 | 122.88732 | 1.46259 | 122.88333 | 1.52679
122.88777 | 1.13556 | 122.8901 | 1.46193 | 122.88611 | 1.52618
122.89055 | 1.13525 | 122.89288 | 1.46223 | 122.88889 | 1.52618
122.89333 | 1.13586 | 122.89566 | 1.46217 | 122.89167 | 1.5274
122.8961 | 1.13647 | 122.89844 | 1.46278 | 122.89444 | 1.5274
122.89888 | 1.13556 | 122.90121 | 1.46234 | 122.89722 | 1.52618
122.90166 | 1.13525 | 122.90399 | 1.46271 | 122.9 | 1.52679
122.90444 | 1.13647 | 122.90677 | 1.46247 | 122.90278 | 1.5271
122.90721 | 1.13556 | 122.90955 | 1.46208 | 122.90556 | 1.52679
122.90999 | 1.13525 | 122.91232 | 1.4623 | 122.90833 | 1.52649
122.91277 | 1.13586 | 122.9151 | 1.46179 | 122.91111 | 1.52618
122.91555 | 1.13556 | 122.91788 | 1.4619 | 122.91389 | 1.52557
122.91833 | 1.13617 | 122.92066 | 1.4617 | 122.91667 | 1.52618
122.9211 | 1.13647 | 122.92344 | 1.4625 | 122.91944 | 1.52649
122.92388 | 1.13525 | 122.92621 | 1.46178 | 122.92222 | 1.52588
122.92666 | 1.13556 | 122.92899 | 1.46167 | 122.925 | 1.52679
122.92944 | 1.13556 | 122.93177 | 1.46132 | 122.92778 | 1.5271
122.93221 | 1.13525 | 122.93455 | 1.46149 | 122.93056 | 1.52618
122.93499 | 1.13647 | 122.93732 | 1.46247 | 122.93333 | 1.52679
122.93777 | 1.13586 | 122.9401 | 1.46278 | 122.93611 | 1.5271
122.94055 | 1.13525 | 122.94288 | 1.46223 | 122.93889 | 1.52618
122.94333 | 1.13647 | 122.94566 | 1.46182 | 122.94167 | 1.52649
122.9461 | 1.13617 | 122.94844 | 1.46217 | 122.94444 | 1.5271
122.94888 | 1.13586 | 122.95121 | 1.46173 | 122.94722 | 1.52679
122.95166 | 1.13556 | 122.95399 | 1.46172 | 122.95 | 1.5271
122.95444 | 1.13525 | 122.95677 | 1.4626 | 122.95278 | 1.52679
122.95721 | 1.13556 | 122.95955 | 1.46251 | 122.95556 | 1.52618
122.95999 | 1.13556 | 122.96232 | 1.46305 | 122.95833 | 1.52679
122.96277 | 1.13647 | 122.9651 | 1.46321 | 122.96111 | 1.52588
122.96555 | 1.13556 | 122.96788 | 1.4632 | 122.96389 | 1.52588
122.96833 | 1.13586 | 122.97066 | 1.46283 | 122.96667 | 1.52618
122.9711 | 1.13586 | 122.97344 | 1.46186 | 122.96944 | 1.52679
122.97388 | 1.13586 | 122.97621 | 1.46202 | 122.97222 | 1.52557
122.97666 | 1.13556 | 122.97899 | 1.46216 | 122.975 | 1.52649
122.97944 | 1.13556 | 122.98177 | 1.46189 | 122.97778 | 1.5274
122.98221 | 1.13525 | 122.98455 | 1.4619 | 122.98056 | 1.52557
122.98499 | 1.13617 | 122.98732 | 1.46202 | 122.98333 | 1.52679
122.98777 | 1.13556 | 122.9901 | 1.46219 | 122.98611 | 1.52649
122.99055 | 1.13525 | 122.99288 | 1.46231 | 122.98889 | 1.52588
122.99333 | 1.13647 | 122.99566 | 1.46227 | 122.99167 | 1.52618
122.9961 | 1.13556 | 122.99844 | 1.46172 | 122.99444 | 1.52649
122.99888 | 1.13556 | 123.00121 | 1.46201 | 122.99722 | 1.52588
123.00166 | 1.13586 | 123.00399 | 1.46153 | 123 | 1.52679
123.00444 | 1.13617 | 123.00677 | 1.46245 | 123.00278 | 1.52618
123.00721 | 1.13586 | 123.00955 | 1.46205 | 123.00556 | 1.52649
123.00999 | 1.13586 | 123.01232 | 1.46244 | 123.00833 | 1.52588
123.01277 | 1.13586 | 123.0151 | 1.46223 | 123.01111 | 1.5274
123.01555 | 1.13556 | 123.01788 | 1.46135 | 123.01389 | 1.52679
123.01833 | 1.13464 | 123.02066 | 1.46173 | 123.01667 | 1.5274
123.0211 | 1.13586 | 123.02344 | 1.46147 | 123.01944 | 1.52679
123.02388 | 1.13495 | 123.02621 | 1.46176 | 123.02222 | 1.52527
123.02666 | 1.13647 | 123.02899 | 1.46199 | 123.025 | 1.52618
123.02944 | 1.13586 | 123.03177 | 1.46266 | 123.02778 | 1.5271
123.03221 | 1.13586 | 123.03455 | 1.46181 | 123.03056 | 1.52649
123.03499 | 1.13556 | 123.03732 | 1.46217 | 123.03333 | 1.52618
123.03777 | 1.13556 | 123.0401 | 1.4625 | 123.03611 | 1.5274
123.04055 | 1.13556 | 123.04288 | 1.46176 | 123.03889 | 1.52557
123.04333 | 1.13525 | 123.04566 | 1.46189 | 123.04167 | 1.52679
123.0461 | 1.13525 | 123.04844 | 1.46176 | 123.04444 | 1.52679
123.04888 | 1.13495 | 123.05121 | 1.46178 | 123.04722 | 1.52618
123.05166 | 1.13617 | 123.05399 | 1.46202 | 123.05 | 1.52618
123.05444 | 1.13708 | 123.05677 | 1.46233 | 123.05278 | 1.5274
123.05721 | 1.13647 | 123.05955 | 1.46192 | 123.05556 | 1.52527
123.05999 | 1.13525 | 123.06232 | 1.46131 | 123.05833 | 1.52649
123.06277 | 1.13525 | 123.0651 | 1.46219 | 123.06111 | 1.52679
123.06555 | 1.13495 | 123.06788 | 1.46106 | 123.06389 | 1.52557
123.06833 | 1.13556 | 123.07066 | 1.46187 | 123.06667 | 1.5271
123.0711 | 1.13617 | 123.07344 | 1.46222 | 123.06944 | 1.52679
123.07388 | 1.13617 | 123.07621 | 1.4621 | 123.07222 | 1.52588
123.07666 | 1.13617 | 123.07899 | 1.46131 | 123.075 | 1.52649
123.07944 | 1.13617 | 123.08177 | 1.46234 | 123.07778 | 1.5271
123.08221 | 1.13525 | 123.08455 | 1.46234 | 123.08056 | 1.52557
123.08499 | 1.13617 | 123.08732 | 1.46244 | 123.08333 | 1.52618
123.08777 | 1.13617 | 123.0901 | 1.46294 | 123.08611 | 1.52649
123.09055 | 1.13617 | 123.09288 | 1.46234 | 123.08889 | 1.52588
123.09333 | 1.13556 | 123.09566 | 1.46291 | 123.09167 | 1.52649
123.0961 | 1.13586 | 123.09844 | 1.46262 | 123.09444 | 1.52771
123.09888 | 1.13556 | 123.10121 | 1.46281 | 123.09722 | 1.52771
123.10166 | 1.13556 | 123.10399 | 1.46333 | 123.1 | 1.52618
123.10444 | 1.13525 | 123.10677 | 1.46236 | 123.10278 | 1.52649
123.10721 | 1.13495 | 123.10955 | 1.46181 | 123.10556 | 1.52557
123.10999 | 1.13556 | 123.11232 | 1.46175 | 123.10833 | 1.52618
123.11277 | 1.13586 | 123.1151 | 1.46231 | 123.11111 | 1.5271
123.11555 | 1.13556 | 123.11788 | 1.46231 | 123.11389 | 1.52588
123.11833 | 1.13556 | 123.12066 | 1.46216 | 123.11667 | 1.52679
123.1211 | 1.13586 | 123.12344 | 1.46262 | 123.11944 | 1.5271
123.12388 | 1.13647 | 123.12621 | 1.46223 | 123.12222 | 1.52649
123.12666 | 1.13525 | 123.12899 | 1.46233 | 123.125 | 1.5271
123.12944 | 1.13556 | 123.13177 | 1.46205 | 123.12778 | 1.52679
123.13221 | 1.13586 | 123.13455 | 1.4615 | 123.13056 | 1.52649
123.13499 | 1.13556 | 123.13732 | 1.46168 | 123.13333 | 1.52649
123.13777 | 1.13678 | 123.1401 | 1.46175 | 123.13611 | 1.5271
123.14055 | 1.13586 | 123.14288 | 1.46149 | 123.13889 | 1.52618
123.14333 | 1.13586 | 123.14566 | 1.46164 | 123.14167 | 1.52679
123.1461 | 1.13586 | 123.14844 | 1.46178 | 123.14444 | 1.52679
123.14888 | 1.13556 | 123.15121 | 1.46178 | 123.14722 | 1.52588
123.15166 | 1.13556 | 123.15399 | 1.46172 | 123.15 | 1.52649
123.15444 | 1.13678 | 123.15677 | 1.4622 | 123.15278 | 1.5271
123.15721 | 1.13678 | 123.15955 | 1.46222 | 123.15556 | 1.52588
123.15999 | 1.13617 | 123.16232 | 1.46147 | 123.15833 | 1.52649
123.16277 | 1.13647 | 123.1651 | 1.46179 | 123.16111 | 1.52679
123.16555 | 1.13586 | 123.16788 | 1.46297 | 123.16389 | 1.52618
123.16833 | 1.13556 | 123.17066 | 1.4622 | 123.16667 | 1.52679
123.1711 | 1.13617 | 123.17344 | 1.46207 | 123.16944 | 1.52618
123.17388 | 1.13556 | 123.17621 | 1.46153 | 123.17222 | 1.52649
123.17666 | 1.13586 | 123.17899 | 1.46158 | 123.175 | 1.52649
123.17944 | 1.13617 | 123.18177 | 1.46202 | 123.17778 | 1.5274
123.18221 | 1.13495 | 123.18455 | 1.46179 | 123.18056 | 1.5271
123.18499 | 1.13586 | 123.18732 | 1.46164 | 123.18333 | 1.52649
123.18777 | 1.13556 | 123.1901 | 1.46161 | 123.18611 | 1.52771
123.19055 | 1.13586 | 123.19288 | 1.46179 | 123.18889 | 1.52618
123.19333 | 1.13525 | 123.19566 | 1.46257 | 123.19167 | 1.52679
123.1961 | 1.1377 | 123.19844 | 1.46277 | 123.19444 | 1.5274
123.19888 | 1.13464 | 123.20121 | 1.46192 | 123.19722 | 1.52649
123.20166 | 1.13464 | 123.20399 | 1.46209 | 123.2 | 1.52679
123.20444 | 1.13739 | 123.20677 | 1.46245 | 123.20278 | 1.52679
123.20721 | 1.13678 | 123.20955 | 1.46134 | 123.20556 | 1.52557
123.20999 | 1.13586 | 123.21232 | 1.46275 | 123.20833 | 1.52588
123.21277 | 1.13586 | 123.2151 | 1.46332 | 123.21111 | 1.52588
123.21555 | 1.13617 | 123.21788 | 1.46205 | 123.21389 | 1.52557
123.21833 | 1.13525 | 123.22066 | 1.46127 | 123.21667 | 1.5274
123.2211 | 1.13586 | 123.22344 | 1.46286 | 123.21944 | 1.52649
123.22388 | 1.13464 | 123.22621 | 1.46309 | 123.22222 | 1.52618
123.22666 | 1.13525 | 123.22899 | 1.46245 | 123.225 | 1.5271
123.22944 | 1.13617 | 123.23177 | 1.46231 | 123.22778 | 1.5274
123.23221 | 1.13586 | 123.23455 | 1.46175 | 123.23056 | 1.52618
123.23499 | 1.13556 | 123.23732 | 1.46186 | 123.23333 | 1.52679
123.23777 | 1.13647 | 123.2401 | 1.46201 | 123.23611 | 1.52802
123.24055 | 1.13495 | 123.24288 | 1.46175 | 123.23889 | 1.52679
123.24333 | 1.13617 | 123.24566 | 1.46217 | 123.24167 | 1.52588
123.2461 | 1.13678 | 123.24844 | 1.46277 | 123.24444 | 1.5271
123.24888 | 1.13617 | 123.25121 | 1.46193 | 123.24722 | 1.52618
123.25166 | 1.13495 | 123.25399 | 1.46199 | 123.25 | 1.52618
123.25444 | 1.13312 | 123.25677 | 1.46199 | 123.25278 | 1.5271
123.25721 | 1.13678 | 123.25955 | 1.46149 | 123.25556 | 1.52649
123.25999 | 1.13647 | 123.26232 | 1.46173 | 123.25833 | 1.52649
123.26277 | 1.13617 | 123.2651 | 1.46245 | 123.26111 | 1.52771
123.26555 | 1.13556 | 123.26788 | 1.46632 | 123.26389 | 1.52649
123.26833 | 1.13556 | 123.27066 | 1.45924 | 123.26667 | 1.52679
123.2711 | 1.13586 | 123.27344 | 1.46318 | 123.26944 | 1.5274
123.27388 | 1.13556 | 123.27621 | 1.46295 | 123.27222 | 1.52588
123.27666 | 1.13586 | 123.27899 | 1.4611 | 123.275 | 1.52527
123.27944 | 1.13617 | 123.28177 | 1.46121 | 123.27778 | 1.5271
123.28221 | 1.13647 | 123.28455 | 1.46306 | 123.28056 | 1.52679
123.28499 | 1.13464 | 123.28732 | 1.46244 | 123.28333 | 1.52679
123.28777 | 1.13464 | 123.2901 | 1.46303 | 123.28611 | 1.52649
123.29055 | 1.13525 | 123.29288 | 1.46211 | 123.28889 | 1.52588
123.29333 | 1.13617 | 123.29566 | 1.46126 | 123.29167 | 1.52588
123.2961 | 1.13617 | 123.29844 | 1.46228 | 123.29444 | 1.5274
123.29888 | 1.13556 | 123.30121 | 1.4619 | 123.29722 | 1.5271
123.30166 | 1.13586 | 123.30399 | 1.46274 | 123.3 | 1.52618
123.30444 | 1.13525 | 123.30677 | 1.46292 | 123.30278 | 1.52771
123.30721 | 1.13556 | 123.30955 | 1.4625 | 123.30556 | 1.52832
123.30999 | 1.13434 | 123.31232 | 1.46272 | 123.30833 | 1.52771
123.31277 | 1.13556 | 123.3151 | 1.46184 | 123.31111 | 1.5274
123.31555 | 1.13647 | 123.31788 | 1.46161 | 123.31389 | 1.52588
123.31833 | 1.13617 | 123.32066 | 1.46173 | 123.31667 | 1.52588
123.3211 | 1.13556 | 123.32344 | 1.4632 | 123.31944 | 1.5271
123.32388 | 1.13495 | 123.32621 | 1.46278 | 123.32222 | 1.52679
123.32666 | 1.13495 | 123.32899 | 1.46217 | 123.325 | 1.5271
123.32944 | 1.13647 | 123.33177 | 1.46271 | 123.32778 | 1.52771
123.33221 | 1.13586 | 123.33455 | 1.46277 | 123.33056 | 1.52679
123.33499 | 1.13678 | 123.33732 | 1.46286 | 123.33333 | 1.5271
123.33777 | 1.13586 | 123.3401 | 1.46316 | 123.33611 | 1.52802
123.34055 | 1.13525 | 123.34288 | 1.46236 | 123.33889 | 1.52649
123.34333 | 1.13403 | 123.34566 | 1.46315 | 123.34167 | 1.52679
123.3461 | 1.13556 | 123.34844 | 1.46346 | 123.34444 | 1.52771
123.34888 | 1.13495 | 123.35121 | 1.4635 | 123.34722 | 1.5271
123.35166 | 1.13617 | 123.35399 | 1.46298 | 123.35 | 1.52771
123.35444 | 1.13647 | 123.35677 | 1.46255 | 123.35278 | 1.52802
123.35721 | 1.13525 | 123.35955 | 1.46245 | 123.35556 | 1.5271
123.35999 | 1.13525 | 123.36232 | 1.46228 | 123.35833 | 1.52649
123.36277 | 1.13434 | 123.3651 | 1.46289 | 123.36111 | 1.5274
123.36555 | 1.13403 | 123.36788 | 1.46323 | 123.36389 | 1.52679
123.36833 | 1.13617 | 123.37066 | 1.46255 | 123.36667 | 1.52649
123.3711 | 1.13556 | 123.37344 | 1.46301 | 123.36944 | 1.52679
123.37388 | 1.13586 | 123.37621 | 1.46291 | 123.37222 | 1.52679
123.37666 | 1.13586 | 123.37899 | 1.46219 | 123.375 | 1.5271
123.37944 | 1.13586 | 123.38177 | 1.46288 | 123.37778 | 1.5274
123.38221 | 1.13586 | 123.38455 | 1.46234 | 123.38056 | 1.52679
123.38499 | 1.13556 | 123.38732 | 1.46275 | 123.38333 | 1.52679
123.38777 | 1.13617 | 123.3901 | 1.46315 | 123.38611 | 1.5271
123.39055 | 1.13495 | 123.39288 | 1.4619 | 123.38889 | 1.52771
123.39333 | 1.13495 | 123.39566 | 1.46247 | 123.39167 | 1.52588
123.3961 | 1.13586 | 123.39844 | 1.4632 | 123.39444 | 1.5271
123.39888 | 1.13586 | 123.40121 | 1.46292 | 123.39722 | 1.52679
123.40166 | 1.13556 | 123.40399 | 1.46201 | 123.4 | 1.52618
123.40444 | 1.13586 | 123.40677 | 1.4626 | 123.40278 | 1.5271
123.40721 | 1.13525 | 123.40955 | 1.4622 | 123.40556 | 1.52679
123.40999 | 1.13556 | 123.41232 | 1.46257 | 123.40833 | 1.5271
123.41277 | 1.13525 | 123.4151 | 1.46189 | 123.41111 | 1.52771
123.41555 | 1.13586 | 123.41788 | 1.46176 | 123.41389 | 1.5271
123.41833 | 1.13525 | 123.42066 | 1.46155 | 123.41667 | 1.52649
123.4211 | 1.13617 | 123.42344 | 1.46201 | 123.41944 | 1.52618
123.42388 | 1.13678 | 123.42621 | 1.46253 | 123.42222 | 1.52649
123.42666 | 1.13556 | 123.42899 | 1.46265 | 123.425 | 1.52618
123.42944 | 1.13373 | 123.43177 | 1.46289 | 123.42778 | 1.5271
123.43221 | 1.13525 | 123.43455 | 1.46266 | 123.43056 | 1.5271
123.43499 | 1.13647 | 123.43732 | 1.4626 | 123.43333 | 1.5274
123.43777 | 1.13647 | 123.4401 | 1.46262 | 123.43611 | 1.5271
123.44055 | 1.13556 | 123.44288 | 1.46278 | 123.43889 | 1.52771
123.44333 | 1.13495 | 123.44566 | 1.46201 | 123.44167 | 1.5274
123.4461 | 1.13586 | 123.44844 | 1.46272 | 123.44444 | 1.5271
123.44888 | 1.13464 | 123.45121 | 1.46162 | 123.44722 | 1.52771
123.45166 | 1.13525 | 123.45399 | 1.4611 | 123.45 | 1.5271
123.45444 | 1.13586 | 123.45677 | 1.46199 | 123.45278 | 1.52771
123.45721 | 1.13708 | 123.45955 | 1.4628 | 123.45556 | 1.52771
123.45999 | 1.13617 | 123.46232 | 1.4626 | 123.45833 | 1.5271
123.46277 | 1.13678 | 123.4651 | 1.46254 | 123.46111 | 1.5271
123.46555 | 1.13495 | 123.46788 | 1.46159 | 123.46389 | 1.52588
123.46833 | 1.13434 | 123.47066 | 1.46135 | 123.46667 | 1.52588
123.4711 | 1.13617 | 123.47344 | 1.46204 | 123.46944 | 1.5271
123.47388 | 1.13464 | 123.47621 | 1.46104 | 123.47222 | 1.5271
123.47666 | 1.13464 | 123.47899 | 1.46129 | 123.475 | 1.52588
123.47944 | 1.13617 | 123.48177 | 1.4619 | 123.47778 | 1.5274
123.48221 | 1.13525 | 123.48455 | 1.4615 | 123.48056 | 1.5271
123.48499 | 1.13586 | 123.48732 | 1.46161 | 123.48333 | 1.5271
123.48777 | 1.13586 | 123.4901 | 1.46271 | 123.48611 | 1.5271
123.49055 | 1.13586 | 123.49288 | 1.46202 | 123.48889 | 1.52679
123.49333 | 1.13556 | 123.49566 | 1.4617 | 123.49167 | 1.5271
123.4961 | 1.13617 | 123.49844 | 1.46199 | 123.49444 | 1.52771
123.49888 | 1.13586 | 123.50121 | 1.4622 | 123.49722 | 1.5271
123.50166 | 1.13617 | 123.50399 | 1.4617 | 123.5 | 1.5274
123.50444 | 1.13586 | 123.50677 | 1.46202 | 123.50278 | 1.52771
123.50721 | 1.13586 | 123.50955 | 1.46192 | 123.50556 | 1.52679
123.50999 | 1.13525 | 123.51232 | 1.46216 | 123.50833 | 1.5274
123.51277 | 1.13556 | 123.5151 | 1.46189 | 123.51111 | 1.52863
123.51555 | 1.13586 | 123.51788 | 1.46178 | 123.51389 | 1.5271
123.51833 | 1.13617 | 123.52066 | 1.46244 | 123.51667 | 1.52649
123.5211 | 1.13739 | 123.52344 | 1.46255 | 123.51944 | 1.5274
123.52388 | 1.13678 | 123.52621 | 1.46263 | 123.52222 | 1.5271
123.52666 | 1.13556 | 123.52899 | 1.46242 | 123.525 | 1.52649
123.52944 | 1.13617 | 123.53177 | 1.46255 | 123.52778 | 1.52771
123.53221 | 1.13586 | 123.53455 | 1.46277 | 123.53056 | 1.52679
123.53499 | 1.13495 | 123.53732 | 1.46306 | 123.53333 | 1.52679
123.53777 | 1.13647 | 123.5401 | 1.46277 | 123.53611 | 1.52771
123.54055 | 1.13586 | 123.54288 | 1.46278 | 123.53889 | 1.52618
123.54333 | 1.13586 | 123.54566 | 1.46259 | 123.54167 | 1.52679
123.5461 | 1.13495 | 123.54844 | 1.46271 | 123.54444 | 1.5274
123.54888 | 1.13617 | 123.55121 | 1.46192 | 123.54722 | 1.5274
123.55166 | 1.13556 | 123.55399 | 1.46201 | 123.55 | 1.52649
123.55444 | 1.13647 | 123.55677 | 1.46227 | 123.55278 | 1.5271
123.55721 | 1.13586 | 123.55955 | 1.46347 | 123.55556 | 1.52618
123.55999 | 1.13525 | 123.56232 | 1.46236 | 123.55833 | 1.52649
123.56277 | 1.13617 | 123.5651 | 1.46344 | 123.56111 | 1.52771
123.56555 | 1.13617 | 123.56788 | 1.4622 | 123.56389 | 1.5271
123.56833 | 1.13495 | 123.57066 | 1.46291 | 123.56667 | 1.52618
123.5711 | 1.13586 | 123.57344 | 1.46312 | 123.56944 | 1.5271
123.57388 | 1.13647 | 123.57621 | 1.46278 | 123.57222 | 1.52649
123.57666 | 1.13525 | 123.57899 | 1.46233 | 123.575 | 1.52679
123.57944 | 1.13556 | 123.58177 | 1.46271 | 123.57778 | 1.52802
123.58221 | 1.13586 | 123.58455 | 1.46222 | 123.58056 | 1.5271
123.58499 | 1.13556 | 123.58732 | 1.46247 | 123.58333 | 1.5271
123.58777 | 1.13678 | 123.5901 | 1.46211 | 123.58611 | 1.5271
123.59055 | 1.13678 | 123.59288 | 1.46201 | 123.58889 | 1.52679
123.59333 | 1.13586 | 123.59566 | 1.46156 | 123.59167 | 1.52649
123.5961 | 1.13556 | 123.59844 | 1.46286 | 123.59444 | 1.5274
123.59888 | 1.13495 | 123.60121 | 1.4625 | 123.59722 | 1.52771
123.60166 | 1.13525 | 123.60399 | 1.46186 | 123.6 | 1.52618
123.60444 | 1.13525 | 123.60677 | 1.4623 | 123.60278 | 1.52771
123.60721 | 1.13495 | 123.60955 | 1.46193 | 123.60556 | 1.5271
123.60999 | 1.13525 | 123.61232 | 1.46204 | 123.60833 | 1.52618
123.61277 | 1.13617 | 123.6151 | 1.46231 | 123.61111 | 1.52679
123.61555 | 1.13678 | 123.61788 | 1.46248 | 123.61389 | 1.52679
123.61833 | 1.13586 | 123.62066 | 1.46292 | 123.61667 | 1.52557
123.6211 | 1.13678 | 123.62344 | 1.46301 | 123.61944 | 1.52679
123.62388 | 1.13647 | 123.62621 | 1.46306 | 123.62222 | 1.5271
123.62666 | 1.13495 | 123.62899 | 1.4623 | 123.625 | 1.52618
123.62944 | 1.13556 | 123.63177 | 1.46189 | 123.62778 | 1.52679
123.63221 | 1.13556 | 123.63455 | 1.46207 | 123.63056 | 1.52649
123.63499 | 1.13495 | 123.63732 | 1.4623 | 123.63333 | 1.52588
123.63777 | 1.13525 | 123.6401 | 1.46225 | 123.63611 | 1.52618
123.64055 | 1.13647 | 123.64288 | 1.46187 | 123.63889 | 1.52557
123.64333 | 1.13586 | 123.64566 | 1.46231 | 123.64167 | 1.52496
123.6461 | 1.13647 | 123.64844 | 1.46298 | 123.64444 | 1.52679
123.64888 | 1.13678 | 123.65121 | 1.46189 | 123.64722 | 1.52649
123.65166 | 1.13586 | 123.65399 | 1.46231 | 123.65 | 1.52527
123.65444 | 1.13617 | 123.65677 | 1.46214 | 123.65278 | 1.52588
123.65721 | 1.13678 | 123.65955 | 1.46274 | 123.65556 | 1.52649
123.65999 | 1.13586 | 123.66232 | 1.46202 | 123.65833 | 1.52588
123.66277 | 1.13586 | 123.6651 | 1.46289 | 123.66111 | 1.52649
123.66555 | 1.13586 | 123.66788 | 1.46266 | 123.66389 | 1.52588
123.66833 | 1.13525 | 123.67066 | 1.4628 | 123.66667 | 1.52557
123.6711 | 1.13525 | 123.67344 | 1.46288 | 123.66944 | 1.52679
123.67388 | 1.13556 | 123.67621 | 1.46245 | 123.67222 | 1.52649
123.67666 | 1.13556 | 123.67899 | 1.46244 | 123.675 | 1.52466
123.67944 | 1.13617 | 123.68177 | 1.46272 | 123.67778 | 1.52649
123.68221 | 1.13495 | 123.68455 | 1.46219 | 123.68056 | 1.52588
123.68499 | 1.13495 | 123.68732 | 1.46216 | 123.68333 | 1.52527
123.68777 | 1.13525 | 123.6901 | 1.46227 | 123.68611 | 1.52557
123.69055 | 1.13556 | 123.69288 | 1.46247 | 123.68889 | 1.52618
123.69333 | 1.13586 | 123.69566 | 1.46247 | 123.69167 | 1.52588
123.6961 | 1.13586 | 123.69844 | 1.46288 | 123.69444 | 1.5274
123.69888 | 1.13617 | 123.70121 | 1.46291 | 123.69722 | 1.52649
123.70166 | 1.13525 | 123.70399 | 1.46262 | 123.7 | 1.52618
123.70444 | 1.13586 | 123.70677 | 1.46313 | 123.70278 | 1.5271
123.70721 | 1.13525 | 123.70955 | 1.46248 | 123.70556 | 1.52618
123.70999 | 1.13464 | 123.71232 | 1.46216 | 123.70833 | 1.52588
123.71277 | 1.13495 | 123.7151 | 1.46362 | 123.71111 | 1.5271
123.71555 | 1.13647 | 123.71788 | 1.46379 | 123.71389 | 1.52679
123.71833 | 1.13495 | 123.72066 | 1.46234 | 123.71667 | 1.52557
123.7211 | 1.13586 | 123.72344 | 1.46214 | 123.71944 | 1.52649
123.72388 | 1.13617 | 123.72621 | 1.46187 | 123.72222 | 1.52649
123.72666 | 1.13586 | 123.72899 | 1.4623 | 123.725 | 1.52557
123.72944 | 1.13586 | 123.73177 | 1.46346 | 123.72778 | 1.52618
123.73221 | 1.13617 | 123.73455 | 1.46245 | 123.73056 | 1.52649
123.73499 | 1.13556 | 123.73732 | 1.46321 | 123.73333 | 1.52496
123.73777 | 1.13525 | 123.7401 | 1.46286 | 123.73611 | 1.52618
123.74055 | 1.13525 | 123.74288 | 1.46277 | 123.73889 | 1.52557
123.74333 | 1.13525 | 123.74566 | 1.46289 | 123.74167 | 1.52527
123.7461 | 1.13556 | 123.74844 | 1.46269 | 123.74444 | 1.52588
123.74888 | 1.13708 | 123.75121 | 1.46332 | 123.74722 | 1.52618
123.75166 | 1.13495 | 123.75399 | 1.46213 | 123.75 | 1.52588
123.75444 | 1.13586 | 123.75677 | 1.46264 | 123.75278 | 1.52588
123.75721 | 1.13647 | 123.75955 | 1.46216 | 123.75556 | 1.52649
123.75999 | 1.13586 | 123.76232 | 1.46245 | 123.75833 | 1.52588
123.76277 | 1.13647 | 123.7651 | 1.46297 | 123.76111 | 1.5271
123.76555 | 1.13617 | 123.76788 | 1.46318 | 123.76389 | 1.52588
123.76833 | 1.13525 | 123.77066 | 1.46318 | 123.76667 | 1.52588
123.7711 | 1.13617 | 123.77344 | 1.46344 | 123.76944 | 1.52649
123.77388 | 1.13647 | 123.77621 | 1.46407 | 123.77222 | 1.52557
123.77666 | 1.13586 | 123.77899 | 1.46316 | 123.775 | 1.52527
123.77944 | 1.13525 | 123.78177 | 1.46344 | 123.77778 | 1.52588
123.78221 | 1.13617 | 123.78455 | 1.46305 | 123.78056 | 1.52557
123.78499 | 1.13556 | 123.78732 | 1.46271 | 123.78333 | 1.52527
123.78777 | 1.13556 | 123.7901 | 1.46266 | 123.78611 | 1.52557
123.79055 | 1.13617 | 123.79288 | 1.46259 | 123.78889 | 1.52557
123.79333 | 1.13617 | 123.79566 | 1.46289 | 123.79167 | 1.52649
123.7961 | 1.13586 | 123.79844 | 1.46301 | 123.79444 | 1.5274
123.79888 | 1.13586 | 123.80121 | 1.46303 | 123.79722 | 1.52679
123.80166 | 1.13647 | 123.80399 | 1.46278 | 123.8 | 1.52618
123.80444 | 1.13586 | 123.80677 | 1.46401 | 123.80278 | 1.52588
123.80721 | 1.13678 | 123.80955 | 1.46316 | 123.80556 | 1.52618
123.80999 | 1.13556 | 123.81232 | 1.46286 | 123.80833 | 1.52496
123.81277 | 1.13586 | 123.8151 | 1.46282 | 123.81111 | 1.5274
123.81555 | 1.13647 | 123.81788 | 1.46257 | 123.81389 | 1.52649
123.81833 | 1.13342 | 123.82066 | 1.46247 | 123.81667 | 1.52649
123.8211 | 1.13708 | 123.82344 | 1.46316 | 123.81944 | 1.52649
123.82388 | 1.13708 | 123.82621 | 1.46233 | 123.82222 | 1.52618
123.82666 | 1.13495 | 123.82899 | 1.46201 | 123.825 | 1.52557
123.82944 | 1.13556 | 123.83177 | 1.46222 | 123.82778 | 1.52588
123.83221 | 1.13525 | 123.83455 | 1.46274 | 123.83056 | 1.52618
123.83499 | 1.13525 | 123.83732 | 1.46277 | 123.83333 | 1.52588
123.83777 | 1.13556 | 123.8401 | 1.4634 | 123.83611 | 1.52618
123.84055 | 1.13556 | 123.84288 | 1.46344 | 123.83889 | 1.5271
123.84333 | 1.13617 | 123.84566 | 1.46362 | 123.84167 | 1.52588
123.8461 | 1.13647 | 123.84844 | 1.46298 | 123.84444 | 1.52618
123.84888 | 1.13586 | 123.85121 | 1.46316 | 123.84722 | 1.52679
123.85166 | 1.13556 | 123.85399 | 1.4623 | 123.85 | 1.52618
123.85444 | 1.13525 | 123.85677 | 1.4637 | 123.85278 | 1.5271
123.85721 | 1.13617 | 123.85955 | 1.46316 | 123.85556 | 1.52649
123.85999 | 1.13556 | 123.86232 | 1.46347 | 123.85833 | 1.52618
123.86277 | 1.13647 | 123.8651 | 1.46301 | 123.86111 | 1.52649
123.86555 | 1.13617 | 123.86788 | 1.46388 | 123.86389 | 1.52618
123.86833 | 1.13586 | 123.87066 | 1.46316 | 123.86667 | 1.52557
123.8711 | 1.13678 | 123.87344 | 1.46324 | 123.86944 | 1.52588
123.87388 | 1.13617 | 123.87621 | 1.46268 | 123.87222 | 1.52649
123.87666 | 1.13556 | 123.87899 | 1.4617 | 123.875 | 1.52557
123.87944 | 1.13586 | 123.88177 | 1.46227 | 123.87778 | 1.52618
123.88221 | 1.13617 | 123.88455 | 1.4624 | 123.88056 | 1.52679
123.88499 | 1.13434 | 123.88732 | 1.46274 | 123.88333 | 1.52557
123.88777 | 1.13586 | 123.8901 | 1.46417 | 123.88611 | 1.52618
123.89055 | 1.13495 | 123.89288 | 1.46381 | 123.88889 | 1.52679
123.89333 | 1.13586 | 123.89566 | 1.46305 | 123.89167 | 1.52588
123.8961 | 1.13586 | 123.89844 | 1.46211 | 123.89444 | 1.52557
123.89888 | 1.13617 | 123.90121 | 1.4614 | 123.89722 | 1.52649
123.90166 | 1.13617 | 123.90399 | 1.46124 | 123.9 | 1.52557
123.90444 | 1.13647 | 123.90677 | 1.46252 | 123.90278 | 1.52618
123.90721 | 1.13678 | 123.90955 | 1.46289 | 123.90556 | 1.52649
123.90999 | 1.13647 | 123.91232 | 1.46245 | 123.90833 | 1.52588
123.91277 | 1.13617 | 123.9151 | 1.46298 | 123.91111 | 1.52588
123.91555 | 1.13586 | 123.91788 | 1.46303 | 123.91389 | 1.52679
123.91833 | 1.13525 | 123.92066 | 1.46278 | 123.91667 | 1.52527
123.9211 | 1.13647 | 123.92344 | 1.46298 | 123.91944 | 1.52618
123.92388 | 1.13556 | 123.92621 | 1.46292 | 123.92222 | 1.52649
123.92666 | 1.13495 | 123.92899 | 1.46275 | 123.925 | 1.52527
123.92944 | 1.13556 | 123.93177 | 1.46285 | 123.92778 | 1.52649
123.93221 | 1.13617 | 123.93455 | 1.46274 | 123.93056 | 1.52649
123.93499 | 1.13586 | 123.93732 | 1.46274 | 123.93333 | 1.52527
123.93777 | 1.13586 | 123.9401 | 1.463 | 123.93611 | 1.52618
123.94055 | 1.13678 | 123.94288 | 1.46275 | 123.93889 | 1.52679
123.94333 | 1.13617 | 123.94566 | 1.46305 | 123.94167 | 1.52588
123.9461 | 1.13556 | 123.94844 | 1.4631 | 123.94444 | 1.52679
123.94888 | 1.13647 | 123.95121 | 1.46332 | 123.94722 | 1.52649
123.95166 | 1.13556 | 123.95399 | 1.46247 | 123.95 | 1.52588
123.95444 | 1.13647 | 123.95677 | 1.46286 | 123.95278 | 1.52649
123.95721 | 1.13586 | 123.95955 | 1.46272 | 123.95556 | 1.52649
123.95999 | 1.13495 | 123.96232 | 1.46233 | 123.95833 | 1.52588
123.96277 | 1.13525 | 123.9651 | 1.46297 | 123.96111 | 1.52618
123.96555 | 1.13678 | 123.96788 | 1.46347 | 123.96389 | 1.52588
123.96833 | 1.13647 | 123.97066 | 1.46349 | 123.96667 | 1.52618
123.9711 | 1.13647 | 123.97344 | 1.4634 | 123.96944 | 1.52588
123.97388 | 1.13708 | 123.97621 | 1.46361 | 123.97222 | 1.52649
123.97666 | 1.13525 | 123.97899 | 1.46201 | 123.975 | 1.52588
123.97944 | 1.13525 | 123.98177 | 1.4628 | 123.97778 | 1.52557
123.98221 | 1.13586 | 123.98455 | 1.46257 | 123.98056 | 1.52618
123.98499 | 1.13464 | 123.98732 | 1.46247 | 123.98333 | 1.52557
123.98777 | 1.13586 | 123.9901 | 1.46289 | 123.98611 | 1.52588
123.99055 | 1.13617 | 123.99288 | 1.46263 | 123.98889 | 1.52649
123.99333 | 1.13525 | 123.99566 | 1.46253 | 123.99167 | 1.52588
123.9961 | 1.13495 | 123.99844 | 1.46268 | 123.99444 | 1.52618
123.99888 | 1.13617 | 124.00121 | 1.46257 | 123.99722 | 1.52649
124.00166 | 1.13678 | 124.00399 | 1.46248 | 124 | 1.52588
124.00444 | 1.13678 | 124.00677 | 1.46259 | 124.00278 | 1.52618
124.00721 | 1.13678 | 124.00955 | 1.4632 | 124.00556 | 1.52649
124.00999 | 1.13495 | 124.01232 | 1.46308 | 124.00833 | 1.52588
124.01277 | 1.13525 | 124.0151 | 1.46361 | 124.01111 | 1.52649
124.01555 | 1.13617 | 124.01788 | 1.46306 | 124.01389 | 1.52679
124.01833 | 1.13556 | 124.02066 | 1.46247 | 124.01667 | 1.52588
124.0211 | 1.13617 | 124.02344 | 1.4624 | 124.01944 | 1.52649
124.02388 | 1.13586 | 124.02621 | 1.46318 | 124.02222 | 1.5274
124.02666 | 1.13556 | 124.02899 | 1.46291 | 124.025 | 1.52649
124.02944 | 1.13617 | 124.03177 | 1.46318 | 124.02778 | 1.52618
124.03221 | 1.13708 | 124.03455 | 1.46335 | 124.03056 | 1.5271
124.03499 | 1.13708 | 124.03732 | 1.46306 | 124.03333 | 1.52618
124.03777 | 1.13525 | 124.0401 | 1.46228 | 124.03611 | 1.52618
124.04055 | 1.13525 | 124.04288 | 1.46294 | 124.03889 | 1.5274
124.04333 | 1.13464 | 124.04566 | 1.46222 | 124.04167 | 1.52649
124.0461 | 1.13617 | 124.04844 | 1.46214 | 124.04444 | 1.5274
124.04888 | 1.13617 | 124.05121 | 1.46231 | 124.04722 | 1.5271
124.05166 | 1.13586 | 124.05399 | 1.46164 | 124.05 | 1.52557
124.05444 | 1.13678 | 124.05677 | 1.46167 | 124.05278 | 1.52618
124.05721 | 1.13708 | 124.05955 | 1.46213 | 124.05556 | 1.5271
124.05999 | 1.13586 | 124.06232 | 1.4622 | 124.05833 | 1.52557
124.06277 | 1.13586 | 124.0651 | 1.46289 | 124.06111 | 1.52649
124.06555 | 1.13586 | 124.06788 | 1.46292 | 124.06389 | 1.5271
124.06833 | 1.13495 | 124.07066 | 1.46309 | 124.06667 | 1.52618
124.0711 | 1.13495 | 124.07344 | 1.46362 | 124.06944 | 1.5271
124.07388 | 1.13556 | 124.07621 | 1.46233 | 124.07222 | 1.5271
124.07666 | 1.13525 | 124.07899 | 1.46144 | 124.075 | 1.52557
124.07944 | 1.13556 | 124.08177 | 1.46239 | 124.07778 | 1.5271
124.08221 | 1.13708 | 124.08455 | 1.46288 | 124.08056 | 1.5271
124.08499 | 1.13617 | 124.08732 | 1.46257 | 124.08333 | 1.52618
124.08777 | 1.13617 | 124.0901 | 1.46285 | 124.08611 | 1.52679
124.09055 | 1.13678 | 124.09288 | 1.46247 | 124.08889 | 1.52649
124.09333 | 1.13617 | 124.09566 | 1.46262 | 124.09167 | 1.52588
124.0961 | 1.13586 | 124.09844 | 1.46214 | 124.09444 | 1.52588
124.09888 | 1.13647 | 124.10121 | 1.46262 | 124.09722 | 1.52649
124.10166 | 1.13586 | 124.10399 | 1.46292 | 124.1 | 1.52557
124.10444 | 1.13586 | 124.10677 | 1.46358 | 124.10278 | 1.52649
124.10721 | 1.13556 | 124.10955 | 1.46377 | 124.10556 | 1.52649
124.10999 | 1.13586 | 124.11232 | 1.46292 | 124.10833 | 1.52649
124.11277 | 1.13556 | 124.1151 | 1.46244 | 124.11111 | 1.52649
124.11555 | 1.13678 | 124.11788 | 1.46248 | 124.11389 | 1.52771
124.11833 | 1.13556 | 124.12066 | 1.46266 | 124.11667 | 1.52588
124.1211 | 1.13556 | 124.12344 | 1.46214 | 124.11944 | 1.5271
124.12388 | 1.13586 | 124.12621 | 1.46245 | 124.12222 | 1.5271
124.12666 | 1.13525 | 124.12899 | 1.46187 | 124.125 | 1.52679
124.12944 | 1.13556 | 124.13177 | 1.46255 | 124.12778 | 1.5274
124.13221 | 1.13647 | 124.13455 | 1.46257 | 124.13056 | 1.5274
124.13499 | 1.13556 | 124.13732 | 1.46207 | 124.13333 | 1.5271
124.13777 | 1.13586 | 124.1401 | 1.46245 | 124.13611 | 1.52618
124.14055 | 1.13495 | 124.14288 | 1.46201 | 124.13889 | 1.5274
124.14333 | 1.13556 | 124.14566 | 1.46217 | 124.14167 | 1.5271
124.1461 | 1.13556 | 124.14844 | 1.46196 | 124.14444 | 1.5271
124.14888 | 1.13586 | 124.15121 | 1.46379 | 124.14722 | 1.5271
124.15166 | 1.13586 | 124.15399 | 1.4625 | 124.15 | 1.52618
124.15444 | 1.13586 | 124.15677 | 1.46329 | 124.15278 | 1.52679
124.15721 | 1.13617 | 124.15955 | 1.46332 | 124.15556 | 1.52863
124.15999 | 1.13678 | 124.16232 | 1.46288 | 124.15833 | 1.5274
124.16277 | 1.13647 | 124.1651 | 1.46271 | 124.16111 | 1.5271
124.16555 | 1.13617 | 124.16788 | 1.4623 | 124.16389 | 1.52802
124.16833 | 1.13525 | 124.17066 | 1.46294 | 124.16667 | 1.52679
124.1711 | 1.13525 | 124.17344 | 1.46303 | 124.16944 | 1.52679
124.17388 | 1.13525 | 124.17621 | 1.46335 | 124.17222 | 1.52771
124.17666 | 1.13556 | 124.17899 | 1.46294 | 124.175 | 1.5271
124.17944 | 1.13556 | 124.18177 | 1.4624 | 124.17778 | 1.5271
124.18221 | 1.13617 | 124.18455 | 1.46286 | 124.18056 | 1.52802
124.18499 | 1.13556 | 124.18732 | 1.46306 | 124.18333 | 1.5274
124.18777 | 1.13586 | 124.1901 | 1.46344 | 124.18611 | 1.5274
124.19055 | 1.13586 | 124.19288 | 1.46303 | 124.18889 | 1.5274
124.19333 | 1.13525 | 124.19566 | 1.46318 | 124.19167 | 1.5271
124.1961 | 1.13556 | 124.19844 | 1.4633 | 124.19444 | 1.52679
124.19888 | 1.13678 | 124.20121 | 1.46316 | 124.19722 | 1.5271
124.20166 | 1.13647 | 124.20399 | 1.46295 | 124.2 | 1.52679
124.20444 | 1.13586 | 124.20677 | 1.46305 | 124.20278 | 1.5274
124.20721 | 1.13678 | 124.20955 | 1.46303 | 124.20556 | 1.52771
124.20999 | 1.13647 | 124.21232 | 1.4632 | 124.20833 | 1.52618
124.21277 | 1.13495 | 124.2151 | 1.46343 | 124.21111 | 1.5271
124.21555 | 1.13525 | 124.21788 | 1.46358 | 124.21389 | 1.5274
124.21833 | 1.13556 | 124.22066 | 1.46288 | 124.21667 | 1.52649
124.2211 | 1.13556 | 124.22344 | 1.46307 | 124.21944 | 1.52679
124.22388 | 1.13556 | 124.22621 | 1.46343 | 124.22222 | 1.5271
124.22666 | 1.13556 | 124.22899 | 1.46402 | 124.225 | 1.52649
124.22944 | 1.13556 | 124.23177 | 1.46341 | 124.22778 | 1.5271
124.23221 | 1.13586 | 124.23455 | 1.46384 | 124.23056 | 1.53076
124.23499 | 1.13586 | 124.23732 | 1.46358 | 124.23333 | 1.52588
124.23777 | 1.13556 | 124.2401 | 1.46326 | 124.23611 | 1.52405
124.24055 | 1.13617 | 124.24288 | 1.46367 | 124.23889 | 1.52802
124.24333 | 1.13556 | 124.24566 | 1.46329 | 124.24167 | 1.5274
124.2461 | 1.13617 | 124.24844 | 1.46365 | 124.24444 | 1.52649
124.24888 | 1.13556 | 124.25121 | 1.46408 | 124.24722 | 1.52679
124.25166 | 1.13556 | 124.25399 | 1.46316 | 124.25 | 1.52649
124.25444 | 1.13556 | 124.25677 | 1.46353 | 124.25278 | 1.52588
124.25721 | 1.13647 | 124.25955 | 1.46405 | 124.25556 | 1.5274
124.25999 | 1.13586 | 124.26232 | 1.46391 | 124.25833 | 1.52679
124.26277 | 1.13586 | 124.2651 | 1.46402 | 124.26111 | 1.52649
124.26555 | 1.13586 | 124.26788 | 1.46454 | 124.26389 | 1.5271
124.26833 | 1.13525 | 124.27066 | 1.46359 | 124.26667 | 1.52649
124.2711 | 1.13464 | 124.27344 | 1.46352 | 124.26944 | 1.52649
124.27388 | 1.13647 | 124.27621 | 1.46324 | 124.27222 | 1.5271
124.27666 | 1.13678 | 124.27899 | 1.46313 | 124.275 | 1.52679
124.27944 | 1.13678 | 124.28177 | 1.46399 | 124.27778 | 1.52649
124.28221 | 1.13739 | 124.28455 | 1.4637 | 124.28056 | 1.52679
124.28499 | 1.13617 | 124.28732 | 1.46364 | 124.28333 | 1.52527
124.28777 | 1.13586 | 124.2901 | 1.46384 | 124.28611 | 1.52618
124.29055 | 1.13617 | 124.29288 | 1.46475 | 124.28889 | 1.52679
124.29333 | 1.13586 | 124.29566 | 1.4632 | 124.29167 | 1.52649
124.2961 | 1.13525 | 124.29844 | 1.46384 | 124.29444 | 1.52588
124.29888 | 1.13678 | 124.30121 | 1.46323 | 124.29722 | 1.52679
124.30166 | 1.13556 | 124.30399 | 1.46347 | 124.3 | 1.52588
124.30444 | 1.13647 | 124.30677 | 1.4634 | 124.30278 | 1.52618
124.30721 | 1.13678 | 124.30955 | 1.46355 | 124.30556 | 1.52771
124.30999 | 1.13525 | 124.31232 | 1.4626 | 124.30833 | 1.52679
124.31277 | 1.13617 | 124.3151 | 1.46312 | 124.31111 | 1.52557
124.31555 | 1.13586 | 124.31788 | 1.4637 | 124.31389 | 1.5271
124.31833 | 1.13495 | 124.32066 | 1.46374 | 124.31667 | 1.52649
124.3211 | 1.13464 | 124.32344 | 1.46313 | 124.31944 | 1.52679
124.32388 | 1.13556 | 124.32621 | 1.46374 | 124.32222 | 1.52649
124.32666 | 1.13556 | 124.32899 | 1.46333 | 124.325 | 1.52618
124.32944 | 1.13525 | 124.33177 | 1.4633 | 124.32778 | 1.52649
124.33221 | 1.13617 | 124.33455 | 1.46371 | 124.33056 | 1.5274
124.33499 | 1.13586 | 124.33732 | 1.46434 | 124.33333 | 1.52557
124.33777 | 1.13556 | 124.3401 | 1.46326 | 124.33611 | 1.52649
124.34055 | 1.13556 | 124.34288 | 1.46387 | 124.33889 | 1.52771
124.34333 | 1.13586 | 124.34566 | 1.46275 | 124.34167 | 1.52618
124.3461 | 1.13556 | 124.34844 | 1.46332 | 124.34444 | 1.52588
124.34888 | 1.13586 | 124.35121 | 1.46402 | 124.34722 | 1.5271
124.35166 | 1.13556 | 124.35399 | 1.46332 | 124.35 | 1.5271
124.35444 | 1.13586 | 124.35677 | 1.46286 | 124.35278 | 1.5271
124.35721 | 1.13617 | 124.35955 | 1.46391 | 124.35556 | 1.5271
124.35999 | 1.13647 | 124.36232 | 1.46303 | 124.35833 | 1.52679
124.36277 | 1.13617 | 124.3651 | 1.46257 | 124.36111 | 1.52649
124.36555 | 1.13647 | 124.36788 | 1.46344 | 124.36389 | 1.52679
124.36833 | 1.13586 | 124.37066 | 1.46306 | 124.36667 | 1.52649
124.3711 | 1.13556 | 124.37344 | 1.46286 | 124.36944 | 1.52649
124.37388 | 1.13586 | 124.37621 | 1.46344 | 124.37222 | 1.5274
124.37666 | 1.13647 | 124.37899 | 1.46333 | 124.375 | 1.52618
124.37944 | 1.13586 | 124.38177 | 1.46269 | 124.37778 | 1.52618
124.38221 | 1.13617 | 124.38455 | 1.46285 | 124.38056 | 1.52679
124.38499 | 1.13525 | 124.38732 | 1.46214 | 124.38333 | 1.52588
124.38777 | 1.13495 | 124.3901 | 1.46239 | 124.38611 | 1.52618
124.39055 | 1.13586 | 124.39288 | 1.46242 | 124.38889 | 1.5274
124.39333 | 1.13617 | 124.39566 | 1.46362 | 124.39167 | 1.52618
124.3961 | 1.13617 | 124.39844 | 1.46271 | 124.39444 | 1.52618
124.39888 | 1.13708 | 124.40121 | 1.46316 | 124.39722 | 1.52771
124.40166 | 1.13617 | 124.40399 | 1.46305 | 124.4 | 1.52557
124.40444 | 1.13586 | 124.40677 | 1.46301 | 124.40278 | 1.52618
124.40721 | 1.13586 | 124.40955 | 1.46359 | 124.40556 | 1.5271
124.40999 | 1.13647 | 124.41232 | 1.46248 | 124.40833 | 1.52649
124.41277 | 1.13464 | 124.4151 | 1.46257 | 124.41111 | 1.52588
124.41555 | 1.13586 | 124.41788 | 1.46257 | 124.41389 | 1.52679
124.41833 | 1.13495 | 124.42066 | 1.46219 | 124.41667 | 1.52588
124.4211 | 1.13586 | 124.42344 | 1.46247 | 124.41944 | 1.52557
124.42388 | 1.13617 | 124.42621 | 1.46244 | 124.42222 | 1.5271
124.42666 | 1.13617 | 124.42899 | 1.46305 | 124.425 | 1.52618
124.42944 | 1.13617 | 124.43177 | 1.46305 | 124.42778 | 1.52649
124.43221 | 1.13586 | 124.43455 | 1.46332 | 124.43056 | 1.5271
124.43499 | 1.13647 | 124.43732 | 1.46292 | 124.43333 | 1.52649
124.43777 | 1.13617 | 124.4401 | 1.46245 | 124.43611 | 1.52588
124.44055 | 1.13586 | 124.44288 | 1.46316 | 124.43889 | 1.5271
124.44333 | 1.13617 | 124.44566 | 1.46199 | 124.44167 | 1.5271
124.4461 | 1.13586 | 124.44844 | 1.46251 | 124.44444 | 1.52649
124.44888 | 1.13586 | 124.45121 | 1.46189 | 124.44722 | 1.52649
124.45166 | 1.13617 | 124.45399 | 1.46292 | 124.45 | 1.52618
124.45444 | 1.13678 | 124.45677 | 1.46272 | 124.45278 | 1.52557
124.45721 | 1.13586 | 124.45955 | 1.46347 | 124.45556 | 1.5271
124.45999 | 1.13617 | 124.46232 | 1.46289 | 124.45833 | 1.52649
124.46277 | 1.13525 | 124.4651 | 1.46301 | 124.46111 | 1.52649
124.46555 | 1.13525 | 124.46788 | 1.46387 | 124.46389 | 1.52802
124.46833 | 1.13495 | 124.47066 | 1.46315 | 124.46667 | 1.52649
124.4711 | 1.13556 | 124.47344 | 1.46228 | 124.46944 | 1.52679
124.47388 | 1.13586 | 124.47621 | 1.46313 | 124.47222 | 1.52771
124.47666 | 1.13586 | 124.47899 | 1.46292 | 124.475 | 1.5271
124.47944 | 1.13525 | 124.48177 | 1.46333 | 124.47778 | 1.52649
124.48221 | 1.13617 | 124.48455 | 1.46347 | 124.48056 | 1.5271
124.48499 | 1.13617 | 124.48732 | 1.46291 | 124.48333 | 1.52649
124.48777 | 1.13647 | 124.4901 | 1.46259 | 124.48611 | 1.52649
124.49055 | 1.13617 | 124.49288 | 1.46288 | 124.48889 | 1.52679
124.49333 | 1.13647 | 124.49566 | 1.46275 | 124.49167 | 1.52618
124.4961 | 1.13586 | 124.49844 | 1.4633 | 124.49444 | 1.52588
124.49888 | 1.13647 | 124.50121 | 1.4624 | 124.49722 | 1.52679
124.50166 | 1.13678 | 124.50399 | 1.46259 | 124.5 | 1.52649
124.50444 | 1.13586 | 124.50677 | 1.4626 | 124.50278 | 1.52618
124.50721 | 1.13495 | 124.50955 | 1.46288 | 124.50556 | 1.5271
124.50999 | 1.13525 | 124.51232 | 1.46237 | 124.50833 | 1.52649
124.51277 | 1.13495 | 124.5151 | 1.46248 | 124.51111 | 1.52588
124.51555 | 1.13525 | 124.51788 | 1.46227 | 124.51389 | 1.52771
124.51833 | 1.13617 | 124.52066 | 1.46247 | 124.51667 | 1.52618
124.5211 | 1.13525 | 124.52344 | 1.46269 | 124.51944 | 1.52588
124.52388 | 1.13586 | 124.52621 | 1.463 | 124.52222 | 1.52618
124.52666 | 1.13647 | 124.52899 | 1.46265 | 124.525 | 1.52618
124.52944 | 1.13617 | 124.53177 | 1.46305 | 124.52778 | 1.52679
124.53221 | 1.13586 | 124.53455 | 1.46255 | 124.53056 | 1.52679
124.53499 | 1.13586 | 124.53732 | 1.46315 | 124.53333 | 1.52649
124.53777 | 1.13617 | 124.5401 | 1.46277 | 124.53611 | 1.5274
124.54055 | 1.13617 | 124.54288 | 1.46316 | 124.53889 | 1.52771
124.54333 | 1.13525 | 124.54566 | 1.4625 | 124.54167 | 1.52679
124.5461 | 1.13586 | 124.54844 | 1.4606 | 124.54444 | 1.52618
124.54888 | 1.13617 | 124.55121 | 1.46423 | 124.54722 | 1.5271
124.55166 | 1.13495 | 124.55399 | 1.4623 | 124.55 | 1.5274
124.55444 | 1.13556 | 124.55677 | 1.46288 | 124.55278 | 1.52618
124.55721 | 1.13647 | 124.55955 | 1.46341 | 124.55556 | 1.52679
124.55999 | 1.13617 | 124.56232 | 1.46275 | 124.55833 | 1.52649
124.56277 | 1.13617 | 124.5651 | 1.46254 | 124.56111 | 1.52588
124.56555 | 1.13617 | 124.56788 | 1.46356 | 124.56389 | 1.52649
124.56833 | 1.13647 | 124.57066 | 1.46277 | 124.56667 | 1.52618
124.5711 | 1.13617 | 124.57344 | 1.46245 | 124.56944 | 1.52557
124.57388 | 1.13556 | 124.57621 | 1.46327 | 124.57222 | 1.5274
124.57666 | 1.13525 | 124.57899 | 1.46172 | 124.575 | 1.5271
124.57944 | 1.13556 | 124.58177 | 1.46275 | 124.57778 | 1.52618
124.58221 | 1.13403 | 124.58455 | 1.46268 | 124.58056 | 1.5271
124.58499 | 1.13495 | 124.58732 | 1.46291 | 124.58333 | 1.5271
124.58777 | 1.13495 | 124.5901 | 1.46274 | 124.58611 | 1.52527
124.59055 | 1.13556 | 124.59288 | 1.46358 | 124.58889 | 1.52618
124.59333 | 1.13617 | 124.59566 | 1.46349 | 124.59167 | 1.5271
124.5961 | 1.13678 | 124.59844 | 1.463 | 124.59444 | 1.52557
124.59888 | 1.13617 | 124.60121 | 1.46371 | 124.59722 | 1.5274
124.60166 | 1.13647 | 124.60399 | 1.4625 | 124.6 | 1.52649
124.60444 | 1.13495 | 124.60677 | 1.46213 | 124.60278 | 1.52649
124.60721 | 1.13556 | 124.60955 | 1.46278 | 124.60556 | 1.5271
124.60999 | 1.13525 | 124.61232 | 1.4623 | 124.60833 | 1.52649
124.61277 | 1.13495 | 124.6151 | 1.46216 | 124.61111 | 1.52588
124.61555 | 1.13556 | 124.61788 | 1.46301 | 124.61389 | 1.52679
124.61833 | 1.13678 | 124.62066 | 1.46308 | 124.61667 | 1.5274
124.6211 | 1.13556 | 124.62344 | 1.46377 | 124.61944 | 1.52618
124.62388 | 1.13617 | 124.62621 | 1.46316 | 124.62222 | 1.5271
124.62666 | 1.13647 | 124.62899 | 1.46262 | 124.625 | 1.52679
124.62944 | 1.13617 | 124.63177 | 1.46228 | 124.62778 | 1.52649
124.63221 | 1.13586 | 124.63455 | 1.463 | 124.63056 | 1.52679
124.63499 | 1.13617 | 124.63732 | 1.46335 | 124.63333 | 1.52649
124.63777 | 1.13464 | 124.6401 | 1.46294 | 124.63611 | 1.52649
124.64055 | 1.13556 | 124.64288 | 1.46329 | 124.63889 | 1.5271
124.64333 | 1.13586 | 124.64566 | 1.46144 | 124.64167 | 1.52649
124.6461 | 1.13495 | 124.64844 | 1.46288 | 124.64444 | 1.52527
124.64888 | 1.13647 | 124.65121 | 1.46298 | 124.64722 | 1.52679
124.65166 | 1.13617 | 124.65399 | 1.46303 | 124.65 | 1.52649
124.65444 | 1.13556 | 124.65677 | 1.46371 | 124.65278 | 1.52649
124.65721 | 1.13586 | 124.65955 | 1.46431 | 124.65556 | 1.52649
124.65999 | 1.13525 | 124.66232 | 1.46396 | 124.65833 | 1.52679
124.66277 | 1.13586 | 124.6651 | 1.46303 | 124.66111 | 1.52679
124.66555 | 1.13495 | 124.66788 | 1.46298 | 124.66389 | 1.52679
124.66833 | 1.13556 | 124.67066 | 1.46278 | 124.66667 | 1.52771
124.6711 | 1.13586 | 124.67344 | 1.46257 | 124.66944 | 1.52649
124.67388 | 1.13586 | 124.67621 | 1.4637 | 124.67222 | 1.52679
124.67666 | 1.13556 | 124.67899 | 1.46257 | 124.675 | 1.5271
124.67944 | 1.13525 | 124.68177 | 1.46184 | 124.67778 | 1.52588
124.68221 | 1.13617 | 124.68455 | 1.46209 | 124.68056 | 1.5271
124.68499 | 1.13556 | 124.68732 | 1.46318 | 124.68333 | 1.52679
124.68777 | 1.13556 | 124.6901 | 1.46288 | 124.68611 | 1.52679
124.69055 | 1.13617 | 124.69288 | 1.46288 | 124.68889 | 1.52802
124.69333 | 1.13678 | 124.69566 | 1.46359 | 124.69167 | 1.52771
124.6961 | 1.13586 | 124.69844 | 1.46303 | 124.69444 | 1.5271
124.69888 | 1.13617 | 124.70121 | 1.4631 | 124.69722 | 1.52802
124.70166 | 1.13678 | 124.70399 | 1.46242 | 124.7 | 1.52771
124.70444 | 1.13617 | 124.70677 | 1.46272 | 124.70278 | 1.52649
124.70721 | 1.13525 | 124.70955 | 1.46294 | 124.70556 | 1.5274
124.70999 | 1.13617 | 124.71232 | 1.46242 | 124.70833 | 1.52649
124.71277 | 1.13495 | 124.7151 | 1.46288 | 124.71111 | 1.52649
124.71555 | 1.13617 | 124.71788 | 1.46266 | 124.71389 | 1.52679
124.71833 | 1.13495 | 124.72066 | 1.46244 | 124.71667 | 1.5271
124.7211 | 1.13617 | 124.72344 | 1.46288 | 124.71944 | 1.52588
124.72388 | 1.13617 | 124.72621 | 1.46388 | 124.72222 | 1.52679
124.72666 | 1.13556 | 124.72899 | 1.46333 | 124.725 | 1.52679
124.72944 | 1.13525 | 124.73177 | 1.46275 | 124.72778 | 1.52588
124.73221 | 1.13678 | 124.73455 | 1.4631 | 124.73056 | 1.5274
124.73499 | 1.13647 | 124.73732 | 1.46228 | 124.73333 | 1.52649
124.73777 | 1.13556 | 124.7401 | 1.46213 | 124.73611 | 1.52588
124.74055 | 1.13708 | 124.74288 | 1.46269 | 124.73889 | 1.52618
124.74333 | 1.13617 | 124.74566 | 1.46275 | 124.74167 | 1.52557
124.7461 | 1.13586 | 124.74844 | 1.46268 | 124.74444 | 1.52527
124.74888 | 1.13586 | 124.75121 | 1.46269 | 124.74722 | 1.52649
124.75166 | 1.13617 | 124.75399 | 1.4626 | 124.75 | 1.52649
124.75444 | 1.13556 | 124.75677 | 1.46323 | 124.75278 | 1.52557
124.75721 | 1.13647 | 124.75955 | 1.46416 | 124.75556 | 1.52649
124.75999 | 1.13586 | 124.76232 | 1.46335 | 124.75833 | 1.52649
124.76277 | 1.13586 | 124.7651 | 1.46244 | 124.76111 | 1.52588
124.76555 | 1.13556 | 124.76788 | 1.46208 | 124.76389 | 1.52679
124.76833 | 1.13617 | 124.77066 | 1.4617 | 124.76667 | 1.5274
124.7711 | 1.13586 | 124.77344 | 1.46318 | 124.76944 | 1.52588
124.77388 | 1.13617 | 124.77621 | 1.46366 | 124.77222 | 1.52649
124.77666 | 1.13647 | 124.77899 | 1.46321 | 124.775 | 1.52679
124.77944 | 1.13556 | 124.78177 | 1.46333 | 124.77778 | 1.52679
124.78221 | 1.13556 | 124.78455 | 1.46305 | 124.78056 | 1.52618
124.78499 | 1.13586 | 124.78732 | 1.4626 | 124.78333 | 1.52618
124.78777 | 1.13495 | 124.7901 | 1.46288 | 124.78611 | 1.52527
124.79055 | 1.13525 | 124.79288 | 1.46225 | 124.78889 | 1.52618
124.79333 | 1.13586 | 124.79566 | 1.4626 | 124.79167 | 1.52679
124.7961 | 1.13586 | 124.79844 | 1.46332 | 124.79444 | 1.52527
124.79888 | 1.13617 | 124.80121 | 1.46385 | 124.79722 | 1.52649
124.80166 | 1.13586 | 124.80399 | 1.46306 | 124.8 | 1.52618
124.80444 | 1.13647 | 124.80677 | 1.46271 | 124.80278 | 1.52496
124.80721 | 1.13556 | 124.80955 | 1.46355 | 124.80556 | 1.52588
124.80999 | 1.13617 | 124.81232 | 1.46259 | 124.80833 | 1.52557
124.81277 | 1.13586 | 124.8151 | 1.46278 | 124.81111 | 1.52496
124.81555 | 1.13678 | 124.81788 | 1.46271 | 124.81389 | 1.52588
124.81833 | 1.13617 | 124.82066 | 1.463 | 124.81667 | 1.52649
124.8211 | 1.13617 | 124.82344 | 1.46301 | 124.81944 | 1.52588
124.82388 | 1.13708 | 124.82621 | 1.4637 | 124.82222 | 1.52557
124.82666 | 1.13678 | 124.82899 | 1.4639 | 124.825 | 1.52618
124.82944 | 1.13678 | 124.83177 | 1.46306 | 124.82778 | 1.52557
124.83221 | 1.13556 | 124.83455 | 1.46401 | 124.83056 | 1.5271
124.83499 | 1.13586 | 124.83732 | 1.46359 | 124.83333 | 1.52618
124.83777 | 1.13464 | 124.8401 | 1.46376 | 124.83611 | 1.52557
124.84055 | 1.13556 | 124.84288 | 1.46297 | 124.83889 | 1.52618
124.84333 | 1.13586 | 124.84566 | 1.46301 | 124.84167 | 1.52588
124.8461 | 1.13617 | 124.84844 | 1.46211 | 124.84444 | 1.52557
124.84888 | 1.13586 | 124.85121 | 1.46295 | 124.84722 | 1.52679
124.85166 | 1.13617 | 124.85399 | 1.46327 | 124.85 | 1.52649
124.85444 | 1.13556 | 124.85677 | 1.46286 | 124.85278 | 1.52618
124.85721 | 1.13647 | 124.85955 | 1.46313 | 124.85556 | 1.52588
124.85999 | 1.13617 | 124.86232 | 1.46347 | 124.85833 | 1.52618
124.86277 | 1.13586 | 124.8651 | 1.4635 | 124.86111 | 1.52588
124.86555 | 1.13617 | 124.86788 | 1.46355 | 124.86389 | 1.52649
124.86833 | 1.13617 | 124.87066 | 1.4632 | 124.86667 | 1.52649
124.8711 | 1.13617 | 124.87344 | 1.46301 | 124.86944 | 1.52588
124.87388 | 1.13647 | 124.87621 | 1.46373 | 124.87222 | 1.52588
124.87666 | 1.13678 | 124.87899 | 1.46257 | 124.875 | 1.52588
124.87944 | 1.13617 | 124.88177 | 1.46318 | 124.87778 | 1.52527
124.88221 | 1.13586 | 124.88455 | 1.4633 | 124.88056 | 1.52557
124.88499 | 1.13647 | 124.88732 | 1.46359 | 124.88333 | 1.52557
124.88777 | 1.13525 | 124.8901 | 1.46329 | 124.88611 | 1.52527
124.89055 | 1.13586 | 124.89288 | 1.4634 | 124.88889 | 1.52527
124.89333 | 1.13556 | 124.89566 | 1.4633 | 124.89167 | 1.52679
124.8961 | 1.13495 | 124.89844 | 1.46388 | 124.89444 | 1.52557
124.89888 | 1.13647 | 124.90121 | 1.46312 | 124.89722 | 1.52588
124.90166 | 1.13586 | 124.90399 | 1.46315 | 124.9 | 1.52679
124.90444 | 1.13525 | 124.90677 | 1.46288 | 124.90278 | 1.52527
124.90721 | 1.13647 | 124.90955 | 1.4628 | 124.90556 | 1.52557
124.90999 | 1.13647 | 124.91232 | 1.4633 | 124.90833 | 1.52588
124.91277 | 1.13617 | 124.9151 | 1.46346 | 124.91111 | 1.52557
124.91555 | 1.13586 | 124.91788 | 1.46353 | 124.91389 | 1.52527
124.91833 | 1.13586 | 124.92066 | 1.46429 | 124.91667 | 1.52588
124.9211 | 1.13586 | 124.92344 | 1.46391 | 124.91944 | 1.52527
124.92388 | 1.13525 | 124.92621 | 1.46358 | 124.92222 | 1.52527
124.92666 | 1.13647 | 124.92899 | 1.46298 | 124.925 | 1.52557
124.92944 | 1.13617 | 124.93177 | 1.46303 | 124.92778 | 1.52496
124.93221 | 1.13617 | 124.93455 | 1.46327 | 124.93056 | 1.52527
124.93499 | 1.13678 | 124.93732 | 1.46312 | 124.93333 | 1.52618
124.93777 | 1.13647 | 124.9401 | 1.46275 | 124.93611 | 1.52527
124.94055 | 1.13678 | 124.94288 | 1.46313 | 124.93889 | 1.52557
124.94333 | 1.13617 | 124.94566 | 1.46359 | 124.94167 | 1.52588
124.9461 | 1.13647 | 124.94844 | 1.46432 | 124.94444 | 1.52618
124.94888 | 1.13586 | 124.95121 | 1.46358 | 124.94722 | 1.52588
124.95166 | 1.13556 | 124.95399 | 1.46316 | 124.95 | 1.52527
124.95444 | 1.13647 | 124.95677 | 1.46245 | 124.95278 | 1.52527
124.95721 | 1.13617 | 124.95955 | 1.46312 | 124.95556 | 1.52557
124.95999 | 1.13647 | 124.96232 | 1.46289 | 124.95833 | 1.52679
124.96277 | 1.13647 | 124.9651 | 1.46313 | 124.96111 | 1.52496
124.96555 | 1.13617 | 124.96788 | 1.46295 | 124.96389 | 1.52557
124.96833 | 1.13617 | 124.97066 | 1.46313 | 124.96667 | 1.52557
124.9711 | 1.13586 | 124.97344 | 1.46248 | 124.96944 | 1.52557
124.97388 | 1.13647 | 124.97621 | 1.46313 | 124.97222 | 1.52527
124.97666 | 1.13617 | 124.97899 | 1.46318 | 124.975 | 1.52588
124.97944 | 1.13586 | 124.98177 | 1.46301 | 124.97778 | 1.52466
124.98221 | 1.13495 | 124.98455 | 1.46326 | 124.98056 | 1.52557
124.98499 | 1.13617 | 124.98732 | 1.4626 | 124.98333 | 1.52527
124.98777 | 1.13617 | 124.9901 | 1.46233 | 124.98611 | 1.52527
124.99055 | 1.13586 | 124.99288 | 1.46236 | 124.98889 | 1.52588
124.99333 | 1.13678 | 124.99566 | 1.46242 | 124.99167 | 1.52527
124.9961 | 1.13525 | 124.99844 | 1.46231 | 124.99444 | 1.52557
124.99888 | 1.13647 | 125.00121 | 1.46327 | 124.99722 | 1.52557
125.00166 | 1.13647 | 125.00399 | 1.46361 | 125 | 1.52588
125.00444 | 1.13617 | 125.00677 | 1.4628 | 125.00278 | 1.52496
125.00721 | 1.13586 | 125.00955 | 1.46371 | 125.00556 | 1.52557
125.00999 | 1.13617 | 125.01232 | 1.46346 | 125.00833 | 1.52618
125.01277 | 1.13556 | 125.0151 | 1.46262 | 125.01111 | 1.52466
125.01555 | 1.13495 | 125.01788 | 1.46236 | 125.01389 | 1.52527
125.01833 | 1.13464 | 125.02066 | 1.46272 | 125.01667 | 1.52588
125.0211 | 1.13464 | 125.02344 | 1.46277 | 125.01944 | 1.52557
125.02388 | 1.13617 | 125.02621 | 1.46355 | 125.02222 | 1.52527
125.02666 | 1.13617 | 125.02899 | 1.4631 | 125.025 | 1.52496
125.02944 | 1.13586 | 125.03177 | 1.46343 | 125.02778 | 1.52435
125.03221 | 1.13556 | 125.03455 | 1.46381 | 125.03056 | 1.52557
125.03499 | 1.13678 | 125.03732 | 1.46486 | 125.03333 | 1.52588
125.03777 | 1.13586 | 125.0401 | 1.46373 | 125.03611 | 1.52527
125.04055 | 1.1377 | 125.04288 | 1.46297 | 125.03889 | 1.52588
125.04333 | 1.13586 | 125.04566 | 1.46329 | 125.04167 | 1.52588
125.0461 | 1.13464 | 125.04844 | 1.46321 | 125.04444 | 1.52527
125.04888 | 1.13525 | 125.05121 | 1.46269 | 125.04722 | 1.52588
125.05166 | 1.13617 | 125.05399 | 1.46359 | 125.05 | 1.52588
125.05444 | 1.13586 | 125.05677 | 1.46407 | 125.05278 | 1.52496
125.05721 | 1.13525 | 125.05955 | 1.46341 | 125.05556 | 1.52588
125.05999 | 1.13556 | 125.06232 | 1.4639 | 125.05833 | 1.52496
125.06277 | 1.13617 | 125.0651 | 1.46333 | 125.06111 | 1.52496
125.06555 | 1.13617 | 125.06788 | 1.46329 | 125.06389 | 1.52466
125.06833 | 1.13556 | 125.07066 | 1.4633 | 125.06667 | 1.52557
125.0711 | 1.13556 | 125.07344 | 1.46247 | 125.06944 | 1.52527
125.07388 | 1.13586 | 125.07621 | 1.46278 | 125.07222 | 1.52588
125.07666 | 1.13617 | 125.07899 | 1.4628 | 125.075 | 1.52588
125.07944 | 1.13586 | 125.08177 | 1.4624 | 125.07778 | 1.52466
125.08221 | 1.13708 | 125.08455 | 1.46236 | 125.08056 | 1.52496
125.08499 | 1.13586 | 125.08732 | 1.46313 | 125.08333 | 1.52527
125.08777 | 1.13617 | 125.0901 | 1.46318 | 125.08611 | 1.52496
125.09055 | 1.13678 | 125.09288 | 1.46371 | 125.08889 | 1.52435
125.09333 | 1.13617 | 125.09566 | 1.46257 | 125.09167 | 1.52527
125.0961 | 1.13586 | 125.09844 | 1.46217 | 125.09444 | 1.52435
125.09888 | 1.13617 | 125.10121 | 1.46268 | 125.09722 | 1.52557
125.10166 | 1.13647 | 125.10399 | 1.46298 | 125.1 | 1.52618
125.10444 | 1.13617 | 125.10677 | 1.46303 | 125.10278 | 1.52496
125.10721 | 1.13556 | 125.10955 | 1.46315 | 125.10556 | 1.52588
125.10999 | 1.13586 | 125.11232 | 1.46316 | 125.10833 | 1.52618
125.11277 | 1.13525 | 125.1151 | 1.4626 | 125.11111 | 1.52496
125.11555 | 1.13495 | 125.11788 | 1.46282 | 125.11389 | 1.52435
125.11833 | 1.13586 | 125.12066 | 1.46323 | 125.11667 | 1.52649
125.1211 | 1.13556 | 125.12344 | 1.46288 | 125.11944 | 1.52466
125.12388 | 1.13556 | 125.12621 | 1.46358 | 125.12222 | 1.52527
125.12666 | 1.13617 | 125.12899 | 1.46329 | 125.125 | 1.52649
125.12944 | 1.13586 | 125.13177 | 1.4632 | 125.12778 | 1.52527
125.13221 | 1.13647 | 125.13455 | 1.46315 | 125.13056 | 1.52557
125.13499 | 1.13647 | 125.13732 | 1.46347 | 125.13333 | 1.52649
125.13777 | 1.13586 | 125.1401 | 1.46275 | 125.13611 | 1.52588
125.14055 | 1.13617 | 125.14288 | 1.46315 | 125.13889 | 1.52527
125.14333 | 1.13586 | 125.14566 | 1.463 | 125.14167 | 1.52618
125.1461 | 1.13647 | 125.14844 | 1.46301 | 125.14444 | 1.52588
125.14888 | 1.13586 | 125.15121 | 1.46326 | 125.14722 | 1.52496
125.15166 | 1.13495 | 125.15399 | 1.46346 | 125.15 | 1.52679
125.15444 | 1.13495 | 125.15677 | 1.46305 | 125.15278 | 1.52557
125.15721 | 1.13495 | 125.15955 | 1.46329 | 125.15556 | 1.52588
125.15999 | 1.13556 | 125.16232 | 1.4633 | 125.15833 | 1.52557
125.16277 | 1.13586 | 125.1651 | 1.46274 | 125.16111 | 1.52527
125.16555 | 1.13556 | 125.16788 | 1.46371 | 125.16389 | 1.52527
125.16833 | 1.13617 | 125.17066 | 1.46344 | 125.16667 | 1.52557
125.1711 | 1.13556 | 125.17344 | 1.46289 | 125.16944 | 1.52496
125.17388 | 1.13556 | 125.17621 | 1.46252 | 125.17222 | 1.52527
125.17666 | 1.13647 | 125.17899 | 1.46285 | 125.175 | 1.52588
125.17944 | 1.13617 | 125.18177 | 1.46332 | 125.17778 | 1.52496
125.18221 | 1.13556 | 125.18455 | 1.46326 | 125.18056 | 1.52557
125.18499 | 1.13586 | 125.18732 | 1.46341 | 125.18333 | 1.52679
125.18777 | 1.13556 | 125.1901 | 1.46316 | 125.18611 | 1.52588
125.19055 | 1.13586 | 125.19288 | 1.46338 | 125.18889 | 1.52557
125.19333 | 1.13617 | 125.19566 | 1.46327 | 125.19167 | 1.52649
125.1961 | 1.13586 | 125.19844 | 1.46259 | 125.19444 | 1.52527
125.19888 | 1.13525 | 125.20121 | 1.46316 | 125.19722 | 1.52588
125.20166 | 1.13678 | 125.20399 | 1.46316 | 125.2 | 1.52679
125.20444 | 1.13556 | 125.20677 | 1.46291 | 125.20278 | 1.52527
125.20721 | 1.13586 | 125.20955 | 1.46355 | 125.20556 | 1.52588
125.20999 | 1.13678 | 125.21232 | 1.46402 | 125.20833 | 1.52679
125.21277 | 1.13556 | 125.2151 | 1.4632 | 125.21111 | 1.52618
125.21555 | 1.13525 | 125.21788 | 1.46341 | 125.21389 | 1.52557
125.21833 | 1.13647 | 125.22066 | 1.46285 | 125.21667 | 1.52618
125.2211 | 1.13586 | 125.22344 | 1.46303 | 125.21944 | 1.52588
125.22388 | 1.13647 | 125.22621 | 1.46337 | 125.22222 | 1.52588
125.22666 | 1.13525 | 125.22899 | 1.46367 | 125.225 | 1.52679
125.22944 | 1.13525 | 125.23177 | 1.46312 | 125.22778 | 1.52618
125.23221 | 1.13495 | 125.23455 | 1.46278 | 125.23056 | 1.52618
125.23499 | 1.13647 | 125.23732 | 1.46326 | 125.23333 | 1.52679
125.23777 | 1.13617 | 125.2401 | 1.46316 | 125.23611 | 1.52649
125.24055 | 1.13586 | 125.24288 | 1.46414 | 125.23889 | 1.52649
125.24333 | 1.13556 | 125.24566 | 1.46387 | 125.24167 | 1.52649
125.2461 | 1.13556 | 125.24844 | 1.46329 | 125.24444 | 1.52618
125.24888 | 1.13525 | 125.25121 | 1.4637 | 125.24722 | 1.52649
125.25166 | 1.13617 | 125.25399 | 1.46359 | 125.25 | 1.52679
125.25444 | 1.13556 | 125.25677 | 1.46308 | 125.25278 | 1.52588
125.25721 | 1.13373 | 125.25955 | 1.46298 | 125.25556 | 1.52618
125.25999 | 1.13281 | 125.26232 | 1.46282 | 125.25833 | 1.52649
125.26277 | 1.13678 | 125.2651 | 1.46242 | 125.26111 | 1.52557
125.26555 | 1.13647 | 125.26788 | 1.46312 | 125.26389 | 1.52588
125.26833 | 1.13678 | 125.27066 | 1.46255 | 125.26667 | 1.52679
125.2711 | 1.13556 | 125.27344 | 1.46199 | 125.26944 | 1.52588
125.27388 | 1.13556 | 125.27621 | 1.4624 | 125.27222 | 1.52588
125.27666 | 1.13556 | 125.27899 | 1.46327 | 125.275 | 1.52649
125.27944 | 1.13495 | 125.28177 | 1.46408 | 125.27778 | 1.52466
125.28221 | 1.13495 | 125.28455 | 1.46344 | 125.28056 | 1.52557
125.28499 | 1.13617 | 125.28732 | 1.46346 | 125.28333 | 1.52588
125.28777 | 1.13739 | 125.2901 | 1.46321 | 125.28611 | 1.52527
125.29055 | 1.13678 | 125.29288 | 1.46327 | 125.28889 | 1.52588
125.29333 | 1.13586 | 125.29566 | 1.46347 | 125.29167 | 1.52679
125.2961 | 1.13434 | 125.29844 | 1.46257 | 125.29444 | 1.52649
125.29888 | 1.13434 | 125.30121 | 1.46286 | 125.29722 | 1.52588
125.30166 | 1.13678 | 125.30399 | 1.46298 | 125.3 | 1.5271
125.30444 | 1.13495 | 125.30677 | 1.46292 | 125.30278 | 1.52557
125.30721 | 1.13617 | 125.30955 | 1.46301 | 125.30556 | 1.52618
125.30999 | 1.13586 | 125.31232 | 1.4637 | 125.30833 | 1.52649
125.31277 | 1.13739 | 125.3151 | 1.46283 | 125.31111 | 1.52588
125.31555 | 1.13678 | 125.31788 | 1.4622 | 125.31389 | 1.52588
125.31833 | 1.13586 | 125.32066 | 1.46382 | 125.31667 | 1.52679
125.3211 | 1.13556 | 125.32344 | 1.46344 | 125.31944 | 1.52588
125.32388 | 1.13617 | 125.32621 | 1.46312 | 125.32222 | 1.52618
125.32666 | 1.13586 | 125.32899 | 1.46298 | 125.325 | 1.52618
125.32944 | 1.13556 | 125.33177 | 1.46286 | 125.32778 | 1.52557
125.33221 | 1.13556 | 125.33455 | 1.46282 | 125.33056 | 1.52588
125.33499 | 1.13678 | 125.33732 | 1.46268 | 125.33333 | 1.52618
125.33777 | 1.13586 | 125.3401 | 1.46288 | 125.33611 | 1.52557
125.34055 | 1.13556 | 125.34288 | 1.46344 | 125.33889 | 1.52435
125.34333 | 1.13647 | 125.34566 | 1.46356 | 125.34167 | 1.52649
125.3461 | 1.13617 | 125.34844 | 1.46419 | 125.34444 | 1.52527
125.34888 | 1.13647 | 125.35121 | 1.46358 | 125.34722 | 1.52588
125.35166 | 1.13556 | 125.35399 | 1.46282 | 125.35 | 1.52649
125.35444 | 1.13678 | 125.35677 | 1.46332 | 125.35278 | 1.52588
125.35721 | 1.13586 | 125.35955 | 1.46356 | 125.35556 | 1.52527
125.35999 | 1.13678 | 125.36232 | 1.46278 | 125.35833 | 1.52618
125.36277 | 1.13525 | 125.3651 | 1.46272 | 125.36111 | 1.52618
125.36555 | 1.13647 | 125.36788 | 1.46352 | 125.36389 | 1.52527
125.36833 | 1.13617 | 125.37066 | 1.46364 | 125.36667 | 1.52679
125.3711 | 1.13556 | 125.37344 | 1.46343 | 125.36944 | 1.52588
125.37388 | 1.13586 | 125.37621 | 1.46295 | 125.37222 | 1.52527
125.37666 | 1.13647 | 125.37899 | 1.46371 | 125.375 | 1.52557
125.37944 | 1.13556 | 125.38177 | 1.46374 | 125.37778 | 1.52557
125.38221 | 1.13586 | 125.38455 | 1.46373 | 125.38056 | 1.52496
125.38499 | 1.13678 | 125.38732 | 1.46343 | 125.38333 | 1.52649
125.38777 | 1.13617 | 125.3901 | 1.46303 | 125.38611 | 1.52649
125.39055 | 1.13556 | 125.39288 | 1.46327 | 125.38889 | 1.52588
125.39333 | 1.13586 | 125.39566 | 1.46295 | 125.39167 | 1.52649
125.3961 | 1.13617 | 125.39844 | 1.46344 | 125.39444 | 1.52527
125.39888 | 1.13617 | 125.40121 | 1.46316 | 125.39722 | 1.52557
125.40166 | 1.13647 | 125.40399 | 1.46316 | 125.4 | 1.52618
125.40444 | 1.13617 | 125.40677 | 1.46346 | 125.40278 | 1.52588
125.40721 | 1.13556 | 125.40955 | 1.4633 | 125.40556 | 1.52557
125.40999 | 1.13556 | 125.41232 | 1.46297 | 125.40833 | 1.52588
125.41277 | 1.13495 | 125.4151 | 1.46286 | 125.41111 | 1.52557
125.41555 | 1.13525 | 125.41788 | 1.46327 | 125.41389 | 1.52496
125.41833 | 1.13586 | 125.42066 | 1.46429 | 125.41667 | 1.52588
125.4211 | 1.13556 | 125.42344 | 1.46315 | 125.41944 | 1.52527
125.42388 | 1.13495 | 125.42621 | 1.46327 | 125.42222 | 1.52527
125.42666 | 1.13678 | 125.42899 | 1.46355 | 125.425 | 1.52588
125.42944 | 1.13647 | 125.43177 | 1.46286 | 125.42778 | 1.52466
125.43221 | 1.13586 | 125.43455 | 1.46327 | 125.43056 | 1.52618
125.43499 | 1.13495 | 125.43732 | 1.4635 | 125.43333 | 1.52618
125.43777 | 1.13495 | 125.4401 | 1.46388 | 125.43611 | 1.52588
125.44055 | 1.13495 | 125.44288 | 1.46367 | 125.43889 | 1.52618
125.44333 | 1.13586 | 125.44566 | 1.46398 | 125.44167 | 1.52649
125.4461 | 1.13586 | 125.44844 | 1.46388 | 125.44444 | 1.52618
125.44888 | 1.13647 | 125.45121 | 1.46358 | 125.44722 | 1.52527
125.45166 | 1.13678 | 125.45399 | 1.46384 | 125.45 | 1.52649
125.45444 | 1.13617 | 125.45677 | 1.46371 | 125.45278 | 1.52618
125.45721 | 1.13556 | 125.45955 | 1.46272 | 125.45556 | 1.52588
125.45999 | 1.13525 | 125.46232 | 1.46323 | 125.45833 | 1.52618
125.46277 | 1.13556 | 125.4651 | 1.46228 | 125.46111 | 1.52649
125.46555 | 1.13525 | 125.46788 | 1.46252 | 125.46389 | 1.52588
125.46833 | 1.13586 | 125.47066 | 1.46323 | 125.46667 | 1.52618
125.4711 | 1.13495 | 125.47344 | 1.46271 | 125.46944 | 1.52618
125.47388 | 1.13586 | 125.47621 | 1.46399 | 125.47222 | 1.52496
125.47666 | 1.13556 | 125.47899 | 1.46309 | 125.475 | 1.52618
125.47944 | 1.13525 | 125.48177 | 1.46289 | 125.47778 | 1.52557
125.48221 | 1.13556 | 125.48455 | 1.46244 | 125.48056 | 1.52527
125.48499 | 1.13586 | 125.48732 | 1.46297 | 125.48333 | 1.52588
125.48777 | 1.13617 | 125.4901 | 1.46405 | 125.48611 | 1.52649
125.49055 | 1.13525 | 125.49288 | 1.46391 | 125.48889 | 1.52527
125.49333 | 1.13556 | 125.49566 | 1.46401 | 125.49167 | 1.52588
125.4961 | 1.13525 | 125.49844 | 1.46247 | 125.49444 | 1.52618
125.49888 | 1.13586 | 125.50121 | 1.46288 | 125.49722 | 1.52588
125.50166 | 1.13617 | 125.50399 | 1.46303 | 125.5 | 1.5271
125.50444 | 1.13556 | 125.50677 | 1.46303 | 125.50278 | 1.52527
125.50721 | 1.13617 | 125.50955 | 1.46349 | 125.50556 | 1.52527
125.50999 | 1.13617 | 125.51232 | 1.46295 | 125.50833 | 1.5271
125.51277 | 1.13617 | 125.5151 | 1.4623 | 125.51111 | 1.52618
125.51555 | 1.13586 | 125.51788 | 1.46303 | 125.51389 | 1.52527
125.51833 | 1.13586 | 125.52066 | 1.46282 | 125.51667 | 1.52679
125.5211 | 1.13586 | 125.52344 | 1.46272 | 125.51944 | 1.52618
125.52388 | 1.13495 | 125.52621 | 1.46257 | 125.52222 | 1.52649
125.52666 | 1.13373 | 125.52899 | 1.46312 | 125.525 | 1.52618
125.52944 | 1.13556 | 125.53177 | 1.46288 | 125.52778 | 1.52527
125.53221 | 1.13678 | 125.53455 | 1.46288 | 125.53056 | 1.52649
125.53499 | 1.13678 | 125.53732 | 1.46312 | 125.53333 | 1.5271
125.53777 | 1.13464 | 125.5401 | 1.46316 | 125.53611 | 1.52588
125.54055 | 1.13434 | 125.54288 | 1.46361 | 125.53889 | 1.52588
125.54333 | 1.13464 | 125.54566 | 1.46343 | 125.54167 | 1.52649
125.5461 | 1.13556 | 125.54844 | 1.46346 | 125.54444 | 1.52618
125.54888 | 1.13556 | 125.55121 | 1.46274 | 125.54722 | 1.52588
125.55166 | 1.13586 | 125.55399 | 1.46338 | 125.55 | 1.52618
125.55444 | 1.13586 | 125.55677 | 1.46364 | 125.55278 | 1.52588
125.55721 | 1.13556 | 125.55955 | 1.46402 | 125.55556 | 1.52618
125.55999 | 1.13586 | 125.56232 | 1.46353 | 125.55833 | 1.52679
125.56277 | 1.13556 | 125.5651 | 1.46315 | 125.56111 | 1.52588
125.56555 | 1.13556 | 125.56788 | 1.46297 | 125.56389 | 1.52618
125.56833 | 1.13586 | 125.57066 | 1.46297 | 125.56667 | 1.52649
125.5711 | 1.13586 | 125.57344 | 1.46329 | 125.56944 | 1.52618
125.57388 | 1.13495 | 125.57621 | 1.46385 | 125.57222 | 1.52618
125.57666 | 1.13525 | 125.57899 | 1.46381 | 125.575 | 1.5274
125.57944 | 1.13495 | 125.58177 | 1.46371 | 125.57778 | 1.52618
125.58221 | 1.13495 | 125.58455 | 1.45876 | 125.58056 | 1.52679
125.58499 | 1.13495 | 125.58732 | 1.46434 | 125.58333 | 1.52802
125.58777 | 1.13525 | 125.5901 | 1.46405 | 125.58611 | 1.52618
125.59055 | 1.13495 | 125.59288 | 1.46181 | 125.58889 | 1.52649
125.59333 | 1.13647 | 125.59566 | 1.46228 | 125.59167 | 1.52679
125.5961 | 1.13586 | 125.59844 | 1.46429 | 125.59444 | 1.52679
125.59888 | 1.13586 | 125.60121 | 1.46399 | 125.59722 | 1.52649
125.60166 | 1.13586 | 125.60399 | 1.46428 | 125.6 | 1.52679
125.60444 | 1.13556 | 125.60677 | 1.46414 | 125.60278 | 1.52618
125.60721 | 1.13586 | 125.60955 | 1.46324 | 125.60556 | 1.52557
125.60999 | 1.13464 | 125.61232 | 1.46219 | 125.60833 | 1.52618
125.61277 | 1.13434 | 125.6151 | 1.46313 | 125.61111 | 1.52527
125.61555 | 1.13525 | 125.61788 | 1.46298 | 125.61389 | 1.52557
125.61833 | 1.13647 | 125.62066 | 1.46341 | 125.61667 | 1.52649
125.6211 | 1.13586 | 125.62344 | 1.4633 | 125.61944 | 1.52649
125.62388 | 1.13464 | 125.62621 | 1.46434 | 125.62222 | 1.52618
125.62666 | 1.13495 | 125.62899 | 1.46395 | 125.625 | 1.52588
125.62944 | 1.13495 | 125.63177 | 1.46318 | 125.62778 | 1.52618
125.63221 | 1.13434 | 125.63455 | 1.4639 | 125.63056 | 1.52588
125.63499 | 1.13556 | 125.63732 | 1.46297 | 125.63333 | 1.52618
125.63777 | 1.13617 | 125.6401 | 1.46301 | 125.63611 | 1.52557
125.64055 | 1.13495 | 125.64288 | 1.46326 | 125.63889 | 1.52496
125.64333 | 1.13586 | 125.64566 | 1.46209 | 125.64167 | 1.52618
125.6461 | 1.13464 | 125.64844 | 1.46271 | 125.64444 | 1.52618
125.64888 | 1.13342 | 125.65121 | 1.46254 | 125.64722 | 1.52496
125.65166 | 1.13495 | 125.65399 | 1.46313 | 125.65 | 1.52649
125.65444 | 1.13495 | 125.65677 | 1.46377 | 125.65278 | 1.52588
125.65721 | 1.13495 | 125.65955 | 1.46272 | 125.65556 | 1.52466
125.65999 | 1.13617 | 125.66232 | 1.46356 | 125.65833 | 1.52649
125.66277 | 1.13495 | 125.6651 | 1.46318 | 125.66111 | 1.52588
125.66555 | 1.13495 | 125.66788 | 1.46359 | 125.66389 | 1.52588
125.66833 | 1.13495 | 125.67066 | 1.46368 | 125.66667 | 1.52649
125.6711 | 1.13464 | 125.67344 | 1.46259 | 125.66944 | 1.52618
125.67388 | 1.13434 | 125.67621 | 1.46315 | 125.67222 | 1.52618
125.67666 | 1.13464 | 125.67899 | 1.46352 | 125.675 | 1.52618
125.67944 | 1.13403 | 125.68177 | 1.46298 | 125.67778 | 1.52649
125.68221 | 1.13434 | 125.68455 | 1.46272 | 125.68056 | 1.52527
125.68499 | 1.13464 | 125.68732 | 1.46297 | 125.68333 | 1.52618
125.68777 | 1.13556 | 125.6901 | 1.46315 | 125.68611 | 1.52618
125.69055 | 1.13464 | 125.69288 | 1.46269 | 125.68889 | 1.52527
125.69333 | 1.13556 | 125.69566 | 1.46303 | 125.69167 | 1.52618
125.6961 | 1.13525 | 125.69844 | 1.4634 | 125.69444 | 1.52649
125.69888 | 1.13464 | 125.70121 | 1.46443 | 125.69722 | 1.52557
125.70166 | 1.13495 | 125.70399 | 1.46429 | 125.7 | 1.52649
125.70444 | 1.13525 | 125.70677 | 1.4634 | 125.70278 | 1.52588
125.70721 | 1.13403 | 125.70955 | 1.46301 | 125.70556 | 1.52588
125.70999 | 1.13464 | 125.71232 | 1.46294 | 125.70833 | 1.52588
125.71277 | 1.13495 | 125.7151 | 1.46324 | 125.71111 | 1.52557
125.71555 | 1.13464 | 125.71788 | 1.46338 | 125.71389 | 1.52527
125.71833 | 1.13464 | 125.72066 | 1.46304 | 125.71667 | 1.52618
125.7211 | 1.13556 | 125.72344 | 1.46237 | 125.71944 | 1.52618
125.72388 | 1.13464 | 125.72621 | 1.46283 | 125.72222 | 1.52557
125.72666 | 1.13434 | 125.72899 | 1.46307 | 125.725 | 1.52649
125.72944 | 1.13434 | 125.73177 | 1.46318 | 125.72778 | 1.52527
125.73221 | 1.13373 | 125.73455 | 1.46271 | 125.73056 | 1.52527
125.73499 | 1.13403 | 125.73732 | 1.46289 | 125.73333 | 1.52618
125.73777 | 1.13586 | 125.7401 | 1.46316 | 125.73611 | 1.52588
125.74055 | 1.13556 | 125.74288 | 1.46255 | 125.73889 | 1.52466
125.74333 | 1.13373 | 125.74566 | 1.46396 | 125.74167 | 1.52557
125.7461 | 1.13434 | 125.74844 | 1.46329 | 125.74444 | 1.52496
125.74888 | 1.13373 | 125.75121 | 1.463 | 125.74722 | 1.52496
125.75166 | 1.13495 | 125.75399 | 1.46352 | 125.75 | 1.52527
125.75444 | 1.13525 | 125.75677 | 1.46289 | 125.75278 | 1.52557
125.75721 | 1.13464 | 125.75955 | 1.46301 | 125.75556 | 1.52496
125.75999 | 1.13525 | 125.76232 | 1.46307 | 125.75833 | 1.52649
125.76277 | 1.13556 | 125.7651 | 1.46344 | 125.76111 | 1.52588
125.76555 | 1.13373 | 125.76788 | 1.46288 | 125.76389 | 1.52527
125.76833 | 1.13434 | 125.77066 | 1.46292 | 125.76667 | 1.52618
125.7711 | 1.13464 | 125.77344 | 1.4634 | 125.76944 | 1.52588
125.77388 | 1.13403 | 125.77621 | 1.46343 | 125.77222 | 1.52557
125.77666 | 1.13403 | 125.77899 | 1.46324 | 125.775 | 1.52557
125.77944 | 1.13403 | 125.78177 | 1.46373 | 125.77778 | 1.52649
125.78221 | 1.13464 | 125.78455 | 1.46283 | 125.78056 | 1.52466
125.78499 | 1.13525 | 125.78732 | 1.46365 | 125.78333 | 1.52679
125.78777 | 1.13525 | 125.7901 | 1.4633 | 125.78611 | 1.52618
125.79055 | 1.13495 | 125.79288 | 1.46313 | 125.78889 | 1.52557
125.79333 | 1.13464 | 125.79566 | 1.46306 | 125.79167 | 1.52588
125.7961 | 1.13434 | 125.79844 | 1.46298 | 125.79444 | 1.52527
125.79888 | 1.13403 | 125.80121 | 1.46401 | 125.79722 | 1.52527
125.80166 | 1.13525 | 125.80399 | 1.46368 | 125.8 | 1.52618
125.80444 | 1.13495 | 125.80677 | 1.46401 | 125.80278 | 1.52588
125.80721 | 1.13495 | 125.80955 | 1.46398 | 125.80556 | 1.52527
125.80999 | 1.13495 | 125.81232 | 1.46423 | 125.80833 | 1.52527
125.81277 | 1.13495 | 125.8151 | 1.46282 | 125.81111 | 1.52618
125.81555 | 1.13434 | 125.81788 | 1.46219 | 125.81389 | 1.52466
125.81833 | 1.13342 | 125.82066 | 1.46318 | 125.81667 | 1.52557
125.8211 | 1.13464 | 125.82344 | 1.46384 | 125.81944 | 1.52588
125.82388 | 1.13434 | 125.82621 | 1.46356 | 125.82222 | 1.52496
125.82666 | 1.13495 | 125.82899 | 1.46381 | 125.825 | 1.52527
125.82944 | 1.13495 | 125.83177 | 1.46373 | 125.82778 | 1.52527
125.83221 | 1.13495 | 125.83455 | 1.46313 | 125.83056 | 1.52496
125.83499 | 1.13495 | 125.83732 | 1.46323 | 125.83333 | 1.52557
125.83777 | 1.13403 | 125.8401 | 1.46343 | 125.83611 | 1.52588
125.84055 | 1.13434 | 125.84288 | 1.46358 | 125.83889 | 1.52557
125.84333 | 1.13373 | 125.84566 | 1.46321 | 125.84167 | 1.52588
125.8461 | 1.13495 | 125.84844 | 1.46309 | 125.84444 | 1.52557
125.84888 | 1.13464 | 125.85121 | 1.46285 | 125.84722 | 1.52588
125.85166 | 1.13495 | 125.85399 | 1.46338 | 125.85 | 1.52588
125.85444 | 1.13434 | 125.85677 | 1.46387 | 125.85278 | 1.52588
125.85721 | 1.13464 | 125.85955 | 1.4633 | 125.85556 | 1.52527
125.85999 | 1.13556 | 125.86232 | 1.46323 | 125.85833 | 1.52618
125.86277 | 1.13556 | 125.8651 | 1.46298 | 125.86111 | 1.52649
125.86555 | 1.13495 | 125.86788 | 1.46358 | 125.86389 | 1.52557
125.86833 | 1.13525 | 125.87066 | 1.46337 | 125.86667 | 1.52618
125.8711 | 1.13495 | 125.87344 | 1.46344 | 125.86944 | 1.52649
125.87388 | 1.13495 | 125.87621 | 1.46315 | 125.87222 | 1.52405
125.87666 | 1.13495 | 125.87899 | 1.46365 | 125.875 | 1.52954
125.87944 | 1.13434 | 125.88177 | 1.46358 | 125.87778 | 1.52557
125.88221 | 1.13434 | 125.88455 | 1.4639 | 125.88056 | 1.52527
125.88499 | 1.13434 | 125.88732 | 1.46426 | 125.88333 | 1.52618
125.88777 | 1.13464 | 125.8901 | 1.4649 | 125.88611 | 1.5271
125.89055 | 1.13403 | 125.89288 | 1.46374 | 125.88889 | 1.52649
125.89333 | 1.13495 | 125.89566 | 1.46306 | 125.89167 | 1.5274
125.8961 | 1.13373 | 125.89844 | 1.46264 | 125.89444 | 1.52771
125.89888 | 1.13495 | 125.90121 | 1.46344 | 125.89722 | 1.52496
125.90166 | 1.13525 | 125.90399 | 1.46426 | 125.9 | 1.52649
125.90444 | 1.13556 | 125.90677 | 1.46428 | 125.90278 | 1.52588
125.90721 | 1.13434 | 125.90955 | 1.46448 | 125.90556 | 1.52588
125.90999 | 1.13495 | 125.91232 | 1.4637 | 125.90833 | 1.52588
125.91277 | 1.13525 | 125.9151 | 1.463 | 125.91111 | 1.52618
125.91555 | 1.13434 | 125.91788 | 1.46356 | 125.91389 | 1.52588
125.91833 | 1.13525 | 125.92066 | 1.46352 | 125.91667 | 1.52679
125.9211 | 1.13617 | 125.92344 | 1.46337 | 125.91944 | 1.52771
125.92388 | 1.13525 | 125.92621 | 1.46341 | 125.92222 | 1.52649
125.92666 | 1.13525 | 125.92899 | 1.4635 | 125.925 | 1.52679
125.92944 | 1.13525 | 125.93177 | 1.46422 | 125.92778 | 1.5274
125.93221 | 1.13464 | 125.93455 | 1.46337 | 125.93056 | 1.52618
125.93499 | 1.13434 | 125.93732 | 1.46337 | 125.93333 | 1.52679
125.93777 | 1.13586 | 125.9401 | 1.46295 | 125.93611 | 1.52649
125.94055 | 1.13495 | 125.94288 | 1.46367 | 125.93889 | 1.52588
125.94333 | 1.13403 | 125.94566 | 1.46324 | 125.94167 | 1.52618
125.9461 | 1.13495 | 125.94844 | 1.46419 | 125.94444 | 1.52618
125.94888 | 1.13434 | 125.95121 | 1.46404 | 125.94722 | 1.52527
125.95166 | 1.13434 | 125.95399 | 1.46278 | 125.95 | 1.52618
125.95444 | 1.13556 | 125.95677 | 1.46326 | 125.95278 | 1.52649
125.95721 | 1.13464 | 125.95955 | 1.46312 | 125.95556 | 1.5271
125.95999 | 1.13525 | 125.96232 | 1.46349 | 125.95833 | 1.52679
125.96277 | 1.13464 | 125.9651 | 1.4637 | 125.96111 | 1.52679
125.96555 | 1.13434 | 125.96788 | 1.46269 | 125.96389 | 1.52588
125.96833 | 1.13495 | 125.97066 | 1.46307 | 125.96667 | 1.52649
125.9711 | 1.13495 | 125.97344 | 1.46297 | 125.96944 | 1.5271
125.97388 | 1.13495 | 125.97621 | 1.46332 | 125.97222 | 1.52557
125.97666 | 1.13434 | 125.97899 | 1.46307 | 125.975 | 1.52618
125.97944 | 1.13464 | 125.98177 | 1.46329 | 125.97778 | 1.52649
125.98221 | 1.13495 | 125.98455 | 1.4633 | 125.98056 | 1.52588
125.98499 | 1.13495 | 125.98732 | 1.46324 | 125.98333 | 1.52557
125.98777 | 1.13495 | 125.9901 | 1.46269 | 125.98611 | 1.52588
125.99055 | 1.13464 | 125.99288 | 1.46329 | 125.98889 | 1.52496
125.99333 | 1.13495 | 125.99566 | 1.46294 | 125.99167 | 1.52527
125.9961 | 1.13373 | 125.99844 | 1.46326 | 125.99444 | 1.52588
125.99888 | 1.13281 | 126.00121 | 1.46341 | 125.99722 | 1.52466
126.00166 | 1.13556 | 126.00399 | 1.46364 | 126 | 1.52527
126.00444 | 1.13525 | 126.00677 | 1.46443 | 126.00278 | 1.52588
126.00721 | 1.13495 | 126.00955 | 1.46358 | 126.00556 | 1.52527
126.00999 | 1.13495 | 126.01232 | 1.46278 | 126.00833 | 1.52527
126.01277 | 1.13525 | 126.0151 | 1.4634 | 126.01111 | 1.52527
126.01555 | 1.13495 | 126.01788 | 1.46312 | 126.01389 | 1.52496
126.01833 | 1.13403 | 126.02066 | 1.46326 | 126.01667 | 1.52435
126.0211 | 1.13464 | 126.02344 | 1.46283 | 126.01944 | 1.52527
126.02388 | 1.13464 | 126.02621 | 1.46344 | 126.02222 | 1.52588
126.02666 | 1.13434 | 126.02899 | 1.46365 | 126.025 | 1.52557
126.02944 | 1.13647 | 126.03177 | 1.4641 | 126.02778 | 1.52557
126.03221 | 1.13586 | 126.03455 | 1.46359 | 126.03056 | 1.52435
126.03499 | 1.13525 | 126.03732 | 1.46307 | 126.03333 | 1.52527
126.03777 | 1.13495 | 126.0401 | 1.4637 | 126.03611 | 1.52588
126.04055 | 1.13342 | 126.04288 | 1.46326 | 126.03889 | 1.52557
126.04333 | 1.13403 | 126.04566 | 1.46333 | 126.04167 | 1.52588
126.0461 | 1.13495 | 126.04844 | 1.46327 | 126.04444 | 1.52588
126.04888 | 1.13434 | 126.05121 | 1.4637 | 126.04722 | 1.52527
126.05166 | 1.13495 | 126.05399 | 1.46292 | 126.05 | 1.52557
126.05444 | 1.13678 | 126.05677 | 1.46312 | 126.05278 | 1.52557
126.05721 | 1.13525 | 126.05955 | 1.46343 | 126.05556 | 1.52496
126.05999 | 1.13495 | 126.06232 | 1.4639 | 126.05833 | 1.52588
126.06277 | 1.13434 | 126.0651 | 1.46324 | 126.06111 | 1.52527
126.06555 | 1.13525 | 126.06788 | 1.46269 | 126.06389 | 1.52527
126.06833 | 1.13312 | 126.07066 | 1.46365 | 126.06667 | 1.52496
126.0711 | 1.13434 | 126.07344 | 1.46338 | 126.06944 | 1.5271
126.07388 | 1.13525 | 126.07621 | 1.46388 | 126.07222 | 1.52496
126.07666 | 1.13525 | 126.07899 | 1.46437 | 126.075 | 1.52557
126.07944 | 1.13586 | 126.08177 | 1.46367 | 126.07778 | 1.52618
126.08221 | 1.13495 | 126.08455 | 1.46343 | 126.08056 | 1.52557
126.08499 | 1.13495 | 126.08732 | 1.46365 | 126.08333 | 1.52588
126.08777 | 1.13495 | 126.0901 | 1.46413 | 126.08611 | 1.52679
126.09055 | 1.13464 | 126.09288 | 1.46356 | 126.08889 | 1.52527
126.09333 | 1.13495 | 126.09566 | 1.46382 | 126.09167 | 1.52527
126.0961 | 1.13495 | 126.09844 | 1.46398 | 126.09444 | 1.52588
126.09888 | 1.13403 | 126.10121 | 1.46271 | 126.09722 | 1.52527
126.10166 | 1.13434 | 126.10399 | 1.46399 | 126.1 | 1.52618
126.10444 | 1.13556 | 126.10677 | 1.46429 | 126.10278 | 1.52618
126.10721 | 1.13464 | 126.10955 | 1.46388 | 126.10556 | 1.52557
126.10999 | 1.13495 | 126.11232 | 1.46385 | 126.10833 | 1.52618
126.11277 | 1.13464 | 126.1151 | 1.46337 | 126.11111 | 1.52649
126.11555 | 1.13495 | 126.11788 | 1.46307 | 126.11389 | 1.52496
126.11833 | 1.13434 | 126.12066 | 1.46291 | 126.11667 | 1.52557
126.1211 | 1.13495 | 126.12344 | 1.46411 | 126.11944 | 1.52649
126.12388 | 1.13434 | 126.12621 | 1.46356 | 126.12222 | 1.52588
126.12666 | 1.13525 | 126.12899 | 1.46365 | 126.125 | 1.52588
126.12944 | 1.13525 | 126.13177 | 1.46442 | 126.12778 | 1.52527
126.13221 | 1.13434 | 126.13455 | 1.46341 | 126.13056 | 1.52527
126.13499 | 1.13495 | 126.13732 | 1.46353 | 126.13333 | 1.52557
126.13777 | 1.13586 | 126.1401 | 1.46346 | 126.13611 | 1.52649
126.14055 | 1.13586 | 126.14288 | 1.46449 | 126.13889 | 1.52557
126.14333 | 1.13525 | 126.14566 | 1.46457 | 126.14167 | 1.52588
126.1461 | 1.13556 | 126.14844 | 1.46442 | 126.14444 | 1.52618
126.14888 | 1.13403 | 126.15121 | 1.46391 | 126.14722 | 1.52527
126.15166 | 1.13403 | 126.15399 | 1.4637 | 126.15 | 1.52618
126.15444 | 1.13464 | 126.15677 | 1.4635 | 126.15278 | 1.52618
126.15721 | 1.13434 | 126.15955 | 1.46358 | 126.15556 | 1.52588
126.15999 | 1.13464 | 126.16232 | 1.46411 | 126.15833 | 1.52557
126.16277 | 1.13586 | 126.1651 | 1.46401 | 126.16111 | 1.52649
126.16555 | 1.13556 | 126.16788 | 1.46344 | 126.16389 | 1.52618
126.16833 | 1.13495 | 126.17066 | 1.46335 | 126.16667 | 1.52557
126.1711 | 1.13586 | 126.17344 | 1.46338 | 126.16944 | 1.52557
126.17388 | 1.13556 | 126.17621 | 1.46268 | 126.17222 | 1.52466
126.17666 | 1.13434 | 126.17899 | 1.46359 | 126.175 | 1.52527
126.17944 | 1.13647 | 126.18177 | 1.46365 | 126.17778 | 1.52588
126.18221 | 1.13434 | 126.18455 | 1.46297 | 126.18056 | 1.52466
126.18499 | 1.13525 | 126.18732 | 1.46422 | 126.18333 | 1.52588
126.18777 | 1.13495 | 126.1901 | 1.46437 | 126.18611 | 1.52618
126.19055 | 1.13495 | 126.19288 | 1.46474 | 126.18889 | 1.52527
126.19333 | 1.13495 | 126.19566 | 1.46442 | 126.19167 | 1.52527
126.1961 | 1.13617 | 126.19844 | 1.46426 | 126.19444 | 1.52588
126.19888 | 1.13434 | 126.20121 | 1.46413 | 126.19722 | 1.52588
126.20166 | 1.13403 | 126.20399 | 1.46292 | 126.2 | 1.52588
126.20444 | 1.13525 | 126.20677 | 1.46392 | 126.20278 | 1.52679
126.20721 | 1.13464 | 126.20955 | 1.46329 | 126.20556 | 1.52588
126.20999 | 1.13434 | 126.21232 | 1.46453 | 126.20833 | 1.52588
126.21277 | 1.13495 | 126.2151 | 1.4644 | 126.21111 | 1.52588
126.21555 | 1.13556 | 126.21788 | 1.46327 | 126.21389 | 1.52527
126.21833 | 1.13434 | 126.22066 | 1.46395 | 126.21667 | 1.52557
126.2211 | 1.13525 | 126.22344 | 1.4644 | 126.21944 | 1.52588
126.22388 | 1.13495 | 126.22621 | 1.46385 | 126.22222 | 1.52588
126.22666 | 1.13556 | 126.22899 | 1.4641 | 126.225 | 1.52618
126.22944 | 1.13525 | 126.23177 | 1.46378 | 126.22778 | 1.52649
126.23221 | 1.13495 | 126.23455 | 1.4631 | 126.23056 | 1.52557
126.23499 | 1.13495 | 126.23732 | 1.46327 | 126.23333 | 1.52557
126.23777 | 1.13556 | 126.2401 | 1.46382 | 126.23611 | 1.52649
126.24055 | 1.13464 | 126.24288 | 1.46398 | 126.23889 | 1.52618
126.24333 | 1.13464 | 126.24566 | 1.46321 | 126.24167 | 1.52557
126.2461 | 1.13586 | 126.24844 | 1.46439 | 126.24444 | 1.52679
126.24888 | 1.13434 | 126.25121 | 1.46413 | 126.24722 | 1.52588
126.25166 | 1.13586 | 126.25399 | 1.46384 | 126.25 | 1.52588
126.25444 | 1.13525 | 126.25677 | 1.46381 | 126.25278 | 1.52679
126.25721 | 1.13556 | 126.25955 | 1.46227 | 126.25556 | 1.52618
126.25999 | 1.13464 | 126.26232 | 1.46353 | 126.25833 | 1.52588
126.26277 | 1.13525 | 126.2651 | 1.46355 | 126.26111 | 1.52679
126.26555 | 1.13556 | 126.26788 | 1.4631 | 126.26389 | 1.52618
126.26833 | 1.13464 | 126.27066 | 1.4628 | 126.26667 | 1.52557
126.2711 | 1.13556 | 126.27344 | 1.46384 | 126.26944 | 1.52679
126.27388 | 1.13525 | 126.27621 | 1.46344 | 126.27222 | 1.52588
126.27666 | 1.13495 | 126.27899 | 1.4637 | 126.275 | 1.52618
126.27944 | 1.13525 | 126.28177 | 1.46396 | 126.27778 | 1.5271
126.28221 | 1.13495 | 126.28455 | 1.46312 | 126.28056 | 1.52588
126.28499 | 1.13434 | 126.28732 | 1.46277 | 126.28333 | 1.52618
126.28777 | 1.13556 | 126.2901 | 1.46266 | 126.28611 | 1.5271
126.29055 | 1.13556 | 126.29288 | 1.46297 | 126.28889 | 1.52557
126.29333 | 1.13495 | 126.29566 | 1.46368 | 126.29167 | 1.52679
126.2961 | 1.13495 | 126.29844 | 1.46382 | 126.29444 | 1.52679
126.29888 | 1.13464 | 126.30121 | 1.4633 | 126.29722 | 1.52649
126.30166 | 1.13525 | 126.30399 | 1.46282 | 126.3 | 1.52557
126.30444 | 1.13525 | 126.30677 | 1.46252 | 126.30278 | 1.5271
126.30721 | 1.13525 | 126.30955 | 1.46285 | 126.30556 | 1.52557
126.30999 | 1.13495 | 126.31232 | 1.46225 | 126.30833 | 1.52618
126.31277 | 1.13556 | 126.3151 | 1.46371 | 126.31111 | 1.52618
126.31555 | 1.13556 | 126.31788 | 1.46318 | 126.31389 | 1.52527
126.31833 | 1.13556 | 126.32066 | 1.46298 | 126.31667 | 1.52588
126.3211 | 1.13556 | 126.32344 | 1.46326 | 126.31944 | 1.52679
126.32388 | 1.13586 | 126.32621 | 1.46269 | 126.32222 | 1.52649
126.32666 | 1.13495 | 126.32899 | 1.46343 | 126.325 | 1.52679
126.32944 | 1.13556 | 126.33177 | 1.46356 | 126.32778 | 1.52679
126.33221 | 1.13525 | 126.33455 | 1.46346 | 126.33056 | 1.52557
126.33499 | 1.13525 | 126.33732 | 1.46275 | 126.33333 | 1.52618
126.33777 | 1.13525 | 126.3401 | 1.46323 | 126.33611 | 1.52649
126.34055 | 1.13495 | 126.34288 | 1.46312 | 126.33889 | 1.52618
126.34333 | 1.13495 | 126.34566 | 1.46362 | 126.34167 | 1.52618
126.3461 | 1.13525 | 126.34844 | 1.46337 | 126.34444 | 1.5271
126.34888 | 1.13495 | 126.35121 | 1.46359 | 126.34722 | 1.52557
126.35166 | 1.13586 | 126.35399 | 1.46368 | 126.35 | 1.52618
126.35444 | 1.13495 | 126.35677 | 1.46277 | 126.35278 | 1.52679
126.35721 | 1.13495 | 126.35955 | 1.46414 | 126.35556 | 1.52679
126.35999 | 1.13495 | 126.36232 | 1.46395 | 126.35833 | 1.52557
126.36277 | 1.13556 | 126.3651 | 1.46411 | 126.36111 | 1.5271
126.36555 | 1.13525 | 126.36788 | 1.46313 | 126.36389 | 1.52557
126.36833 | 1.13495 | 126.37066 | 1.46364 | 126.36667 | 1.52618
126.3711 | 1.13495 | 126.37344 | 1.46411 | 126.36944 | 1.52649
126.37388 | 1.13464 | 126.37621 | 1.46338 | 126.37222 | 1.52618
126.37666 | 1.13525 | 126.37899 | 1.46422 | 126.375 | 1.52649
126.37944 | 1.13525 | 126.38177 | 1.46453 | 126.37778 | 1.52679
126.38221 | 1.13586 | 126.38455 | 1.4646 | 126.38056 | 1.52649
126.38499 | 1.13556 | 126.38732 | 1.4637 | 126.38333 | 1.52557
126.38777 | 1.13586 | 126.3901 | 1.46395 | 126.38611 | 1.52649
126.39055 | 1.13617 | 126.39288 | 1.4633 | 126.38889 | 1.52618
126.39333 | 1.13556 | 126.39566 | 1.46321 | 126.39167 | 1.52496
126.3961 | 1.13525 | 126.39844 | 1.46306 | 126.39444 | 1.52588
126.39888 | 1.13586 | 126.40121 | 1.4631 | 126.39722 | 1.52527
126.40166 | 1.13495 | 126.40399 | 1.4635 | 126.4 | 1.52557
126.40444 | 1.13647 | 126.40677 | 1.46408 | 126.40278 | 1.52618
126.40721 | 1.13525 | 126.40955 | 1.46359 | 126.40556 | 1.52618
126.40999 | 1.13525 | 126.41232 | 1.46469 | 126.40833 | 1.52588
126.41277 | 1.13525 | 126.4151 | 1.46417 | 126.41111 | 1.52649
126.41555 | 1.13495 | 126.41788 | 1.46387 | 126.41389 | 1.52618
126.41833 | 1.13586 | 126.42066 | 1.46426 | 126.41667 | 1.52618
126.4211 | 1.13464 | 126.42344 | 1.46321 | 126.41944 | 1.52771
126.42388 | 1.13495 | 126.42621 | 1.46283 | 126.42222 | 1.52679
126.42666 | 1.13525 | 126.42899 | 1.46382 | 126.425 | 1.52649
126.42944 | 1.13617 | 126.43177 | 1.46362 | 126.42778 | 1.52649
126.43221 | 1.13617 | 126.43455 | 1.46298 | 126.43056 | 1.52679
126.43499 | 1.13617 | 126.43732 | 1.46373 | 126.43333 | 1.52679
126.43777 | 1.13617 | 126.4401 | 1.46468 | 126.43611 | 1.52618
126.44055 | 1.13556 | 126.44288 | 1.46401 | 126.43889 | 1.52557
126.44333 | 1.13678 | 126.44566 | 1.46324 | 126.44167 | 1.52557
126.4461 | 1.13525 | 126.44844 | 1.46379 | 126.44444 | 1.52588
126.44888 | 1.13495 | 126.45121 | 1.46371 | 126.44722 | 1.52649
126.45166 | 1.13434 | 126.45399 | 1.46442 | 126.45 | 1.52618
126.45444 | 1.13525 | 126.45677 | 1.46436 | 126.45278 | 1.52771
126.45721 | 1.13495 | 126.45955 | 1.46472 | 126.45556 | 1.52588
126.45999 | 1.13556 | 126.46232 | 1.46472 | 126.45833 | 1.52679
126.46277 | 1.13617 | 126.4651 | 1.46425 | 126.46111 | 1.52557
126.46555 | 1.13556 | 126.46788 | 1.4633 | 126.46389 | 1.52679
126.46833 | 1.13495 | 126.47066 | 1.46437 | 126.46667 | 1.52618
126.4711 | 1.13586 | 126.47344 | 1.46398 | 126.46944 | 1.52649
126.47388 | 1.13525 | 126.47621 | 1.46426 | 126.47222 | 1.52679
126.47666 | 1.13464 | 126.47899 | 1.46319 | 126.475 | 1.52618
126.47944 | 1.13556 | 126.48177 | 1.4633 | 126.47778 | 1.5274
126.48221 | 1.13586 | 126.48455 | 1.46396 | 126.48056 | 1.52618
126.48499 | 1.13586 | 126.48732 | 1.46396 | 126.48333 | 1.52588
126.48777 | 1.13556 | 126.4901 | 1.46414 | 126.48611 | 1.52771
126.49055 | 1.13495 | 126.49288 | 1.46462 | 126.48889 | 1.52649
126.49333 | 1.13495 | 126.49566 | 1.46443 | 126.49167 | 1.52588
126.4961 | 1.13617 | 126.49844 | 1.4642 | 126.49444 | 1.5271
126.49888 | 1.13556 | 126.50121 | 1.4637 | 126.49722 | 1.52649
126.50166 | 1.13556 | 126.50399 | 1.46414 | 126.5 | 1.52588
126.50444 | 1.13586 | 126.50677 | 1.46422 | 126.50278 | 1.52618
126.50721 | 1.13495 | 126.50955 | 1.46353 | 126.50556 | 1.52649
126.50999 | 1.13525 | 126.51232 | 1.46368 | 126.50833 | 1.52618
126.51277 | 1.13617 | 126.5151 | 1.46324 | 126.51111 | 1.5274
126.51555 | 1.13525 | 126.51788 | 1.46355 | 126.51389 | 1.52679
126.51833 | 1.13525 | 126.52066 | 1.46384 | 126.51667 | 1.52679
126.5211 | 1.13586 | 126.52344 | 1.46396 | 126.51944 | 1.5271
126.52388 | 1.13586 | 126.52621 | 1.46367 | 126.52222 | 1.52649
126.52666 | 1.13617 | 126.52899 | 1.46454 | 126.525 | 1.52649
126.52944 | 1.13678 | 126.53177 | 1.46437 | 126.52778 | 1.52618
126.53221 | 1.13556 | 126.53455 | 1.46414 | 126.53056 | 1.52618
126.53499 | 1.13525 | 126.53732 | 1.46503 | 126.53333 | 1.52618
126.53777 | 1.13647 | 126.5401 | 1.4644 | 126.53611 | 1.52618
126.54055 | 1.13586 | 126.54288 | 1.46358 | 126.53889 | 1.52649
126.54333 | 1.13617 | 126.54566 | 1.46364 | 126.54167 | 1.52649
126.5461 | 1.13647 | 126.54844 | 1.46407 | 126.54444 | 1.52679
126.54888 | 1.13617 | 126.55121 | 1.46398 | 126.54722 | 1.52649
126.55166 | 1.13434 | 126.55399 | 1.4641 | 126.55 | 1.52527
126.55444 | 1.13525 | 126.55677 | 1.46465 | 126.55278 | 1.52679
126.55721 | 1.13556 | 126.55955 | 1.46382 | 126.55556 | 1.52588
126.55999 | 1.13525 | 126.56232 | 1.46344 | 126.55833 | 1.52557
126.56277 | 1.13556 | 126.5651 | 1.46422 | 126.56111 | 1.52618
126.56555 | 1.13586 | 126.56788 | 1.46398 | 126.56389 | 1.52588
126.56833 | 1.13556 | 126.57066 | 1.46382 | 126.56667 | 1.52557
126.5711 | 1.13617 | 126.57344 | 1.46376 | 126.56944 | 1.52649
126.57388 | 1.13556 | 126.57621 | 1.4631 | 126.57222 | 1.52557
126.57666 | 1.13525 | 126.57899 | 1.46249 | 126.575 | 1.52557
126.57944 | 1.13617 | 126.58177 | 1.46316 | 126.57778 | 1.52649
126.58221 | 1.13556 | 126.58455 | 1.4637 | 126.58056 | 1.52679
126.58499 | 1.13464 | 126.58732 | 1.46307 | 126.58333 | 1.52527
126.58777 | 1.13556 | 126.5901 | 1.46318 | 126.58611 | 1.52679
126.59055 | 1.13647 | 126.59288 | 1.46268 | 126.58889 | 1.52588
126.59333 | 1.13525 | 126.59566 | 1.46352 | 126.59167 | 1.52588
126.5961 | 1.13556 | 126.59844 | 1.46448 | 126.59444 | 1.52679
126.59888 | 1.13617 | 126.60121 | 1.4634 | 126.59722 | 1.52588
126.60166 | 1.13495 | 126.60399 | 1.46353 | 126.6 | 1.52496
126.60444 | 1.13556 | 126.60677 | 1.46451 | 126.60278 | 1.52618
126.60721 | 1.13586 | 126.60955 | 1.46429 | 126.60556 | 1.52527
126.60999 | 1.13525 | 126.61232 | 1.46353 | 126.60833 | 1.52466
126.61277 | 1.13647 | 126.6151 | 1.46407 | 126.61111 | 1.52527
126.61555 | 1.13556 | 126.61788 | 1.46384 | 126.61389 | 1.52496
126.61833 | 1.13556 | 126.62066 | 1.46319 | 126.61667 | 1.52527
126.6211 | 1.13617 | 126.62344 | 1.46315 | 126.61944 | 1.52649
126.62388 | 1.13556 | 126.62621 | 1.46384 | 126.62222 | 1.52618
126.62666 | 1.13556 | 126.62899 | 1.46337 | 126.625 | 1.52527
126.62944 | 1.13556 | 126.63177 | 1.46261 | 126.62778 | 1.52618
126.63221 | 1.13556 | 126.63455 | 1.46384 | 126.63056 | 1.52618
126.63499 | 1.13525 | 126.63732 | 1.46312 | 126.63333 | 1.52557
126.63777 | 1.13464 | 126.6401 | 1.46392 | 126.63611 | 1.52679
126.64055 | 1.13586 | 126.64288 | 1.46356 | 126.63889 | 1.52618
126.64333 | 1.13525 | 126.64566 | 1.46343 | 126.64167 | 1.52557
126.6461 | 1.13556 | 126.64844 | 1.46077 | 126.64444 | 1.52557
126.64888 | 1.13586 | 126.65121 | 1.46326 | 126.64722 | 1.52588
126.65166 | 1.13647 | 126.65399 | 1.46433 | 126.65 | 1.52557
126.65444 | 1.13586 | 126.65677 | 1.46465 | 126.65278 | 1.52649
126.65721 | 1.13556 | 126.65955 | 1.46423 | 126.65556 | 1.52557
126.65999 | 1.13525 | 126.66232 | 1.46373 | 126.65833 | 1.52496
126.66277 | 1.13586 | 126.6651 | 1.46364 | 126.66111 | 1.52679
126.66555 | 1.13556 | 126.66788 | 1.46373 | 126.66389 | 1.52649
126.66833 | 1.13525 | 126.67066 | 1.46371 | 126.66667 | 1.52588
126.6711 | 1.13556 | 126.67344 | 1.46399 | 126.66944 | 1.52649
126.67388 | 1.13556 | 126.67621 | 1.46388 | 126.67222 | 1.52649
126.67666 | 1.13495 | 126.67899 | 1.46428 | 126.675 | 1.52557
126.67944 | 1.13586 | 126.68177 | 1.46439 | 126.67778 | 1.52679
126.68221 | 1.13495 | 126.68455 | 1.46367 | 126.68056 | 1.52588
126.68499 | 1.13678 | 126.68732 | 1.46337 | 126.68333 | 1.52588
126.68777 | 1.13647 | 126.6901 | 1.46347 | 126.68611 | 1.52679
126.69055 | 1.13708 | 126.69288 | 1.46439 | 126.68889 | 1.52649
126.69333 | 1.13586 | 126.69566 | 1.46454 | 126.69167 | 1.52527
126.6961 | 1.13586 | 126.69844 | 1.46466 | 126.69444 | 1.52649
126.69888 | 1.13556 | 126.70121 | 1.46425 | 126.69722 | 1.52618
126.70166 | 1.13464 | 126.70399 | 1.46453 | 126.7 | 1.52588
126.70444 | 1.13617 | 126.70677 | 1.46436 | 126.70278 | 1.52649
126.70721 | 1.13525 | 126.70955 | 1.46453 | 126.70556 | 1.52618
126.70999 | 1.13525 | 126.71232 | 1.46367 | 126.70833 | 1.52496
126.71277 | 1.13647 | 126.7151 | 1.46437 | 126.71111 | 1.52649
126.71555 | 1.13586 | 126.71788 | 1.46541 | 126.71389 | 1.52588
126.71833 | 1.13556 | 126.72066 | 1.4646 | 126.71667 | 1.52557
126.7211 | 1.13525 | 126.72344 | 1.46451 | 126.71944 | 1.52618
126.72388 | 1.13586 | 126.72621 | 1.46456 | 126.72222 | 1.52588
126.72666 | 1.13495 | 126.72899 | 1.46353 | 126.725 | 1.52557
126.72944 | 1.13556 | 126.73177 | 1.46495 | 126.72778 | 1.52588
126.73221 | 1.13556 | 126.73455 | 1.46454 | 126.73056 | 1.52588
126.73499 | 1.13495 | 126.73732 | 1.46527 | 126.73333 | 1.52679
126.73777 | 1.13586 | 126.7401 | 1.46422 | 126.73611 | 1.52771
126.74055 | 1.13556 | 126.74288 | 1.46396 | 126.73889 | 1.52496
126.74333 | 1.13556 | 126.74566 | 1.46396 | 126.74167 | 1.52435
126.7461 | 1.13586 | 126.74844 | 1.46423 | 126.74444 | 1.52802
126.74888 | 1.13586 | 126.75121 | 1.46356 | 126.74722 | 1.52649
126.75166 | 1.13495 | 126.75399 | 1.46408 | 126.75 | 1.52496
126.75444 | 1.13708 | 126.75677 | 1.46451 | 126.75278 | 1.52618
126.75721 | 1.13647 | 126.75955 | 1.46355 | 126.75556 | 1.52618
126.75999 | 1.13586 | 126.76232 | 1.46341 | 126.75833 | 1.52618
126.76277 | 1.13617 | 126.7651 | 1.46481 | 126.76111 | 1.52802
126.76555 | 1.13525 | 126.76788 | 1.46474 | 126.76389 | 1.52802
126.76833 | 1.13434 | 126.77066 | 1.46356 | 126.76667 | 1.52527
126.7711 | 1.13525 | 126.77344 | 1.46422 | 126.76944 | 1.52649
126.77388 | 1.13525 | 126.77621 | 1.46396 | 126.77222 | 1.52679
126.77666 | 1.13556 | 126.77899 | 1.46425 | 126.775 | 1.52557
126.77944 | 1.13708 | 126.78177 | 1.46349 | 126.77778 | 1.52618
126.78221 | 1.13678 | 126.78455 | 1.4641 | 126.78056 | 1.52679
126.78499 | 1.13495 | 126.78732 | 1.46413 | 126.78333 | 1.52588
126.78777 | 1.13586 | 126.7901 | 1.46426 | 126.78611 | 1.52679
126.79055 | 1.13525 | 126.79288 | 1.46428 | 126.78889 | 1.5274
126.79333 | 1.13495 | 126.79566 | 1.46385 | 126.79167 | 1.52649
126.7961 | 1.13556 | 126.79844 | 1.4642 | 126.79444 | 1.5274
126.79888 | 1.13556 | 126.80121 | 1.46341 | 126.79722 | 1.52771
126.80166 | 1.13586 | 126.80399 | 1.46368 | 126.8 | 1.52679
126.80444 | 1.13617 | 126.80677 | 1.46332 | 126.80278 | 1.52679
126.80721 | 1.13678 | 126.80955 | 1.46278 | 126.80556 | 1.5274
126.80999 | 1.13495 | 126.81232 | 1.46263 | 126.80833 | 1.52588
126.81277 | 1.13525 | 126.8151 | 1.46359 | 126.81111 | 1.5274
126.81555 | 1.13556 | 126.81788 | 1.46367 | 126.81389 | 1.52679
126.81833 | 1.13464 | 126.82066 | 1.46426 | 126.81667 | 1.52618
126.8211 | 1.13586 | 126.82344 | 1.46378 | 126.81944 | 1.52618
126.82388 | 1.13586 | 126.82621 | 1.46352 | 126.82222 | 1.52679
126.82666 | 1.13617 | 126.82899 | 1.46451 | 126.825 | 1.52618
126.82944 | 1.13556 | 126.83177 | 1.46365 | 126.82778 | 1.52588
126.83221 | 1.13586 | 126.83455 | 1.4641 | 126.83056 | 1.5274
126.83499 | 1.13556 | 126.83732 | 1.46355 | 126.83333 | 1.52649
126.83777 | 1.13586 | 126.8401 | 1.46453 | 126.83611 | 1.52649
126.84055 | 1.13617 | 126.84288 | 1.46414 | 126.83889 | 1.52618
126.84333 | 1.13556 | 126.84566 | 1.46498 | 126.84167 | 1.52588
126.8461 | 1.13556 | 126.84844 | 1.46463 | 126.84444 | 1.5271
126.84888 | 1.13617 | 126.85121 | 1.46411 | 126.84722 | 1.52649
126.85166 | 1.13647 | 126.85399 | 1.4637 | 126.85 | 1.52588
126.85444 | 1.13678 | 126.85677 | 1.46437 | 126.85278 | 1.52618
126.85721 | 1.13617 | 126.85955 | 1.46353 | 126.85556 | 1.52649
126.85999 | 1.13647 | 126.86232 | 1.46343 | 126.85833 | 1.52557
126.86277 | 1.13525 | 126.8651 | 1.46423 | 126.86111 | 1.52588
126.86555 | 1.13647 | 126.86788 | 1.46321 | 126.86389 | 1.52679
126.86833 | 1.13525 | 126.87066 | 1.46294 | 126.86667 | 1.52557
126.8711 | 1.13495 | 126.87344 | 1.46436 | 126.86944 | 1.52618
126.87388 | 1.13678 | 126.87621 | 1.46365 | 126.87222 | 1.52679
126.87666 | 1.13556 | 126.87899 | 1.46367 | 126.875 | 1.52588
126.87944 | 1.13678 | 126.88177 | 1.46395 | 126.87778 | 1.52649
126.88221 | 1.1377 | 126.88455 | 1.46395 | 126.88056 | 1.52649
126.88499 | 1.13617 | 126.88732 | 1.46313 | 126.88333 | 1.52496
126.88777 | 1.13586 | 126.8901 | 1.46381 | 126.88611 | 1.52649
126.89055 | 1.13586 | 126.89288 | 1.4641 | 126.88889 | 1.52618
126.89333 | 1.13495 | 126.89566 | 1.46315 | 126.89167 | 1.52527
126.8961 | 1.13586 | 126.89844 | 1.46469 | 126.89444 | 1.52679
126.89888 | 1.13586 | 126.90121 | 1.46457 | 126.89722 | 1.52649
126.90166 | 1.13495 | 126.90399 | 1.46428 | 126.9 | 1.52496
126.90444 | 1.13617 | 126.90677 | 1.46469 | 126.90278 | 1.52618
126.90721 | 1.13556 | 126.90955 | 1.4641 | 126.90556 | 1.52618
126.90999 | 1.13647 | 126.91232 | 1.46324 | 126.90833 | 1.52618
126.91277 | 1.13586 | 126.9151 | 1.46376 | 126.91111 | 1.52649
126.91555 | 1.13617 | 126.91788 | 1.46368 | 126.91389 | 1.52618
126.91833 | 1.13556 | 126.92066 | 1.46401 | 126.91667 | 1.52527
126.9211 | 1.13617 | 126.92344 | 1.46466 | 126.91944 | 1.52618
126.92388 | 1.13647 | 126.92621 | 1.46323 | 126.92222 | 1.52618
126.92666 | 1.13617 | 126.92899 | 1.46384 | 126.925 | 1.52557
126.92944 | 1.13617 | 126.93177 | 1.46362 | 126.92778 | 1.52557
126.93221 | 1.13708 | 126.93455 | 1.46413 | 126.93056 | 1.52588
126.93499 | 1.13586 | 126.93732 | 1.46385 | 126.93333 | 1.52557
126.93777 | 1.13647 | 126.9401 | 1.46408 | 126.93611 | 1.52557
126.94055 | 1.13586 | 126.94288 | 1.46324 | 126.93889 | 1.52588
126.94333 | 1.13586 | 126.94566 | 1.46292 | 126.94167 | 1.52527
126.9461 | 1.13556 | 126.94844 | 1.46332 | 126.94444 | 1.52618
126.94888 | 1.13556 | 126.95121 | 1.46367 | 126.94722 | 1.5271
126.95166 | 1.13525 | 126.95399 | 1.46343 | 126.95 | 1.52588
126.95444 | 1.13586 | 126.95677 | 1.46423 | 126.95278 | 1.52588
126.95721 | 1.13678 | 126.95955 | 1.46484 | 126.95556 | 1.5274
126.95999 | 1.13556 | 126.96232 | 1.46445 | 126.95833 | 1.52649
126.96277 | 1.13586 | 126.9651 | 1.46483 | 126.96111 | 1.52649
126.96555 | 1.13617 | 126.96788 | 1.46423 | 126.96389 | 1.52649
126.96833 | 1.13617 | 126.97066 | 1.4637 | 126.96667 | 1.52588
126.9711 | 1.13586 | 126.97344 | 1.46469 | 126.96944 | 1.52618
126.97388 | 1.13617 | 126.97621 | 1.46365 | 126.97222 | 1.52679
126.97666 | 1.13525 | 126.97899 | 1.46353 | 126.975 | 1.52649
126.97944 | 1.13617 | 126.98177 | 1.46454 | 126.97778 | 1.5271
126.98221 | 1.13586 | 126.98455 | 1.46368 | 126.98056 | 1.52679
126.98499 | 1.138 | 126.98732 | 1.46344 | 126.98333 | 1.52649
126.98777 | 1.13525 | 126.9901 | 1.4639 | 126.98611 | 1.52679
126.99055 | 1.13495 | 126.99288 | 1.4648 | 126.98889 | 1.5271
126.99333 | 1.13617 | 126.99566 | 1.46456 | 126.99167 | 1.52649
126.9961 | 1.13739 | 126.99844 | 1.46451 | 126.99444 | 1.5271
126.99888 | 1.13678 | 127.00121 | 1.46411 | 126.99722 | 1.5271
127.00166 | 1.13495 | 127.00399 | 1.46442 | 127 | 1.52618
127.00444 | 1.13434 | 127.00677 | 1.46451 | 127.00278 | 1.52588
127.00721 | 1.13617 | 127.00955 | 1.46428 | 127.00556 | 1.52588
127.00999 | 1.13586 | 127.01232 | 1.46398 | 127.00833 | 1.52618
127.01277 | 1.13586 | 127.0151 | 1.46529 | 127.01111 | 1.52588
127.01555 | 1.13739 | 127.01788 | 1.46486 | 127.01389 | 1.52649
127.01833 | 1.13708 | 127.02066 | 1.4646 | 127.01667 | 1.52588
127.0211 | 1.13525 | 127.02344 | 1.46497 | 127.01944 | 1.52618
127.02388 | 1.13434 | 127.02621 | 1.46483 | 127.02222 | 1.52679
127.02666 | 1.13647 | 127.02899 | 1.4637 | 127.025 | 1.52557
127.02944 | 1.13708 | 127.03177 | 1.4642 | 127.02778 | 1.52618
127.03221 | 1.13708 | 127.03455 | 1.46453 | 127.03056 | 1.52618
127.03499 | 1.13617 | 127.03732 | 1.46469 | 127.03333 | 1.52496
127.03777 | 1.13586 | 127.0401 | 1.46439 | 127.03611 | 1.52649
127.04055 | 1.13556 | 127.04288 | 1.46483 | 127.03889 | 1.5274
127.04333 | 1.13617 | 127.04566 | 1.4646 | 127.04167 | 1.52527
127.0461 | 1.13525 | 127.04844 | 1.46407 | 127.04444 | 1.52618
127.04888 | 1.13647 | 127.05121 | 1.46422 | 127.04722 | 1.52649
127.05166 | 1.13617 | 127.05399 | 1.46368 | 127.05 | 1.52588
127.05444 | 1.13617 | 127.05677 | 1.46492 | 127.05278 | 1.52649
127.05721 | 1.13678 | 127.05955 | 1.46512 | 127.05556 | 1.52618
127.05999 | 1.13464 | 127.06232 | 1.46413 | 127.05833 | 1.52527
127.06277 | 1.13617 | 127.0651 | 1.4648 | 127.06111 | 1.52557
127.06555 | 1.13647 | 127.06788 | 1.46511 | 127.06389 | 1.52618
127.06833 | 1.13586 | 127.07066 | 1.4644 | 127.06667 | 1.52527
127.0711 | 1.13525 | 127.07344 | 1.46437 | 127.06944 | 1.52588
127.07388 | 1.13617 | 127.07621 | 1.46454 | 127.07222 | 1.52588
127.07666 | 1.13617 | 127.07899 | 1.46445 | 127.075 | 1.52527
127.07944 | 1.13647 | 127.08177 | 1.46426 | 127.07778 | 1.52649
127.08221 | 1.13708 | 127.08455 | 1.46378 | 127.08056 | 1.52679
127.08499 | 1.13647 | 127.08732 | 1.4641 | 127.08333 | 1.52588
127.08777 | 1.13586 | 127.0901 | 1.4641 | 127.08611 | 1.52527
127.09055 | 1.13556 | 127.09288 | 1.46407 | 127.08889 | 1.52679
127.09333 | 1.13586 | 127.09566 | 1.46425 | 127.09167 | 1.52618
127.0961 | 1.13617 | 127.09844 | 1.4645 | 127.09444 | 1.52679
127.09888 | 1.13678 | 127.10121 | 1.46494 | 127.09722 | 1.52771
127.10166 | 1.13617 | 127.10399 | 1.46353 | 127.1 | 1.52588
127.10444 | 1.13525 | 127.10677 | 1.46448 | 127.10278 | 1.52618
127.10721 | 1.13708 | 127.10955 | 1.46448 | 127.10556 | 1.5271
127.10999 | 1.13739 | 127.11232 | 1.46426 | 127.10833 | 1.52466
127.11277 | 1.13647 | 127.1151 | 1.46511 | 127.11111 | 1.52618
127.11555 | 1.13525 | 127.11788 | 1.46469 | 127.11389 | 1.5271
127.11833 | 1.13495 | 127.12066 | 1.46398 | 127.11667 | 1.52679
127.1211 | 1.13586 | 127.12344 | 1.46436 | 127.11944 | 1.52679
127.12388 | 1.13739 | 127.12621 | 1.4642 | 127.12222 | 1.5271
127.12666 | 1.13708 | 127.12899 | 1.46426 | 127.125 | 1.52618
127.12944 | 1.13617 | 127.13177 | 1.46468 | 127.12778 | 1.52618
127.13221 | 1.13586 | 127.13455 | 1.46471 | 127.13056 | 1.5274
127.13499 | 1.13525 | 127.13732 | 1.46517 | 127.13333 | 1.52557
127.13777 | 1.13525 | 127.1401 | 1.46507 | 127.13611 | 1.52618
127.14055 | 1.13617 | 127.14288 | 1.46448 | 127.13889 | 1.52649
127.14333 | 1.13556 | 127.14566 | 1.46399 | 127.14167 | 1.52588
127.1461 | 1.13586 | 127.14844 | 1.46436 | 127.14444 | 1.52649
127.14888 | 1.13617 | 127.15121 | 1.46437 | 127.14722 | 1.52679
127.15166 | 1.13586 | 127.15399 | 1.46364 | 127.15 | 1.52588
127.15444 | 1.13586 | 127.15677 | 1.4639 | 127.15278 | 1.52618
127.15721 | 1.13586 | 127.15955 | 1.46378 | 127.15556 | 1.52649
127.15999 | 1.13647 | 127.16232 | 1.46484 | 127.15833 | 1.52527
127.16277 | 1.13617 | 127.1651 | 1.46407 | 127.16111 | 1.52679
127.16555 | 1.13617 | 127.16788 | 1.46422 | 127.16389 | 1.52771
127.16833 | 1.13586 | 127.17066 | 1.46395 | 127.16667 | 1.52588
127.1711 | 1.13617 | 127.17344 | 1.46376 | 127.16944 | 1.52649
127.17388 | 1.13586 | 127.17621 | 1.46382 | 127.17222 | 1.5274
127.17666 | 1.13556 | 127.17899 | 1.46373 | 127.175 | 1.52588
127.17944 | 1.13525 | 127.18177 | 1.46395 | 127.17778 | 1.52618
127.18221 | 1.13708 | 127.18455 | 1.46437 | 127.18056 | 1.52649
127.18499 | 1.13556 | 127.18732 | 1.46398 | 127.18333 | 1.52527
127.18777 | 1.13556 | 127.1901 | 1.46378 | 127.18611 | 1.52527
127.19055 | 1.13708 | 127.19288 | 1.46466 | 127.18889 | 1.52588
127.19333 | 1.13617 | 127.19566 | 1.46384 | 127.19167 | 1.52588
127.1961 | 1.13586 | 127.19844 | 1.46396 | 127.19444 | 1.52618
127.19888 | 1.13647 | 127.20121 | 1.46439 | 127.19722 | 1.52588
127.20166 | 1.13617 | 127.20399 | 1.46402 | 127.2 | 1.52588
127.20444 | 1.13617 | 127.20677 | 1.46393 | 127.20278 | 1.52527
127.20721 | 1.13586 | 127.20955 | 1.46349 | 127.20556 | 1.52649
127.20999 | 1.13586 | 127.21232 | 1.4637 | 127.20833 | 1.52588
127.21277 | 1.13556 | 127.2151 | 1.46379 | 127.21111 | 1.52527
127.21555 | 1.13678 | 127.21788 | 1.46437 | 127.21389 | 1.52618
127.21833 | 1.13647 | 127.22066 | 1.46445 | 127.21667 | 1.52557
127.2211 | 1.13647 | 127.22344 | 1.46497 | 127.21944 | 1.52496
127.22388 | 1.13647 | 127.22621 | 1.46411 | 127.22222 | 1.52557
127.22666 | 1.13617 | 127.22899 | 1.46457 | 127.225 | 1.52557
127.22944 | 1.13647 | 127.23177 | 1.4642 | 127.22778 | 1.52496
127.23221 | 1.13617 | 127.23455 | 1.46463 | 127.23056 | 1.52588
127.23499 | 1.13678 | 127.23732 | 1.46468 | 127.23333 | 1.52618
127.23777 | 1.13739 | 127.2401 | 1.46436 | 127.23611 | 1.52496
127.24055 | 1.13586 | 127.24288 | 1.46411 | 127.23889 | 1.52649
127.24333 | 1.13556 | 127.24566 | 1.46428 | 127.24167 | 1.52496
127.2461 | 1.13556 | 127.24844 | 1.46376 | 127.24444 | 1.52618
127.24888 | 1.13556 | 127.25121 | 1.46465 | 127.24722 | 1.52618
127.25166 | 1.13647 | 127.25399 | 1.46453 | 127.25 | 1.52496
127.25444 | 1.13647 | 127.25677 | 1.4642 | 127.25278 | 1.52557
127.25721 | 1.13647 | 127.25955 | 1.46568 | 127.25556 | 1.52679
127.25999 | 1.13617 | 127.26232 | 1.4653 | 127.25833 | 1.52649
127.26277 | 1.13525 | 127.2651 | 1.46456 | 127.26111 | 1.52557
127.26555 | 1.13708 | 127.26788 | 1.46466 | 127.26389 | 1.52588
127.26833 | 1.13739 | 127.27066 | 1.46381 | 127.26667 | 1.52557
127.2711 | 1.13617 | 127.27344 | 1.46408 | 127.26944 | 1.52588
127.27388 | 1.13617 | 127.27621 | 1.46376 | 127.27222 | 1.52649
127.27666 | 1.13586 | 127.27899 | 1.4644 | 127.275 | 1.52588
127.27944 | 1.13525 | 127.28177 | 1.4642 | 127.27778 | 1.52496
127.28221 | 1.13647 | 127.28455 | 1.46422 | 127.28056 | 1.52618
127.28499 | 1.13617 | 127.28732 | 1.46338 | 127.28333 | 1.52588
127.28777 | 1.13739 | 127.2901 | 1.46318 | 127.28611 | 1.52588
127.29055 | 1.13617 | 127.29288 | 1.46451 | 127.28889 | 1.52679
127.29333 | 1.13647 | 127.29566 | 1.46457 | 127.29167 | 1.52679
127.2961 | 1.13647 | 127.29844 | 1.46439 | 127.29444 | 1.52588
127.29888 | 1.13708 | 127.30121 | 1.46468 | 127.29722 | 1.52649
127.30166 | 1.13708 | 127.30399 | 1.46429 | 127.3 | 1.52527
127.30444 | 1.13586 | 127.30677 | 1.46335 | 127.30278 | 1.52466
127.30721 | 1.13678 | 127.30955 | 1.46407 | 127.30556 | 1.52618
127.30999 | 1.13617 | 127.31232 | 1.46423 | 127.30833 | 1.52557
127.31277 | 1.13647 | 127.3151 | 1.46436 | 127.31111 | 1.52527
127.31555 | 1.13678 | 127.31788 | 1.46388 | 127.31389 | 1.5271
127.31833 | 1.13831 | 127.32066 | 1.46367 | 127.31667 | 1.52527
127.3211 | 1.13708 | 127.32344 | 1.46425 | 127.31944 | 1.52557
127.32388 | 1.13678 | 127.32621 | 1.46498 | 127.32222 | 1.52771
127.32666 | 1.13617 | 127.32899 | 1.46401 | 127.325 | 1.52618
127.32944 | 1.13617 | 127.33177 | 1.4635 | 127.32778 | 1.52588
127.33221 | 1.13586 | 127.33455 | 1.46347 | 127.33056 | 1.52618
127.33499 | 1.13617 | 127.33732 | 1.46411 | 127.33333 | 1.52618
127.33777 | 1.13617 | 127.3401 | 1.46495 | 127.33611 | 1.52618
127.34055 | 1.13678 | 127.34288 | 1.46376 | 127.33889 | 1.52649
127.34333 | 1.13647 | 127.34566 | 1.46414 | 127.34167 | 1.52588
127.3461 | 1.13647 | 127.34844 | 1.46466 | 127.34444 | 1.52527
127.34888 | 1.13708 | 127.35121 | 1.46495 | 127.34722 | 1.52618
127.35166 | 1.13647 | 127.35399 | 1.46443 | 127.35 | 1.52618
127.35444 | 1.13708 | 127.35677 | 1.46423 | 127.35278 | 1.52588
127.35721 | 1.13678 | 127.35955 | 1.46437 | 127.35556 | 1.52649
127.35999 | 1.13708 | 127.36232 | 1.46367 | 127.35833 | 1.52618
127.36277 | 1.13678 | 127.3651 | 1.46364 | 127.36111 | 1.52618
127.36555 | 1.13739 | 127.36788 | 1.4645 | 127.36389 | 1.52649
127.36833 | 1.13647 | 127.37066 | 1.46381 | 127.36667 | 1.52557
127.3711 | 1.13647 | 127.37344 | 1.4635 | 127.36944 | 1.52557
127.37388 | 1.13647 | 127.37621 | 1.46453 | 127.37222 | 1.52588
127.37666 | 1.13617 | 127.37899 | 1.4644 | 127.375 | 1.52557
127.37944 | 1.13586 | 127.38177 | 1.46436 | 127.37778 | 1.52557
127.38221 | 1.13678 | 127.38455 | 1.46422 | 127.38056 | 1.52649
127.38499 | 1.13647 | 127.38732 | 1.46469 | 127.38333 | 1.52649
127.38777 | 1.13617 | 127.3901 | 1.46527 | 127.38611 | 1.52588
127.39055 | 1.13647 | 127.39288 | 1.46434 | 127.38889 | 1.52679
127.39333 | 1.13708 | 127.39566 | 1.4641 | 127.39167 | 1.52588
127.3961 | 1.13586 | 127.39844 | 1.46378 | 127.39444 | 1.52557
127.39888 | 1.13678 | 127.40121 | 1.46423 | 127.39722 | 1.5271
127.40166 | 1.13708 | 127.40399 | 1.46429 | 127.4 | 1.52618
127.40444 | 1.13586 | 127.40677 | 1.46395 | 127.40278 | 1.52557
127.40721 | 1.13708 | 127.40955 | 1.46478 | 127.40556 | 1.5271
127.40999 | 1.13678 | 127.41232 | 1.46371 | 127.40833 | 1.52557
127.41277 | 1.13708 | 127.4151 | 1.46437 | 127.41111 | 1.52649
127.41555 | 1.13617 | 127.41788 | 1.46494 | 127.41389 | 1.52557
127.41833 | 1.13647 | 127.42066 | 1.4646 | 127.41667 | 1.52679
127.4211 | 1.13556 | 127.42344 | 1.46428 | 127.41944 | 1.52649
127.42388 | 1.13617 | 127.42621 | 1.46404 | 127.42222 | 1.5271
127.42666 | 1.13586 | 127.42899 | 1.46457 | 127.425 | 1.52649
127.42944 | 1.13586 | 127.43177 | 1.46364 | 127.42778 | 1.52588
127.43221 | 1.13708 | 127.43455 | 1.46431 | 127.43056 | 1.52649
127.43499 | 1.13617 | 127.43732 | 1.46353 | 127.43333 | 1.52618
127.43777 | 1.13525 | 127.4401 | 1.46364 | 127.43611 | 1.52588
127.44055 | 1.13647 | 127.44288 | 1.4642 | 127.43889 | 1.5274
127.44333 | 1.13617 | 127.44566 | 1.46411 | 127.44167 | 1.52679
127.4461 | 1.13617 | 127.44844 | 1.46393 | 127.44444 | 1.52557
127.44888 | 1.13647 | 127.45121 | 1.46489 | 127.44722 | 1.5274
127.45166 | 1.13678 | 127.45399 | 1.46484 | 127.45 | 1.52618
127.45444 | 1.13586 | 127.45677 | 1.46469 | 127.45278 | 1.52618
127.45721 | 1.13647 | 127.45955 | 1.46481 | 127.45556 | 1.5271
127.45999 | 1.13678 | 127.46232 | 1.46352 | 127.45833 | 1.52618
127.46277 | 1.13647 | 127.4651 | 1.46454 | 127.46111 | 1.52557
127.46555 | 1.13647 | 127.46788 | 1.46492 | 127.46389 | 1.52679
127.46833 | 1.13586 | 127.47066 | 1.46425 | 127.46667 | 1.52649
127.4711 | 1.13617 | 127.47344 | 1.46407 | 127.46944 | 1.52649
127.47388 | 1.13739 | 127.47621 | 1.4645 | 127.47222 | 1.52802
127.47666 | 1.13708 | 127.47899 | 1.46443 | 127.475 | 1.52649
127.47944 | 1.13678 | 127.48177 | 1.46439 | 127.47778 | 1.52649
127.48221 | 1.13708 | 127.48455 | 1.46491 | 127.48056 | 1.52771
127.48499 | 1.13617 | 127.48732 | 1.46425 | 127.48333 | 1.5274
127.48777 | 1.13617 | 127.4901 | 1.46332 | 127.48611 | 1.52557
127.49055 | 1.13647 | 127.49288 | 1.4642 | 127.48889 | 1.52588
127.49333 | 1.13647 | 127.49566 | 1.4641 | 127.49167 | 1.52618
127.4961 | 1.13617 | 127.49844 | 1.46379 | 127.49444 | 1.52557
127.49888 | 1.1377 | 127.50121 | 1.46451 | 127.49722 | 1.5271
127.50166 | 1.14014 | 127.50399 | 1.46426 | 127.5 | 1.52618
127.50444 | 1.13525 | 127.50677 | 1.46395 | 127.50278 | 1.52618
127.50721 | 1.13586 | 127.50955 | 1.46463 | 127.50556 | 1.52588
127.50999 | 1.13617 | 127.51232 | 1.46413 | 127.50833 | 1.52527
127.51277 | 1.13617 | 127.5151 | 1.46423 | 127.51111 | 1.52527
127.51555 | 1.138 | 127.51788 | 1.46522 | 127.51389 | 1.5274
127.51833 | 1.13861 | 127.52066 | 1.46417 | 127.51667 | 1.52618
127.5211 | 1.13525 | 127.52344 | 1.46471 | 127.51944 | 1.52527
127.52388 | 1.13647 | 127.52621 | 1.46456 | 127.52222 | 1.5271
127.52666 | 1.13708 | 127.52899 | 1.46429 | 127.525 | 1.52588
127.52944 | 1.13617 | 127.53177 | 1.46398 | 127.52778 | 1.52527
127.53221 | 1.13708 | 127.53455 | 1.46439 | 127.53056 | 1.52649
127.53499 | 1.13647 | 127.53732 | 1.46353 | 127.53333 | 1.52618
127.53777 | 1.13556 | 127.5401 | 1.46434 | 127.53611 | 1.52588
127.54055 | 1.13647 | 127.54288 | 1.46359 | 127.53889 | 1.5274
127.54333 | 1.13647 | 127.54566 | 1.46341 | 127.54167 | 1.52618
127.5461 | 1.13647 | 127.54844 | 1.46355 | 127.54444 | 1.5271
127.54888 | 1.13708 | 127.55121 | 1.46393 | 127.54722 | 1.5271
127.55166 | 1.13617 | 127.55399 | 1.46401 | 127.55 | 1.52649
127.55444 | 1.13739 | 127.55677 | 1.46352 | 127.55278 | 1.52588
127.55721 | 1.13586 | 127.55955 | 1.46423 | 127.55556 | 1.5271
127.55999 | 1.13708 | 127.56232 | 1.46401 | 127.55833 | 1.52649
127.56277 | 1.13617 | 127.5651 | 1.46453 | 127.56111 | 1.52679
127.56555 | 1.13739 | 127.56788 | 1.46465 | 127.56389 | 1.5274
127.56833 | 1.13739 | 127.57066 | 1.46382 | 127.56667 | 1.52649
127.5711 | 1.13739 | 127.57344 | 1.46399 | 127.56944 | 1.52649
127.57388 | 1.13708 | 127.57621 | 1.46405 | 127.57222 | 1.52649
127.57666 | 1.13678 | 127.57899 | 1.46428 | 127.575 | 1.52618
127.57944 | 1.13617 | 127.58177 | 1.46408 | 127.57778 | 1.52618
127.58221 | 1.13678 | 127.58455 | 1.4642 | 127.58056 | 1.52679
127.58499 | 1.13617 | 127.58732 | 1.46489 | 127.58333 | 1.52649
127.58777 | 1.13617 | 127.5901 | 1.46454 | 127.58611 | 1.52649
127.59055 | 1.13647 | 127.59288 | 1.46524 | 127.58889 | 1.5274
127.59333 | 1.13617 | 127.59566 | 1.46457 | 127.59167 | 1.52618
127.5961 | 1.13647 | 127.59844 | 1.46439 | 127.59444 | 1.52649
127.59888 | 1.13678 | 127.60121 | 1.46465 | 127.59722 | 1.5271
127.60166 | 1.13739 | 127.60399 | 1.46443 | 127.6 | 1.5271
127.60444 | 1.13647 | 127.60677 | 1.46414 | 127.60278 | 1.52618
127.60721 | 1.13678 | 127.60955 | 1.46539 | 127.60556 | 1.5271
127.60999 | 1.13739 | 127.61232 | 1.46428 | 127.60833 | 1.5271
127.61277 | 1.13617 | 127.6151 | 1.46395 | 127.61111 | 1.52679
127.61555 | 1.13739 | 127.61788 | 1.46419 | 127.61389 | 1.52832
127.61833 | 1.13647 | 127.62066 | 1.46385 | 127.61667 | 1.52679
127.6211 | 1.13617 | 127.62344 | 1.46423 | 127.61944 | 1.52649
127.62388 | 1.13708 | 127.62621 | 1.46436 | 127.62222 | 1.5274
127.62666 | 1.13739 | 127.62899 | 1.46454 | 127.625 | 1.52679
127.62944 | 1.13678 | 127.63177 | 1.46437 | 127.62778 | 1.5271
127.63221 | 1.13739 | 127.63455 | 1.46507 | 127.63056 | 1.5271
127.63499 | 1.13708 | 127.63732 | 1.46384 | 127.63333 | 1.5274
127.63777 | 1.13647 | 127.6401 | 1.46395 | 127.63611 | 1.52649
127.64055 | 1.13647 | 127.64288 | 1.46423 | 127.63889 | 1.5274
127.64333 | 1.13678 | 127.64566 | 1.46431 | 127.64167 | 1.5271
127.6461 | 1.13647 | 127.64844 | 1.46385 | 127.64444 | 1.52588
127.64888 | 1.13678 | 127.65121 | 1.46465 | 127.64722 | 1.5271
127.65166 | 1.13739 | 127.65399 | 1.46347 | 127.65 | 1.52649
127.65444 | 1.13617 | 127.65677 | 1.46304 | 127.65278 | 1.52618
127.65721 | 1.13739 | 127.65955 | 1.46431 | 127.65556 | 1.5271
127.65999 | 1.13708 | 127.66232 | 1.4644 | 127.65833 | 1.52649
127.66277 | 1.13617 | 127.6651 | 1.46517 | 127.66111 | 1.52649
127.66555 | 1.13678 | 127.66788 | 1.46512 | 127.66389 | 1.5271
127.66833 | 1.13739 | 127.67066 | 1.46483 | 127.66667 | 1.52649
127.6711 | 1.13708 | 127.67344 | 1.46512 | 127.66944 | 1.52679
127.67388 | 1.13708 | 127.67621 | 1.46478 | 127.67222 | 1.52679
127.67666 | 1.13739 | 127.67899 | 1.46454 | 127.675 | 1.5271
127.67944 | 1.13678 | 127.68177 | 1.46422 | 127.67778 | 1.52679
127.68221 | 1.13708 | 127.68455 | 1.464 | 127.68056 | 1.52679
127.68499 | 1.13678 | 127.68732 | 1.46422 | 127.68333 | 1.52649
127.68777 | 1.13739 | 127.6901 | 1.46422 | 127.68611 | 1.52557
127.69055 | 1.13708 | 127.69288 | 1.46465 | 127.68889 | 1.52618
127.69333 | 1.13708 | 127.69566 | 1.46524 | 127.69167 | 1.5271
127.6961 | 1.13739 | 127.69844 | 1.46484 | 127.69444 | 1.52557
127.69888 | 1.13708 | 127.70121 | 1.46553 | 127.69722 | 1.5274
127.70166 | 1.13647 | 127.70399 | 1.46443 | 127.7 | 1.52618
127.70444 | 1.13678 | 127.70677 | 1.4644 | 127.70278 | 1.52557
127.70721 | 1.13647 | 127.70955 | 1.46448 | 127.70556 | 1.52649
127.70999 | 1.13708 | 127.71232 | 1.46352 | 127.70833 | 1.52618
127.71277 | 1.13617 | 127.7151 | 1.46419 | 127.71111 | 1.52618
127.71555 | 1.13739 | 127.71788 | 1.46415 | 127.71389 | 1.52588
127.71833 | 1.13708 | 127.72066 | 1.46514 | 127.71667 | 1.52618
127.7211 | 1.13678 | 127.72344 | 1.46465 | 127.71944 | 1.52557
127.72388 | 1.13708 | 127.72621 | 1.46579 | 127.72222 | 1.52679
127.72666 | 1.13678 | 127.72899 | 1.46506 | 127.725 | 1.5271
127.72944 | 1.13678 | 127.73177 | 1.46431 | 127.72778 | 1.52618
127.73221 | 1.13678 | 127.73455 | 1.46501 | 127.73056 | 1.52618
127.73499 | 1.13739 | 127.73732 | 1.46434 | 127.73333 | 1.52618
127.73777 | 1.13678 | 127.7401 | 1.46468 | 127.73611 | 1.52557
127.74055 | 1.13708 | 127.74288 | 1.46535 | 127.73889 | 1.52618
127.74333 | 1.13708 | 127.74566 | 1.46453 | 127.74167 | 1.52649
127.7461 | 1.13678 | 127.74844 | 1.46408 | 127.74444 | 1.52618
127.74888 | 1.13586 | 127.75121 | 1.46468 | 127.74722 | 1.52679
127.75166 | 1.13678 | 127.75399 | 1.46471 | 127.75 | 1.5271
127.75444 | 1.13708 | 127.75677 | 1.4641 | 127.75278 | 1.52557
127.75721 | 1.13708 | 127.75955 | 1.46429 | 127.75556 | 1.5274
127.75999 | 1.13708 | 127.76232 | 1.46477 | 127.75833 | 1.52649
127.76277 | 1.13708 | 127.7651 | 1.46408 | 127.76111 | 1.52618
127.76555 | 1.13586 | 127.76788 | 1.4639 | 127.76389 | 1.5271
127.76833 | 1.13678 | 127.77066 | 1.46411 | 127.76667 | 1.5271
127.7711 | 1.13647 | 127.77344 | 1.46453 | 127.76944 | 1.52618
127.77388 | 1.13922 | 127.77621 | 1.46359 | 127.77222 | 1.5271
127.77666 | 1.13861 | 127.77899 | 1.46395 | 127.775 | 1.52679
127.77944 | 1.13647 | 127.78177 | 1.46422 | 127.77778 | 1.52618
127.78221 | 1.13556 | 127.78455 | 1.46472 | 127.78056 | 1.52649
127.78499 | 1.138 | 127.78732 | 1.46497 | 127.78333 | 1.52679
127.78777 | 1.13831 | 127.7901 | 1.46483 | 127.78611 | 1.52588
127.79055 | 1.13708 | 127.79288 | 1.46533 | 127.78889 | 1.52649
127.79333 | 1.13708 | 127.79566 | 1.46468 | 127.79167 | 1.52679
127.7961 | 1.13647 | 127.79844 | 1.46439 | 127.79444 | 1.52618
127.79888 | 1.13678 | 127.80121 | 1.46404 | 127.79722 | 1.52618
127.80166 | 1.13708 | 127.80399 | 1.46426 | 127.8 | 1.52557
127.80444 | 1.13617 | 127.80677 | 1.46335 | 127.80278 | 1.52588
127.80721 | 1.13586 | 127.80955 | 1.46463 | 127.80556 | 1.52618
127.80999 | 1.13647 | 127.81232 | 1.46436 | 127.80833 | 1.52618
127.81277 | 1.13739 | 127.8151 | 1.46507 | 127.81111 | 1.52527
127.81555 | 1.1377 | 127.81788 | 1.4644 | 127.81389 | 1.52649
127.81833 | 1.13708 | 127.82066 | 1.46451 | 127.81667 | 1.52679
127.8211 | 1.13678 | 127.82344 | 1.46405 | 127.81944 | 1.52618
127.82388 | 1.13708 | 127.82621 | 1.46429 | 127.82222 | 1.52649
127.82666 | 1.13647 | 127.82899 | 1.46511 | 127.825 | 1.52618
127.82944 | 1.13586 | 127.83177 | 1.46454 | 127.82778 | 1.52618
127.83221 | 1.13739 | 127.83455 | 1.46521 | 127.83056 | 1.52588
127.83499 | 1.13861 | 127.83732 | 1.46481 | 127.83333 | 1.52618
127.83777 | 1.13708 | 127.8401 | 1.46405 | 127.83611 | 1.52557
127.84055 | 1.13617 | 127.84288 | 1.46412 | 127.83889 | 1.5274
127.84333 | 1.13647 | 127.84566 | 1.46405 | 127.84167 | 1.5271
127.8461 | 1.13434 | 127.84844 | 1.46378 | 127.84444 | 1.52588
127.84888 | 1.13586 | 127.85121 | 1.46436 | 127.84722 | 1.52649
127.85166 | 1.13647 | 127.85399 | 1.46423 | 127.85 | 1.52649
127.85444 | 1.13617 | 127.85677 | 1.46408 | 127.85278 | 1.52649
127.85721 | 1.13708 | 127.85955 | 1.46533 | 127.85556 | 1.52649
127.85999 | 1.13739 | 127.86232 | 1.46382 | 127.85833 | 1.5271
127.86277 | 1.13617 | 127.8651 | 1.46439 | 127.86111 | 1.52618
127.86555 | 1.13617 | 127.86788 | 1.46445 | 127.86389 | 1.52618
127.86833 | 1.13647 | 127.87066 | 1.46352 | 127.86667 | 1.52679
127.8711 | 1.13586 | 127.87344 | 1.46365 | 127.86944 | 1.52496
127.87388 | 1.13556 | 127.87621 | 1.46465 | 127.87222 | 1.52618
127.87666 | 1.13586 | 127.87899 | 1.46423 | 127.875 | 1.52679
127.87944 | 1.13556 | 127.88177 | 1.4641 | 127.87778 | 1.52527
127.88221 | 1.13617 | 127.88455 | 1.46402 | 127.88056 | 1.52618
127.88499 | 1.13617 | 127.88732 | 1.46466 | 127.88333 | 1.52679
127.88777 | 1.13617 | 127.8901 | 1.46437 | 127.88611 | 1.52588
127.89055 | 1.1377 | 127.89288 | 1.46458 | 127.88889 | 1.52649
127.89333 | 1.138 | 127.89566 | 1.46392 | 127.89167 | 1.52679
127.8961 | 1.13708 | 127.89844 | 1.4648 | 127.89444 | 1.52588
127.89888 | 1.13617 | 127.90121 | 1.46417 | 127.89722 | 1.52679
127.90166 | 1.13617 | 127.90399 | 1.46522 | 127.9 | 1.52649
127.90444 | 1.13464 | 127.90677 | 1.46512 | 127.90278 | 1.52588
127.90721 | 1.13617 | 127.90955 | 1.46526 | 127.90556 | 1.52618
127.90999 | 1.13739 | 127.91232 | 1.46524 | 127.90833 | 1.52649
127.91277 | 1.13739 | 127.9151 | 1.46541 | 127.91111 | 1.52618
127.91555 | 1.13617 | 127.91788 | 1.46465 | 127.91389 | 1.5274
127.91833 | 1.13739 | 127.92066 | 1.46494 | 127.91667 | 1.5274
127.9211 | 1.13556 | 127.92344 | 1.46456 | 127.91944 | 1.52649
127.92388 | 1.13556 | 127.92621 | 1.46404 | 127.92222 | 1.5271
127.92666 | 1.13678 | 127.92899 | 1.46423 | 127.925 | 1.5274
127.92944 | 1.13708 | 127.93177 | 1.46405 | 127.92778 | 1.52649
127.93221 | 1.13739 | 127.93455 | 1.46359 | 127.93056 | 1.5271
127.93499 | 1.1377 | 127.93732 | 1.46463 | 127.93333 | 1.5274
127.93777 | 1.13617 | 127.9401 | 1.46451 | 127.93611 | 1.52679
127.94055 | 1.13556 | 127.94288 | 1.46451 | 127.93889 | 1.5274
127.94333 | 1.13617 | 127.94566 | 1.46468 | 127.94167 | 1.52832
127.9461 | 1.13617 | 127.94844 | 1.46355 | 127.94444 | 1.52649
127.94888 | 1.13708 | 127.95121 | 1.46507 | 127.94722 | 1.5271
127.95166 | 1.1377 | 127.95399 | 1.4645 | 127.95 | 1.52679
127.95444 | 1.138 | 127.95677 | 1.46451 | 127.95278 | 1.52618
127.95721 | 1.13678 | 127.95955 | 1.46503 | 127.95556 | 1.52618
127.95999 | 1.13739 | 127.96232 | 1.46374 | 127.95833 | 1.52679
127.96277 | 1.13678 | 127.9651 | 1.46395 | 127.96111 | 1.52649
127.96555 | 1.13708 | 127.96788 | 1.4646 | 127.96389 | 1.52588
127.96833 | 1.138 | 127.97066 | 1.46538 | 127.96667 | 1.5274
127.9711 | 1.13617 | 127.97344 | 1.465 | 127.96944 | 1.52618
127.97388 | 1.13556 | 127.97621 | 1.46538 | 127.97222 | 1.52588
127.97666 | 1.13617 | 127.97899 | 1.46526 | 127.975 | 1.5271
127.97944 | 1.13708 | 127.98177 | 1.46431 | 127.97778 | 1.52649
127.98221 | 1.13647 | 127.98455 | 1.46374 | 127.98056 | 1.52679
127.98499 | 1.13739 | 127.98732 | 1.46478 | 127.98333 | 1.52618
127.98777 | 1.13617 | 127.9901 | 1.46436 | 127.98611 | 1.52649
127.99055 | 1.13739 | 127.99288 | 1.46491 | 127.98889 | 1.52649
127.99333 | 1.138 | 127.99566 | 1.46405 | 127.99167 | 1.5271
127.9961 | 1.13831 | 127.99844 | 1.46335 | 127.99444 | 1.52649
127.99888 | 1.13678 | 128.00121 | 1.46448 | 127.99722 | 1.52679
128.00166 | 1.13678 | 128.00399 | 1.46434 | 128 | 1.5274
128.00444 | 1.13739 | 128.00677 | 1.46465 | 128.00278 | 1.52557
128.00721 | 1.13678 | 128.00955 | 1.46448 | 128.00556 | 1.52679
128.00999 | 1.13647 | 128.01232 | 1.46826 | 128.00833 | 1.5274
128.01277 | 1.13647 | 128.0151 | 1.46312 | 128.01111 | 1.5271
128.01555 | 1.13647 | 128.01788 | 1.46385 | 128.01389 | 1.52679
128.01833 | 1.13708 | 128.02066 | 1.46465 | 128.01667 | 1.52832
128.0211 | 1.13678 | 128.02344 | 1.46439 | 128.01944 | 1.5271
128.02388 | 1.13708 | 128.02621 | 1.46436 | 128.02222 | 1.5274
128.02666 | 1.13678 | 128.02899 | 1.46466 | 128.025 | 1.5274
128.02944 | 1.13739 | 128.03177 | 1.46509 | 128.02778 | 1.52618
128.03221 | 1.13647 | 128.03455 | 1.46518 | 128.03056 | 1.52618
128.03499 | 1.13739 | 128.03732 | 1.46536 | 128.03333 | 1.52649
128.03777 | 1.13647 | 128.0401 | 1.46526 | 128.03611 | 1.52679
128.04055 | 1.13739 | 128.04288 | 1.46594 | 128.03889 | 1.5274
128.04333 | 1.13678 | 128.04566 | 1.46481 | 128.04167 | 1.5274
128.0461 | 1.13739 | 128.04844 | 1.46466 | 128.04444 | 1.5271
128.04888 | 1.13739 | 128.05121 | 1.46431 | 128.04722 | 1.52771
128.05166 | 1.13831 | 128.05399 | 1.46458 | 128.05 | 1.52802
128.05444 | 1.13708 | 128.05677 | 1.4639 | 128.05278 | 1.5271
128.05721 | 1.13739 | 128.05955 | 1.46491 | 128.05556 | 1.5274
128.05999 | 1.138 | 128.06232 | 1.46565 | 128.05833 | 1.52771
128.06277 | 1.13708 | 128.0651 | 1.465 | 128.06111 | 1.52618
128.06555 | 1.13678 | 128.06788 | 1.46538 | 128.06389 | 1.52679
128.06833 | 1.138 | 128.07066 | 1.46451 | 128.06667 | 1.52771
128.0711 | 1.13708 | 128.07344 | 1.46423 | 128.06944 | 1.52649
128.07388 | 1.13647 | 128.07621 | 1.46446 | 128.07222 | 1.52679
128.07666 | 1.1377 | 128.07899 | 1.46392 | 128.075 | 1.52802
128.07944 | 1.13647 | 128.08177 | 1.46321 | 128.07778 | 1.52618
128.08221 | 1.138 | 128.08455 | 1.4645 | 128.08056 | 1.52771
128.08499 | 1.13708 | 128.08732 | 1.46489 | 128.08333 | 1.5271
128.08777 | 1.13678 | 128.0901 | 1.46392 | 128.08611 | 1.52649
128.09055 | 1.13708 | 128.09288 | 1.46478 | 128.08889 | 1.52588
128.09333 | 1.13647 | 128.09566 | 1.46446 | 128.09167 | 1.5271
128.0961 | 1.13617 | 128.09844 | 1.46497 | 128.09444 | 1.5271
128.09888 | 1.13647 | 128.10121 | 1.46538 | 128.09722 | 1.52588
128.10166 | 1.13647 | 128.10399 | 1.46495 | 128.1 | 1.52679
128.10444 | 1.13708 | 128.10677 | 1.4641 | 128.10278 | 1.52588
128.10721 | 1.1377 | 128.10955 | 1.46422 | 128.10556 | 1.5271
128.10999 | 1.138 | 128.11232 | 1.46478 | 128.10833 | 1.5271
128.11277 | 1.13678 | 128.1151 | 1.46471 | 128.11111 | 1.52618
128.11555 | 1.13617 | 128.11788 | 1.46434 | 128.11389 | 1.52649
128.11833 | 1.13708 | 128.12066 | 1.46437 | 128.11667 | 1.5271
128.1211 | 1.13708 | 128.12344 | 1.46379 | 128.11944 | 1.52649
128.12388 | 1.13647 | 128.12621 | 1.4645 | 128.12222 | 1.5274
128.12666 | 1.13647 | 128.12899 | 1.46407 | 128.125 | 1.52832
128.12944 | 1.13586 | 128.13177 | 1.4641 | 128.12778 | 1.52649
128.13221 | 1.13647 | 128.13455 | 1.4642 | 128.13056 | 1.5271
128.13499 | 1.13678 | 128.13732 | 1.46463 | 128.13333 | 1.52771
128.13777 | 1.13617 | 128.1401 | 1.46408 | 128.13611 | 1.52588
128.14055 | 1.13647 | 128.14288 | 1.4648 | 128.13889 | 1.52618
128.14333 | 1.1377 | 128.14566 | 1.46497 | 128.14167 | 1.52679
128.1461 | 1.13678 | 128.14844 | 1.46408 | 128.14444 | 1.52649
128.14888 | 1.13678 | 128.15121 | 1.4642 | 128.14722 | 1.52618
128.15166 | 1.13708 | 128.15399 | 1.46422 | 128.15 | 1.52679
128.15444 | 1.13617 | 128.15677 | 1.4644 | 128.15278 | 1.52588
128.15721 | 1.13647 | 128.15955 | 1.46507 | 128.15556 | 1.52679
128.15999 | 1.13861 | 128.16232 | 1.46437 | 128.15833 | 1.5274
128.16277 | 1.13525 | 128.1651 | 1.46365 | 128.16111 | 1.52649
128.16555 | 1.13708 | 128.16788 | 1.46404 | 128.16389 | 1.52679
128.16833 | 1.13647 | 128.17066 | 1.46507 | 128.16667 | 1.52679
128.1711 | 1.13617 | 128.17344 | 1.46426 | 128.16944 | 1.52618
128.17388 | 1.13617 | 128.17621 | 1.46429 | 128.17222 | 1.52649
128.17666 | 1.13647 | 128.17899 | 1.4642 | 128.175 | 1.5274
128.17944 | 1.13647 | 128.18177 | 1.46442 | 128.17778 | 1.52618
128.18221 | 1.13739 | 128.18455 | 1.46417 | 128.18056 | 1.52618
128.18499 | 1.13708 | 128.18732 | 1.46461 | 128.18333 | 1.52679
128.18777 | 1.13647 | 128.1901 | 1.46512 | 128.18611 | 1.52588
128.19055 | 1.138 | 128.19288 | 1.46547 | 128.18889 | 1.52527
128.19333 | 1.13739 | 128.19566 | 1.46475 | 128.19167 | 1.52618
128.1961 | 1.13678 | 128.19844 | 1.46495 | 128.19444 | 1.52649
128.19888 | 1.13678 | 128.20121 | 1.46488 | 128.19722 | 1.52527
128.20166 | 1.13739 | 128.20399 | 1.46503 | 128.2 | 1.5271
128.20444 | 1.13647 | 128.20677 | 1.46507 | 128.20278 | 1.52557
128.20721 | 1.13403 | 128.20955 | 1.46516 | 128.20556 | 1.52679
128.20999 | 1.13861 | 128.21232 | 1.46579 | 128.20833 | 1.5271
128.21277 | 1.1377 | 128.2151 | 1.46568 | 128.21111 | 1.52618
128.21555 | 1.13708 | 128.21788 | 1.46533 | 128.21389 | 1.52649
128.21833 | 1.13586 | 128.22066 | 1.46504 | 128.21667 | 1.5271
128.2211 | 1.13647 | 128.22344 | 1.46521 | 128.21944 | 1.52588
128.22388 | 1.13617 | 128.22621 | 1.46515 | 128.22222 | 1.52771
128.22666 | 1.13739 | 128.22899 | 1.46507 | 128.225 | 1.52802
128.22944 | 1.13708 | 128.23177 | 1.46514 | 128.22778 | 1.52618
128.23221 | 1.13739 | 128.23455 | 1.46518 | 128.23056 | 1.52649
128.23499 | 1.13708 | 128.23732 | 1.46503 | 128.23333 | 1.5271
128.23777 | 1.13586 | 128.2401 | 1.46521 | 128.23611 | 1.52679
128.24055 | 1.1377 | 128.24288 | 1.46529 | 128.23889 | 1.52649
128.24333 | 1.13586 | 128.24566 | 1.46556 | 128.24167 | 1.52618
128.2461 | 1.13678 | 128.24844 | 1.46474 | 128.24444 | 1.52679
128.24888 | 1.13708 | 128.25121 | 1.46546 | 128.24722 | 1.52679
128.25166 | 1.138 | 128.25399 | 1.4659 | 128.25 | 1.52649
128.25444 | 1.13647 | 128.25677 | 1.46549 | 128.25278 | 1.52618
128.25721 | 1.13647 | 128.25955 | 1.46587 | 128.25556 | 1.52649
128.25999 | 1.138 | 128.26232 | 1.46631 | 128.25833 | 1.5271
128.26277 | 1.13617 | 128.2651 | 1.46582 | 128.26111 | 1.52618
128.26555 | 1.13739 | 128.26788 | 1.46564 | 128.26389 | 1.53015
128.26833 | 1.13708 | 128.27066 | 1.46593 | 128.26667 | 1.52649
128.2711 | 1.13708 | 128.27344 | 1.46497 | 128.26944 | 1.52649
128.27388 | 1.13647 | 128.27621 | 1.4646 | 128.27222 | 1.5271
128.27666 | 1.13678 | 128.27899 | 1.46501 | 128.275 | 1.52771
128.27944 | 1.13647 | 128.28177 | 1.46549 | 128.27778 | 1.52588
128.28221 | 1.13647 | 128.28455 | 1.46518 | 128.28056 | 1.52588
128.28499 | 1.138 | 128.28732 | 1.46488 | 128.28333 | 1.52649
128.28777 | 1.13739 | 128.2901 | 1.46509 | 128.28611 | 1.52618
128.29055 | 1.13678 | 128.29288 | 1.46491 | 128.28889 | 1.5271
128.29333 | 1.1377 | 128.29566 | 1.464 | 128.29167 | 1.52802
128.2961 | 1.1377 | 128.29844 | 1.46396 | 128.29444 | 1.52618
128.29888 | 1.13708 | 128.30121 | 1.46506 | 128.29722 | 1.52679
128.30166 | 1.1377 | 128.30399 | 1.46465 | 128.3 | 1.52802
128.30444 | 1.13617 | 128.30677 | 1.46532 | 128.30278 | 1.52679
128.30721 | 1.13525 | 128.30955 | 1.46553 | 128.30556 | 1.52588
128.30999 | 1.13861 | 128.31232 | 1.46506 | 128.30833 | 1.5274
128.31277 | 1.13861 | 128.3151 | 1.46524 | 128.31111 | 1.5274
128.31555 | 1.13434 | 128.31788 | 1.4645 | 128.31389 | 1.52679
128.31833 | 1.13617 | 128.32066 | 1.46533 | 128.31667 | 1.5271
128.3211 | 1.13892 | 128.32344 | 1.46453 | 128.31944 | 1.52649
128.32388 | 1.13831 | 128.32621 | 1.46507 | 128.32222 | 1.52679
128.32666 | 1.13678 | 128.32899 | 1.46417 | 128.325 | 1.52679
128.32944 | 1.13647 | 128.33177 | 1.46535 | 128.32778 | 1.52588
128.33221 | 1.13617 | 128.33455 | 1.46489 | 128.33056 | 1.52527
128.33499 | 1.13739 | 128.33732 | 1.46535 | 128.33333 | 1.5271
128.33777 | 1.13708 | 128.3401 | 1.46439 | 128.33611 | 1.52618
128.34055 | 1.13739 | 128.34288 | 1.46436 | 128.33889 | 1.52618
128.34333 | 1.1377 | 128.34566 | 1.46477 | 128.34167 | 1.52802
128.3461 | 1.13708 | 128.34844 | 1.46486 | 128.34444 | 1.52649
128.34888 | 1.13647 | 128.35121 | 1.46477 | 128.34722 | 1.52618
128.35166 | 1.1377 | 128.35399 | 1.46516 | 128.35 | 1.5274
128.35444 | 1.13708 | 128.35677 | 1.46526 | 128.35278 | 1.52679
128.35721 | 1.13739 | 128.35955 | 1.46477 | 128.35556 | 1.52679
128.35999 | 1.13678 | 128.36232 | 1.46591 | 128.35833 | 1.52771
128.36277 | 1.13647 | 128.3651 | 1.46478 | 128.36111 | 1.52679
128.36555 | 1.13708 | 128.36788 | 1.46448 | 128.36389 | 1.52588
128.36833 | 1.13678 | 128.37066 | 1.46491 | 128.36667 | 1.5274
128.3711 | 1.13678 | 128.37344 | 1.46453 | 128.36944 | 1.52649
128.37388 | 1.13678 | 128.37621 | 1.46433 | 128.37222 | 1.52649
128.37666 | 1.13708 | 128.37899 | 1.46538 | 128.375 | 1.5271
128.37944 | 1.13739 | 128.38177 | 1.46541 | 128.37778 | 1.52679
128.38221 | 1.13708 | 128.38455 | 1.46483 | 128.38056 | 1.5271
128.38499 | 1.13739 | 128.38732 | 1.46565 | 128.38333 | 1.5271
128.38777 | 1.13922 | 128.3901 | 1.46437 | 128.38611 | 1.52679
128.39055 | 1.13739 | 128.39288 | 1.46436 | 128.38889 | 1.52649
128.39333 | 1.13678 | 128.39566 | 1.46474 | 128.39167 | 1.52771
128.3961 | 1.13678 | 128.39844 | 1.46422 | 128.39444 | 1.5271
128.39888 | 1.13586 | 128.40121 | 1.46491 | 128.39722 | 1.52679
128.40166 | 1.13708 | 128.40399 | 1.46419 | 128.4 | 1.52802
128.40444 | 1.13678 | 128.40677 | 1.46437 | 128.40278 | 1.52649
128.40721 | 1.13739 | 128.40955 | 1.4645 | 128.40556 | 1.52649
128.40999 | 1.1377 | 128.41232 | 1.46446 | 128.40833 | 1.52802
128.41277 | 1.13708 | 128.4151 | 1.46448 | 128.41111 | 1.52618
128.41555 | 1.13739 | 128.41788 | 1.46477 | 128.41389 | 1.52618
128.41833 | 1.138 | 128.42066 | 1.46489 | 128.41667 | 1.52802
128.4211 | 1.13739 | 128.42344 | 1.4642 | 128.41944 | 1.52679
128.42388 | 1.13678 | 128.42621 | 1.46402 | 128.42222 | 1.52679
128.42666 | 1.1377 | 128.42899 | 1.46461 | 128.425 | 1.5274
128.42944 | 1.13708 | 128.43177 | 1.46425 | 128.42778 | 1.5271
128.43221 | 1.13647 | 128.43455 | 1.46371 | 128.43056 | 1.52618
128.43499 | 1.13678 | 128.43732 | 1.46463 | 128.43333 | 1.52679
128.43777 | 1.13708 | 128.4401 | 1.46451 | 128.43611 | 1.5271
128.44055 | 1.13678 | 128.44288 | 1.46466 | 128.43889 | 1.5271
128.44333 | 1.138 | 128.44566 | 1.46491 | 128.44167 | 1.52771
128.4461 | 1.13739 | 128.44844 | 1.46498 | 128.44444 | 1.5274
128.44888 | 1.13556 | 128.45121 | 1.4645 | 128.44722 | 1.5271
128.45166 | 1.138 | 128.45399 | 1.46404 | 128.45 | 1.52802
128.45444 | 1.13739 | 128.45677 | 1.4642 | 128.45278 | 1.52649
128.45721 | 1.13678 | 128.45955 | 1.46524 | 128.45556 | 1.5271
128.45999 | 1.13739 | 128.46232 | 1.46521 | 128.45833 | 1.5274
128.46277 | 1.13708 | 128.4651 | 1.46504 | 128.46111 | 1.5271
128.46555 | 1.13831 | 128.46788 | 1.46521 | 128.46389 | 1.52618
128.46833 | 1.13678 | 128.47066 | 1.46544 | 128.46667 | 1.52679
128.4711 | 1.13739 | 128.47344 | 1.4657 | 128.46944 | 1.52557
128.47388 | 1.13678 | 128.47621 | 1.46465 | 128.47222 | 1.52649
128.47666 | 1.13708 | 128.47899 | 1.46477 | 128.475 | 1.52649
128.47944 | 1.13739 | 128.48177 | 1.4645 | 128.47778 | 1.52679
128.48221 | 1.13586 | 128.48455 | 1.46378 | 128.48056 | 1.52679
128.48499 | 1.13708 | 128.48732 | 1.46478 | 128.48333 | 1.52802
128.48777 | 1.13678 | 128.4901 | 1.46453 | 128.48611 | 1.5271
128.49055 | 1.13617 | 128.49288 | 1.46461 | 128.48889 | 1.52618
128.49333 | 1.1377 | 128.49566 | 1.46436 | 128.49167 | 1.52771
128.4961 | 1.13708 | 128.49844 | 1.4642 | 128.49444 | 1.52618
128.49888 | 1.13739 | 128.50121 | 1.46532 | 128.49722 | 1.52679
128.50166 | 1.13708 | 128.50399 | 1.46486 | 128.5 | 1.5271
128.50444 | 1.13647 | 128.50677 | 1.4648 | 128.50278 | 1.5274
128.50721 | 1.13647 | 128.50955 | 1.46526 | 128.50556 | 1.52679
128.50999 | 1.13708 | 128.51232 | 1.46481 | 128.50833 | 1.52832
128.51277 | 1.138 | 128.5151 | 1.46507 | 128.51111 | 1.5271
128.51555 | 1.13739 | 128.51788 | 1.46495 | 128.51389 | 1.52649
128.51833 | 1.13739 | 128.52066 | 1.46451 | 128.51667 | 1.5271
128.5211 | 1.138 | 128.52344 | 1.46437 | 128.51944 | 1.52679
128.52388 | 1.13617 | 128.52621 | 1.4645 | 128.52222 | 1.52618
128.52666 | 1.1377 | 128.52899 | 1.46417 | 128.525 | 1.5271
128.52944 | 1.13678 | 128.53177 | 1.46365 | 128.52778 | 1.5274
128.53221 | 1.13708 | 128.53455 | 1.46429 | 128.53056 | 1.52771
128.53499 | 1.1377 | 128.53732 | 1.46513 | 128.53333 | 1.5271
128.53777 | 1.13678 | 128.5401 | 1.46497 | 128.53611 | 1.5274
128.54055 | 1.13647 | 128.54288 | 1.46437 | 128.53889 | 1.52588
128.54333 | 1.13739 | 128.54566 | 1.46538 | 128.54167 | 1.52863
128.5461 | 1.13708 | 128.54844 | 1.46468 | 128.54444 | 1.52771
128.54888 | 1.13708 | 128.55121 | 1.46524 | 128.54722 | 1.5271
128.55166 | 1.1377 | 128.55399 | 1.46536 | 128.55 | 1.5274
128.55444 | 1.13739 | 128.55677 | 1.46422 | 128.55278 | 1.5271
128.55721 | 1.13678 | 128.55955 | 1.46451 | 128.55556 | 1.52679
128.55999 | 1.13739 | 128.56232 | 1.46474 | 128.55833 | 1.5271
128.56277 | 1.13586 | 128.5651 | 1.46463 | 128.56111 | 1.52679
128.56555 | 1.13678 | 128.56788 | 1.46371 | 128.56389 | 1.5274
128.56833 | 1.1377 | 128.57066 | 1.46474 | 128.56667 | 1.52802
128.5711 | 1.13708 | 128.57344 | 1.46483 | 128.56944 | 1.52802
128.57388 | 1.13708 | 128.57621 | 1.46495 | 128.57222 | 1.5274
128.57666 | 1.13678 | 128.57899 | 1.46608 | 128.575 | 1.52771
128.57944 | 1.1377 | 128.58177 | 1.46599 | 128.57778 | 1.5274
128.58221 | 1.13739 | 128.58455 | 1.46507 | 128.58056 | 1.5274
128.58499 | 1.13708 | 128.58732 | 1.46446 | 128.58333 | 1.52679
128.58777 | 1.13678 | 128.5901 | 1.46407 | 128.58611 | 1.52771
128.59055 | 1.13525 | 128.59288 | 1.46489 | 128.58889 | 1.5274
128.59333 | 1.13586 | 128.59566 | 1.46448 | 128.59167 | 1.52832
128.5961 | 1.13647 | 128.59844 | 1.46437 | 128.59444 | 1.5271
128.59888 | 1.1377 | 128.60121 | 1.46461 | 128.59722 | 1.52649
128.60166 | 1.138 | 128.60399 | 1.4646 | 128.6 | 1.52771
128.60444 | 1.13739 | 128.60677 | 1.46511 | 128.60278 | 1.52771
128.60721 | 1.13647 | 128.60955 | 1.46494 | 128.60556 | 1.5274
128.60999 | 1.13617 | 128.61232 | 1.46442 | 128.60833 | 1.52771
128.61277 | 1.13586 | 128.6151 | 1.46437 | 128.61111 | 1.52771
128.61555 | 1.13586 | 128.61788 | 1.46478 | 128.61389 | 1.5274
128.61833 | 1.138 | 128.62066 | 1.46506 | 128.61667 | 1.5274
128.6211 | 1.138 | 128.62344 | 1.46408 | 128.61944 | 1.52771
128.62388 | 1.13708 | 128.62621 | 1.46431 | 128.62222 | 1.5271
128.62666 | 1.138 | 128.62899 | 1.46486 | 128.625 | 1.52832
128.62944 | 1.13678 | 128.63177 | 1.46522 | 128.62778 | 1.52679
128.63221 | 1.13586 | 128.63455 | 1.46478 | 128.63056 | 1.52679
128.63499 | 1.13678 | 128.63732 | 1.46543 | 128.63333 | 1.52649
128.63777 | 1.13678 | 128.6401 | 1.46536 | 128.63611 | 1.5271
128.64055 | 1.138 | 128.64288 | 1.46381 | 128.63889 | 1.5271
128.64333 | 1.13831 | 128.64566 | 1.46562 | 128.64167 | 1.5274
128.6461 | 1.138 | 128.64844 | 1.46512 | 128.64444 | 1.5271
128.64888 | 1.13708 | 128.65121 | 1.46437 | 128.64722 | 1.5274
128.65166 | 1.13708 | 128.65399 | 1.46455 | 128.65 | 1.52832
128.65444 | 1.13678 | 128.65677 | 1.4645 | 128.65278 | 1.5271
128.65721 | 1.13678 | 128.65955 | 1.4639 | 128.65556 | 1.5274
128.65999 | 1.13739 | 128.66232 | 1.46428 | 128.65833 | 1.52771
128.66277 | 1.13678 | 128.6651 | 1.46465 | 128.66111 | 1.52679
128.66555 | 1.13708 | 128.66788 | 1.46492 | 128.66389 | 1.52679
128.66833 | 1.13647 | 128.67066 | 1.46605 | 128.66667 | 1.5274
128.6711 | 1.13678 | 128.67344 | 1.46597 | 128.66944 | 1.52771
128.67388 | 1.13678 | 128.67621 | 1.46466 | 128.67222 | 1.52679
128.67666 | 1.1377 | 128.67899 | 1.46475 | 128.675 | 1.5271
128.67944 | 1.138 | 128.68177 | 1.46417 | 128.67778 | 1.52771
128.68221 | 1.13678 | 128.68455 | 1.4639 | 128.68056 | 1.5271
128.68499 | 1.13708 | 128.68732 | 1.46513 | 128.68333 | 1.52832
128.68777 | 1.138 | 128.6901 | 1.46475 | 128.68611 | 1.52771
128.69055 | 1.13647 | 128.69288 | 1.46463 | 128.68889 | 1.52649
128.69333 | 1.13739 | 128.69566 | 1.46544 | 128.69167 | 1.5271
128.6961 | 1.13708 | 128.69844 | 1.46536 | 128.69444 | 1.52649
128.69888 | 1.13617 | 128.70121 | 1.46532 | 128.69722 | 1.52679
128.70166 | 1.13708 | 128.70399 | 1.46544 | 128.7 | 1.52802
128.70444 | 1.13739 | 128.70677 | 1.46547 | 128.70278 | 1.52771
128.70721 | 1.13708 | 128.70955 | 1.4658 | 128.70556 | 1.52649
128.70999 | 1.13739 | 128.71232 | 1.46516 | 128.70833 | 1.5274
128.71277 | 1.13739 | 128.7151 | 1.46596 | 128.71111 | 1.5271
128.71555 | 1.13739 | 128.71788 | 1.46465 | 128.71389 | 1.5274
128.71833 | 1.13647 | 128.72066 | 1.46486 | 128.71667 | 1.52802
128.7211 | 1.13739 | 128.72344 | 1.46507 | 128.71944 | 1.52679
128.72388 | 1.13647 | 128.72621 | 1.46489 | 128.72222 | 1.52618
128.72666 | 1.1377 | 128.72899 | 1.46488 | 128.725 | 1.52679
128.72944 | 1.13708 | 128.73177 | 1.46536 | 128.72778 | 1.52649
128.73221 | 1.13708 | 128.73455 | 1.46477 | 128.73056 | 1.52679
128.73499 | 1.13739 | 128.73732 | 1.46512 | 128.73333 | 1.5274
128.73777 | 1.13739 | 128.7401 | 1.46465 | 128.73611 | 1.52679
128.74055 | 1.13708 | 128.74288 | 1.46478 | 128.73889 | 1.52649
128.74333 | 1.1377 | 128.74566 | 1.46503 | 128.74167 | 1.5271
128.7461 | 1.13708 | 128.74844 | 1.46492 | 128.74444 | 1.5271
128.74888 | 1.13678 | 128.75121 | 1.46519 | 128.74722 | 1.52618
128.75166 | 1.13708 | 128.75399 | 1.46547 | 128.75 | 1.52649
128.75444 | 1.13739 | 128.75677 | 1.4648 | 128.75278 | 1.5271
128.75721 | 1.13678 | 128.75955 | 1.46422 | 128.75556 | 1.52618
128.75999 | 1.13708 | 128.76232 | 1.46443 | 128.75833 | 1.52618
128.76277 | 1.13708 | 128.7651 | 1.46477 | 128.76111 | 1.5271
128.76555 | 1.13708 | 128.76788 | 1.46388 | 128.76389 | 1.52588
128.76833 | 1.13739 | 128.77066 | 1.4644 | 128.76667 | 1.52588
128.7711 | 1.13708 | 128.77344 | 1.46549 | 128.76944 | 1.52649
128.77388 | 1.13739 | 128.77621 | 1.46478 | 128.77222 | 1.52649
128.77666 | 1.13617 | 128.77899 | 1.46533 | 128.775 | 1.52679
128.77944 | 1.13739 | 128.78177 | 1.46511 | 128.77778 | 1.52618
128.78221 | 1.13586 | 128.78455 | 1.46538 | 128.78056 | 1.52496
128.78499 | 1.13708 | 128.78732 | 1.4659 | 128.78333 | 1.52649
128.78777 | 1.13708 | 128.7901 | 1.46519 | 128.78611 | 1.52618
128.79055 | 1.13708 | 128.79288 | 1.46483 | 128.78889 | 1.52618
128.79333 | 1.13678 | 128.79566 | 1.46474 | 128.79167 | 1.52679
128.7961 | 1.13708 | 128.79844 | 1.4642 | 128.79444 | 1.52679
128.79888 | 1.13586 | 128.80121 | 1.46439 | 128.79722 | 1.52618
128.80166 | 1.138 | 128.80399 | 1.46504 | 128.8 | 1.52771
128.80444 | 1.13739 | 128.80677 | 1.46436 | 128.80278 | 1.5271
128.80721 | 1.13708 | 128.80955 | 1.46407 | 128.80556 | 1.52618
128.80999 | 1.1377 | 128.81232 | 1.4653 | 128.80833 | 1.52679
128.81277 | 1.13739 | 128.8151 | 1.46491 | 128.81111 | 1.52649
128.81555 | 1.13556 | 128.81788 | 1.46408 | 128.81389 | 1.52557
128.81833 | 1.13586 | 128.82066 | 1.46489 | 128.81667 | 1.5274
128.8211 | 1.13617 | 128.82344 | 1.46555 | 128.81944 | 1.5274
128.82388 | 1.13586 | 128.82621 | 1.46497 | 128.82222 | 1.52588
128.82666 | 1.13708 | 128.82899 | 1.46562 | 128.825 | 1.5271
128.82944 | 1.138 | 128.83177 | 1.46536 | 128.82778 | 1.5274
128.83221 | 1.13739 | 128.83455 | 1.46417 | 128.83056 | 1.5271
128.83499 | 1.1377 | 128.83732 | 1.46455 | 128.83333 | 1.5271
128.83777 | 1.13647 | 128.8401 | 1.46402 | 128.83611 | 1.5271
128.84055 | 1.13617 | 128.84288 | 1.46361 | 128.83889 | 1.52649
128.84333 | 1.13647 | 128.84566 | 1.46556 | 128.84167 | 1.5271
128.8461 | 1.13647 | 128.84844 | 1.46552 | 128.84444 | 1.52771
128.84888 | 1.13586 | 128.85121 | 1.46538 | 128.84722 | 1.52618
128.85166 | 1.1377 | 128.85399 | 1.46544 | 128.85 | 1.5274
128.85444 | 1.13739 | 128.85677 | 1.46625 | 128.85278 | 1.5274
128.85721 | 1.13617 | 128.85955 | 1.46549 | 128.85556 | 1.52618
128.85999 | 1.13678 | 128.86232 | 1.46573 | 128.85833 | 1.5271
128.86277 | 1.13708 | 128.8651 | 1.46477 | 128.86111 | 1.5271
128.86555 | 1.13678 | 128.86788 | 1.46579 | 128.86389 | 1.52618
128.86833 | 1.13739 | 128.87066 | 1.46477 | 128.86667 | 1.5271
128.8711 | 1.13708 | 128.87344 | 1.46448 | 128.86944 | 1.5271
128.87388 | 1.13708 | 128.87621 | 1.46478 | 128.87222 | 1.52618
128.87666 | 1.13739 | 128.87899 | 1.46501 | 128.875 | 1.5274
128.87944 | 1.13739 | 128.88177 | 1.46491 | 128.87778 | 1.52771
128.88221 | 1.13617 | 128.88455 | 1.46511 | 128.88056 | 1.52618
128.88499 | 1.13647 | 128.88732 | 1.46561 | 128.88333 | 1.52679
128.88777 | 1.13739 | 128.8901 | 1.46522 | 128.88611 | 1.52802
128.89055 | 1.13708 | 128.89288 | 1.46446 | 128.88889 | 1.52679
128.89333 | 1.13678 | 128.89566 | 1.46516 | 128.89167 | 1.5274
128.8961 | 1.1377 | 128.89844 | 1.46491 | 128.89444 | 1.52802
128.89888 | 1.13708 | 128.90121 | 1.46552 | 128.89722 | 1.52679
128.90166 | 1.13708 | 128.90399 | 1.46458 | 128.9 | 1.5271
128.90444 | 1.13708 | 128.90677 | 1.46552 | 128.90278 | 1.5274
128.90721 | 1.13678 | 128.90955 | 1.46481 | 128.90556 | 1.5274
128.90999 | 1.13708 | 128.91232 | 1.46543 | 128.90833 | 1.5271
128.91277 | 1.1377 | 128.9151 | 1.46519 | 128.91111 | 1.52771
128.91555 | 1.1377 | 128.91788 | 1.46453 | 128.91389 | 1.52649
128.91833 | 1.13708 | 128.92066 | 1.46574 | 128.91667 | 1.5274
128.9211 | 1.13678 | 128.92344 | 1.46478 | 128.91944 | 1.5271
128.92388 | 1.13647 | 128.92621 | 1.46509 | 128.92222 | 1.52649
128.92666 | 1.13586 | 128.92899 | 1.46446 | 128.925 | 1.52679
128.92944 | 1.13617 | 128.93177 | 1.46533 | 128.92778 | 1.5271
128.93221 | 1.13678 | 128.93455 | 1.46463 | 128.93056 | 1.52618
128.93499 | 1.13647 | 128.93732 | 1.465 | 128.93333 | 1.5271
128.93777 | 1.13708 | 128.9401 | 1.46562 | 128.93611 | 1.5274
128.94055 | 1.13647 | 128.94288 | 1.46565 | 128.93889 | 1.52588
128.94333 | 1.13647 | 128.94566 | 1.46562 | 128.94167 | 1.52649
128.9461 | 1.13739 | 128.94844 | 1.46549 | 128.94444 | 1.52832
128.94888 | 1.13678 | 128.95121 | 1.46436 | 128.94722 | 1.52649
128.95166 | 1.13739 | 128.95399 | 1.46543 | 128.95 | 1.5271
128.95444 | 1.13678 | 128.95677 | 1.46546 | 128.95278 | 1.5274
128.95721 | 1.13678 | 128.95955 | 1.46446 | 128.95556 | 1.5274
128.95999 | 1.138 | 128.96232 | 1.46501 | 128.95833 | 1.5274
128.96277 | 1.13739 | 128.9651 | 1.46521 | 128.96111 | 1.52679
128.96555 | 1.13678 | 128.96788 | 1.46475 | 128.96389 | 1.5274
128.96833 | 1.13708 | 128.97066 | 1.46546 | 128.96667 | 1.5274
128.9711 | 1.13708 | 128.97344 | 1.46519 | 128.96944 | 1.52802
128.97388 | 1.13708 | 128.97621 | 1.46492 | 128.97222 | 1.52679
128.97666 | 1.13678 | 128.97899 | 1.46549 | 128.975 | 1.52802
128.97944 | 1.13708 | 128.98177 | 1.46541 | 128.97778 | 1.52771
128.98221 | 1.13678 | 128.98455 | 1.46524 | 128.98056 | 1.52649
128.98499 | 1.13678 | 128.98732 | 1.46472 | 128.98333 | 1.5271
128.98777 | 1.13708 | 128.9901 | 1.46504 | 128.98611 | 1.5274
128.99055 | 1.13678 | 128.99288 | 1.46392 | 128.98889 | 1.52679
128.99333 | 1.13586 | 128.99566 | 1.46475 | 128.99167 | 1.5271
128.9961 | 1.13739 | 128.99844 | 1.46533 | 128.99444 | 1.5271
128.99888 | 1.13678 | 129.00121 | 1.46481 | 128.99722 | 1.5271
129.00166 | 1.13678 | 129.00399 | 1.46546 | 129 | 1.5271
129.00444 | 1.13708 | 129.00677 | 1.46608 | 129.00278 | 1.52771
129.00721 | 1.13678 | 129.00955 | 1.4657 | 129.00556 | 1.52679
129.00999 | 1.13434 | 129.01232 | 1.46564 | 129.00833 | 1.5271
129.01277 | 1.13922 | 129.0151 | 1.46515 | 129.01111 | 1.52802
129.01555 | 1.13861 | 129.01788 | 1.46494 | 129.01389 | 1.52679
129.01833 | 1.13617 | 129.02066 | 1.46457 | 129.01667 | 1.52679
129.0211 | 1.13678 | 129.02344 | 1.46477 | 129.01944 | 1.52771
129.02388 | 1.13647 | 129.02621 | 1.46509 | 129.02222 | 1.52618
129.02666 | 1.13647 | 129.02899 | 1.4653 | 129.025 | 1.52679
129.02944 | 1.13739 | 129.03177 | 1.46474 | 129.02778 | 1.52679
129.03221 | 1.13678 | 129.03455 | 1.46465 | 129.03056 | 1.52618
129.03499 | 1.13739 | 129.03732 | 1.46577 | 129.03333 | 1.52588
129.03777 | 1.13739 | 129.0401 | 1.46564 | 129.03611 | 1.52802
129.04055 | 1.13708 | 129.04288 | 1.46477 | 129.03889 | 1.52649
129.04333 | 1.13708 | 129.04566 | 1.46561 | 129.04167 | 1.5274
129.0461 | 1.13739 | 129.04844 | 1.46549 | 129.04444 | 1.5271
129.04888 | 1.13678 | 129.05121 | 1.46511 | 129.04722 | 1.52649
129.05166 | 1.13678 | 129.05399 | 1.46518 | 129.05 | 1.52679
129.05444 | 1.13739 | 129.05677 | 1.46373 | 129.05278 | 1.52771
129.05721 | 1.13739 | 129.05955 | 1.46446 | 129.05556 | 1.5271
129.05999 | 1.13708 | 129.06232 | 1.46506 | 129.05833 | 1.52679
129.06277 | 1.13739 | 129.0651 | 1.46506 | 129.06111 | 1.52679
129.06555 | 1.13708 | 129.06788 | 1.46553 | 129.06389 | 1.52618
129.06833 | 1.13647 | 129.07066 | 1.46547 | 129.06667 | 1.5274
129.0711 | 1.1377 | 129.07344 | 1.46492 | 129.06944 | 1.52771
129.07388 | 1.13647 | 129.07621 | 1.46453 | 129.07222 | 1.52771
129.07666 | 1.13647 | 129.07899 | 1.4648 | 129.075 | 1.52679
129.07944 | 1.13739 | 129.08177 | 1.46507 | 129.07778 | 1.5271
129.08221 | 1.13647 | 129.08455 | 1.46378 | 129.08056 | 1.52649
129.08499 | 1.13678 | 129.08732 | 1.46546 | 129.08333 | 1.5274
129.08777 | 1.13739 | 129.0901 | 1.46481 | 129.08611 | 1.52771
129.09055 | 1.13678 | 129.09288 | 1.46497 | 129.08889 | 1.52649
129.09333 | 1.13678 | 129.09566 | 1.46549 | 129.09167 | 1.52649
129.0961 | 1.1377 | 129.09844 | 1.46392 | 129.09444 | 1.5271
129.09888 | 1.13617 | 129.10121 | 1.4648 | 129.09722 | 1.52649
129.10166 | 1.13617 | 129.10399 | 1.46501 | 129.1 | 1.52649
129.10444 | 1.1377 | 129.10677 | 1.46463 | 129.10278 | 1.52771
129.10721 | 1.13647 | 129.10955 | 1.4642 | 129.10556 | 1.52679
129.10999 | 1.13647 | 129.11232 | 1.46431 | 129.10833 | 1.52649
129.11277 | 1.13617 | 129.1151 | 1.46562 | 129.11111 | 1.52771
129.11555 | 1.13617 | 129.11788 | 1.46552 | 129.11389 | 1.52649
129.11833 | 1.13556 | 129.12066 | 1.46445 | 129.11667 | 1.5271
129.1211 | 1.13678 | 129.12344 | 1.46503 | 129.11944 | 1.52802
129.12388 | 1.13647 | 129.12621 | 1.46448 | 129.12222 | 1.5271
129.12666 | 1.13647 | 129.12899 | 1.46458 | 129.125 | 1.52802
129.12944 | 1.1377 | 129.13177 | 1.4655 | 129.12778 | 1.52771
129.13221 | 1.13708 | 129.13455 | 1.46506 | 129.13056 | 1.52679
129.13499 | 1.13739 | 129.13732 | 1.46504 | 129.13333 | 1.5271
129.13777 | 1.13739 | 129.1401 | 1.46522 | 129.13611 | 1.52771
129.14055 | 1.13739 | 129.14288 | 1.46572 | 129.13889 | 1.5271
129.14333 | 1.13708 | 129.14566 | 1.46549 | 129.14167 | 1.52679
129.1461 | 1.13617 | 129.14844 | 1.46506 | 129.14444 | 1.52771
129.14888 | 1.13525 | 129.15121 | 1.46481 | 129.14722 | 1.5271
129.15166 | 1.13617 | 129.15399 | 1.46474 | 129.15 | 1.5271
129.15444 | 1.13861 | 129.15677 | 1.46577 | 129.15278 | 1.52771
129.15721 | 1.13647 | 129.15955 | 1.46484 | 129.15556 | 1.5274
129.15999 | 1.13556 | 129.16232 | 1.46402 | 129.15833 | 1.52771
129.16277 | 1.13617 | 129.1651 | 1.46404 | 129.16111 | 1.52679
129.16555 | 1.13647 | 129.16788 | 1.46439 | 129.16389 | 1.52679
129.16833 | 1.1377 | 129.17066 | 1.46371 | 129.16667 | 1.5271
129.1711 | 1.138 | 129.17344 | 1.46433 | 129.16944 | 1.52893
129.17388 | 1.13739 | 129.17621 | 1.46481 | 129.17222 | 1.52557
129.17666 | 1.13647 | 129.17899 | 1.46535 | 129.175 | 1.52679
129.17944 | 1.13617 | 129.18177 | 1.46492 | 129.17778 | 1.52832
129.18221 | 1.13647 | 129.18455 | 1.46495 | 129.18056 | 1.5271
129.18499 | 1.13617 | 129.18732 | 1.46491 | 129.18333 | 1.52649
129.18777 | 1.13708 | 129.1901 | 1.46561 | 129.18611 | 1.52832
129.19055 | 1.13678 | 129.19288 | 1.46564 | 129.18889 | 1.52649
129.19333 | 1.13739 | 129.19566 | 1.46491 | 129.19167 | 1.52649
129.1961 | 1.13739 | 129.19844 | 1.4653 | 129.19444 | 1.5274
129.19888 | 1.13831 | 129.20121 | 1.46564 | 129.19722 | 1.52618
129.20166 | 1.13739 | 129.20399 | 1.46529 | 129.2 | 1.52679
129.20444 | 1.13708 | 129.20677 | 1.4653 | 129.20278 | 1.5274
129.20721 | 1.13708 | 129.20955 | 1.46494 | 129.20556 | 1.52649
129.20999 | 1.13586 | 129.21232 | 1.46532 | 129.20833 | 1.52679
129.21277 | 1.13647 | 129.2151 | 1.4653 | 129.21111 | 1.52771
129.21555 | 1.13617 | 129.21788 | 1.46562 | 129.21389 | 1.52679
129.21833 | 1.13647 | 129.22066 | 1.46513 | 129.21667 | 1.5271
129.2211 | 1.13739 | 129.22344 | 1.46544 | 129.21944 | 1.52832
129.22388 | 1.13617 | 129.22621 | 1.46635 | 129.22222 | 1.5271
129.22666 | 1.13708 | 129.22899 | 1.46659 | 129.225 | 1.5271
129.22944 | 1.138 | 129.23177 | 1.4662 | 129.22778 | 1.52771
129.23221 | 1.13739 | 129.23455 | 1.46651 | 129.23056 | 1.5271
129.23499 | 1.13647 | 129.23732 | 1.46588 | 129.23333 | 1.52679
129.23777 | 1.13708 | 129.2401 | 1.46558 | 129.23611 | 1.52771
129.24055 | 1.13708 | 129.24288 | 1.46635 | 129.23889 | 1.52649
129.24333 | 1.13678 | 129.24566 | 1.46628 | 129.24167 | 1.52618
129.2461 | 1.1377 | 129.24844 | 1.46598 | 129.24444 | 1.52771
129.24888 | 1.13708 | 129.25121 | 1.46619 | 129.24722 | 1.52649
129.25166 | 1.13678 | 129.25399 | 1.46631 | 129.25 | 1.52679
129.25444 | 1.13739 | 129.25677 | 1.46565 | 129.25278 | 1.52679
129.25721 | 1.13678 | 129.25955 | 1.46587 | 129.25556 | 1.52618
129.25999 | 1.13647 | 129.26232 | 1.46642 | 129.25833 | 1.52588
129.26277 | 1.13739 | 129.2651 | 1.46613 | 129.26111 | 1.5274
129.26555 | 1.13708 | 129.26788 | 1.46634 | 129.26389 | 1.5271
129.26833 | 1.13678 | 129.27066 | 1.46558 | 129.26667 | 1.52679
129.2711 | 1.13586 | 129.27344 | 1.46559 | 129.26944 | 1.5274
129.27388 | 1.13708 | 129.27621 | 1.46544 | 129.27222 | 1.5271
129.27666 | 1.13678 | 129.27899 | 1.46525 | 129.275 | 1.52588
129.27944 | 1.1377 | 129.28177 | 1.46598 | 129.27778 | 1.5271
129.28221 | 1.13708 | 129.28455 | 1.46607 | 129.28056 | 1.5271
129.28499 | 1.13678 | 129.28732 | 1.46665 | 129.28333 | 1.52618
129.28777 | 1.138 | 129.2901 | 1.4669 | 129.28611 | 1.5274
129.29055 | 1.13708 | 129.29288 | 1.46635 | 129.28889 | 1.52618
129.29333 | 1.13647 | 129.29566 | 1.46498 | 129.29167 | 1.52649
129.2961 | 1.13708 | 129.29844 | 1.4648 | 129.29444 | 1.5274
129.29888 | 1.13678 | 129.30121 | 1.46428 | 129.29722 | 1.52679
129.30166 | 1.13647 | 129.30399 | 1.46472 | 129.3 | 1.5274
129.30444 | 1.13708 | 129.30677 | 1.46579 | 129.30278 | 1.5274
129.30721 | 1.13647 | 129.30955 | 1.46509 | 129.30556 | 1.52679
129.30999 | 1.13617 | 129.31232 | 1.46532 | 129.30833 | 1.52649
129.31277 | 1.13708 | 129.3151 | 1.46604 | 129.31111 | 1.5271
129.31555 | 1.13708 | 129.31788 | 1.46577 | 129.31389 | 1.5274
129.31833 | 1.13708 | 129.32066 | 1.46513 | 129.31667 | 1.52679
129.3211 | 1.13739 | 129.32344 | 1.46509 | 129.31944 | 1.52802
129.32388 | 1.13739 | 129.32621 | 1.46474 | 129.32222 | 1.5271
129.32666 | 1.13678 | 129.32899 | 1.46491 | 129.325 | 1.5274
129.32944 | 1.13708 | 129.33177 | 1.46532 | 129.32778 | 1.52802
129.33221 | 1.13708 | 129.33455 | 1.46522 | 129.33056 | 1.5271
129.33499 | 1.13678 | 129.33732 | 1.46521 | 129.33333 | 1.52679
129.33777 | 1.1377 | 129.3401 | 1.46507 | 129.33611 | 1.5274
129.34055 | 1.1377 | 129.34288 | 1.46495 | 129.33889 | 1.5271
129.34333 | 1.13739 | 129.34566 | 1.4647 | 129.34167 | 1.5271
129.3461 | 1.138 | 129.34844 | 1.46483 | 129.34444 | 1.52771
129.34888 | 1.13678 | 129.35121 | 1.46491 | 129.34722 | 1.52679
129.35166 | 1.13647 | 129.35399 | 1.46448 | 129.35 | 1.52679
129.35444 | 1.13678 | 129.35677 | 1.46546 | 129.35278 | 1.52802
129.35721 | 1.13678 | 129.35955 | 1.46461 | 129.35556 | 1.5271
129.35999 | 1.13617 | 129.36232 | 1.46445 | 129.35833 | 1.5271
129.36277 | 1.13708 | 129.3651 | 1.46488 | 129.36111 | 1.5274
129.36555 | 1.13617 | 129.36788 | 1.4658 | 129.36389 | 1.52649
129.36833 | 1.13708 | 129.37066 | 1.46529 | 129.36667 | 1.52679
129.3711 | 1.13831 | 129.37344 | 1.46561 | 129.36944 | 1.52771
129.37388 | 1.13708 | 129.37621 | 1.46565 | 129.37222 | 1.52679
129.37666 | 1.13739 | 129.37899 | 1.46489 | 129.375 | 1.52679
129.37944 | 1.13708 | 129.38177 | 1.46483 | 129.37778 | 1.5274
129.38221 | 1.13617 | 129.38455 | 1.46522 | 129.38056 | 1.52679
129.38499 | 1.13678 | 129.38732 | 1.46484 | 129.38333 | 1.5271
129.38777 | 1.13739 | 129.3901 | 1.46515 | 129.38611 | 1.52771
129.39055 | 1.13678 | 129.39288 | 1.46504 | 129.38889 | 1.5271
129.39333 | 1.13647 | 129.39566 | 1.46588 | 129.39167 | 1.52649
129.3961 | 1.13739 | 129.39844 | 1.46573 | 129.39444 | 1.5274
129.39888 | 1.13647 | 129.40121 | 1.46434 | 129.39722 | 1.52679
129.40166 | 1.13586 | 129.40399 | 1.46489 | 129.4 | 1.52771
129.40444 | 1.13708 | 129.40677 | 1.46558 | 129.40278 | 1.52771
129.40721 | 1.13617 | 129.40955 | 1.46538 | 129.40556 | 1.5274
129.40999 | 1.13678 | 129.41232 | 1.46501 | 129.40833 | 1.5274
129.41277 | 1.13708 | 129.4151 | 1.46516 | 129.41111 | 1.5271
129.41555 | 1.13678 | 129.41788 | 1.46511 | 129.41389 | 1.52679
129.41833 | 1.13739 | 129.42066 | 1.46593 | 129.41667 | 1.52588
129.4211 | 1.13678 | 129.42344 | 1.4658 | 129.41944 | 1.5274
129.42388 | 1.13739 | 129.42621 | 1.46511 | 129.42222 | 1.52679
129.42666 | 1.13678 | 129.42899 | 1.46519 | 129.425 | 1.52679
129.42944 | 1.1377 | 129.43177 | 1.46489 | 129.42778 | 1.52863
129.43221 | 1.13739 | 129.43455 | 1.46539 | 129.43056 | 1.5271
129.43499 | 1.13739 | 129.43732 | 1.46535 | 129.43333 | 1.52679
129.43777 | 1.13556 | 129.4401 | 1.46484 | 129.43611 | 1.5271
129.44055 | 1.13495 | 129.44288 | 1.46533 | 129.43889 | 1.5274
129.44333 | 1.138 | 129.44566 | 1.46576 | 129.44167 | 1.52618
129.4461 | 1.13739 | 129.44844 | 1.46519 | 129.44444 | 1.5274
129.44888 | 1.13617 | 129.45121 | 1.4655 | 129.44722 | 1.5271
129.45166 | 1.13556 | 129.45399 | 1.46504 | 129.45 | 1.5274
129.45444 | 1.13617 | 129.45677 | 1.46546 | 129.45278 | 1.52802
129.45721 | 1.13678 | 129.45955 | 1.46524 | 129.45556 | 1.52802
129.45999 | 1.13647 | 129.46232 | 1.46461 | 129.45833 | 1.5271
129.46277 | 1.13678 | 129.4651 | 1.46461 | 129.46111 | 1.5271
129.46555 | 1.13739 | 129.46788 | 1.46492 | 129.46389 | 1.52771
129.46833 | 1.13678 | 129.47066 | 1.46433 | 129.46667 | 1.5271
129.4711 | 1.13708 | 129.47344 | 1.46516 | 129.46944 | 1.52771
129.47388 | 1.13647 | 129.47621 | 1.46494 | 129.47222 | 1.52649
129.47666 | 1.13403 | 129.47899 | 1.46477 | 129.475 | 1.52649
129.47944 | 1.13708 | 129.48177 | 1.46513 | 129.47778 | 1.52802
129.48221 | 1.13556 | 129.48455 | 1.46549 | 129.48056 | 1.5274
129.48499 | 1.13708 | 129.48732 | 1.46491 | 129.48333 | 1.52802
129.48777 | 1.13739 | 129.4901 | 1.46617 | 129.48611 | 1.5274
129.49055 | 1.13708 | 129.49288 | 1.46555 | 129.48889 | 1.52771
129.49333 | 1.13617 | 129.49566 | 1.46529 | 129.49167 | 1.52649
129.4961 | 1.1377 | 129.49844 | 1.46559 | 129.49444 | 1.52771
129.49888 | 1.13831 | 129.50121 | 1.46521 | 129.49722 | 1.52649
129.50166 | 1.13708 | 129.50399 | 1.46518 | 129.5 | 1.52618
129.50444 | 1.1377 | 129.50677 | 1.46607 | 129.50278 | 1.5271
129.50721 | 1.13739 | 129.50955 | 1.46593 | 129.50556 | 1.52679
129.50999 | 1.13708 | 129.51232 | 1.4659 | 129.50833 | 1.52618
129.51277 | 1.13678 | 129.5151 | 1.46562 | 129.51111 | 1.5271
129.51555 | 1.13739 | 129.51788 | 1.46535 | 129.51389 | 1.5274
129.51833 | 1.13678 | 129.52066 | 1.46521 | 129.51667 | 1.52679
129.5211 | 1.13708 | 129.52344 | 1.465 | 129.51944 | 1.5271
129.52388 | 1.13739 | 129.52621 | 1.46522 | 129.52222 | 1.5271
129.52666 | 1.13708 | 129.52899 | 1.46501 | 129.525 | 1.5271
129.52944 | 1.13708 | 129.53177 | 1.46616 | 129.52778 | 1.5271
129.53221 | 1.13739 | 129.53455 | 1.46562 | 129.53056 | 1.5271
129.53499 | 1.13647 | 129.53732 | 1.46518 | 129.53333 | 1.5271
129.53777 | 1.13678 | 129.5401 | 1.46585 | 129.53611 | 1.5271
129.54055 | 1.13739 | 129.54288 | 1.46579 | 129.53889 | 1.5274
129.54333 | 1.13647 | 129.54566 | 1.46481 | 129.54167 | 1.5271
129.5461 | 1.1377 | 129.54844 | 1.46601 | 129.54444 | 1.52771
129.54888 | 1.13708 | 129.55121 | 1.4655 | 129.54722 | 1.52771
129.55166 | 1.13708 | 129.55399 | 1.46562 | 129.55 | 1.52679
129.55444 | 1.13617 | 129.55677 | 1.46515 | 129.55278 | 1.52771
129.55721 | 1.13708 | 129.55955 | 1.46461 | 129.55556 | 1.52771
129.55999 | 1.13617 | 129.56232 | 1.46474 | 129.55833 | 1.52588
129.56277 | 1.13708 | 129.5651 | 1.46532 | 129.56111 | 1.52618
129.56555 | 1.13708 | 129.56788 | 1.46507 | 129.56389 | 1.5274
129.56833 | 1.13678 | 129.57066 | 1.46492 | 129.56667 | 1.52679
129.5711 | 1.1377 | 129.57344 | 1.46529 | 129.56944 | 1.52832
129.57388 | 1.1377 | 129.57621 | 1.46539 | 129.57222 | 1.5274
129.57666 | 1.1377 | 129.57899 | 1.46594 | 129.575 | 1.5274
129.57944 | 1.1377 | 129.58177 | 1.46546 | 129.57778 | 1.52893
129.58221 | 1.13739 | 129.58455 | 1.46494 | 129.58056 | 1.52863
129.58499 | 1.13739 | 129.58732 | 1.46564 | 129.58333 | 1.52588
129.58777 | 1.13617 | 129.5901 | 1.46546 | 129.58611 | 1.52679
129.59055 | 1.13678 | 129.59288 | 1.46564 | 129.58889 | 1.52679
129.59333 | 1.13586 | 129.59566 | 1.4653 | 129.59167 | 1.52618
129.5961 | 1.13708 | 129.59844 | 1.46552 | 129.59444 | 1.5274
129.59888 | 1.13708 | 129.60121 | 1.4659 | 129.59722 | 1.52618
129.60166 | 1.13647 | 129.60399 | 1.465 | 129.6 | 1.52588
129.60444 | 1.14014 | 129.60677 | 1.46574 | 129.60278 | 1.52832
129.60721 | 1.13556 | 129.60955 | 1.46518 | 129.60556 | 1.52863
129.60999 | 1.13586 | 129.61232 | 1.46576 | 129.60833 | 1.52802
129.61277 | 1.13708 | 129.6151 | 1.4657 | 129.61111 | 1.5271
129.61555 | 1.1377 | 129.61788 | 1.46666 | 129.61389 | 1.52618
129.61833 | 1.13708 | 129.62066 | 1.46607 | 129.61667 | 1.52618
129.6211 | 1.13708 | 129.62344 | 1.4666 | 129.61944 | 1.5274
129.62388 | 1.13708 | 129.62621 | 1.46504 | 129.62222 | 1.52618
129.62666 | 1.13739 | 129.62899 | 1.46463 | 129.625 | 1.52618
129.62944 | 1.1377 | 129.63177 | 1.46513 | 129.62778 | 1.52679
129.63221 | 1.13647 | 129.63455 | 1.46519 | 129.63056 | 1.52618
129.63499 | 1.1377 | 129.63732 | 1.46434 | 129.63333 | 1.52679
129.63777 | 1.13678 | 129.6401 | 1.46543 | 129.63611 | 1.52771
129.64055 | 1.13739 | 129.64288 | 1.46591 | 129.63889 | 1.52771
129.64333 | 1.13708 | 129.64566 | 1.46552 | 129.64167 | 1.5274
129.6461 | 1.1377 | 129.64844 | 1.46604 | 129.64444 | 1.5274
129.64888 | 1.13708 | 129.65121 | 1.46565 | 129.64722 | 1.5271
129.65166 | 1.13708 | 129.65399 | 1.46547 | 129.65 | 1.52649
129.65444 | 1.13739 | 129.65677 | 1.46455 | 129.65278 | 1.52649
129.65721 | 1.13708 | 129.65955 | 1.46503 | 129.65556 | 1.52618
129.65999 | 1.13739 | 129.66232 | 1.46506 | 129.65833 | 1.52618
129.66277 | 1.138 | 129.6651 | 1.46558 | 129.66111 | 1.52679
129.66555 | 1.13708 | 129.66788 | 1.46503 | 129.66389 | 1.5271
129.66833 | 1.13556 | 129.67066 | 1.46518 | 129.66667 | 1.52649
129.6711 | 1.13678 | 129.67344 | 1.46571 | 129.66944 | 1.5271
129.67388 | 1.13617 | 129.67621 | 1.46536 | 129.67222 | 1.52771
129.67666 | 1.13617 | 129.67899 | 1.46481 | 129.675 | 1.52649
129.67944 | 1.1377 | 129.68177 | 1.46532 | 129.67778 | 1.52802
129.68221 | 1.13861 | 129.68455 | 1.46623 | 129.68056 | 1.52649
129.68499 | 1.13708 | 129.68732 | 1.46579 | 129.68333 | 1.52679
129.68777 | 1.13708 | 129.6901 | 1.46602 | 129.68611 | 1.52771
129.69055 | 1.13678 | 129.69288 | 1.46475 | 129.68889 | 1.52618
129.69333 | 1.13617 | 129.69566 | 1.46474 | 129.69167 | 1.5271
129.6961 | 1.13739 | 129.69844 | 1.46584 | 129.69444 | 1.5271
129.69888 | 1.1377 | 129.70121 | 1.46519 | 129.69722 | 1.5271
129.70166 | 1.13739 | 129.70399 | 1.46519 | 129.7 | 1.52618
129.70444 | 1.13739 | 129.70677 | 1.46558 | 129.70278 | 1.52679
129.70721 | 1.13739 | 129.70955 | 1.46522 | 129.70556 | 1.5271
129.70999 | 1.13556 | 129.71232 | 1.46465 | 129.70833 | 1.52679
129.71277 | 1.13617 | 129.7151 | 1.46544 | 129.71111 | 1.52832
129.71555 | 1.13739 | 129.71788 | 1.46625 | 129.71389 | 1.5274
129.71833 | 1.13708 | 129.72066 | 1.46582 | 129.71667 | 1.52618
129.7211 | 1.13739 | 129.72344 | 1.46556 | 129.71944 | 1.52679
129.72388 | 1.138 | 129.72621 | 1.46536 | 129.72222 | 1.5271
129.72666 | 1.13739 | 129.72899 | 1.46522 | 129.725 | 1.5274
129.72944 | 1.13739 | 129.73177 | 1.46546 | 129.72778 | 1.52679
129.73221 | 1.13708 | 129.73455 | 1.46582 | 129.73056 | 1.5274
129.73499 | 1.13739 | 129.73732 | 1.46463 | 129.73333 | 1.52618
129.73777 | 1.13647 | 129.7401 | 1.46543 | 129.73611 | 1.52649
129.74055 | 1.13739 | 129.74288 | 1.46491 | 129.73889 | 1.5271
129.74333 | 1.13647 | 129.74566 | 1.46431 | 129.74167 | 1.52649
129.7461 | 1.13647 | 129.74844 | 1.46544 | 129.74444 | 1.52679
129.74888 | 1.13739 | 129.75121 | 1.46547 | 129.74722 | 1.52679
129.75166 | 1.1377 | 129.75399 | 1.46533 | 129.75 | 1.52618
129.75444 | 1.13739 | 129.75677 | 1.46544 | 129.75278 | 1.52679
129.75721 | 1.13708 | 129.75955 | 1.4658 | 129.75556 | 1.5271
129.75999 | 1.13678 | 129.76232 | 1.46572 | 129.75833 | 1.52588
129.76277 | 1.13708 | 129.7651 | 1.465 | 129.76111 | 1.5271
129.76555 | 1.13953 | 129.76788 | 1.46526 | 129.76389 | 1.5274
129.76833 | 1.138 | 129.77066 | 1.46465 | 129.76667 | 1.52588
129.7711 | 1.13678 | 129.77344 | 1.46486 | 129.76944 | 1.52679
129.77388 | 1.13617 | 129.77621 | 1.46448 | 129.77222 | 1.52679
129.77666 | 1.13678 | 129.77899 | 1.46475 | 129.775 | 1.52618
129.77944 | 1.1377 | 129.78177 | 1.46525 | 129.77778 | 1.5271
129.78221 | 1.1377 | 129.78455 | 1.46489 | 129.78056 | 1.5271
129.78499 | 1.138 | 129.78732 | 1.46607 | 129.78333 | 1.52679
129.78777 | 1.13678 | 129.7901 | 1.4655 | 129.78611 | 1.5274
129.79055 | 1.13739 | 129.79288 | 1.46463 | 129.78889 | 1.5271
129.79333 | 1.13708 | 129.79566 | 1.46504 | 129.79167 | 1.52588
129.7961 | 1.13739 | 129.79844 | 1.46503 | 129.79444 | 1.5271
129.79888 | 1.13708 | 129.80121 | 1.46547 | 129.79722 | 1.52802
129.80166 | 1.13739 | 129.80399 | 1.46597 | 129.8 | 1.5271
129.80444 | 1.13739 | 129.80677 | 1.46631 | 129.80278 | 1.5274
129.80721 | 1.13739 | 129.80955 | 1.46494 | 129.80556 | 1.52802
129.80999 | 1.13708 | 129.81232 | 1.46477 | 129.80833 | 1.5271
129.81277 | 1.138 | 129.8151 | 1.46501 | 129.81111 | 1.52802
129.81555 | 1.138 | 129.81788 | 1.46558 | 129.81389 | 1.5274
129.81833 | 1.13586 | 129.82066 | 1.46535 | 129.81667 | 1.5271
129.8211 | 1.13708 | 129.82344 | 1.46602 | 129.81944 | 1.52771
129.82388 | 1.13739 | 129.82621 | 1.46565 | 129.82222 | 1.5271
129.82666 | 1.13739 | 129.82899 | 1.4658 | 129.825 | 1.52679
129.82944 | 1.138 | 129.83177 | 1.46488 | 129.82778 | 1.5274
129.83221 | 1.13739 | 129.83455 | 1.46474 | 129.83056 | 1.5274
129.83499 | 1.13678 | 129.83732 | 1.46549 | 129.83333 | 1.52649
129.83777 | 1.13739 | 129.8401 | 1.46571 | 129.83611 | 1.52802
129.84055 | 1.13708 | 129.84288 | 1.46491 | 129.83889 | 1.5271
129.84333 | 1.13647 | 129.84566 | 1.46478 | 129.84167 | 1.52649
129.8461 | 1.13678 | 129.84844 | 1.46604 | 129.84444 | 1.52679
129.84888 | 1.138 | 129.85121 | 1.46622 | 129.84722 | 1.52679
129.85166 | 1.1377 | 129.85399 | 1.46503 | 129.85 | 1.52618
129.85444 | 1.13831 | 129.85677 | 1.46568 | 129.85278 | 1.5271
129.85721 | 1.1377 | 129.85955 | 1.46574 | 129.85556 | 1.5274
129.85999 | 1.13678 | 129.86232 | 1.46552 | 129.85833 | 1.52679
129.86277 | 1.13647 | 129.8651 | 1.46547 | 129.86111 | 1.52679
129.86555 | 1.13647 | 129.86788 | 1.46491 | 129.86389 | 1.52649
129.86833 | 1.13708 | 129.87066 | 1.46489 | 129.86667 | 1.52649
129.8711 | 1.13708 | 129.87344 | 1.46516 | 129.86944 | 1.5271
129.87388 | 1.13739 | 129.87621 | 1.46474 | 129.87222 | 1.52771
129.87666 | 1.138 | 129.87899 | 1.46448 | 129.875 | 1.52679
129.87944 | 1.13861 | 129.88177 | 1.46657 | 129.87778 | 1.52649
129.88221 | 1.13831 | 129.88455 | 1.46649 | 129.88056 | 1.52649
129.88499 | 1.13739 | 129.88732 | 1.46649 | 129.88333 | 1.52679
129.88777 | 1.13678 | 129.8901 | 1.46544 | 129.88611 | 1.52679
129.89055 | 1.13739 | 129.89288 | 1.46614 | 129.88889 | 1.5271
129.89333 | 1.13708 | 129.89566 | 1.4659 | 129.89167 | 1.5274
129.8961 | 1.13678 | 129.89844 | 1.46573 | 129.89444 | 1.52771
129.89888 | 1.13739 | 129.90121 | 1.46544 | 129.89722 | 1.52771
129.90166 | 1.13647 | 129.90399 | 1.465 | 129.9 | 1.52679
129.90444 | 1.13739 | 129.90677 | 1.4657 | 129.90278 | 1.5271
129.90721 | 1.13831 | 129.90955 | 1.46533 | 129.90556 | 1.5274
129.90999 | 1.13739 | 129.91232 | 1.46475 | 129.90833 | 1.52679
129.91277 | 1.13739 | 129.9151 | 1.46529 | 129.91111 | 1.52771
129.91555 | 1.13739 | 129.91788 | 1.46544 | 129.91389 | 1.52771
129.91833 | 1.13678 | 129.92066 | 1.46533 | 129.91667 | 1.52618
129.9211 | 1.13678 | 129.92344 | 1.46629 | 129.91944 | 1.52588
129.92388 | 1.13739 | 129.92621 | 1.46561 | 129.92222 | 1.5274
129.92666 | 1.13647 | 129.92899 | 1.46506 | 129.925 | 1.52679
129.92944 | 1.13831 | 129.93177 | 1.46571 | 129.92778 | 1.5271
129.93221 | 1.13922 | 129.93455 | 1.46608 | 129.93056 | 1.52771
129.93499 | 1.13678 | 129.93732 | 1.46536 | 129.93333 | 1.5271
129.93777 | 1.13708 | 129.9401 | 1.46574 | 129.93611 | 1.5271
129.94055 | 1.1377 | 129.94288 | 1.46519 | 129.93889 | 1.5271
129.94333 | 1.13739 | 129.94566 | 1.46491 | 129.94167 | 1.52649
129.9461 | 1.13678 | 129.94844 | 1.46643 | 129.94444 | 1.5274
129.94888 | 1.13647 | 129.95121 | 1.46692 | 129.94722 | 1.52771
129.95166 | 1.13586 | 129.95399 | 1.46593 | 129.95 | 1.5271
129.95444 | 1.13708 | 129.95677 | 1.4659 | 129.95278 | 1.5274
129.95721 | 1.138 | 129.95955 | 1.46559 | 129.95556 | 1.52802
129.95999 | 1.1377 | 129.96232 | 1.46518 | 129.95833 | 1.5271
129.96277 | 1.1377 | 129.9651 | 1.4653 | 129.96111 | 1.5274
129.96555 | 1.138 | 129.96788 | 1.46488 | 129.96389 | 1.5271
129.96833 | 1.13708 | 129.97066 | 1.46532 | 129.96667 | 1.52588
129.9711 | 1.13708 | 129.97344 | 1.46558 | 129.96944 | 1.5274
129.97388 | 1.13678 | 129.97621 | 1.46573 | 129.97222 | 1.52802
129.97666 | 1.13617 | 129.97899 | 1.46591 | 129.975 | 1.5271
129.97944 | 1.13708 | 129.98177 | 1.46556 | 129.97778 | 1.5271
129.98221 | 1.138 | 129.98455 | 1.46532 | 129.98056 | 1.52771
129.98499 | 1.138 | 129.98732 | 1.46495 | 129.98333 | 1.52618
129.98777 | 1.138 | 129.9901 | 1.46574 | 129.98611 | 1.5271
129.99055 | 1.1377 | 129.99288 | 1.46504 | 129.98889 | 1.52802
129.99333 | 1.13617 | 129.99566 | 1.46582 | 129.99167 | 1.5271
129.9961 | 1.13586 | 129.99844 | 1.46616 | 129.99444 | 1.52649
129.99888 | 1.13708 | 130.00121 | 1.46577 | 129.99722 | 1.52802
130.00166 | 1.13678 | 130.00399 | 1.46637 | 130 | 1.52618
130.00444 | 1.13678 | 130.00677 | 1.46573 | 130.00278 | 1.5271
130.00721 | 1.138 | 130.00955 | 1.46503 | 130.00556 | 1.52802
130.00999 | 1.13739 | 130.01232 | 1.46521 | 130.00833 | 1.5271
130.01277 | 1.13708 | 130.0151 | 1.46585 | 130.01111 | 1.5271
130.01555 | 1.13831 | 130.01788 | 1.46629 | 130.01389 | 1.52771
130.01833 | 1.13678 | 130.02066 | 1.4653 | 130.01667 | 1.5271
130.0211 | 1.13617 | 130.02344 | 1.46524 | 130.01944 | 1.52771
130.02388 | 1.13678 | 130.02621 | 1.46631 | 130.02222 | 1.5274
130.02666 | 1.13647 | 130.02899 | 1.46564 | 130.025 | 1.52679
130.02944 | 1.13739 | 130.03177 | 1.46539 | 130.02778 | 1.52679
130.03221 | 1.13739 | 130.03455 | 1.46558 | 130.03056 | 1.52802
130.03499 | 1.13708 | 130.03732 | 1.46558 | 130.03333 | 1.5271
130.03777 | 1.1377 | 130.0401 | 1.46587 | 130.03611 | 1.5274
130.04055 | 1.1377 | 130.04288 | 1.46619 | 130.03889 | 1.52802
130.04333 | 1.13647 | 130.04566 | 1.46504 | 130.04167 | 1.5271
130.0461 | 1.138 | 130.04844 | 1.46584 | 130.04444 | 1.5274
130.04888 | 1.13831 | 130.05121 | 1.46631 | 130.04722 | 1.52771
130.05166 | 1.13739 | 130.05399 | 1.4655 | 130.05 | 1.52649
130.05444 | 1.13739 | 130.05677 | 1.46632 | 130.05278 | 1.5271
130.05721 | 1.138 | 130.05955 | 1.46587 | 130.05556 | 1.5274
130.05999 | 1.13708 | 130.06232 | 1.46535 | 130.05833 | 1.5271
130.06277 | 1.13678 | 130.0651 | 1.46574 | 130.06111 | 1.52679
130.06555 | 1.138 | 130.06788 | 1.4653 | 130.06389 | 1.52832
130.06833 | 1.13647 | 130.07066 | 1.46635 | 130.06667 | 1.52771
130.0711 | 1.13678 | 130.07344 | 1.46616 | 130.06944 | 1.5274
130.07388 | 1.13739 | 130.07621 | 1.46576 | 130.07222 | 1.52893
130.07666 | 1.1377 | 130.07899 | 1.46564 | 130.075 | 1.5274
130.07944 | 1.13708 | 130.08177 | 1.46602 | 130.07778 | 1.5271
130.08221 | 1.13739 | 130.08455 | 1.46546 | 130.08056 | 1.52832
130.08499 | 1.13708 | 130.08732 | 1.46433 | 130.08333 | 1.52832
130.08777 | 1.13708 | 130.0901 | 1.46498 | 130.08611 | 1.52771
130.09055 | 1.138 | 130.09288 | 1.46571 | 130.08889 | 1.5274
130.09333 | 1.13708 | 130.09566 | 1.46518 | 130.09167 | 1.5274
130.0961 | 1.1377 | 130.09844 | 1.46556 | 130.09444 | 1.52802
130.09888 | 1.1377 | 130.10121 | 1.46667 | 130.09722 | 1.5274
130.10166 | 1.13708 | 130.10399 | 1.46659 | 130.1 | 1.5271
130.10444 | 1.13739 | 130.10677 | 1.46628 | 130.10278 | 1.5274
130.10721 | 1.13739 | 130.10955 | 1.46703 | 130.10556 | 1.5274
130.10999 | 1.138 | 130.11232 | 1.46562 | 130.10833 | 1.5274
130.11277 | 1.13678 | 130.1151 | 1.46488 | 130.11111 | 1.5274
130.11555 | 1.13739 | 130.11788 | 1.46486 | 130.11389 | 1.52771
130.11833 | 1.13708 | 130.12066 | 1.46491 | 130.11667 | 1.5274
130.1211 | 1.13708 | 130.12344 | 1.46515 | 130.11944 | 1.52802
130.12388 | 1.13739 | 130.12621 | 1.46591 | 130.12222 | 1.52771
130.12666 | 1.13708 | 130.12899 | 1.4655 | 130.125 | 1.52679
130.12944 | 1.13739 | 130.13177 | 1.4659 | 130.12778 | 1.52679
130.13221 | 1.138 | 130.13455 | 1.46604 | 130.13056 | 1.52771
130.13499 | 1.13892 | 130.13732 | 1.46518 | 130.13333 | 1.5274
130.13777 | 1.13831 | 130.1401 | 1.46628 | 130.13611 | 1.5274
130.14055 | 1.13708 | 130.14288 | 1.46632 | 130.13889 | 1.52832
130.14333 | 1.13739 | 130.14566 | 1.46562 | 130.14167 | 1.5271
130.1461 | 1.13708 | 130.14844 | 1.46588 | 130.14444 | 1.52771
130.14888 | 1.13739 | 130.15121 | 1.46613 | 130.14722 | 1.52832
130.15166 | 1.13708 | 130.15399 | 1.46574 | 130.15 | 1.5274
130.15444 | 1.13617 | 130.15677 | 1.46629 | 130.15278 | 1.52832
130.15721 | 1.13831 | 130.15955 | 1.46582 | 130.15556 | 1.52832
130.15999 | 1.13708 | 130.16232 | 1.46562 | 130.15833 | 1.52771
130.16277 | 1.13831 | 130.1651 | 1.46568 | 130.16111 | 1.5274
130.16555 | 1.1377 | 130.16788 | 1.46628 | 130.16389 | 1.52802
130.16833 | 1.13739 | 130.17066 | 1.46665 | 130.16667 | 1.52802
130.1711 | 1.13708 | 130.17344 | 1.46674 | 130.16944 | 1.5274
130.17388 | 1.13739 | 130.17621 | 1.46634 | 130.17222 | 1.52832
130.17666 | 1.13739 | 130.17899 | 1.46591 | 130.175 | 1.5271
130.17944 | 1.1377 | 130.18177 | 1.46529 | 130.17778 | 1.52771
130.18221 | 1.13892 | 130.18455 | 1.46713 | 130.18056 | 1.52832
130.18499 | 1.1377 | 130.18732 | 1.46648 | 130.18333 | 1.5274
130.18777 | 1.13831 | 130.1901 | 1.46552 | 130.18611 | 1.52771
130.19055 | 1.138 | 130.19288 | 1.4658 | 130.18889 | 1.5271
130.19333 | 1.13831 | 130.19566 | 1.46632 | 130.19167 | 1.52771
130.1961 | 1.138 | 130.19844 | 1.46631 | 130.19444 | 1.52802
130.19888 | 1.1377 | 130.20121 | 1.46674 | 130.19722 | 1.52893
130.20166 | 1.13708 | 130.20399 | 1.46547 | 130.2 | 1.52771
130.20444 | 1.13708 | 130.20677 | 1.46527 | 130.20278 | 1.52771
130.20721 | 1.13861 | 130.20955 | 1.46588 | 130.20556 | 1.52863
130.20999 | 1.13708 | 130.21232 | 1.46587 | 130.20833 | 1.52679
130.21277 | 1.13708 | 130.2151 | 1.46498 | 130.21111 | 1.52679
130.21555 | 1.1377 | 130.21788 | 1.46646 | 130.21389 | 1.52771
130.21833 | 1.138 | 130.22066 | 1.46635 | 130.21667 | 1.5271
130.2211 | 1.138 | 130.22344 | 1.46674 | 130.21944 | 1.52649
130.22388 | 1.13861 | 130.22621 | 1.46628 | 130.22222 | 1.5274
130.22666 | 1.13708 | 130.22899 | 1.46516 | 130.225 | 1.52649
130.22944 | 1.1377 | 130.23177 | 1.46512 | 130.22778 | 1.52679
130.23221 | 1.138 | 130.23455 | 1.46626 | 130.23056 | 1.5274
130.23499 | 1.13739 | 130.23732 | 1.46594 | 130.23333 | 1.5271
130.23777 | 1.1377 | 130.2401 | 1.46617 | 130.23611 | 1.5271
130.24055 | 1.138 | 130.24288 | 1.46645 | 130.23889 | 1.52771
130.24333 | 1.13708 | 130.24566 | 1.46767 | 130.24167 | 1.5271
130.2461 | 1.13831 | 130.24844 | 1.46719 | 130.24444 | 1.5271
130.24888 | 1.138 | 130.25121 | 1.46555 | 130.24722 | 1.52771
130.25166 | 1.13831 | 130.25399 | 1.46565 | 130.25 | 1.52649
130.25444 | 1.13861 | 130.25677 | 1.46503 | 130.25278 | 1.52649
130.25721 | 1.1377 | 130.25955 | 1.4653 | 130.25556 | 1.52679
130.25999 | 1.13708 | 130.26232 | 1.46477 | 130.25833 | 1.52588
130.26277 | 1.13739 | 130.2651 | 1.4653 | 130.26111 | 1.52618
130.26555 | 1.1377 | 130.26788 | 1.46486 | 130.26389 | 1.5271
130.26833 | 1.138 | 130.27066 | 1.4648 | 130.26667 | 1.5274
130.2711 | 1.13739 | 130.27344 | 1.46546 | 130.26944 | 1.52618
130.27388 | 1.1377 | 130.27621 | 1.46546 | 130.27222 | 1.5271
130.27666 | 1.13739 | 130.27899 | 1.46597 | 130.275 | 1.52679
130.27944 | 1.13678 | 130.28177 | 1.46513 | 130.27778 | 1.52679
130.28221 | 1.138 | 130.28455 | 1.46614 | 130.28056 | 1.5271
130.28499 | 1.1377 | 130.28732 | 1.4655 | 130.28333 | 1.52679
130.28777 | 1.13739 | 130.2901 | 1.46582 | 130.28611 | 1.52588
130.29055 | 1.13831 | 130.29288 | 1.46616 | 130.28889 | 1.52771
130.29333 | 1.13739 | 130.29566 | 1.46477 | 130.29167 | 1.52679
130.2961 | 1.138 | 130.29844 | 1.46614 | 130.29444 | 1.5271
130.29888 | 1.13831 | 130.30121 | 1.46659 | 130.29722 | 1.53015
130.30166 | 1.13831 | 130.30399 | 1.46567 | 130.3 | 1.52649
130.30444 | 1.13739 | 130.30677 | 1.46617 | 130.30278 | 1.52496
130.30721 | 1.1377 | 130.30955 | 1.46601 | 130.30556 | 1.52679
130.30999 | 1.13739 | 130.31232 | 1.46577 | 130.30833 | 1.52802
130.31277 | 1.13739 | 130.3151 | 1.46516 | 130.31111 | 1.5274
130.31555 | 1.13708 | 130.31788 | 1.4666 | 130.31389 | 1.5271
130.31833 | 1.1377 | 130.32066 | 1.46579 | 130.31667 | 1.52649
130.3211 | 1.138 | 130.32344 | 1.46558 | 130.31944 | 1.52649
130.32388 | 1.138 | 130.32621 | 1.46559 | 130.32222 | 1.5271
130.32666 | 1.138 | 130.32899 | 1.46561 | 130.325 | 1.52618
130.32944 | 1.13739 | 130.33177 | 1.46587 | 130.32778 | 1.5271
130.33221 | 1.13922 | 130.33455 | 1.46643 | 130.33056 | 1.52832
130.33499 | 1.13831 | 130.33732 | 1.46599 | 130.33333 | 1.5274
130.33777 | 1.13647 | 130.3401 | 1.46512 | 130.33611 | 1.5271
130.34055 | 1.13708 | 130.34288 | 1.46536 | 130.33889 | 1.5274
130.34333 | 1.13617 | 130.34566 | 1.46576 | 130.34167 | 1.52679
130.3461 | 1.13739 | 130.34844 | 1.4659 | 130.34444 | 1.52679
130.34888 | 1.13831 | 130.35121 | 1.46613 | 130.34722 | 1.52771
130.35166 | 1.138 | 130.35399 | 1.46695 | 130.35 | 1.52679
130.35444 | 1.13678 | 130.35677 | 1.46574 | 130.35278 | 1.52771
130.35721 | 1.13831 | 130.35955 | 1.46703 | 130.35556 | 1.5274
130.35999 | 1.13861 | 130.36232 | 1.46652 | 130.35833 | 1.5271
130.36277 | 1.13831 | 130.3651 | 1.46576 | 130.36111 | 1.52771
130.36555 | 1.13922 | 130.36788 | 1.46602 | 130.36389 | 1.52771
130.36833 | 1.13708 | 130.37066 | 1.46516 | 130.36667 | 1.52679
130.3711 | 1.13739 | 130.37344 | 1.46546 | 130.36944 | 1.52618
130.37388 | 1.1377 | 130.37621 | 1.46587 | 130.37222 | 1.5271
130.37666 | 1.13678 | 130.37899 | 1.46536 | 130.375 | 1.52649
130.37944 | 1.13647 | 130.38177 | 1.46645 | 130.37778 | 1.52618
130.38221 | 1.1377 | 130.38455 | 1.46614 | 130.38056 | 1.52802
130.38499 | 1.138 | 130.38732 | 1.46635 | 130.38333 | 1.52649
130.38777 | 1.138 | 130.3901 | 1.46561 | 130.38611 | 1.52588
130.39055 | 1.1377 | 130.39288 | 1.46628 | 130.38889 | 1.52771
130.39333 | 1.1377 | 130.39566 | 1.46611 | 130.39167 | 1.52649
130.3961 | 1.13831 | 130.39844 | 1.46588 | 130.39444 | 1.52679
130.39888 | 1.1377 | 130.40121 | 1.46602 | 130.39722 | 1.52832
130.40166 | 1.1377 | 130.40399 | 1.4655 | 130.4 | 1.5274
130.40444 | 1.13739 | 130.40677 | 1.46573 | 130.40278 | 1.5271
130.40721 | 1.13708 | 130.40955 | 1.4657 | 130.40556 | 1.5271
130.40999 | 1.13739 | 130.41232 | 1.46519 | 130.40833 | 1.52557
130.41277 | 1.13861 | 130.4151 | 1.46489 | 130.41111 | 1.52557
130.41555 | 1.13831 | 130.41788 | 1.46495 | 130.41389 | 1.52557
130.41833 | 1.13831 | 130.42066 | 1.46547 | 130.41667 | 1.52649
130.4211 | 1.13739 | 130.42344 | 1.46587 | 130.41944 | 1.52649
130.42388 | 1.13739 | 130.42621 | 1.46587 | 130.42222 | 1.52832
130.42666 | 1.13861 | 130.42899 | 1.46532 | 130.425 | 1.52802
130.42944 | 1.13678 | 130.43177 | 1.46623 | 130.42778 | 1.52771
130.43221 | 1.13739 | 130.43455 | 1.46704 | 130.43056 | 1.52771
130.43499 | 1.13739 | 130.43732 | 1.46605 | 130.43333 | 1.5271
130.43777 | 1.13708 | 130.4401 | 1.46649 | 130.43611 | 1.52649
130.44055 | 1.138 | 130.44288 | 1.4667 | 130.43889 | 1.52771
130.44333 | 1.138 | 130.44566 | 1.46588 | 130.44167 | 1.5271
130.4461 | 1.13739 | 130.44844 | 1.46559 | 130.44444 | 1.52588
130.44888 | 1.138 | 130.45121 | 1.46631 | 130.44722 | 1.52679
130.45166 | 1.13739 | 130.45399 | 1.46649 | 130.45 | 1.5274
130.45444 | 1.13739 | 130.45677 | 1.46559 | 130.45278 | 1.52649
130.45721 | 1.138 | 130.45955 | 1.46616 | 130.45556 | 1.52802
130.45999 | 1.1377 | 130.46232 | 1.46546 | 130.45833 | 1.52649
130.46277 | 1.1377 | 130.4651 | 1.46544 | 130.46111 | 1.52679
130.46555 | 1.13831 | 130.46788 | 1.46584 | 130.46389 | 1.5271
130.46833 | 1.13861 | 130.47066 | 1.46588 | 130.46667 | 1.5271
130.4711 | 1.138 | 130.47344 | 1.46559 | 130.46944 | 1.52649
130.47388 | 1.13861 | 130.47621 | 1.46687 | 130.47222 | 1.52771
130.47666 | 1.13831 | 130.47899 | 1.46663 | 130.475 | 1.5274
130.47944 | 1.13678 | 130.48177 | 1.46675 | 130.47778 | 1.5271
130.48221 | 1.13678 | 130.48455 | 1.46602 | 130.48056 | 1.5274
130.48499 | 1.13647 | 130.48732 | 1.46607 | 130.48333 | 1.5271
130.48777 | 1.13678 | 130.4901 | 1.46602 | 130.48611 | 1.52557
130.49055 | 1.13831 | 130.49288 | 1.4664 | 130.48889 | 1.52771
130.49333 | 1.138 | 130.49566 | 1.46677 | 130.49167 | 1.52679
130.4961 | 1.13831 | 130.49844 | 1.46601 | 130.49444 | 1.52649
130.49888 | 1.13861 | 130.50121 | 1.46539 | 130.49722 | 1.52649
130.50166 | 1.138 | 130.50399 | 1.46629 | 130.5 | 1.5271
130.50444 | 1.13739 | 130.50677 | 1.46614 | 130.50278 | 1.52679
130.50721 | 1.1377 | 130.50955 | 1.46657 | 130.50556 | 1.52771
130.50999 | 1.13831 | 130.51232 | 1.46602 | 130.50833 | 1.5274
130.51277 | 1.13739 | 130.5151 | 1.46571 | 130.51111 | 1.5271
130.51555 | 1.13739 | 130.51788 | 1.46568 | 130.51389 | 1.52802
130.51833 | 1.13678 | 130.52066 | 1.46607 | 130.51667 | 1.52771
130.5211 | 1.1377 | 130.52344 | 1.46632 | 130.51944 | 1.5271
130.52388 | 1.1377 | 130.52621 | 1.4667 | 130.52222 | 1.5274
130.52666 | 1.13708 | 130.52899 | 1.46648 | 130.525 | 1.5274
130.52944 | 1.13739 | 130.53177 | 1.46556 | 130.52778 | 1.5274
130.53221 | 1.138 | 130.53455 | 1.46525 | 130.53056 | 1.52832
130.53499 | 1.13708 | 130.53732 | 1.46622 | 130.53333 | 1.52771
130.53777 | 1.13708 | 130.5401 | 1.4662 | 130.53611 | 1.52679
130.54055 | 1.13708 | 130.54288 | 1.46654 | 130.53889 | 1.52771
130.54333 | 1.13739 | 130.54566 | 1.46588 | 130.54167 | 1.5271
130.5461 | 1.13708 | 130.54844 | 1.46555 | 130.54444 | 1.5271
130.54888 | 1.138 | 130.55121 | 1.46674 | 130.54722 | 1.52802
130.55166 | 1.13708 | 130.55399 | 1.4661 | 130.55 | 1.52771
130.55444 | 1.13678 | 130.55677 | 1.46605 | 130.55278 | 1.52588
130.55721 | 1.13739 | 130.55955 | 1.46616 | 130.55556 | 1.52771
130.55999 | 1.13739 | 130.56232 | 1.46713 | 130.55833 | 1.52802
130.56277 | 1.13831 | 130.5651 | 1.4667 | 130.56111 | 1.5274
130.56555 | 1.13861 | 130.56788 | 1.46629 | 130.56389 | 1.5274
130.56833 | 1.138 | 130.57066 | 1.46687 | 130.56667 | 1.52771
130.5711 | 1.13739 | 130.57344 | 1.46646 | 130.56944 | 1.52679
130.57388 | 1.13861 | 130.57621 | 1.46655 | 130.57222 | 1.5274
130.57666 | 1.13739 | 130.57899 | 1.46704 | 130.575 | 1.52802
130.57944 | 1.13708 | 130.58177 | 1.46648 | 130.57778 | 1.5271
130.58221 | 1.13708 | 130.58455 | 1.4671 | 130.58056 | 1.52832
130.58499 | 1.13739 | 130.58732 | 1.46631 | 130.58333 | 1.52771
130.58777 | 1.13739 | 130.5901 | 1.46602 | 130.58611 | 1.5274
130.59055 | 1.13831 | 130.59288 | 1.46683 | 130.58889 | 1.52771
130.59333 | 1.138 | 130.59566 | 1.46588 | 130.59167 | 1.5271
130.5961 | 1.13708 | 130.59844 | 1.46701 | 130.59444 | 1.52679
130.59888 | 1.138 | 130.60121 | 1.46623 | 130.59722 | 1.52771
130.60166 | 1.1377 | 130.60399 | 1.46672 | 130.6 | 1.52771
130.60444 | 1.13586 | 130.60677 | 1.46642 | 130.60278 | 1.52618
130.60721 | 1.13617 | 130.60955 | 1.4667 | 130.60556 | 1.5271
130.60999 | 1.13922 | 130.61232 | 1.46604 | 130.60833 | 1.52649
130.61277 | 1.1377 | 130.6151 | 1.46716 | 130.61111 | 1.52588
130.61555 | 1.13739 | 130.61788 | 1.46703 | 130.61389 | 1.52802
130.61833 | 1.13678 | 130.62066 | 1.46675 | 130.61667 | 1.5271
130.6211 | 1.13678 | 130.62344 | 1.46654 | 130.61944 | 1.52649
130.62388 | 1.13708 | 130.62621 | 1.46657 | 130.62222 | 1.5274
130.62666 | 1.13861 | 130.62899 | 1.46632 | 130.625 | 1.52771
130.62944 | 1.13831 | 130.63177 | 1.46672 | 130.62778 | 1.5271
130.63221 | 1.13831 | 130.63455 | 1.46713 | 130.63056 | 1.52771
130.63499 | 1.13892 | 130.63732 | 1.46703 | 130.63333 | 1.52679
130.63777 | 1.13647 | 130.6401 | 1.46744 | 130.63611 | 1.52771
130.64055 | 1.13831 | 130.64288 | 1.46727 | 130.63889 | 1.52863
130.64333 | 1.1377 | 130.64566 | 1.46747 | 130.64167 | 1.52802
130.6461 | 1.13708 | 130.64844 | 1.46677 | 130.64444 | 1.52649
130.64888 | 1.1377 | 130.65121 | 1.46715 | 130.64722 | 1.52863
130.65166 | 1.1377 | 130.65399 | 1.46723 | 130.65 | 1.52863
130.65444 | 1.13739 | 130.65677 | 1.46678 | 130.65278 | 1.52649
130.65721 | 1.13647 | 130.65955 | 1.46697 | 130.65556 | 1.52832
130.65999 | 1.13861 | 130.66232 | 1.46587 | 130.65833 | 1.5274
130.66277 | 1.1377 | 130.6651 | 1.46674 | 130.66111 | 1.5274
130.66555 | 1.1377 | 130.66788 | 1.46715 | 130.66389 | 1.52893
130.66833 | 1.13831 | 130.67066 | 1.46648 | 130.66667 | 1.52771
130.6711 | 1.1377 | 130.67344 | 1.46689 | 130.66944 | 1.5274
130.67388 | 1.13861 | 130.67621 | 1.46697 | 130.67222 | 1.52863
130.67666 | 1.138 | 130.67899 | 1.46602 | 130.675 | 1.52832
130.67944 | 1.13739 | 130.68177 | 1.46659 | 130.67778 | 1.52771
130.68221 | 1.13739 | 130.68455 | 1.46642 | 130.68056 | 1.52832
130.68499 | 1.138 | 130.68732 | 1.4657 | 130.68333 | 1.52832
130.68777 | 1.138 | 130.6901 | 1.46555 | 130.68611 | 1.5271
130.69055 | 1.13708 | 130.69288 | 1.46728 | 130.68889 | 1.52802
130.69333 | 1.1377 | 130.69566 | 1.46634 | 130.69167 | 1.52771
130.6961 | 1.13708 | 130.69844 | 1.46571 | 130.69444 | 1.52679
130.69888 | 1.13739 | 130.70121 | 1.46831 | 130.69722 | 1.52832
130.70166 | 1.1377 | 130.70399 | 1.46797 | 130.7 | 1.52832
130.70444 | 1.13647 | 130.70677 | 1.46728 | 130.70278 | 1.52618
130.70721 | 1.13739 | 130.70955 | 1.46642 | 130.70556 | 1.52832
130.70999 | 1.13739 | 130.71232 | 1.46648 | 130.70833 | 1.52802
130.71277 | 1.138 | 130.7151 | 1.46631 | 130.71111 | 1.52649
130.71555 | 1.13831 | 130.71788 | 1.46573 | 130.71389 | 1.52832
130.71833 | 1.138 | 130.72066 | 1.46547 | 130.71667 | 1.5271
130.7211 | 1.1377 | 130.72344 | 1.46559 | 130.71944 | 1.52649
130.72388 | 1.13739 | 130.72621 | 1.46552 | 130.72222 | 1.52679
130.72666 | 1.13861 | 130.72899 | 1.46619 | 130.725 | 1.52771
130.72944 | 1.1377 | 130.73177 | 1.46588 | 130.72778 | 1.5271
130.73221 | 1.13861 | 130.73455 | 1.46626 | 130.73056 | 1.52832
130.73499 | 1.138 | 130.73732 | 1.46604 | 130.73333 | 1.52832
130.73777 | 1.13739 | 130.7401 | 1.46747 | 130.73611 | 1.52649
130.74055 | 1.1377 | 130.74288 | 1.46675 | 130.73889 | 1.52649
130.74333 | 1.13739 | 130.74566 | 1.46635 | 130.74167 | 1.52679
130.7461 | 1.13678 | 130.74844 | 1.46692 | 130.74444 | 1.5274
130.74888 | 1.13708 | 130.75121 | 1.46744 | 130.74722 | 1.5271
130.75166 | 1.13739 | 130.75399 | 1.46677 | 130.75 | 1.52802
130.75444 | 1.13647 | 130.75677 | 1.46617 | 130.75278 | 1.52649
130.75721 | 1.138 | 130.75955 | 1.46715 | 130.75556 | 1.5271
130.75999 | 1.138 | 130.76232 | 1.46634 | 130.75833 | 1.52771
130.76277 | 1.1377 | 130.7651 | 1.465 | 130.76111 | 1.52679
130.76555 | 1.13831 | 130.76788 | 1.46539 | 130.76389 | 1.5274
130.76833 | 1.13708 | 130.77066 | 1.46573 | 130.76667 | 1.52832
130.7711 | 1.13739 | 130.77344 | 1.46602 | 130.76944 | 1.52802
130.77388 | 1.138 | 130.77621 | 1.467 | 130.77222 | 1.52771
130.77666 | 1.138 | 130.77899 | 1.46571 | 130.775 | 1.52832
130.77944 | 1.13739 | 130.78177 | 1.46571 | 130.77778 | 1.5274
130.78221 | 1.13739 | 130.78455 | 1.46654 | 130.78056 | 1.5274
130.78499 | 1.13831 | 130.78732 | 1.46735 | 130.78333 | 1.52802
130.78777 | 1.13739 | 130.7901 | 1.46721 | 130.78611 | 1.5271
130.79055 | 1.1377 | 130.79288 | 1.46657 | 130.78889 | 1.5271
130.79333 | 1.13831 | 130.79566 | 1.46675 | 130.79167 | 1.52771
130.7961 | 1.13708 | 130.79844 | 1.4672 | 130.79444 | 1.5274
130.79888 | 1.13739 | 130.80121 | 1.46738 | 130.79722 | 1.52802
130.80166 | 1.13678 | 130.80399 | 1.46628 | 130.8 | 1.52863
130.80444 | 1.1377 | 130.80677 | 1.46601 | 130.80278 | 1.52679
130.80721 | 1.13739 | 130.80955 | 1.46683 | 130.80556 | 1.52832
130.80999 | 1.1377 | 130.81232 | 1.46662 | 130.80833 | 1.52771
130.81277 | 1.13739 | 130.8151 | 1.46602 | 130.81111 | 1.5274
130.81555 | 1.13708 | 130.81788 | 1.46625 | 130.81389 | 1.52771
130.81833 | 1.138 | 130.82066 | 1.46613 | 130.81667 | 1.52771
130.8211 | 1.13739 | 130.82344 | 1.46628 | 130.81944 | 1.5271
130.82388 | 1.13831 | 130.82621 | 1.46721 | 130.82222 | 1.52679
130.82666 | 1.13831 | 130.82899 | 1.46657 | 130.825 | 1.52771
130.82944 | 1.1377 | 130.83177 | 1.46678 | 130.82778 | 1.52649
130.83221 | 1.138 | 130.83455 | 1.46642 | 130.83056 | 1.52771
130.83499 | 1.13831 | 130.83732 | 1.46601 | 130.83333 | 1.52771
130.83777 | 1.13831 | 130.8401 | 1.46692 | 130.83611 | 1.52679
130.84055 | 1.13831 | 130.84288 | 1.46669 | 130.83889 | 1.5271
130.84333 | 1.1377 | 130.84566 | 1.46645 | 130.84167 | 1.52771
130.8461 | 1.1377 | 130.84844 | 1.46643 | 130.84444 | 1.52679
130.84888 | 1.13708 | 130.85121 | 1.46681 | 130.84722 | 1.52771
130.85166 | 1.1377 | 130.85399 | 1.46605 | 130.85 | 1.5274
130.85444 | 1.1377 | 130.85677 | 1.46631 | 130.85278 | 1.52649
130.85721 | 1.138 | 130.85955 | 1.46663 | 130.85556 | 1.5274
130.85999 | 1.138 | 130.86232 | 1.4667 | 130.85833 | 1.52771
130.86277 | 1.13708 | 130.8651 | 1.46626 | 130.86111 | 1.52679
130.86555 | 1.1377 | 130.86788 | 1.46684 | 130.86389 | 1.5271
130.86833 | 1.13861 | 130.87066 | 1.46584 | 130.86667 | 1.52771
130.8711 | 1.1377 | 130.87344 | 1.46659 | 130.86944 | 1.5274
130.87388 | 1.13708 | 130.87621 | 1.46797 | 130.87222 | 1.52802
130.87666 | 1.138 | 130.87899 | 1.46614 | 130.875 | 1.52832
130.87944 | 1.138 | 130.88177 | 1.4666 | 130.87778 | 1.5271
130.88221 | 1.138 | 130.88455 | 1.46758 | 130.88056 | 1.52863
130.88499 | 1.13831 | 130.88732 | 1.46601 | 130.88333 | 1.52832
130.88777 | 1.1377 | 130.8901 | 1.46659 | 130.88611 | 1.52832
130.89055 | 1.13861 | 130.89288 | 1.46695 | 130.88889 | 1.52802
130.89333 | 1.1377 | 130.89566 | 1.46684 | 130.89167 | 1.52893
130.8961 | 1.13708 | 130.89844 | 1.4669 | 130.89444 | 1.52832
130.89888 | 1.13739 | 130.90121 | 1.46598 | 130.89722 | 1.52771
130.90166 | 1.13861 | 130.90399 | 1.46642 | 130.9 | 1.52863
130.90444 | 1.138 | 130.90677 | 1.46687 | 130.90278 | 1.52802
130.90721 | 1.1377 | 130.90955 | 1.46698 | 130.90556 | 1.52771
130.90999 | 1.13739 | 130.91232 | 1.46731 | 130.90833 | 1.52863
130.91277 | 1.13739 | 130.9151 | 1.46731 | 130.91111 | 1.5274
130.91555 | 1.138 | 130.91788 | 1.46709 | 130.91389 | 1.52802
130.91833 | 1.13739 | 130.92066 | 1.46669 | 130.91667 | 1.52893
130.9211 | 1.13647 | 130.92344 | 1.4659 | 130.91944 | 1.52802
130.92388 | 1.13617 | 130.92621 | 1.46739 | 130.92222 | 1.5274
130.92666 | 1.13708 | 130.92899 | 1.46687 | 130.925 | 1.52832
130.92944 | 1.1377 | 130.93177 | 1.4666 | 130.92778 | 1.52771
130.93221 | 1.13831 | 130.93455 | 1.46643 | 130.93056 | 1.52802
130.93499 | 1.13831 | 130.93732 | 1.46631 | 130.93333 | 1.52832
130.93777 | 1.13739 | 130.9401 | 1.4659 | 130.93611 | 1.52771
130.94055 | 1.138 | 130.94288 | 1.46642 | 130.93889 | 1.52802
130.94333 | 1.13861 | 130.94566 | 1.46716 | 130.94167 | 1.52832
130.9461 | 1.13831 | 130.94844 | 1.46602 | 130.94444 | 1.52832
130.94888 | 1.13831 | 130.95121 | 1.46667 | 130.94722 | 1.52863
130.95166 | 1.138 | 130.95399 | 1.46745 | 130.95 | 1.52954
130.95444 | 1.13739 | 130.95677 | 1.46674 | 130.95278 | 1.5271
130.95721 | 1.13739 | 130.95955 | 1.46715 | 130.95556 | 1.5271
130.95999 | 1.13739 | 130.96232 | 1.46672 | 130.95833 | 1.52771
130.96277 | 1.13678 | 130.9651 | 1.46616 | 130.96111 | 1.52649
130.96555 | 1.13708 | 130.96788 | 1.46687 | 130.96389 | 1.5274
130.96833 | 1.138 | 130.97066 | 1.46643 | 130.96667 | 1.52771
130.9711 | 1.13678 | 130.97344 | 1.46663 | 130.96944 | 1.5271
130.97388 | 1.13647 | 130.97621 | 1.4664 | 130.97222 | 1.5274
130.97666 | 1.138 | 130.97899 | 1.46689 | 130.975 | 1.52832
130.97944 | 1.1377 | 130.98177 | 1.46571 | 130.97778 | 1.52771
130.98221 | 1.1377 | 130.98455 | 1.46626 | 130.98056 | 1.52832
130.98499 | 1.13861 | 130.98732 | 1.46817 | 130.98333 | 1.52771
130.98777 | 1.1377 | 130.9901 | 1.4662 | 130.98611 | 1.52679
130.99055 | 1.1377 | 130.99288 | 1.46449 | 130.98889 | 1.52771
130.99333 | 1.13831 | 130.99566 | 1.46582 | 130.99167 | 1.52832
130.9961 | 1.13739 | 130.99844 | 1.46617 | 130.99444 | 1.52679
130.99888 | 1.13678 | 131.00121 | 1.46642 | 130.99722 | 1.5274
131.00166 | 1.13739 | 131.00399 | 1.46643 | 131 | 1.52802
131.00444 | 1.13647 | 131.00677 | 1.46573 | 131.00278 | 1.52679
131.00721 | 1.13708 | 131.00955 | 1.46713 | 131.00556 | 1.5271
131.00999 | 1.13739 | 131.01232 | 1.4672 | 131.00833 | 1.52802
131.01277 | 1.13708 | 131.0151 | 1.46709 | 131.01111 | 1.52649
131.01555 | 1.13831 | 131.01788 | 1.46655 | 131.01389 | 1.52679
131.01833 | 1.1377 | 131.02066 | 1.46728 | 131.01667 | 1.5271
131.0211 | 1.13739 | 131.02344 | 1.46672 | 131.01944 | 1.5274
131.02388 | 1.1377 | 131.02621 | 1.46593 | 131.02222 | 1.5271
131.02666 | 1.138 | 131.02899 | 1.46598 | 131.025 | 1.52771
131.02944 | 1.13739 | 131.03177 | 1.46513 | 131.02778 | 1.5271
131.03221 | 1.1377 | 131.03455 | 1.46681 | 131.03056 | 1.5274
131.03499 | 1.13831 | 131.03732 | 1.46645 | 131.03333 | 1.5271
131.03777 | 1.13739 | 131.0401 | 1.46677 | 131.03611 | 1.5274
131.04055 | 1.13708 | 131.04288 | 1.46758 | 131.03889 | 1.5274
131.04333 | 1.1377 | 131.04566 | 1.46716 | 131.04167 | 1.5274
131.0461 | 1.1377 | 131.04844 | 1.46745 | 131.04444 | 1.52649
131.04888 | 1.1377 | 131.05121 | 1.46655 | 131.04722 | 1.5274
131.05166 | 1.13861 | 131.05399 | 1.46657 | 131.05 | 1.52832
131.05444 | 1.138 | 131.05677 | 1.46662 | 131.05278 | 1.52771
131.05721 | 1.1377 | 131.05955 | 1.46713 | 131.05556 | 1.52802
131.05999 | 1.1377 | 131.06232 | 1.46701 | 131.05833 | 1.52893
131.06277 | 1.1377 | 131.0651 | 1.46672 | 131.06111 | 1.5274
131.06555 | 1.13708 | 131.06788 | 1.46712 | 131.06389 | 1.52832
131.06833 | 1.1377 | 131.07066 | 1.46655 | 131.06667 | 1.52893
131.0711 | 1.13739 | 131.07344 | 1.46631 | 131.06944 | 1.5274
131.07388 | 1.13739 | 131.07621 | 1.46738 | 131.07222 | 1.52832
131.07666 | 1.13739 | 131.07899 | 1.46756 | 131.075 | 1.52893
131.07944 | 1.13647 | 131.08177 | 1.467 | 131.07778 | 1.52771
131.08221 | 1.13708 | 131.08455 | 1.46684 | 131.08056 | 1.52802
131.08499 | 1.138 | 131.08732 | 1.46713 | 131.08333 | 1.52802
131.08777 | 1.1377 | 131.0901 | 1.4657 | 131.08611 | 1.52679
131.09055 | 1.138 | 131.09288 | 1.4671 | 131.08889 | 1.52771
131.09333 | 1.1377 | 131.09566 | 1.46687 | 131.09167 | 1.52802
131.0961 | 1.13708 | 131.09844 | 1.46657 | 131.09444 | 1.5274
131.09888 | 1.13708 | 131.10121 | 1.46669 | 131.09722 | 1.52802
131.10166 | 1.138 | 131.10399 | 1.46712 | 131.1 | 1.52893
131.10444 | 1.13861 | 131.10677 | 1.46704 | 131.10278 | 1.52863
131.10721 | 1.138 | 131.10955 | 1.4671 | 131.10556 | 1.52802
131.10999 | 1.13861 | 131.11232 | 1.4677 | 131.10833 | 1.52924
131.11277 | 1.13739 | 131.1151 | 1.46704 | 131.11111 | 1.52832
131.11555 | 1.1377 | 131.11788 | 1.46651 | 131.11389 | 1.52771
131.11833 | 1.1377 | 131.12066 | 1.46639 | 131.11667 | 1.52893
131.1211 | 1.138 | 131.12344 | 1.46659 | 131.11944 | 1.52832
131.12388 | 1.13739 | 131.12621 | 1.46621 | 131.12222 | 1.52802
131.12666 | 1.138 | 131.12899 | 1.46715 | 131.125 | 1.52802
131.12944 | 1.13739 | 131.13177 | 1.46747 | 131.12778 | 1.5274
131.13221 | 1.138 | 131.13455 | 1.46715 | 131.13056 | 1.52893
131.13499 | 1.13831 | 131.13732 | 1.46756 | 131.13333 | 1.52893
131.13777 | 1.138 | 131.1401 | 1.46626 | 131.13611 | 1.52893
131.14055 | 1.13708 | 131.14288 | 1.4664 | 131.13889 | 1.52802
131.14333 | 1.13831 | 131.14566 | 1.4671 | 131.14167 | 1.52924
131.1461 | 1.1377 | 131.14844 | 1.46613 | 131.14444 | 1.52832
131.14888 | 1.13647 | 131.15121 | 1.46654 | 131.14722 | 1.52832
131.15166 | 1.13739 | 131.15399 | 1.46687 | 131.15 | 1.52893
131.15444 | 1.13739 | 131.15677 | 1.46687 | 131.15278 | 1.52863
131.15721 | 1.13708 | 131.15955 | 1.46724 | 131.15556 | 1.52832
131.15999 | 1.1377 | 131.16232 | 1.46758 | 131.15833 | 1.52863
131.16277 | 1.13739 | 131.1651 | 1.46735 | 131.16111 | 1.52802
131.16555 | 1.138 | 131.16788 | 1.46655 | 131.16389 | 1.52832
131.16833 | 1.138 | 131.17066 | 1.46771 | 131.16667 | 1.52863
131.1711 | 1.13739 | 131.17344 | 1.4672 | 131.16944 | 1.52832
131.17388 | 1.13739 | 131.17621 | 1.46727 | 131.17222 | 1.5271
131.17666 | 1.13831 | 131.17899 | 1.46642 | 131.175 | 1.52802
131.17944 | 1.13831 | 131.18177 | 1.46659 | 131.17778 | 1.52832
131.18221 | 1.13739 | 131.18455 | 1.46728 | 131.18056 | 1.52802
131.18499 | 1.13739 | 131.18732 | 1.46715 | 131.18333 | 1.52832
131.18777 | 1.13831 | 131.1901 | 1.46689 | 131.18611 | 1.52679
131.19055 | 1.13739 | 131.19288 | 1.46639 | 131.18889 | 1.52679
131.19333 | 1.138 | 131.19566 | 1.46654 | 131.19167 | 1.52802
131.1961 | 1.1377 | 131.19844 | 1.46721 | 131.19444 | 1.5274
131.19888 | 1.1377 | 131.20121 | 1.46745 | 131.19722 | 1.52802
131.20166 | 1.138 | 131.20399 | 1.46712 | 131.2 | 1.52771
131.20444 | 1.13678 | 131.20677 | 1.4675 | 131.20278 | 1.52802
131.20721 | 1.1377 | 131.20955 | 1.46728 | 131.20556 | 1.52771
131.20999 | 1.13831 | 131.21232 | 1.467 | 131.20833 | 1.52802
131.21277 | 1.13678 | 131.2151 | 1.46631 | 131.21111 | 1.52649
131.21555 | 1.13708 | 131.21788 | 1.46695 | 131.21389 | 1.52771
131.21833 | 1.13861 | 131.22066 | 1.46669 | 131.21667 | 1.52863
131.2211 | 1.1377 | 131.22344 | 1.46689 | 131.21944 | 1.5271
131.22388 | 1.13739 | 131.22621 | 1.46698 | 131.22222 | 1.52618
131.22666 | 1.13861 | 131.22899 | 1.46666 | 131.225 | 1.52893
131.22944 | 1.13831 | 131.23177 | 1.46642 | 131.22778 | 1.5274
131.23221 | 1.13556 | 131.23455 | 1.46683 | 131.23056 | 1.5271
131.23499 | 1.13617 | 131.23732 | 1.46741 | 131.23333 | 1.52802
131.23777 | 1.1377 | 131.2401 | 1.4667 | 131.23611 | 1.52771
131.24055 | 1.138 | 131.24288 | 1.46672 | 131.23889 | 1.52679
131.24333 | 1.13831 | 131.24566 | 1.46727 | 131.24167 | 1.52832
131.2461 | 1.13892 | 131.24844 | 1.46648 | 131.24444 | 1.52802
131.24888 | 1.1377 | 131.25121 | 1.46701 | 131.24722 | 1.5271
131.25166 | 1.138 | 131.25399 | 1.46713 | 131.25 | 1.52802
131.25444 | 1.13831 | 131.25677 | 1.46736 | 131.25278 | 1.52832
131.25721 | 1.138 | 131.25955 | 1.46684 | 131.25556 | 1.5271
131.25999 | 1.138 | 131.26232 | 1.46712 | 131.25833 | 1.52863
131.26277 | 1.13708 | 131.2651 | 1.46689 | 131.26111 | 1.5274
131.26555 | 1.13739 | 131.26788 | 1.46642 | 131.26389 | 1.52679
131.26833 | 1.138 | 131.27066 | 1.46742 | 131.26667 | 1.52771
131.2711 | 1.13892 | 131.27344 | 1.4669 | 131.26944 | 1.5274
131.27388 | 1.13892 | 131.27621 | 1.46686 | 131.27222 | 1.52618
131.27666 | 1.13831 | 131.27899 | 1.46686 | 131.275 | 1.5271
131.27944 | 1.1377 | 131.28177 | 1.46665 | 131.27778 | 1.5271
131.28221 | 1.1377 | 131.28455 | 1.46675 | 131.28056 | 1.52679
131.28499 | 1.13708 | 131.28732 | 1.46715 | 131.28333 | 1.52771
131.28777 | 1.13678 | 131.2901 | 1.46826 | 131.28611 | 1.52649
131.29055 | 1.1377 | 131.29288 | 1.46762 | 131.28889 | 1.52649
131.29333 | 1.13739 | 131.29566 | 1.46808 | 131.29167 | 1.52771
131.2961 | 1.13739 | 131.29844 | 1.46666 | 131.29444 | 1.5271
131.29888 | 1.1377 | 131.30121 | 1.46651 | 131.29722 | 1.5271
131.30166 | 1.13861 | 131.30399 | 1.46713 | 131.3 | 1.5274
131.30444 | 1.138 | 131.30677 | 1.46632 | 131.30278 | 1.52679
131.30721 | 1.138 | 131.30955 | 1.46568 | 131.30556 | 1.52649
131.30999 | 1.13861 | 131.31232 | 1.46659 | 131.30833 | 1.52771
131.31277 | 1.138 | 131.3151 | 1.46663 | 131.31111 | 1.5274
131.31555 | 1.13678 | 131.31788 | 1.467 | 131.31389 | 1.52679
131.31833 | 1.13678 | 131.32066 | 1.46767 | 131.31667 | 1.52802
131.3211 | 1.13708 | 131.32344 | 1.46687 | 131.31944 | 1.52771
131.32388 | 1.13739 | 131.32621 | 1.4664 | 131.32222 | 1.5274
131.32666 | 1.1377 | 131.32899 | 1.46725 | 131.325 | 1.52802
131.32944 | 1.13739 | 131.33177 | 1.46715 | 131.32778 | 1.52802
131.33221 | 1.13739 | 131.33455 | 1.46683 | 131.33056 | 1.52679
131.33499 | 1.13831 | 131.33732 | 1.46762 | 131.33333 | 1.52802
131.33777 | 1.13831 | 131.3401 | 1.46692 | 131.33611 | 1.5274
131.34055 | 1.13831 | 131.34288 | 1.46728 | 131.33889 | 1.5274
131.34333 | 1.13892 | 131.34566 | 1.46727 | 131.34167 | 1.52802
131.3461 | 1.138 | 131.34844 | 1.4666 | 131.34444 | 1.52802
131.34888 | 1.13739 | 131.35121 | 1.46666 | 131.34722 | 1.5274
131.35166 | 1.13861 | 131.35399 | 1.46669 | 131.35 | 1.52802
131.35444 | 1.1377 | 131.35677 | 1.46704 | 131.35278 | 1.52771
131.35721 | 1.138 | 131.35955 | 1.467 | 131.35556 | 1.5271
131.35999 | 1.138 | 131.36232 | 1.46684 | 131.35833 | 1.52893
131.36277 | 1.13831 | 131.3651 | 1.46703 | 131.36111 | 1.52802
131.36555 | 1.1377 | 131.36788 | 1.46639 | 131.36389 | 1.5271
131.36833 | 1.1377 | 131.37066 | 1.46611 | 131.36667 | 1.52863
131.3711 | 1.13647 | 131.37344 | 1.46585 | 131.36944 | 1.52863
131.37388 | 1.13739 | 131.37621 | 1.46637 | 131.37222 | 1.52771
131.37666 | 1.1377 | 131.37899 | 1.46635 | 131.375 | 1.52771
131.37944 | 1.138 | 131.38177 | 1.4667 | 131.37778 | 1.52771
131.38221 | 1.1377 | 131.38455 | 1.46654 | 131.38056 | 1.5271
131.38499 | 1.1377 | 131.38732 | 1.46684 | 131.38333 | 1.52771
131.38777 | 1.13831 | 131.3901 | 1.46731 | 131.38611 | 1.52802
131.39055 | 1.13831 | 131.39288 | 1.46771 | 131.38889 | 1.5274
131.39333 | 1.13861 | 131.39566 | 1.46715 | 131.39167 | 1.52802
131.3961 | 1.13739 | 131.39844 | 1.46632 | 131.39444 | 1.52832
131.39888 | 1.13739 | 131.40121 | 1.46686 | 131.39722 | 1.52771
131.40166 | 1.13831 | 131.40399 | 1.46683 | 131.4 | 1.52893
131.40444 | 1.13739 | 131.40677 | 1.46659 | 131.40278 | 1.52832
131.40721 | 1.138 | 131.40955 | 1.46654 | 131.40556 | 1.52832
131.40999 | 1.13953 | 131.41232 | 1.46724 | 131.40833 | 1.52802
131.41277 | 1.138 | 131.4151 | 1.46727 | 131.41111 | 1.52771
131.41555 | 1.13739 | 131.41788 | 1.46728 | 131.41389 | 1.52832
131.41833 | 1.13739 | 131.42066 | 1.46773 | 131.41667 | 1.52863
131.4211 | 1.1377 | 131.42344 | 1.46762 | 131.41944 | 1.52863
131.42388 | 1.13708 | 131.42621 | 1.46709 | 131.42222 | 1.5274
131.42666 | 1.13861 | 131.42899 | 1.46694 | 131.425 | 1.52832
131.42944 | 1.13831 | 131.43177 | 1.46657 | 131.42778 | 1.52832
131.43221 | 1.138 | 131.43455 | 1.46639 | 131.43056 | 1.52771
131.43499 | 1.138 | 131.43732 | 1.46715 | 131.43333 | 1.52832
131.43777 | 1.138 | 131.4401 | 1.46698 | 131.43611 | 1.52802
131.44055 | 1.138 | 131.44288 | 1.46797 | 131.43889 | 1.5274
131.44333 | 1.1377 | 131.44566 | 1.46933 | 131.44167 | 1.52863
131.4461 | 1.1377 | 131.44844 | 1.4681 | 131.44444 | 1.52802
131.44888 | 1.13678 | 131.45121 | 1.46695 | 131.44722 | 1.5274
131.45166 | 1.1377 | 131.45399 | 1.46725 | 131.45 | 1.5274
131.45444 | 1.13739 | 131.45677 | 1.46614 | 131.45278 | 1.5274
131.45721 | 1.13678 | 131.45955 | 1.46669 | 131.45556 | 1.5274
131.45999 | 1.13708 | 131.46232 | 1.46697 | 131.45833 | 1.52802
131.46277 | 1.1377 | 131.4651 | 1.4666 | 131.46111 | 1.52802
131.46555 | 1.13739 | 131.46788 | 1.467 | 131.46389 | 1.52771
131.46833 | 1.13739 | 131.47066 | 1.46783 | 131.46667 | 1.52832
131.4711 | 1.13861 | 131.47344 | 1.46742 | 131.46944 | 1.52771
131.47388 | 1.138 | 131.47621 | 1.46642 | 131.47222 | 1.5274
131.47666 | 1.138 | 131.47899 | 1.46753 | 131.475 | 1.52771
131.47944 | 1.138 | 131.48177 | 1.46654 | 131.47778 | 1.52802
131.48221 | 1.13831 | 131.48455 | 1.46634 | 131.48056 | 1.5274
131.48499 | 1.13739 | 131.48732 | 1.46635 | 131.48333 | 1.52832
131.48777 | 1.13647 | 131.4901 | 1.46639 | 131.48611 | 1.52771
131.49055 | 1.13678 | 131.49288 | 1.46669 | 131.48889 | 1.5271
131.49333 | 1.13739 | 131.49566 | 1.46799 | 131.49167 | 1.52832
131.4961 | 1.13678 | 131.49844 | 1.46745 | 131.49444 | 1.52863
131.49888 | 1.13678 | 131.50121 | 1.467 | 131.49722 | 1.5271
131.50166 | 1.13831 | 131.50399 | 1.46782 | 131.5 | 1.52863
131.50444 | 1.13953 | 131.50677 | 1.46773 | 131.50278 | 1.52832
131.50721 | 1.13739 | 131.50955 | 1.46744 | 131.50556 | 1.5271
131.50999 | 1.13739 | 131.51232 | 1.4675 | 131.50833 | 1.52771
131.51277 | 1.13739 | 131.5151 | 1.46642 | 131.51111 | 1.52832
131.51555 | 1.13708 | 131.51788 | 1.46681 | 131.51389 | 1.52679
131.51833 | 1.13831 | 131.52066 | 1.46667 | 131.51667 | 1.52832
131.5211 | 1.1377 | 131.52344 | 1.46689 | 131.51944 | 1.52832
131.52388 | 1.13861 | 131.52621 | 1.46716 | 131.52222 | 1.52832
131.52666 | 1.13831 | 131.52899 | 1.467 | 131.525 | 1.52863
131.52944 | 1.1377 | 131.53177 | 1.46659 | 131.52778 | 1.52893
131.53221 | 1.13739 | 131.53455 | 1.467 | 131.53056 | 1.52802
131.53499 | 1.138 | 131.53732 | 1.46695 | 131.53333 | 1.52863
131.53777 | 1.138 | 131.5401 | 1.46788 | 131.53611 | 1.5274
131.54055 | 1.1377 | 131.54288 | 1.46756 | 131.53889 | 1.5274
131.54333 | 1.1377 | 131.54566 | 1.4671 | 131.54167 | 1.52863
131.5461 | 1.1377 | 131.54844 | 1.46704 | 131.54444 | 1.52771
131.54888 | 1.1377 | 131.55121 | 1.46768 | 131.54722 | 1.52802
131.55166 | 1.13708 | 131.55399 | 1.46738 | 131.55 | 1.52771
131.55444 | 1.13861 | 131.55677 | 1.46625 | 131.55278 | 1.52771
131.55721 | 1.13831 | 131.55955 | 1.46623 | 131.55556 | 1.5274
131.55999 | 1.13892 | 131.56232 | 1.46637 | 131.55833 | 1.52771
131.56277 | 1.138 | 131.5651 | 1.46625 | 131.56111 | 1.5271
131.56555 | 1.13739 | 131.56788 | 1.46599 | 131.56389 | 1.5271
131.56833 | 1.1377 | 131.57066 | 1.46701 | 131.56667 | 1.5274
131.5711 | 1.13708 | 131.57344 | 1.46761 | 131.56944 | 1.52771
131.57388 | 1.13678 | 131.57621 | 1.46704 | 131.57222 | 1.52679
131.57666 | 1.13708 | 131.57899 | 1.4671 | 131.575 | 1.52802
131.57944 | 1.13861 | 131.58177 | 1.46655 | 131.57778 | 1.5274
131.58221 | 1.13831 | 131.58455 | 1.46651 | 131.58056 | 1.52679
131.58499 | 1.13861 | 131.58732 | 1.46722 | 131.58333 | 1.5271
131.58777 | 1.138 | 131.5901 | 1.46642 | 131.58611 | 1.5274
131.59055 | 1.138 | 131.59288 | 1.46667 | 131.58889 | 1.5274
131.59333 | 1.13892 | 131.59566 | 1.46756 | 131.59167 | 1.52771
131.5961 | 1.13861 | 131.59844 | 1.4673 | 131.59444 | 1.52802
131.59888 | 1.13739 | 131.60121 | 1.46773 | 131.59722 | 1.52802
131.60166 | 1.138 | 131.60399 | 1.46667 | 131.6 | 1.52771
131.60444 | 1.138 | 131.60677 | 1.46715 | 131.60278 | 1.52771
131.60721 | 1.13708 | 131.60955 | 1.46774 | 131.60556 | 1.5271
131.60999 | 1.1377 | 131.61232 | 1.46684 | 131.60833 | 1.52771
131.61277 | 1.13739 | 131.6151 | 1.46703 | 131.61111 | 1.5271
131.61555 | 1.13739 | 131.61788 | 1.46659 | 131.61389 | 1.5271
131.61833 | 1.13831 | 131.62066 | 1.46752 | 131.61667 | 1.52832
131.6211 | 1.13892 | 131.62344 | 1.46776 | 131.61944 | 1.52802
131.62388 | 1.1377 | 131.62621 | 1.46718 | 131.62222 | 1.5271
131.62666 | 1.13892 | 131.62899 | 1.46739 | 131.625 | 1.52832
131.62944 | 1.13892 | 131.63177 | 1.46701 | 131.62778 | 1.5271
131.63221 | 1.13831 | 131.63455 | 1.46686 | 131.63056 | 1.5271
131.63499 | 1.1377 | 131.63732 | 1.46664 | 131.63333 | 1.5274
131.63777 | 1.13831 | 131.6401 | 1.46655 | 131.63611 | 1.52679
131.64055 | 1.13708 | 131.64288 | 1.46728 | 131.63889 | 1.52679
131.64333 | 1.13739 | 131.64566 | 1.46736 | 131.64167 | 1.52771
131.6461 | 1.138 | 131.64844 | 1.46703 | 131.64444 | 1.5271
131.64888 | 1.1377 | 131.65121 | 1.46701 | 131.64722 | 1.5271
131.65166 | 1.1377 | 131.65399 | 1.46753 | 131.65 | 1.5274
131.65444 | 1.13831 | 131.65677 | 1.4682 | 131.65278 | 1.5274
131.65721 | 1.138 | 131.65955 | 1.46747 | 131.65556 | 1.5271
131.65999 | 1.13892 | 131.66232 | 1.46742 | 131.65833 | 1.52771
131.66277 | 1.138 | 131.6651 | 1.46774 | 131.66111 | 1.52771
131.66555 | 1.1377 | 131.66788 | 1.4673 | 131.66389 | 1.52679
131.66833 | 1.138 | 131.67066 | 1.46727 | 131.66667 | 1.52802
131.6711 | 1.13739 | 131.67344 | 1.46742 | 131.66944 | 1.5274
131.67388 | 1.13831 | 131.67621 | 1.46686 | 131.67222 | 1.5271
131.67666 | 1.13861 | 131.67899 | 1.46785 | 131.675 | 1.52771
131.67944 | 1.13892 | 131.68177 | 1.46663 | 131.67778 | 1.52771
131.68221 | 1.13892 | 131.68455 | 1.46643 | 131.68056 | 1.52649
131.68499 | 1.13831 | 131.68732 | 1.4666 | 131.68333 | 1.52771
131.68777 | 1.13861 | 131.6901 | 1.46579 | 131.68611 | 1.52771
131.69055 | 1.1377 | 131.69288 | 1.46643 | 131.68889 | 1.5271
131.69333 | 1.1377 | 131.69566 | 1.46752 | 131.69167 | 1.52802
131.6961 | 1.13831 | 131.69844 | 1.46781 | 131.69444 | 1.52802
131.69888 | 1.13678 | 131.70121 | 1.46764 | 131.69722 | 1.52679
131.70166 | 1.1377 | 131.70399 | 1.4671 | 131.7 | 1.5271
131.70444 | 1.138 | 131.70677 | 1.46771 | 131.70278 | 1.52771
131.70721 | 1.13739 | 131.70955 | 1.4666 | 131.70556 | 1.52771
131.70999 | 1.138 | 131.71232 | 1.46635 | 131.70833 | 1.52771
131.71277 | 1.13739 | 131.7151 | 1.46667 | 131.71111 | 1.52802
131.71555 | 1.13739 | 131.71788 | 1.46614 | 131.71389 | 1.5271
131.71833 | 1.13861 | 131.72066 | 1.46678 | 131.71667 | 1.52802
131.7211 | 1.13831 | 131.72344 | 1.46716 | 131.71944 | 1.52802
131.72388 | 1.13831 | 131.72621 | 1.46669 | 131.72222 | 1.5271
131.72666 | 1.138 | 131.72899 | 1.46722 | 131.725 | 1.5274
131.72944 | 1.13831 | 131.73177 | 1.46771 | 131.72778 | 1.52771
131.73221 | 1.138 | 131.73455 | 1.46758 | 131.73056 | 1.5271
131.73499 | 1.13892 | 131.73732 | 1.46752 | 131.73333 | 1.52771
131.73777 | 1.13861 | 131.7401 | 1.46785 | 131.73611 | 1.5274
131.74055 | 1.13739 | 131.74288 | 1.46759 | 131.73889 | 1.52679
131.74333 | 1.1377 | 131.74566 | 1.46678 | 131.74167 | 1.52802
131.7461 | 1.1377 | 131.74844 | 1.46695 | 131.74444 | 1.5271
131.74888 | 1.1377 | 131.75121 | 1.46725 | 131.74722 | 1.5271
131.75166 | 1.138 | 131.75399 | 1.46722 | 131.75 | 1.52771
131.75444 | 1.13861 | 131.75677 | 1.46698 | 131.75278 | 1.52679
131.75721 | 1.13831 | 131.75955 | 1.46756 | 131.75556 | 1.52679
131.75999 | 1.13861 | 131.76232 | 1.4675 | 131.75833 | 1.52771
131.76277 | 1.13922 | 131.7651 | 1.46713 | 131.76111 | 1.5271
131.76555 | 1.138 | 131.76788 | 1.46713 | 131.76389 | 1.5271
131.76833 | 1.138 | 131.77066 | 1.46823 | 131.76667 | 1.5274
131.7711 | 1.138 | 131.77344 | 1.46756 | 131.76944 | 1.5274
131.77388 | 1.13831 | 131.77621 | 1.46655 | 131.77222 | 1.52679
131.77666 | 1.13739 | 131.77899 | 1.46661 | 131.775 | 1.5274
131.77944 | 1.138 | 131.78177 | 1.46669 | 131.77778 | 1.52832
131.78221 | 1.13678 | 131.78455 | 1.46755 | 131.78056 | 1.52679
131.78499 | 1.138 | 131.78732 | 1.46738 | 131.78333 | 1.52679
131.78777 | 1.13922 | 131.7901 | 1.46727 | 131.78611 | 1.5274
131.79055 | 1.13861 | 131.79288 | 1.46802 | 131.78889 | 1.52679
131.79333 | 1.138 | 131.79566 | 1.46785 | 131.79167 | 1.5271
131.7961 | 1.13983 | 131.79844 | 1.46758 | 131.79444 | 1.52832
131.79888 | 1.138 | 131.80121 | 1.46701 | 131.79722 | 1.5271
131.80166 | 1.1377 | 131.80399 | 1.46752 | 131.8 | 1.52771
131.80444 | 1.1377 | 131.80677 | 1.468 | 131.80278 | 1.52802
131.80721 | 1.13739 | 131.80955 | 1.46713 | 131.80556 | 1.52618
131.80999 | 1.13678 | 131.81232 | 1.46782 | 131.80833 | 1.52771
131.81277 | 1.13861 | 131.8151 | 1.46725 | 131.81111 | 1.52832
131.81555 | 1.13739 | 131.81788 | 1.46738 | 131.81389 | 1.5271
131.81833 | 1.13861 | 131.82066 | 1.46706 | 131.81667 | 1.52802
131.8211 | 1.13831 | 131.82344 | 1.46697 | 131.81944 | 1.5271
131.82388 | 1.13892 | 131.82621 | 1.46774 | 131.82222 | 1.52679
131.82666 | 1.138 | 131.82899 | 1.4684 | 131.825 | 1.5274
131.82944 | 1.13861 | 131.83177 | 1.46758 | 131.82778 | 1.5274
131.83221 | 1.1377 | 131.83455 | 1.46672 | 131.83056 | 1.52618
131.83499 | 1.138 | 131.83732 | 1.46724 | 131.83333 | 1.52863
131.83777 | 1.1377 | 131.8401 | 1.46744 | 131.83611 | 1.52832
131.84055 | 1.13708 | 131.84288 | 1.4686 | 131.83889 | 1.52679
131.84333 | 1.1377 | 131.84566 | 1.46797 | 131.84167 | 1.52832
131.8461 | 1.1377 | 131.84844 | 1.46774 | 131.84444 | 1.52832
131.84888 | 1.13708 | 131.85121 | 1.46744 | 131.84722 | 1.5274
131.85166 | 1.138 | 131.85399 | 1.46735 | 131.85 | 1.5274
131.85444 | 1.138 | 131.85677 | 1.46774 | 131.85278 | 1.52893
131.85721 | 1.13892 | 131.85955 | 1.46758 | 131.85556 | 1.52802
131.85999 | 1.13922 | 131.86232 | 1.46707 | 131.85833 | 1.52802
131.86277 | 1.13861 | 131.8651 | 1.46752 | 131.86111 | 1.52924
131.86555 | 1.13831 | 131.86788 | 1.46742 | 131.86389 | 1.52771
131.86833 | 1.138 | 131.87066 | 1.46713 | 131.86667 | 1.52771
131.8711 | 1.13861 | 131.87344 | 1.46669 | 131.86944 | 1.52863
131.87388 | 1.13739 | 131.87621 | 1.46642 | 131.87222 | 1.52832
131.87666 | 1.138 | 131.87899 | 1.46681 | 131.875 | 1.52863
131.87944 | 1.13861 | 131.88177 | 1.46803 | 131.87778 | 1.52771
131.88221 | 1.13739 | 131.88455 | 1.46744 | 131.88056 | 1.5274
131.88499 | 1.13739 | 131.88732 | 1.46741 | 131.88333 | 1.52863
131.88777 | 1.13739 | 131.8901 | 1.46814 | 131.88611 | 1.52802
131.89055 | 1.13739 | 131.89288 | 1.46735 | 131.88889 | 1.52771
131.89333 | 1.1377 | 131.89566 | 1.46758 | 131.89167 | 1.52832
131.8961 | 1.138 | 131.89844 | 1.46642 | 131.89444 | 1.52802
131.89888 | 1.13831 | 131.90121 | 1.46703 | 131.89722 | 1.52832
131.90166 | 1.13831 | 131.90399 | 1.46697 | 131.9 | 1.52832
131.90444 | 1.138 | 131.90677 | 1.46756 | 131.90278 | 1.52802
131.90721 | 1.13831 | 131.90955 | 1.46716 | 131.90556 | 1.52771
131.90999 | 1.13739 | 131.91232 | 1.4677 | 131.90833 | 1.52832
131.91277 | 1.13831 | 131.9151 | 1.46831 | 131.91111 | 1.52954
131.91555 | 1.1377 | 131.91788 | 1.46814 | 131.91389 | 1.52802
131.91833 | 1.13831 | 131.92066 | 1.46868 | 131.91667 | 1.52863
131.9211 | 1.13892 | 131.92344 | 1.46854 | 131.91944 | 1.52924
131.92388 | 1.13831 | 131.92621 | 1.46783 | 131.92222 | 1.52802
131.92666 | 1.1377 | 131.92899 | 1.46782 | 131.925 | 1.52832
131.92944 | 1.13892 | 131.93177 | 1.46783 | 131.92778 | 1.52893
131.93221 | 1.13861 | 131.93455 | 1.46741 | 131.93056 | 1.52771
131.93499 | 1.13892 | 131.93732 | 1.46755 | 131.93333 | 1.52863
131.93777 | 1.13892 | 131.9401 | 1.46771 | 131.93611 | 1.52832
131.94055 | 1.13861 | 131.94288 | 1.46741 | 131.93889 | 1.52771
131.94333 | 1.138 | 131.94566 | 1.46666 | 131.94167 | 1.52771
131.9461 | 1.13831 | 131.94844 | 1.46724 | 131.94444 | 1.52832
131.94888 | 1.13739 | 131.95121 | 1.46744 | 131.94722 | 1.52802
131.95166 | 1.13708 | 131.95399 | 1.46752 | 131.95 | 1.52771
131.95444 | 1.13861 | 131.95677 | 1.46694 | 131.95278 | 1.52832
131.95721 | 1.13678 | 131.95955 | 1.46667 | 131.95556 | 1.52679
131.95999 | 1.1377 | 131.96232 | 1.4668 | 131.95833 | 1.52863
131.96277 | 1.13892 | 131.9651 | 1.46735 | 131.96111 | 1.52832
131.96555 | 1.1377 | 131.96788 | 1.46716 | 131.96389 | 1.5274
131.96833 | 1.13831 | 131.97066 | 1.46771 | 131.96667 | 1.5274
131.9711 | 1.13861 | 131.97344 | 1.46771 | 131.96944 | 1.52832
131.97388 | 1.13831 | 131.97621 | 1.46733 | 131.97222 | 1.52771
131.97666 | 1.138 | 131.97899 | 1.46785 | 131.975 | 1.5274
131.97944 | 1.13922 | 131.98177 | 1.46741 | 131.97778 | 1.52802
131.98221 | 1.1377 | 131.98455 | 1.4667 | 131.98056 | 1.5271
131.98499 | 1.13892 | 131.98732 | 1.46808 | 131.98333 | 1.52832
131.98777 | 1.13922 | 131.9901 | 1.467 | 131.98611 | 1.52924
131.99055 | 1.13892 | 131.99288 | 1.46655 | 131.98889 | 1.52771
131.99333 | 1.1377 | 131.99566 | 1.46762 | 131.99167 | 1.5274
131.9961 | 1.13892 | 131.99844 | 1.46755 | 131.99444 | 1.52832
131.99888 | 1.1377 | 132.00121 | 1.46765 | 131.99722 | 1.5274
132.00166 | 1.13739 | 132.00399 | 1.46828 | 132 | 1.52802
132.00444 | 1.13861 | 132.00677 | 1.46802 | 132.00278 | 1.52863
132.00721 | 1.13708 | 132.00955 | 1.46831 | 132.00556 | 1.5274
132.00999 | 1.1377 | 132.01232 | 1.46752 | 132.00833 | 1.52863
132.01277 | 1.138 | 132.0151 | 1.4668 | 132.01111 | 1.52832
132.01555 | 1.13739 | 132.01788 | 1.46642 | 132.01389 | 1.52802
132.01833 | 1.1377 | 132.02066 | 1.46652 | 132.01667 | 1.5274
132.0211 | 1.13861 | 132.02344 | 1.46741 | 132.01944 | 1.52832
132.02388 | 1.13861 | 132.02621 | 1.46731 | 132.02222 | 1.5274
132.02666 | 1.13861 | 132.02899 | 1.46698 | 132.025 | 1.52802
132.02944 | 1.13861 | 132.03177 | 1.46773 | 132.02778 | 1.52832
132.03221 | 1.13922 | 132.03455 | 1.46704 | 132.03056 | 1.52771
132.03499 | 1.138 | 132.03732 | 1.46767 | 132.03333 | 1.5271
132.03777 | 1.13861 | 132.0401 | 1.46752 | 132.03611 | 1.52893
132.04055 | 1.13831 | 132.04288 | 1.46686 | 132.03889 | 1.52802
132.04333 | 1.13831 | 132.04566 | 1.46725 | 132.04167 | 1.52832
132.0461 | 1.138 | 132.04844 | 1.46759 | 132.04444 | 1.52893
132.04888 | 1.13831 | 132.05121 | 1.46759 | 132.04722 | 1.52802
132.05166 | 1.138 | 132.05399 | 1.46744 | 132.05 | 1.52771
132.05444 | 1.138 | 132.05677 | 1.468 | 132.05278 | 1.52832
132.05721 | 1.13739 | 132.05955 | 1.46713 | 132.05556 | 1.52832
132.05999 | 1.13831 | 132.06232 | 1.46767 | 132.05833 | 1.52771
132.06277 | 1.13892 | 132.0651 | 1.46814 | 132.06111 | 1.52863
132.06555 | 1.13831 | 132.06788 | 1.46687 | 132.06389 | 1.52802
132.06833 | 1.13831 | 132.07066 | 1.46724 | 132.06667 | 1.5274
132.0711 | 1.13831 | 132.07344 | 1.46785 | 132.06944 | 1.52893
132.07388 | 1.1377 | 132.07621 | 1.46745 | 132.07222 | 1.5274
132.07666 | 1.13831 | 132.07899 | 1.46783 | 132.075 | 1.5274
132.07944 | 1.13831 | 132.08177 | 1.4678 | 132.07778 | 1.52832
132.08221 | 1.13739 | 132.08455 | 1.46703 | 132.08056 | 1.5274
132.08499 | 1.1377 | 132.08732 | 1.46782 | 132.08333 | 1.5271
132.08777 | 1.13831 | 132.0901 | 1.46738 | 132.08611 | 1.52863
132.09055 | 1.138 | 132.09288 | 1.46712 | 132.08889 | 1.52771
132.09333 | 1.1377 | 132.09566 | 1.46664 | 132.09167 | 1.5274
132.0961 | 1.13892 | 132.09844 | 1.46725 | 132.09444 | 1.52832
132.09888 | 1.13861 | 132.10121 | 1.46728 | 132.09722 | 1.5274
132.10166 | 1.13861 | 132.10399 | 1.46785 | 132.1 | 1.52649
132.10444 | 1.13831 | 132.10677 | 1.46814 | 132.10278 | 1.52802
132.10721 | 1.1377 | 132.10955 | 1.46687 | 132.10556 | 1.5271
132.10999 | 1.138 | 132.11232 | 1.46712 | 132.10833 | 1.52679
132.11277 | 1.138 | 132.1151 | 1.46738 | 132.11111 | 1.5274
132.11555 | 1.13739 | 132.11788 | 1.46674 | 132.11389 | 1.52679
132.11833 | 1.13831 | 132.12066 | 1.46725 | 132.11667 | 1.52679
132.1211 | 1.13831 | 132.12344 | 1.46773 | 132.11944 | 1.52771
132.12388 | 1.13739 | 132.12621 | 1.46789 | 132.12222 | 1.5271
132.12666 | 1.13739 | 132.12899 | 1.46814 | 132.125 | 1.52771
132.12944 | 1.13892 | 132.13177 | 1.46756 | 132.12778 | 1.52802
132.13221 | 1.13831 | 132.13455 | 1.46716 | 132.13056 | 1.52771
132.13499 | 1.13831 | 132.13732 | 1.46738 | 132.13333 | 1.5271
132.13777 | 1.13861 | 132.1401 | 1.4677 | 132.13611 | 1.52771
132.14055 | 1.1377 | 132.14288 | 1.46792 | 132.13889 | 1.5271
132.14333 | 1.138 | 132.14566 | 1.46811 | 132.14167 | 1.5274
132.1461 | 1.138 | 132.14844 | 1.46785 | 132.14444 | 1.52771
132.14888 | 1.1377 | 132.15121 | 1.46715 | 132.14722 | 1.52679
132.15166 | 1.138 | 132.15399 | 1.46767 | 132.15 | 1.52557
132.15444 | 1.13831 | 132.15677 | 1.46768 | 132.15278 | 1.52771
132.15721 | 1.13831 | 132.15955 | 1.46773 | 132.15556 | 1.52649
132.15999 | 1.13831 | 132.16232 | 1.4675 | 132.15833 | 1.52588
132.16277 | 1.138 | 132.1651 | 1.46791 | 132.16111 | 1.52832
132.16555 | 1.13831 | 132.16788 | 1.46725 | 132.16389 | 1.52679
132.16833 | 1.138 | 132.17066 | 1.46796 | 132.16667 | 1.52679
132.1711 | 1.13831 | 132.17344 | 1.46756 | 132.16944 | 1.52771
132.17388 | 1.138 | 132.17621 | 1.46741 | 132.17222 | 1.52771
132.17666 | 1.138 | 132.17899 | 1.46813 | 132.175 | 1.52649
132.17944 | 1.13861 | 132.18177 | 1.46744 | 132.17778 | 1.52802
132.18221 | 1.13831 | 132.18455 | 1.46792 | 132.18056 | 1.5274
132.18499 | 1.138 | 132.18732 | 1.46841 | 132.18333 | 1.5271
132.18777 | 1.13922 | 132.1901 | 1.46828 | 132.18611 | 1.52863
132.19055 | 1.138 | 132.19288 | 1.46716 | 132.18889 | 1.52771
132.19333 | 1.138 | 132.19566 | 1.46811 | 132.19167 | 1.52802
132.1961 | 1.13892 | 132.19844 | 1.46825 | 132.19444 | 1.52771
132.19888 | 1.13861 | 132.20121 | 1.46832 | 132.19722 | 1.5274
132.20166 | 1.13892 | 132.20399 | 1.46752 | 132.2 | 1.52832
132.20444 | 1.138 | 132.20677 | 1.46782 | 132.20278 | 1.52924
132.20721 | 1.13861 | 132.20955 | 1.46758 | 132.20556 | 1.5271
132.20999 | 1.138 | 132.21232 | 1.46753 | 132.20833 | 1.52802
132.21277 | 1.138 | 132.2151 | 1.46722 | 132.21111 | 1.52832
132.21555 | 1.138 | 132.21788 | 1.46759 | 132.21389 | 1.5271
132.21833 | 1.13739 | 132.22066 | 1.46825 | 132.21667 | 1.52771
132.2211 | 1.13861 | 132.22344 | 1.46782 | 132.21944 | 1.52771
132.22388 | 1.13861 | 132.22621 | 1.46762 | 132.22222 | 1.52802
132.22666 | 1.13739 | 132.22899 | 1.46843 | 132.225 | 1.5274
132.22944 | 1.1377 | 132.23177 | 1.46886 | 132.22778 | 1.52802
132.23221 | 1.13831 | 132.23455 | 1.4686 | 132.23056 | 1.52771
132.23499 | 1.13892 | 132.23732 | 1.4678 | 132.23333 | 1.52802
132.23777 | 1.13892 | 132.2401 | 1.46739 | 132.23611 | 1.52832
132.24055 | 1.13831 | 132.24288 | 1.46788 | 132.23889 | 1.52802
132.24333 | 1.13831 | 132.24566 | 1.46811 | 132.24167 | 1.5274
132.2461 | 1.138 | 132.24844 | 1.46854 | 132.24444 | 1.52832
132.24888 | 1.138 | 132.25121 | 1.46803 | 132.24722 | 1.52771
132.25166 | 1.13861 | 132.25399 | 1.46808 | 132.25 | 1.52802
132.25444 | 1.13861 | 132.25677 | 1.46841 | 132.25278 | 1.52893
132.25721 | 1.13739 | 132.25955 | 1.46861 | 132.25556 | 1.5271
132.25999 | 1.1377 | 132.26232 | 1.46855 | 132.25833 | 1.52679
132.26277 | 1.13861 | 132.2651 | 1.46855 | 132.26111 | 1.5274
132.26555 | 1.13831 | 132.26788 | 1.46761 | 132.26389 | 1.52771
132.26833 | 1.13861 | 132.27066 | 1.46736 | 132.26667 | 1.52832
132.2711 | 1.13922 | 132.27344 | 1.46796 | 132.26944 | 1.52802
132.27388 | 1.13892 | 132.27621 | 1.4671 | 132.27222 | 1.5274
132.27666 | 1.13739 | 132.27899 | 1.46762 | 132.275 | 1.52771
132.27944 | 1.1377 | 132.28177 | 1.46855 | 132.27778 | 1.52802
132.28221 | 1.1377 | 132.28455 | 1.46741 | 132.28056 | 1.52771
132.28499 | 1.13739 | 132.28732 | 1.4681 | 132.28333 | 1.5271
132.28777 | 1.13861 | 132.2901 | 1.46793 | 132.28611 | 1.52832
132.29055 | 1.13861 | 132.29288 | 1.46826 | 132.28889 | 1.52802
132.29333 | 1.13831 | 132.29566 | 1.46869 | 132.29167 | 1.52771
132.2961 | 1.13922 | 132.29844 | 1.46871 | 132.29444 | 1.52893
132.29888 | 1.13861 | 132.30121 | 1.46832 | 132.29722 | 1.5274
132.30166 | 1.13831 | 132.30399 | 1.46855 | 132.3 | 1.5271
132.30444 | 1.13831 | 132.30677 | 1.46828 | 132.30278 | 1.52832
132.30721 | 1.138 | 132.30955 | 1.46802 | 132.30556 | 1.5271
132.30999 | 1.13739 | 132.31232 | 1.46838 | 132.30833 | 1.52771
132.31277 | 1.13861 | 132.3151 | 1.46761 | 132.31111 | 1.52802
132.31555 | 1.13831 | 132.31788 | 1.46773 | 132.31389 | 1.52679
132.31833 | 1.138 | 132.32066 | 1.46782 | 132.31667 | 1.52679
132.3211 | 1.1377 | 132.32344 | 1.46785 | 132.31944 | 1.52771
132.32388 | 1.13831 | 132.32621 | 1.46803 | 132.32222 | 1.52771
132.32666 | 1.138 | 132.32899 | 1.4684 | 132.325 | 1.5274
132.32944 | 1.13739 | 132.33177 | 1.46886 | 132.32778 | 1.52863
132.33221 | 1.138 | 132.33455 | 1.46802 | 132.33056 | 1.5274
132.33499 | 1.13678 | 132.33732 | 1.46752 | 132.33333 | 1.5271
132.33777 | 1.13861 | 132.3401 | 1.46694 | 132.33611 | 1.52863
132.34055 | 1.13831 | 132.34288 | 1.46755 | 132.33889 | 1.5274
132.34333 | 1.13892 | 132.34566 | 1.46753 | 132.34167 | 1.5271
132.3461 | 1.13922 | 132.34844 | 1.46837 | 132.34444 | 1.52893
132.34888 | 1.13831 | 132.35121 | 1.46814 | 132.34722 | 1.52863
132.35166 | 1.138 | 132.35399 | 1.46811 | 132.35 | 1.52771
132.35444 | 1.1377 | 132.35677 | 1.46741 | 132.35278 | 1.52832
132.35721 | 1.138 | 132.35955 | 1.46773 | 132.35556 | 1.52802
132.35999 | 1.13708 | 132.36232 | 1.46722 | 132.35833 | 1.5274
132.36277 | 1.13831 | 132.3651 | 1.46767 | 132.36111 | 1.52832
132.36555 | 1.13831 | 132.36788 | 1.46788 | 132.36389 | 1.5274
132.36833 | 1.13739 | 132.37066 | 1.46724 | 132.36667 | 1.52771
132.3711 | 1.1377 | 132.37344 | 1.46826 | 132.36944 | 1.52832
132.37388 | 1.1377 | 132.37621 | 1.46771 | 132.37222 | 1.52863
132.37666 | 1.13739 | 132.37899 | 1.46785 | 132.375 | 1.52771
132.37944 | 1.13861 | 132.38177 | 1.46866 | 132.37778 | 1.52924
132.38221 | 1.138 | 132.38455 | 1.46816 | 132.38056 | 1.52802
132.38499 | 1.13831 | 132.38732 | 1.46843 | 132.38333 | 1.52863
132.38777 | 1.13831 | 132.3901 | 1.46811 | 132.38611 | 1.52985
132.39055 | 1.13861 | 132.39288 | 1.46755 | 132.38889 | 1.52863
132.39333 | 1.13831 | 132.39566 | 1.46735 | 132.39167 | 1.52832
132.3961 | 1.13831 | 132.39844 | 1.46849 | 132.39444 | 1.52893
132.39888 | 1.138 | 132.40121 | 1.46829 | 132.39722 | 1.52802
132.40166 | 1.13861 | 132.40399 | 1.46844 | 132.4 | 1.52771
132.40444 | 1.13831 | 132.40677 | 1.46898 | 132.40278 | 1.52893
132.40721 | 1.13831 | 132.40955 | 1.46831 | 132.40556 | 1.52802
132.40999 | 1.1377 | 132.41232 | 1.468 | 132.40833 | 1.52771
132.41277 | 1.13861 | 132.4151 | 1.46808 | 132.41111 | 1.52802
132.41555 | 1.138 | 132.41788 | 1.46739 | 132.41389 | 1.5274
132.41833 | 1.13739 | 132.42066 | 1.46796 | 132.41667 | 1.5274
132.4211 | 1.13831 | 132.42344 | 1.46725 | 132.41944 | 1.52802
132.42388 | 1.13861 | 132.42621 | 1.46785 | 132.42222 | 1.52771
132.42666 | 1.1377 | 132.42899 | 1.4678 | 132.425 | 1.5274
132.42944 | 1.13922 | 132.43177 | 1.46849 | 132.42778 | 1.52802
132.43221 | 1.1377 | 132.43455 | 1.46816 | 132.43056 | 1.52863
132.43499 | 1.138 | 132.43732 | 1.46826 | 132.43333 | 1.52832
132.43777 | 1.13861 | 132.4401 | 1.46868 | 132.43611 | 1.52771
132.44055 | 1.13831 | 132.44288 | 1.46828 | 132.43889 | 1.52771
132.44333 | 1.138 | 132.44566 | 1.46813 | 132.44167 | 1.5271
132.4461 | 1.13892 | 132.44844 | 1.46866 | 132.44444 | 1.52771
132.44888 | 1.13861 | 132.45121 | 1.46813 | 132.44722 | 1.52771
132.45166 | 1.13739 | 132.45399 | 1.46756 | 132.45 | 1.52802
132.45444 | 1.13831 | 132.45677 | 1.46895 | 132.45278 | 1.52832
132.45721 | 1.1377 | 132.45955 | 1.46872 | 132.45556 | 1.52802
132.45999 | 1.13831 | 132.46232 | 1.46782 | 132.45833 | 1.52832
132.46277 | 1.13831 | 132.4651 | 1.46858 | 132.46111 | 1.52924
132.46555 | 1.1377 | 132.46788 | 1.4689 | 132.46389 | 1.52832
132.46833 | 1.13739 | 132.47066 | 1.46816 | 132.46667 | 1.52802
132.4711 | 1.138 | 132.47344 | 1.46825 | 132.46944 | 1.52863
132.47388 | 1.13861 | 132.47621 | 1.46918 | 132.47222 | 1.52832
132.47666 | 1.138 | 132.47899 | 1.46869 | 132.475 | 1.5271
132.47944 | 1.138 | 132.48177 | 1.46893 | 132.47778 | 1.52771
132.48221 | 1.13831 | 132.48455 | 1.4678 | 132.48056 | 1.52832
132.48499 | 1.13892 | 132.48732 | 1.46826 | 132.48333 | 1.52679
132.48777 | 1.13922 | 132.4901 | 1.46793 | 132.48611 | 1.52832
132.49055 | 1.13892 | 132.49288 | 1.46753 | 132.48889 | 1.52802
132.49333 | 1.1377 | 132.49566 | 1.46768 | 132.49167 | 1.5271
132.4961 | 1.13922 | 132.49844 | 1.46835 | 132.49444 | 1.52863
132.49888 | 1.13831 | 132.50121 | 1.46889 | 132.49722 | 1.52802
132.50166 | 1.138 | 132.50399 | 1.46887 | 132.5 | 1.5274
132.50444 | 1.13861 | 132.50677 | 1.46965 | 132.50278 | 1.52863
132.50721 | 1.13861 | 132.50955 | 1.46855 | 132.50556 | 1.52771
132.50999 | 1.13831 | 132.51232 | 1.46794 | 132.50833 | 1.52771
132.51277 | 1.13892 | 132.5151 | 1.46863 | 132.51111 | 1.52863
132.51555 | 1.13831 | 132.51788 | 1.46811 | 132.51389 | 1.52863
132.51833 | 1.13708 | 132.52066 | 1.46863 | 132.51667 | 1.52771
132.5211 | 1.13739 | 132.52344 | 1.46876 | 132.51944 | 1.52832
132.52388 | 1.138 | 132.52621 | 1.46858 | 132.52222 | 1.52863
132.52666 | 1.13708 | 132.52899 | 1.46913 | 132.525 | 1.52802
132.52944 | 1.13861 | 132.53177 | 1.46953 | 132.52778 | 1.52832
132.53221 | 1.13831 | 132.53455 | 1.46927 | 132.53056 | 1.52832
132.53499 | 1.138 | 132.53732 | 1.46865 | 132.53333 | 1.52771
132.53777 | 1.13892 | 132.5401 | 1.46916 | 132.53611 | 1.52802
132.54055 | 1.13831 | 132.54288 | 1.46793 | 132.53889 | 1.52924
132.54333 | 1.138 | 132.54566 | 1.4688 | 132.54167 | 1.5271
132.5461 | 1.13953 | 132.54844 | 1.46951 | 132.54444 | 1.52893
132.54888 | 1.13861 | 132.55121 | 1.46912 | 132.54722 | 1.52863
132.55166 | 1.138 | 132.55399 | 1.46834 | 132.55 | 1.52802
132.55444 | 1.13892 | 132.55677 | 1.46831 | 132.55278 | 1.52771
132.55721 | 1.13892 | 132.55955 | 1.46895 | 132.55556 | 1.52802
132.55999 | 1.13831 | 132.56232 | 1.46912 | 132.55833 | 1.52771
132.56277 | 1.13922 | 132.5651 | 1.46965 | 132.56111 | 1.52893
132.56555 | 1.13831 | 132.56788 | 1.46929 | 132.56389 | 1.52893
132.56833 | 1.138 | 132.57066 | 1.46895 | 132.56667 | 1.5274
132.5711 | 1.13861 | 132.57344 | 1.46895 | 132.56944 | 1.52863
132.57388 | 1.138 | 132.57621 | 1.46926 | 132.57222 | 1.5274
132.57666 | 1.13708 | 132.57899 | 1.46855 | 132.575 | 1.5274
132.57944 | 1.13861 | 132.58177 | 1.46865 | 132.57778 | 1.52771
132.58221 | 1.138 | 132.58455 | 1.46785 | 132.58056 | 1.52832
132.58499 | 1.13861 | 132.58732 | 1.46794 | 132.58333 | 1.52771
132.58777 | 1.13922 | 132.5901 | 1.46802 | 132.58611 | 1.52771
132.59055 | 1.13831 | 132.59288 | 1.46841 | 132.58889 | 1.52832
132.59333 | 1.138 | 132.59566 | 1.4684 | 132.59167 | 1.5274
132.5961 | 1.13861 | 132.59844 | 1.4681 | 132.59444 | 1.52771
132.59888 | 1.13892 | 132.60121 | 1.46852 | 132.59722 | 1.5274
132.60166 | 1.13892 | 132.60399 | 1.4681 | 132.6 | 1.5271
132.60444 | 1.13861 | 132.60677 | 1.46854 | 132.60278 | 1.52802
132.60721 | 1.13922 | 132.60955 | 1.46819 | 132.60556 | 1.52832
132.60999 | 1.138 | 132.61232 | 1.46843 | 132.60833 | 1.52771
132.61277 | 1.13861 | 132.6151 | 1.46837 | 132.61111 | 1.52832
132.61555 | 1.13861 | 132.61788 | 1.46829 | 132.61389 | 1.52832
132.61833 | 1.1377 | 132.62066 | 1.46814 | 132.61667 | 1.52771
132.6211 | 1.13739 | 132.62344 | 1.4675 | 132.61944 | 1.52771
132.62388 | 1.13861 | 132.62621 | 1.46771 | 132.62222 | 1.52832
132.62666 | 1.13831 | 132.62899 | 1.46771 | 132.625 | 1.5274
132.62944 | 1.13861 | 132.63177 | 1.46854 | 132.62778 | 1.52771
132.63221 | 1.13892 | 132.63455 | 1.468 | 132.63056 | 1.52832
132.63499 | 1.13739 | 132.63732 | 1.46829 | 132.63333 | 1.5271
132.63777 | 1.13861 | 132.6401 | 1.46719 | 132.63611 | 1.52832
132.64055 | 1.138 | 132.64288 | 1.46753 | 132.63889 | 1.52802
132.64333 | 1.138 | 132.64566 | 1.46728 | 132.64167 | 1.52771
132.6461 | 1.13831 | 132.64844 | 1.46736 | 132.64444 | 1.52802
132.64888 | 1.138 | 132.65121 | 1.46825 | 132.64722 | 1.52893
132.65166 | 1.138 | 132.65399 | 1.46742 | 132.65 | 1.52771
132.65444 | 1.13922 | 132.65677 | 1.4688 | 132.65278 | 1.52832
132.65721 | 1.13892 | 132.65955 | 1.46785 | 132.65556 | 1.52802
132.65999 | 1.13861 | 132.66232 | 1.46813 | 132.65833 | 1.52771
132.66277 | 1.13861 | 132.6651 | 1.46954 | 132.66111 | 1.52832
132.66555 | 1.13831 | 132.66788 | 1.46886 | 132.66389 | 1.52802
132.66833 | 1.1377 | 132.67066 | 1.46898 | 132.66667 | 1.5271
132.6711 | 1.13831 | 132.67344 | 1.46782 | 132.66944 | 1.52802
132.67388 | 1.1377 | 132.67621 | 1.46828 | 132.67222 | 1.52832
132.67666 | 1.138 | 132.67899 | 1.46814 | 132.675 | 1.52679
132.67944 | 1.138 | 132.68177 | 1.46851 | 132.67778 | 1.52863
132.68221 | 1.1377 | 132.68455 | 1.4678 | 132.68056 | 1.52771
132.68499 | 1.1377 | 132.68732 | 1.4677 | 132.68333 | 1.52679
132.68777 | 1.138 | 132.6901 | 1.46777 | 132.68611 | 1.52802
132.69055 | 1.13831 | 132.69288 | 1.46785 | 132.68889 | 1.52802
132.69333 | 1.138 | 132.69566 | 1.4671 | 132.69167 | 1.5274
132.6961 | 1.13739 | 132.69844 | 1.4682 | 132.69444 | 1.5274
132.69888 | 1.13861 | 132.70121 | 1.46796 | 132.69722 | 1.52802
132.70166 | 1.138 | 132.70399 | 1.46753 | 132.7 | 1.5274
132.70444 | 1.138 | 132.70677 | 1.46835 | 132.70278 | 1.5271
132.70721 | 1.13861 | 132.70955 | 1.4684 | 132.70556 | 1.52863
132.70999 | 1.13831 | 132.71232 | 1.46816 | 132.70833 | 1.52679
132.71277 | 1.13831 | 132.7151 | 1.46838 | 132.71111 | 1.52802
132.71555 | 1.13831 | 132.71788 | 1.46874 | 132.71389 | 1.52802
132.71833 | 1.13739 | 132.72066 | 1.46872 | 132.71667 | 1.5271
132.7211 | 1.138 | 132.72344 | 1.46922 | 132.71944 | 1.52802
132.72388 | 1.13892 | 132.72621 | 1.46869 | 132.72222 | 1.52832
132.72666 | 1.13831 | 132.72899 | 1.4681 | 132.725 | 1.5271
132.72944 | 1.13861 | 132.73177 | 1.46804 | 132.72778 | 1.52893
132.73221 | 1.13831 | 132.73455 | 1.46783 | 132.73056 | 1.52863
132.73499 | 1.13831 | 132.73732 | 1.46767 | 132.73333 | 1.52771
132.73777 | 1.13892 | 132.7401 | 1.46866 | 132.73611 | 1.52832
132.74055 | 1.138 | 132.74288 | 1.46889 | 132.73889 | 1.52893
132.74333 | 1.138 | 132.74566 | 1.4681 | 132.74167 | 1.52802
132.7461 | 1.13892 | 132.74844 | 1.46865 | 132.74444 | 1.52832
132.74888 | 1.13892 | 132.75121 | 1.46852 | 132.74722 | 1.52802
132.75166 | 1.138 | 132.75399 | 1.46838 | 132.75 | 1.5274
132.75444 | 1.13892 | 132.75677 | 1.46876 | 132.75278 | 1.52802
132.75721 | 1.13831 | 132.75955 | 1.46813 | 132.75556 | 1.52802
132.75999 | 1.13831 | 132.76232 | 1.46813 | 132.75833 | 1.52771
132.76277 | 1.13892 | 132.7651 | 1.46912 | 132.76111 | 1.52802
132.76555 | 1.13892 | 132.76788 | 1.46901 | 132.76389 | 1.52832
132.76833 | 1.13739 | 132.77066 | 1.46945 | 132.76667 | 1.52771
132.7711 | 1.13922 | 132.77344 | 1.46909 | 132.76944 | 1.5274
132.77388 | 1.13861 | 132.77621 | 1.46828 | 132.77222 | 1.52771
132.77666 | 1.13831 | 132.77899 | 1.46786 | 132.775 | 1.52771
132.77944 | 1.138 | 132.78177 | 1.46794 | 132.77778 | 1.52832
132.78221 | 1.13953 | 132.78455 | 1.46838 | 132.78056 | 1.52802
132.78499 | 1.138 | 132.78732 | 1.46871 | 132.78333 | 1.5271
132.78777 | 1.13831 | 132.7901 | 1.46863 | 132.78611 | 1.52863
132.79055 | 1.13861 | 132.79288 | 1.46866 | 132.78889 | 1.52802
132.79333 | 1.13861 | 132.79566 | 1.46796 | 132.79167 | 1.5274
132.7961 | 1.138 | 132.79844 | 1.46892 | 132.79444 | 1.52832
132.79888 | 1.13892 | 132.80121 | 1.46783 | 132.79722 | 1.52832
132.80166 | 1.138 | 132.80399 | 1.46788 | 132.8 | 1.5271
132.80444 | 1.138 | 132.80677 | 1.46796 | 132.80278 | 1.52771
132.80721 | 1.1377 | 132.80955 | 1.468 | 132.80556 | 1.52802
132.80999 | 1.13831 | 132.81232 | 1.46785 | 132.80833 | 1.5271
132.81277 | 1.13861 | 132.8151 | 1.46807 | 132.81111 | 1.52771
132.81555 | 1.13892 | 132.81788 | 1.46826 | 132.81389 | 1.52771
132.81833 | 1.13892 | 132.82066 | 1.46806 | 132.81667 | 1.5271
132.8211 | 1.13953 | 132.82344 | 1.4684 | 132.81944 | 1.5274
132.82388 | 1.13922 | 132.82621 | 1.46825 | 132.82222 | 1.52802
132.82666 | 1.13861 | 132.82899 | 1.46899 | 132.825 | 1.52649
132.82944 | 1.13892 | 132.83177 | 1.46982 | 132.82778 | 1.52679
132.83221 | 1.13983 | 132.83455 | 1.46983 | 132.83056 | 1.52802
132.83499 | 1.13831 | 132.83732 | 1.46871 | 132.83333 | 1.5271
132.83777 | 1.13861 | 132.8401 | 1.46893 | 132.83611 | 1.52771
132.84055 | 1.13892 | 132.84288 | 1.46811 | 132.83889 | 1.52771
132.84333 | 1.13892 | 132.84566 | 1.46855 | 132.84167 | 1.5274
132.8461 | 1.13953 | 132.84844 | 1.46863 | 132.84444 | 1.52771
132.84888 | 1.13892 | 132.85121 | 1.46898 | 132.84722 | 1.52802
132.85166 | 1.13861 | 132.85399 | 1.46841 | 132.85 | 1.52802
132.85444 | 1.13953 | 132.85677 | 1.46861 | 132.85278 | 1.52802
132.85721 | 1.13892 | 132.85955 | 1.46822 | 132.85556 | 1.52863
132.85999 | 1.13831 | 132.86232 | 1.46837 | 132.85833 | 1.52832
132.86277 | 1.13892 | 132.8651 | 1.46852 | 132.86111 | 1.52832
132.86555 | 1.13922 | 132.86788 | 1.46855 | 132.86389 | 1.52832
132.86833 | 1.13831 | 132.87066 | 1.46773 | 132.86667 | 1.52832
132.8711 | 1.13861 | 132.87344 | 1.46851 | 132.86944 | 1.52832
132.87388 | 1.13892 | 132.87621 | 1.46765 | 132.87222 | 1.52863
132.87666 | 1.1377 | 132.87899 | 1.4678 | 132.875 | 1.5274
132.87944 | 1.13892 | 132.88177 | 1.46861 | 132.87778 | 1.52863
132.88221 | 1.13831 | 132.88455 | 1.46937 | 132.88056 | 1.52832
132.88499 | 1.1377 | 132.88732 | 1.47 | 132.88333 | 1.5274
132.88777 | 1.13861 | 132.8901 | 1.46913 | 132.88611 | 1.52924
132.89055 | 1.13861 | 132.89288 | 1.46939 | 132.88889 | 1.52954
132.89333 | 1.1377 | 132.89566 | 1.46896 | 132.89167 | 1.52863
132.8961 | 1.1377 | 132.89844 | 1.4688 | 132.89444 | 1.52832
132.89888 | 1.13922 | 132.90121 | 1.4691 | 132.89722 | 1.52893
132.90166 | 1.13831 | 132.90399 | 1.46768 | 132.9 | 1.52832
132.90444 | 1.13892 | 132.90677 | 1.46895 | 132.90278 | 1.52863
132.90721 | 1.13892 | 132.90955 | 1.46794 | 132.90556 | 1.52863
132.90999 | 1.13831 | 132.91232 | 1.46793 | 132.90833 | 1.52802
132.91277 | 1.13861 | 132.9151 | 1.46834 | 132.91111 | 1.52893
132.91555 | 1.13831 | 132.91788 | 1.46869 | 132.91389 | 1.52863
132.91833 | 1.13831 | 132.92066 | 1.46811 | 132.91667 | 1.5274
132.9211 | 1.13739 | 132.92344 | 1.46924 | 132.91944 | 1.52771
132.92388 | 1.13922 | 132.92621 | 1.46869 | 132.92222 | 1.52832
132.92666 | 1.13861 | 132.92899 | 1.46871 | 132.925 | 1.5274
132.92944 | 1.138 | 132.93177 | 1.46848 | 132.92778 | 1.5271
132.93221 | 1.13922 | 132.93455 | 1.46777 | 132.93056 | 1.52771
132.93499 | 1.13892 | 132.93732 | 1.46816 | 132.93333 | 1.52679
132.93777 | 1.13861 | 132.9401 | 1.46837 | 132.93611 | 1.52771
132.94055 | 1.13953 | 132.94288 | 1.46868 | 132.93889 | 1.52832
132.94333 | 1.1377 | 132.94566 | 1.46739 | 132.94167 | 1.5271
132.9461 | 1.13861 | 132.94844 | 1.46805 | 132.94444 | 1.52771
132.94888 | 1.13922 | 132.95121 | 1.4684 | 132.94722 | 1.52802
132.95166 | 1.138 | 132.95399 | 1.46841 | 132.95 | 1.52771
132.95444 | 1.1377 | 132.95677 | 1.46861 | 132.95278 | 1.52832
132.95721 | 1.13892 | 132.95955 | 1.46912 | 132.95556 | 1.52863
132.95999 | 1.13831 | 132.96232 | 1.46883 | 132.95833 | 1.52771
132.96277 | 1.13861 | 132.9651 | 1.46834 | 132.96111 | 1.52863
132.96555 | 1.13861 | 132.96788 | 1.4681 | 132.96389 | 1.52893
132.96833 | 1.13861 | 132.97066 | 1.46811 | 132.96667 | 1.5274
132.9711 | 1.13831 | 132.97344 | 1.46964 | 132.96944 | 1.52832
132.97388 | 1.13831 | 132.97621 | 1.46924 | 132.97222 | 1.52893
132.97666 | 1.13892 | 132.97899 | 1.46886 | 132.975 | 1.5274
132.97944 | 1.13892 | 132.98177 | 1.46893 | 132.97778 | 1.5274
132.98221 | 1.13892 | 132.98455 | 1.46808 | 132.98056 | 1.52832
132.98499 | 1.13831 | 132.98732 | 1.46866 | 132.98333 | 1.5274
132.98777 | 1.138 | 132.9901 | 1.46881 | 132.98611 | 1.52771
132.99055 | 1.13892 | 132.99288 | 1.46869 | 132.98889 | 1.52924
132.99333 | 1.1377 | 132.99566 | 1.46741 | 132.99167 | 1.52771
132.9961 | 1.138 | 132.99844 | 1.4679 | 132.99444 | 1.52771
132.99888 | 1.13861 | 133.00121 | 1.46895 | 132.99722 | 1.52802
133.00166 | 1.13831 | 133.00399 | 1.46808 | 133 | 1.5274
133.00444 | 1.1377 | 133.00677 | 1.46889 | 133.00278 | 1.52802
133.00721 | 1.13861 | 133.00955 | 1.46861 | 133.00556 | 1.52832
133.00999 | 1.13831 | 133.01232 | 1.46899 | 133.00833 | 1.52771
133.01277 | 1.138 | 133.0151 | 1.47006 | 133.01111 | 1.5274
133.01555 | 1.13861 | 133.01788 | 1.46893 | 133.01389 | 1.52863
133.01833 | 1.13831 | 133.02066 | 1.46913 | 133.01667 | 1.5274
133.0211 | 1.13831 | 133.02344 | 1.46909 | 133.01944 | 1.5274
133.02388 | 1.138 | 133.02621 | 1.46926 | 133.02222 | 1.52893
133.02666 | 1.13831 | 133.02899 | 1.46895 | 133.025 | 1.52679
133.02944 | 1.13739 | 133.03177 | 1.46804 | 133.02778 | 1.5271
133.03221 | 1.13861 | 133.03455 | 1.46817 | 133.03056 | 1.5274
133.03499 | 1.13739 | 133.03732 | 1.46825 | 133.03333 | 1.52679
133.03777 | 1.13861 | 133.0401 | 1.47008 | 133.03611 | 1.52771
133.04055 | 1.13953 | 133.04288 | 1.46968 | 133.03889 | 1.52802
133.04333 | 1.138 | 133.04566 | 1.46877 | 133.04167 | 1.5271
133.0461 | 1.13861 | 133.04844 | 1.4688 | 133.04444 | 1.52771
133.04888 | 1.13892 | 133.05121 | 1.46878 | 133.04722 | 1.52832
133.05166 | 1.1377 | 133.05399 | 1.46828 | 133.05 | 1.52771
133.05444 | 1.13861 | 133.05677 | 1.46893 | 133.05278 | 1.5274
133.05721 | 1.13831 | 133.05955 | 1.46893 | 133.05556 | 1.52832
133.05999 | 1.13861 | 133.06232 | 1.46869 | 133.05833 | 1.52832
133.06277 | 1.13892 | 133.0651 | 1.4682 | 133.06111 | 1.5274
133.06555 | 1.13892 | 133.06788 | 1.46954 | 133.06389 | 1.52832
133.06833 | 1.13831 | 133.07066 | 1.46828 | 133.06667 | 1.52771
133.0711 | 1.13831 | 133.07344 | 1.46906 | 133.06944 | 1.52802
133.07388 | 1.13892 | 133.07621 | 1.46936 | 133.07222 | 1.52802
133.07666 | 1.13861 | 133.07899 | 1.46898 | 133.075 | 1.5274
133.07944 | 1.13892 | 133.08177 | 1.46907 | 133.07778 | 1.5274
133.08221 | 1.13892 | 133.08455 | 1.46825 | 133.08056 | 1.52893
133.08499 | 1.13892 | 133.08732 | 1.46915 | 133.08333 | 1.5271
133.08777 | 1.13861 | 133.0901 | 1.46868 | 133.08611 | 1.52771
133.09055 | 1.13861 | 133.09288 | 1.46868 | 133.08889 | 1.52863
133.09333 | 1.1377 | 133.09566 | 1.4684 | 133.09167 | 1.52802
133.0961 | 1.13922 | 133.09844 | 1.46893 | 133.09444 | 1.52802
133.09888 | 1.13861 | 133.10121 | 1.46906 | 133.09722 | 1.52893
133.10166 | 1.13892 | 133.10399 | 1.46884 | 133.1 | 1.52771
133.10444 | 1.13861 | 133.10677 | 1.46895 | 133.10278 | 1.52832
133.10721 | 1.13861 | 133.10955 | 1.46921 | 133.10556 | 1.52893
133.10999 | 1.1377 | 133.11232 | 1.46954 | 133.10833 | 1.52771
133.11277 | 1.138 | 133.1151 | 1.46907 | 133.11111 | 1.52863
133.11555 | 1.13983 | 133.11788 | 1.46865 | 133.11389 | 1.52893
133.11833 | 1.13861 | 133.12066 | 1.46793 | 133.11667 | 1.52771
133.1211 | 1.13739 | 133.12344 | 1.46804 | 133.11944 | 1.52771
133.12388 | 1.13861 | 133.12621 | 1.46791 | 133.12222 | 1.52802
133.12666 | 1.13831 | 133.12899 | 1.46782 | 133.125 | 1.5271
133.12944 | 1.138 | 133.13177 | 1.46878 | 133.12778 | 1.52802
133.13221 | 1.13861 | 133.13455 | 1.4688 | 133.13056 | 1.52832
133.13499 | 1.138 | 133.13732 | 1.46869 | 133.13333 | 1.52771
133.13777 | 1.13739 | 133.1401 | 1.46869 | 133.13611 | 1.5271
133.14055 | 1.13892 | 133.14288 | 1.46941 | 133.13889 | 1.52863
133.14333 | 1.13861 | 133.14566 | 1.46899 | 133.14167 | 1.52771
133.1461 | 1.13861 | 133.14844 | 1.46878 | 133.14444 | 1.5271
133.14888 | 1.13861 | 133.15121 | 1.46825 | 133.14722 | 1.52863
133.15166 | 1.13861 | 133.15399 | 1.46899 | 133.15 | 1.5274
133.15444 | 1.13831 | 133.15677 | 1.46967 | 133.15278 | 1.52802
133.15721 | 1.13922 | 133.15955 | 1.46838 | 133.15556 | 1.52863
133.15999 | 1.138 | 133.16232 | 1.46838 | 133.15833 | 1.52832
133.16277 | 1.13892 | 133.1651 | 1.46906 | 133.16111 | 1.52802
133.16555 | 1.13892 | 133.16788 | 1.46937 | 133.16389 | 1.52832
133.16833 | 1.13861 | 133.17066 | 1.46811 | 133.16667 | 1.52863
133.1711 | 1.13892 | 133.17344 | 1.46866 | 133.16944 | 1.5274
133.17388 | 1.13892 | 133.17621 | 1.46895 | 133.17222 | 1.52863
133.17666 | 1.13861 | 133.17899 | 1.4693 | 133.175 | 1.52771
133.17944 | 1.13739 | 133.18177 | 1.46822 | 133.17778 | 1.5271
133.18221 | 1.138 | 133.18455 | 1.46919 | 133.18056 | 1.52771
133.18499 | 1.138 | 133.18732 | 1.46837 | 133.18333 | 1.5271
133.18777 | 1.1377 | 133.1901 | 1.46848 | 133.18611 | 1.52771
133.19055 | 1.13861 | 133.19288 | 1.46892 | 133.18889 | 1.52893
133.19333 | 1.13739 | 133.19566 | 1.46909 | 133.19167 | 1.52802
133.1961 | 1.1377 | 133.19844 | 1.46876 | 133.19444 | 1.52771
133.19888 | 1.13922 | 133.20121 | 1.46865 | 133.19722 | 1.52832
133.20166 | 1.13861 | 133.20399 | 1.46847 | 133.2 | 1.5271
133.20444 | 1.1377 | 133.20677 | 1.4689 | 133.20278 | 1.5271
133.20721 | 1.13861 | 133.20955 | 1.46835 | 133.20556 | 1.52832
133.20999 | 1.13861 | 133.21232 | 1.46786 | 133.20833 | 1.5274
133.21277 | 1.138 | 133.2151 | 1.46838 | 133.21111 | 1.52771
133.21555 | 1.13831 | 133.21788 | 1.46883 | 133.21389 | 1.52863
133.21833 | 1.13983 | 133.22066 | 1.4681 | 133.21667 | 1.52802
133.2211 | 1.13922 | 133.22344 | 1.46807 | 133.21944 | 1.52771
133.22388 | 1.13983 | 133.22621 | 1.46878 | 133.22222 | 1.52924
133.22666 | 1.13831 | 133.22899 | 1.46947 | 133.225 | 1.52832
133.22944 | 1.13831 | 133.23177 | 1.46866 | 133.22778 | 1.52802
133.23221 | 1.13861 | 133.23455 | 1.46924 | 133.23056 | 1.52924
133.23499 | 1.1377 | 133.23732 | 1.46899 | 133.23333 | 1.52802
133.23777 | 1.138 | 133.2401 | 1.46893 | 133.23611 | 1.5274
133.24055 | 1.13861 | 133.24288 | 1.46895 | 133.23889 | 1.52832
133.24333 | 1.1377 | 133.24566 | 1.46843 | 133.24167 | 1.52771
133.2461 | 1.13739 | 133.24844 | 1.46849 | 133.24444 | 1.5271
133.24888 | 1.13892 | 133.25121 | 1.46893 | 133.24722 | 1.5271
133.25166 | 1.13892 | 133.25399 | 1.46785 | 133.25 | 1.5271
133.25444 | 1.13861 | 133.25677 | 1.46854 | 133.25278 | 1.5274
133.25721 | 1.13831 | 133.25955 | 1.46906 | 133.25556 | 1.52802
133.25999 | 1.13861 | 133.26232 | 1.46796 | 133.25833 | 1.52771
133.26277 | 1.13922 | 133.2651 | 1.46835 | 133.26111 | 1.52802
133.26555 | 1.13922 | 133.26788 | 1.46834 | 133.26389 | 1.52924
133.26833 | 1.13831 | 133.27066 | 1.47211 | 133.26667 | 1.52802
133.2711 | 1.13831 | 133.27344 | 1.46807 | 133.26944 | 1.52771
133.27388 | 1.13983 | 133.27621 | 1.46715 | 133.27222 | 1.52832
133.27666 | 1.138 | 133.27899 | 1.46735 | 133.275 | 1.52771
133.27944 | 1.13831 | 133.28177 | 1.46816 | 133.27778 | 1.52771
133.28221 | 1.13831 | 133.28455 | 1.4688 | 133.28056 | 1.52863
133.28499 | 1.13892 | 133.28732 | 1.46881 | 133.28333 | 1.52832
133.28777 | 1.13861 | 133.2901 | 1.4695 | 133.28611 | 1.5274
133.29055 | 1.13892 | 133.29288 | 1.46995 | 133.28889 | 1.52893
133.29333 | 1.13892 | 133.29566 | 1.46913 | 133.29167 | 1.52802
133.2961 | 1.13831 | 133.29844 | 1.46937 | 133.29444 | 1.52771
133.29888 | 1.13892 | 133.30121 | 1.4689 | 133.29722 | 1.52863
133.30166 | 1.13831 | 133.30399 | 1.46855 | 133.3 | 1.52863
133.30444 | 1.13831 | 133.30677 | 1.46834 | 133.30278 | 1.52802
133.30721 | 1.13861 | 133.30955 | 1.46849 | 133.30556 | 1.52863
133.30999 | 1.13922 | 133.31232 | 1.46857 | 133.30833 | 1.52802
133.31277 | 1.1377 | 133.3151 | 1.46909 | 133.31111 | 1.5271
133.31555 | 1.13861 | 133.31788 | 1.46951 | 133.31389 | 1.52771
133.31833 | 1.13861 | 133.32066 | 1.46945 | 133.31667 | 1.5274
133.3211 | 1.138 | 133.32344 | 1.46852 | 133.31944 | 1.52649
133.32388 | 1.13861 | 133.32621 | 1.46896 | 133.32222 | 1.52893
133.32666 | 1.13831 | 133.32899 | 1.46926 | 133.325 | 1.52771
133.32944 | 1.138 | 133.33177 | 1.46837 | 133.32778 | 1.52771
133.33221 | 1.13983 | 133.33455 | 1.46906 | 133.33056 | 1.52863
133.33499 | 1.13892 | 133.33732 | 1.46886 | 133.33333 | 1.52893
133.33777 | 1.13922 | 133.3401 | 1.46953 | 133.33611 | 1.52771
133.34055 | 1.13892 | 133.34288 | 1.46921 | 133.33889 | 1.52863
133.34333 | 1.13892 | 133.34566 | 1.46868 | 133.34167 | 1.5274
133.3461 | 1.13861 | 133.34844 | 1.46876 | 133.34444 | 1.52802
133.34888 | 1.13953 | 133.35121 | 1.46964 | 133.34722 | 1.52893
133.35166 | 1.13861 | 133.35399 | 1.46871 | 133.35 | 1.52802
133.35444 | 1.13831 | 133.35677 | 1.46811 | 133.35278 | 1.52771
133.35721 | 1.13861 | 133.35955 | 1.46976 | 133.35556 | 1.52893
133.35999 | 1.138 | 133.36232 | 1.46868 | 133.35833 | 1.52802
133.36277 | 1.13831 | 133.3651 | 1.46909 | 133.36111 | 1.52802
133.36555 | 1.13861 | 133.36788 | 1.46849 | 133.36389 | 1.52863
133.36833 | 1.13831 | 133.37066 | 1.46899 | 133.36667 | 1.52832
133.3711 | 1.13861 | 133.37344 | 1.46954 | 133.36944 | 1.52771
133.37388 | 1.13861 | 133.37621 | 1.46968 | 133.37222 | 1.52832
133.37666 | 1.138 | 133.37899 | 1.46944 | 133.375 | 1.5271
133.37944 | 1.1377 | 133.38177 | 1.46898 | 133.37778 | 1.5274
133.38221 | 1.13922 | 133.38455 | 1.46906 | 133.38056 | 1.52832
133.38499 | 1.1377 | 133.38732 | 1.46865 | 133.38333 | 1.52863
133.38777 | 1.13861 | 133.3901 | 1.46876 | 133.38611 | 1.5274
133.39055 | 1.13953 | 133.39288 | 1.46892 | 133.38889 | 1.52893
133.39333 | 1.13861 | 133.39566 | 1.46915 | 133.39167 | 1.52771
133.3961 | 1.13861 | 133.39844 | 1.46895 | 133.39444 | 1.52771
133.39888 | 1.13861 | 133.40121 | 1.4698 | 133.39722 | 1.52863
133.40166 | 1.13831 | 133.40399 | 1.46899 | 133.4 | 1.52771
133.40444 | 1.13892 | 133.40677 | 1.4691 | 133.40278 | 1.5271
133.40721 | 1.13861 | 133.40955 | 1.46926 | 133.40556 | 1.52802
133.40999 | 1.13922 | 133.41232 | 1.46889 | 133.40833 | 1.5271
133.41277 | 1.13831 | 133.4151 | 1.46878 | 133.41111 | 1.52679
133.41555 | 1.13892 | 133.41788 | 1.46861 | 133.41389 | 1.52802
133.41833 | 1.13861 | 133.42066 | 1.46944 | 133.41667 | 1.52771
133.4211 | 1.13892 | 133.42344 | 1.46929 | 133.41944 | 1.52679
133.42388 | 1.13892 | 133.42621 | 1.46992 | 133.42222 | 1.52771
133.42666 | 1.13892 | 133.42899 | 1.46823 | 133.425 | 1.5271
133.42944 | 1.13861 | 133.43177 | 1.46828 | 133.42778 | 1.5274
133.43221 | 1.13953 | 133.43455 | 1.46854 | 133.43056 | 1.52863
133.43499 | 1.13922 | 133.43732 | 1.46913 | 133.43333 | 1.52863
133.43777 | 1.13892 | 133.4401 | 1.46866 | 133.43611 | 1.5274
133.44055 | 1.13861 | 133.44288 | 1.46915 | 133.43889 | 1.52771
133.44333 | 1.13922 | 133.44566 | 1.46837 | 133.44167 | 1.52679
133.4461 | 1.13892 | 133.44844 | 1.46883 | 133.44444 | 1.52679
133.44888 | 1.13892 | 133.45121 | 1.46848 | 133.44722 | 1.52832
133.45166 | 1.13861 | 133.45399 | 1.46881 | 133.45 | 1.52679
133.45444 | 1.1377 | 133.45677 | 1.46835 | 133.45278 | 1.52649
133.45721 | 1.13861 | 133.45955 | 1.46863 | 133.45556 | 1.52771
133.45999 | 1.13831 | 133.46232 | 1.46871 | 133.45833 | 1.5274
133.46277 | 1.138 | 133.4651 | 1.46929 | 133.46111 | 1.5274
133.46555 | 1.13861 | 133.46788 | 1.46953 | 133.46389 | 1.52832
133.46833 | 1.13922 | 133.47066 | 1.46898 | 133.46667 | 1.5274
133.4711 | 1.13861 | 133.47344 | 1.46968 | 133.46944 | 1.5274
133.47388 | 1.13831 | 133.47621 | 1.46921 | 133.47222 | 1.52771
133.47666 | 1.13861 | 133.47899 | 1.46953 | 133.475 | 1.5271
133.47944 | 1.13861 | 133.48177 | 1.46939 | 133.47778 | 1.5274
133.48221 | 1.13892 | 133.48455 | 1.4689 | 133.48056 | 1.52802
133.48499 | 1.13861 | 133.48732 | 1.46937 | 133.48333 | 1.52771
133.48777 | 1.13831 | 133.4901 | 1.46906 | 133.48611 | 1.52771
133.49055 | 1.13861 | 133.49288 | 1.46961 | 133.48889 | 1.52832
133.49333 | 1.13983 | 133.49566 | 1.46866 | 133.49167 | 1.52771
133.4961 | 1.13922 | 133.49844 | 1.46934 | 133.49444 | 1.52679
133.49888 | 1.13983 | 133.50121 | 1.46947 | 133.49722 | 1.5274
133.50166 | 1.13922 | 133.50399 | 1.46924 | 133.5 | 1.5274
133.50444 | 1.13861 | 133.50677 | 1.46937 | 133.50278 | 1.52679
133.50721 | 1.13892 | 133.50955 | 1.47034 | 133.50556 | 1.52832
133.50999 | 1.13831 | 133.51232 | 1.46997 | 133.50833 | 1.52771
133.51277 | 1.138 | 133.5151 | 1.46985 | 133.51111 | 1.52771
133.51555 | 1.13892 | 133.51788 | 1.47008 | 133.51389 | 1.52863
133.51833 | 1.13922 | 133.52066 | 1.46927 | 133.51667 | 1.52802
133.5211 | 1.13831 | 133.52344 | 1.46851 | 133.51944 | 1.52771
133.52388 | 1.13861 | 133.52621 | 1.46934 | 133.52222 | 1.5274
133.52666 | 1.13861 | 133.52899 | 1.4691 | 133.525 | 1.5274
133.52944 | 1.138 | 133.53177 | 1.46881 | 133.52778 | 1.52649
133.53221 | 1.13831 | 133.53455 | 1.46904 | 133.53056 | 1.52771
133.53499 | 1.13892 | 133.53732 | 1.46926 | 133.53333 | 1.52771
133.53777 | 1.1377 | 133.5401 | 1.46924 | 133.53611 | 1.52649
133.54055 | 1.13861 | 133.54288 | 1.46931 | 133.53889 | 1.52893
133.54333 | 1.13892 | 133.54566 | 1.46971 | 133.54167 | 1.52802
133.5461 | 1.13831 | 133.54844 | 1.46843 | 133.54444 | 1.5274
133.54888 | 1.13922 | 133.55121 | 1.46884 | 133.54722 | 1.52771
133.55166 | 1.13892 | 133.55399 | 1.46785 | 133.55 | 1.52771
133.55444 | 1.13861 | 133.55677 | 1.46854 | 133.55278 | 1.52679
133.55721 | 1.13953 | 133.55955 | 1.46921 | 133.55556 | 1.52802
133.55999 | 1.13831 | 133.56232 | 1.46896 | 133.55833 | 1.52771
133.56277 | 1.13892 | 133.5651 | 1.46979 | 133.56111 | 1.52679
133.56555 | 1.13953 | 133.56788 | 1.46903 | 133.56389 | 1.52832
133.56833 | 1.13953 | 133.57066 | 1.46805 | 133.56667 | 1.52771
133.5711 | 1.138 | 133.57344 | 1.46846 | 133.56944 | 1.5274
133.57388 | 1.13861 | 133.57621 | 1.46973 | 133.57222 | 1.52771
133.57666 | 1.13892 | 133.57899 | 1.46876 | 133.575 | 1.52863
133.57944 | 1.13892 | 133.58177 | 1.46907 | 133.57778 | 1.52832
133.58221 | 1.13892 | 133.58455 | 1.46918 | 133.58056 | 1.52863
133.58499 | 1.13953 | 133.58732 | 1.46951 | 133.58333 | 1.52863
133.58777 | 1.13861 | 133.5901 | 1.46954 | 133.58611 | 1.52802
133.59055 | 1.13831 | 133.59288 | 1.47022 | 133.58889 | 1.52832
133.59333 | 1.13831 | 133.59566 | 1.46939 | 133.59167 | 1.52832
133.5961 | 1.138 | 133.59844 | 1.46913 | 133.59444 | 1.5274
133.59888 | 1.13861 | 133.60121 | 1.46977 | 133.59722 | 1.52802
133.60166 | 1.13861 | 133.60399 | 1.4697 | 133.6 | 1.52863
133.60444 | 1.13861 | 133.60677 | 1.46896 | 133.60278 | 1.52771
133.60721 | 1.13831 | 133.60955 | 1.4689 | 133.60556 | 1.52802
133.60999 | 1.13953 | 133.61232 | 1.4688 | 133.60833 | 1.5274
133.61277 | 1.13861 | 133.6151 | 1.46851 | 133.61111 | 1.5271
133.61555 | 1.13861 | 133.61788 | 1.46846 | 133.61389 | 1.52893
133.61833 | 1.13861 | 133.62066 | 1.46777 | 133.61667 | 1.5274
133.6211 | 1.13892 | 133.62344 | 1.46865 | 133.61944 | 1.52832
133.62388 | 1.13861 | 133.62621 | 1.46876 | 133.62222 | 1.52863
133.62666 | 1.13922 | 133.62899 | 1.46854 | 133.625 | 1.52771
133.62944 | 1.13892 | 133.63177 | 1.46893 | 133.62778 | 1.5274
133.63221 | 1.13953 | 133.63455 | 1.47067 | 133.63056 | 1.52893
133.63499 | 1.13922 | 133.63732 | 1.47043 | 133.63333 | 1.52832
133.63777 | 1.13831 | 133.6401 | 1.47029 | 133.63611 | 1.52771
133.64055 | 1.13861 | 133.64288 | 1.46893 | 133.63889 | 1.5274
133.64333 | 1.13861 | 133.64566 | 1.46982 | 133.64167 | 1.52771
133.6461 | 1.13831 | 133.64844 | 1.46953 | 133.64444 | 1.5274
133.64888 | 1.13922 | 133.65121 | 1.46936 | 133.64722 | 1.52832
133.65166 | 1.13861 | 133.65399 | 1.46884 | 133.65 | 1.52832
133.65444 | 1.1377 | 133.65677 | 1.46881 | 133.65278 | 1.52771
133.65721 | 1.13861 | 133.65955 | 1.47002 | 133.65556 | 1.52924
133.65999 | 1.13983 | 133.66232 | 1.46924 | 133.65833 | 1.52863
133.66277 | 1.13892 | 133.6651 | 1.46866 | 133.66111 | 1.5271
133.66555 | 1.138 | 133.66788 | 1.46863 | 133.66389 | 1.52832
133.66833 | 1.13861 | 133.67066 | 1.46886 | 133.66667 | 1.52832
133.6711 | 1.13831 | 133.67344 | 1.4691 | 133.66944 | 1.52802
133.67388 | 1.13831 | 133.67621 | 1.46886 | 133.67222 | 1.52832
133.67666 | 1.13892 | 133.67899 | 1.46898 | 133.675 | 1.52893
133.67944 | 1.13861 | 133.68177 | 1.46912 | 133.67778 | 1.52802
133.68221 | 1.13861 | 133.68455 | 1.46977 | 133.68056 | 1.52863
133.68499 | 1.1377 | 133.68732 | 1.46866 | 133.68333 | 1.52802
133.68777 | 1.1377 | 133.6901 | 1.46866 | 133.68611 | 1.52679
133.69055 | 1.13892 | 133.69288 | 1.46933 | 133.68889 | 1.52863
133.69333 | 1.13861 | 133.69566 | 1.46982 | 133.69167 | 1.52863
133.6961 | 1.1377 | 133.69844 | 1.46896 | 133.69444 | 1.52771
133.69888 | 1.13861 | 133.70121 | 1.47008 | 133.69722 | 1.52771
133.70166 | 1.13953 | 133.70399 | 1.4691 | 133.7 | 1.52832
133.70444 | 1.13892 | 133.70677 | 1.46868 | 133.70278 | 1.5274
133.70721 | 1.13922 | 133.70955 | 1.46893 | 133.70556 | 1.52832
133.70999 | 1.13892 | 133.71232 | 1.46909 | 133.70833 | 1.5274
133.71277 | 1.13892 | 133.7151 | 1.46941 | 133.71111 | 1.5274
133.71555 | 1.138 | 133.71788 | 1.46934 | 133.71389 | 1.52802
133.71833 | 1.13831 | 133.72066 | 1.46854 | 133.71667 | 1.52802
133.7211 | 1.13739 | 133.72344 | 1.46909 | 133.71944 | 1.5274
133.72388 | 1.138 | 133.72621 | 1.46934 | 133.72222 | 1.52832
133.72666 | 1.13953 | 133.72899 | 1.47056 | 133.725 | 1.52802
133.72944 | 1.13892 | 133.73177 | 1.4696 | 133.72778 | 1.5271
133.73221 | 1.13892 | 133.73455 | 1.47011 | 133.73056 | 1.5274
133.73499 | 1.13861 | 133.73732 | 1.4697 | 133.73333 | 1.52771
133.73777 | 1.13831 | 133.7401 | 1.46909 | 133.73611 | 1.5274
133.74055 | 1.13831 | 133.74288 | 1.4689 | 133.73889 | 1.52771
133.74333 | 1.13831 | 133.74566 | 1.4688 | 133.74167 | 1.52802
133.7461 | 1.13861 | 133.74844 | 1.46808 | 133.74444 | 1.5274
133.74888 | 1.13892 | 133.75121 | 1.46889 | 133.74722 | 1.52802
133.75166 | 1.13953 | 133.75399 | 1.46884 | 133.75 | 1.52802
133.75444 | 1.13922 | 133.75677 | 1.46953 | 133.75278 | 1.52679
133.75721 | 1.13983 | 133.75955 | 1.46965 | 133.75556 | 1.52802
133.75999 | 1.13983 | 133.76232 | 1.47011 | 133.75833 | 1.52802
133.76277 | 1.138 | 133.7651 | 1.46944 | 133.76111 | 1.52618
133.76555 | 1.13922 | 133.76788 | 1.46994 | 133.76389 | 1.52802
133.76833 | 1.13953 | 133.77066 | 1.4697 | 133.76667 | 1.52771
133.7711 | 1.13922 | 133.77344 | 1.46883 | 133.76944 | 1.52679
133.77388 | 1.13922 | 133.77621 | 1.46921 | 133.77222 | 1.52771
133.77666 | 1.13983 | 133.77899 | 1.46794 | 133.775 | 1.52771
133.77944 | 1.13922 | 133.78177 | 1.4684 | 133.77778 | 1.5274
133.78221 | 1.13922 | 133.78455 | 1.47008 | 133.78056 | 1.5274
133.78499 | 1.13983 | 133.78732 | 1.46941 | 133.78333 | 1.52832
133.78777 | 1.13861 | 133.7901 | 1.46881 | 133.78611 | 1.52679
133.79055 | 1.13892 | 133.79288 | 1.46919 | 133.78889 | 1.5271
133.79333 | 1.13922 | 133.79566 | 1.46924 | 133.79167 | 1.52802
133.7961 | 1.13831 | 133.79844 | 1.46868 | 133.79444 | 1.5274
133.79888 | 1.13953 | 133.80121 | 1.46831 | 133.79722 | 1.52771
133.80166 | 1.13831 | 133.80399 | 1.46834 | 133.8 | 1.5271
133.80444 | 1.13831 | 133.80677 | 1.46868 | 133.80278 | 1.52618
133.80721 | 1.13861 | 133.80955 | 1.46964 | 133.80556 | 1.5274
133.80999 | 1.13831 | 133.81232 | 1.46937 | 133.80833 | 1.5274
133.81277 | 1.13831 | 133.8151 | 1.46929 | 133.81111 | 1.52618
133.81555 | 1.13892 | 133.81788 | 1.46922 | 133.81389 | 1.5274
133.81833 | 1.13922 | 133.82066 | 1.46648 | 133.81667 | 1.5274
133.8211 | 1.13892 | 133.82344 | 1.46761 | 133.81944 | 1.5271
133.82388 | 1.13892 | 133.82621 | 1.47069 | 133.82222 | 1.52771
133.82666 | 1.14014 | 133.82899 | 1.47089 | 133.825 | 1.52679
133.82944 | 1.13892 | 133.83177 | 1.46922 | 133.82778 | 1.52679
133.83221 | 1.13983 | 133.83455 | 1.46896 | 133.83056 | 1.5274
133.83499 | 1.13922 | 133.83732 | 1.46852 | 133.83333 | 1.52771
133.83777 | 1.13892 | 133.8401 | 1.46797 | 133.83611 | 1.52618
133.84055 | 1.13892 | 133.84288 | 1.46837 | 133.83889 | 1.52771
133.84333 | 1.13861 | 133.84566 | 1.46837 | 133.84167 | 1.52771
133.8461 | 1.13922 | 133.84844 | 1.46896 | 133.84444 | 1.52679
133.84888 | 1.13983 | 133.85121 | 1.46961 | 133.84722 | 1.5274
133.85166 | 1.13953 | 133.85399 | 1.46846 | 133.85 | 1.52802
133.85444 | 1.13861 | 133.85677 | 1.46835 | 133.85278 | 1.52679
133.85721 | 1.13831 | 133.85955 | 1.46936 | 133.85556 | 1.52679
133.85999 | 1.13922 | 133.86232 | 1.46979 | 133.85833 | 1.52802
133.86277 | 1.13861 | 133.8651 | 1.46951 | 133.86111 | 1.52679
133.86555 | 1.13831 | 133.86788 | 1.4689 | 133.86389 | 1.52802
133.86833 | 1.13953 | 133.87066 | 1.46895 | 133.86667 | 1.52771
133.8711 | 1.13831 | 133.87344 | 1.46926 | 133.86944 | 1.52649
133.87388 | 1.13831 | 133.87621 | 1.46954 | 133.87222 | 1.52802
133.87666 | 1.13861 | 133.87899 | 1.46886 | 133.875 | 1.52771
133.87944 | 1.13831 | 133.88177 | 1.46916 | 133.87778 | 1.52679
133.88221 | 1.13892 | 133.88455 | 1.46876 | 133.88056 | 1.5274
133.88499 | 1.13892 | 133.88732 | 1.46863 | 133.88333 | 1.52863
133.88777 | 1.13831 | 133.8901 | 1.46937 | 133.88611 | 1.52679
133.89055 | 1.138 | 133.89288 | 1.46904 | 133.88889 | 1.52771
133.89333 | 1.13953 | 133.89566 | 1.46909 | 133.89167 | 1.52802
133.8961 | 1.13953 | 133.89844 | 1.46901 | 133.89444 | 1.52771
133.89888 | 1.13861 | 133.90121 | 1.46921 | 133.89722 | 1.5274
133.90166 | 1.13892 | 133.90399 | 1.46854 | 133.9 | 1.52679
133.90444 | 1.13892 | 133.90677 | 1.46929 | 133.90278 | 1.52618
133.90721 | 1.13861 | 133.90955 | 1.46909 | 133.90556 | 1.52679
133.90999 | 1.13892 | 133.91232 | 1.46926 | 133.90833 | 1.5274
133.91277 | 1.13861 | 133.9151 | 1.46883 | 133.91111 | 1.52649
133.91555 | 1.13892 | 133.91788 | 1.46834 | 133.91389 | 1.5271
133.91833 | 1.13983 | 133.92066 | 1.46848 | 133.91667 | 1.52771
133.9211 | 1.13892 | 133.92344 | 1.46837 | 133.91944 | 1.52802
133.92388 | 1.13892 | 133.92621 | 1.46921 | 133.92222 | 1.52832
133.92666 | 1.13953 | 133.92899 | 1.46865 | 133.925 | 1.52924
133.92944 | 1.13922 | 133.93177 | 1.46838 | 133.92778 | 1.5274
133.93221 | 1.13892 | 133.93455 | 1.46934 | 133.93056 | 1.52771
133.93499 | 1.13861 | 133.93732 | 1.46939 | 133.93333 | 1.52893
133.93777 | 1.13831 | 133.9401 | 1.47037 | 133.93611 | 1.52832
133.94055 | 1.13831 | 133.94288 | 1.46995 | 133.93889 | 1.52679
133.94333 | 1.13892 | 133.94566 | 1.46896 | 133.94167 | 1.52802
133.9461 | 1.13892 | 133.94844 | 1.4684 | 133.94444 | 1.5274
133.94888 | 1.13892 | 133.95121 | 1.46907 | 133.94722 | 1.52802
133.95166 | 1.13922 | 133.95399 | 1.46939 | 133.95 | 1.52832
133.95444 | 1.13861 | 133.95677 | 1.46896 | 133.95278 | 1.52771
133.95721 | 1.13922 | 133.95955 | 1.46947 | 133.95556 | 1.5274
133.95999 | 1.13922 | 133.96232 | 1.47026 | 133.95833 | 1.52802
133.96277 | 1.13831 | 133.9651 | 1.46956 | 133.96111 | 1.52771
133.96555 | 1.138 | 133.96788 | 1.47003 | 133.96389 | 1.52771
133.96833 | 1.13831 | 133.97066 | 1.46921 | 133.96667 | 1.52771
133.9711 | 1.13861 | 133.97344 | 1.46939 | 133.96944 | 1.5274
133.97388 | 1.13922 | 133.97621 | 1.46961 | 133.97222 | 1.5274
133.97666 | 1.138 | 133.97899 | 1.46909 | 133.975 | 1.52771
133.97944 | 1.13861 | 133.98177 | 1.46941 | 133.97778 | 1.52588
133.98221 | 1.13892 | 133.98455 | 1.46921 | 133.98056 | 1.5271
133.98499 | 1.13892 | 133.98732 | 1.46964 | 133.98333 | 1.52771
133.98777 | 1.138 | 133.9901 | 1.46896 | 133.98611 | 1.5271
133.99055 | 1.13892 | 133.99288 | 1.47011 | 133.98889 | 1.52771
133.99333 | 1.13922 | 133.99566 | 1.46968 | 133.99167 | 1.5274
133.9961 | 1.13922 | 133.99844 | 1.47015 | 133.99444 | 1.52679
133.99888 | 1.13831 | 134.00121 | 1.46892 | 133.99722 | 1.52771
134.00166 | 1.13892 | 134.00399 | 1.46965 | 134 | 1.52802
134.00444 | 1.13892 | 134.00677 | 1.46878 | 134.00278 | 1.52649
134.00721 | 1.13892 | 134.00955 | 1.46947 | 134.00556 | 1.5274
134.00999 | 1.13922 | 134.01232 | 1.46994 | 134.00833 | 1.52802
134.01277 | 1.13892 | 134.0151 | 1.46936 | 134.01111 | 1.52802
134.01555 | 1.13892 | 134.01788 | 1.46944 | 134.01389 | 1.52802
134.01833 | 1.13892 | 134.02066 | 1.46931 | 134.01667 | 1.52863
134.0211 | 1.13831 | 134.02344 | 1.46953 | 134.01944 | 1.52771
134.02388 | 1.13831 | 134.02621 | 1.46979 | 134.02222 | 1.52771
134.02666 | 1.13922 | 134.02899 | 1.46953 | 134.025 | 1.52832
134.02944 | 1.13892 | 134.03177 | 1.46851 | 134.02778 | 1.5271
134.03221 | 1.13922 | 134.03455 | 1.46961 | 134.03056 | 1.52771
134.03499 | 1.13922 | 134.03732 | 1.46916 | 134.03333 | 1.52863
134.03777 | 1.13831 | 134.0401 | 1.46863 | 134.03611 | 1.5274
134.04055 | 1.13861 | 134.04288 | 1.4702 | 134.03889 | 1.52893
134.04333 | 1.13922 | 134.04566 | 1.46945 | 134.04167 | 1.52893
134.0461 | 1.13922 | 134.04844 | 1.46957 | 134.04444 | 1.5274
134.04888 | 1.13892 | 134.05121 | 1.46948 | 134.04722 | 1.5274
134.05166 | 1.13861 | 134.05399 | 1.46977 | 134.05 | 1.52832
134.05444 | 1.138 | 134.05677 | 1.47012 | 134.05278 | 1.52771
134.05721 | 1.13861 | 134.05955 | 1.46907 | 134.05556 | 1.52771
134.05999 | 1.13892 | 134.06232 | 1.46964 | 134.05833 | 1.52802
134.06277 | 1.138 | 134.0651 | 1.46881 | 134.06111 | 1.52679
134.06555 | 1.13831 | 134.06788 | 1.46919 | 134.06389 | 1.52802
134.06833 | 1.13922 | 134.07066 | 1.46979 | 134.06667 | 1.52802
134.0711 | 1.13922 | 134.07344 | 1.46883 | 134.06944 | 1.52771
134.07388 | 1.13922 | 134.07621 | 1.46889 | 134.07222 | 1.5274
134.07666 | 1.13953 | 134.07899 | 1.46915 | 134.075 | 1.52802
134.07944 | 1.13953 | 134.08177 | 1.46893 | 134.07778 | 1.5271
134.08221 | 1.13861 | 134.08455 | 1.4695 | 134.08056 | 1.5271
134.08499 | 1.13953 | 134.08732 | 1.47052 | 134.08333 | 1.52832
134.08777 | 1.13922 | 134.0901 | 1.46953 | 134.08611 | 1.5271
134.09055 | 1.13831 | 134.09288 | 1.46933 | 134.08889 | 1.5274
134.09333 | 1.13861 | 134.09566 | 1.46951 | 134.09167 | 1.52863
134.0961 | 1.138 | 134.09844 | 1.46871 | 134.09444 | 1.5271
134.09888 | 1.138 | 134.10121 | 1.46961 | 134.09722 | 1.52771
134.10166 | 1.13953 | 134.10399 | 1.47025 | 134.1 | 1.52832
134.10444 | 1.13861 | 134.10677 | 1.46916 | 134.10278 | 1.5274
134.10721 | 1.13831 | 134.10955 | 1.46979 | 134.10556 | 1.52771
134.10999 | 1.13861 | 134.11232 | 1.46907 | 134.10833 | 1.52832
134.11277 | 1.13861 | 134.1151 | 1.4688 | 134.11111 | 1.52802
134.11555 | 1.13892 | 134.11788 | 1.46918 | 134.11389 | 1.52863
134.11833 | 1.13861 | 134.12066 | 1.46919 | 134.11667 | 1.52802
134.1211 | 1.13831 | 134.12344 | 1.46898 | 134.11944 | 1.52802
134.12388 | 1.138 | 134.12621 | 1.46889 | 134.12222 | 1.52802
134.12666 | 1.13892 | 134.12899 | 1.46887 | 134.125 | 1.52802
134.12944 | 1.13892 | 134.13177 | 1.46825 | 134.12778 | 1.5271
134.13221 | 1.13831 | 134.13455 | 1.46892 | 134.13056 | 1.5271
134.13499 | 1.13922 | 134.13732 | 1.46934 | 134.13333 | 1.52832
134.13777 | 1.13922 | 134.1401 | 1.46971 | 134.13611 | 1.52771
134.14055 | 1.13922 | 134.14288 | 1.46979 | 134.13889 | 1.5274
134.14333 | 1.13953 | 134.14566 | 1.46977 | 134.14167 | 1.52832
134.1461 | 1.13892 | 134.14844 | 1.46997 | 134.14444 | 1.52771
134.14888 | 1.13953 | 134.15121 | 1.46892 | 134.14722 | 1.5271
134.15166 | 1.14014 | 134.15399 | 1.46837 | 134.15 | 1.5274
134.15444 | 1.13953 | 134.15677 | 1.46855 | 134.15278 | 1.5271
134.15721 | 1.13892 | 134.15955 | 1.4698 | 134.15556 | 1.52679
134.15999 | 1.13953 | 134.16232 | 1.47025 | 134.15833 | 1.5274
134.16277 | 1.13861 | 134.1651 | 1.46915 | 134.16111 | 1.52649
134.16555 | 1.13922 | 134.16788 | 1.46934 | 134.16389 | 1.52679
134.16833 | 1.13953 | 134.17066 | 1.46948 | 134.16667 | 1.5271
134.1711 | 1.13922 | 134.17344 | 1.46941 | 134.16944 | 1.5271
134.17388 | 1.13922 | 134.17621 | 1.4698 | 134.17222 | 1.52649
134.17666 | 1.13922 | 134.17899 | 1.46892 | 134.175 | 1.5271
134.17944 | 1.13892 | 134.18177 | 1.46926 | 134.17778 | 1.52557
134.18221 | 1.13892 | 134.18455 | 1.4688 | 134.18056 | 1.52649
134.18499 | 1.13831 | 134.18732 | 1.46903 | 134.18333 | 1.52771
134.18777 | 1.13831 | 134.1901 | 1.46926 | 134.18611 | 1.52649
134.19055 | 1.13892 | 134.19288 | 1.46977 | 134.18889 | 1.52679
134.19333 | 1.13983 | 134.19566 | 1.46962 | 134.19167 | 1.5274
134.1961 | 1.13892 | 134.19844 | 1.46883 | 134.19444 | 1.5271
134.19888 | 1.13892 | 134.20121 | 1.46865 | 134.19722 | 1.5274
134.20166 | 1.13861 | 134.20399 | 1.46962 | 134.2 | 1.52832
134.20444 | 1.13892 | 134.20677 | 1.46941 | 134.20278 | 1.5274
134.20721 | 1.13892 | 134.20955 | 1.46849 | 134.20556 | 1.5274
134.20999 | 1.14014 | 134.21232 | 1.46878 | 134.20833 | 1.5271
134.21277 | 1.13953 | 134.2151 | 1.4688 | 134.21111 | 1.52679
134.21555 | 1.13892 | 134.21788 | 1.4689 | 134.21389 | 1.52649
134.21833 | 1.13892 | 134.22066 | 1.46994 | 134.21667 | 1.5271
134.2211 | 1.13892 | 134.22344 | 1.46927 | 134.21944 | 1.52649
134.22388 | 1.13892 | 134.22621 | 1.4709 | 134.22222 | 1.52618
134.22666 | 1.13861 | 134.22899 | 1.47087 | 134.225 | 1.52802
134.22944 | 1.13861 | 134.23177 | 1.468 | 134.22778 | 1.5274
134.23221 | 1.13892 | 134.23455 | 1.46954 | 134.23056 | 1.52679
134.23499 | 1.13922 | 134.23732 | 1.46937 | 134.23333 | 1.52893
134.23777 | 1.13922 | 134.2401 | 1.4693 | 134.23611 | 1.52771
134.24055 | 1.13892 | 134.24288 | 1.46886 | 134.23889 | 1.52649
134.24333 | 1.13922 | 134.24566 | 1.4698 | 134.24167 | 1.5274
134.2461 | 1.13922 | 134.24844 | 1.46899 | 134.24444 | 1.52649
134.24888 | 1.13831 | 134.25121 | 1.46939 | 134.24722 | 1.5271
134.25166 | 1.13861 | 134.25399 | 1.46997 | 134.25 | 1.52802
134.25444 | 1.13892 | 134.25677 | 1.46912 | 134.25278 | 1.5271
134.25721 | 1.13831 | 134.25955 | 1.46904 | 134.25556 | 1.52679
134.25999 | 1.13831 | 134.26232 | 1.46848 | 134.25833 | 1.52832
134.26277 | 1.13892 | 134.2651 | 1.46985 | 134.26111 | 1.52771
134.26555 | 1.13861 | 134.26788 | 1.4695 | 134.26389 | 1.5274
134.26833 | 1.13892 | 134.27066 | 1.46904 | 134.26667 | 1.52771
134.2711 | 1.138 | 134.27344 | 1.46956 | 134.26944 | 1.5271
134.27388 | 1.13892 | 134.27621 | 1.46968 | 134.27222 | 1.5271
134.27666 | 1.14044 | 134.27899 | 1.46906 | 134.275 | 1.5271
134.27944 | 1.13922 | 134.28177 | 1.46883 | 134.27778 | 1.5274
134.28221 | 1.13861 | 134.28455 | 1.46933 | 134.28056 | 1.52588
134.28499 | 1.14014 | 134.28732 | 1.46991 | 134.28333 | 1.5274
134.28777 | 1.13983 | 134.2901 | 1.4698 | 134.28611 | 1.5271
134.29055 | 1.13922 | 134.29288 | 1.47035 | 134.28889 | 1.5271
134.29333 | 1.13922 | 134.29566 | 1.47049 | 134.29167 | 1.5271
134.2961 | 1.13861 | 134.29844 | 1.46998 | 134.29444 | 1.52649
134.29888 | 1.13892 | 134.30121 | 1.46937 | 134.29722 | 1.52557
134.30166 | 1.13953 | 134.30399 | 1.46934 | 134.3 | 1.5274
134.30444 | 1.13892 | 134.30677 | 1.46912 | 134.30278 | 1.52771
134.30721 | 1.13892 | 134.30955 | 1.46951 | 134.30556 | 1.5271
134.30999 | 1.13922 | 134.31232 | 1.46919 | 134.30833 | 1.5274
134.31277 | 1.13861 | 134.3151 | 1.46898 | 134.31111 | 1.52679
134.31555 | 1.13922 | 134.31788 | 1.46994 | 134.31389 | 1.52618
134.31833 | 1.13831 | 134.32066 | 1.47003 | 134.31667 | 1.52771
134.3211 | 1.13892 | 134.32344 | 1.47011 | 134.31944 | 1.5271
134.32388 | 1.13922 | 134.32621 | 1.4695 | 134.32222 | 1.52679
134.32666 | 1.13892 | 134.32899 | 1.47019 | 134.325 | 1.5271
134.32944 | 1.13953 | 134.33177 | 1.46921 | 134.32778 | 1.52771
134.33221 | 1.13831 | 134.33455 | 1.46961 | 134.33056 | 1.52679
134.33499 | 1.13861 | 134.33732 | 1.46901 | 134.33333 | 1.5274
134.33777 | 1.13922 | 134.3401 | 1.46922 | 134.33611 | 1.52679
134.34055 | 1.13861 | 134.34288 | 1.46921 | 134.33889 | 1.52679
134.34333 | 1.13922 | 134.34566 | 1.46977 | 134.34167 | 1.5271
134.3461 | 1.13953 | 134.34844 | 1.46997 | 134.34444 | 1.5274
134.34888 | 1.13922 | 134.35121 | 1.47011 | 134.34722 | 1.52649
134.35166 | 1.13892 | 134.35399 | 1.47037 | 134.35 | 1.52771
134.35444 | 1.13892 | 134.35677 | 1.46895 | 134.35278 | 1.5274
134.35721 | 1.13892 | 134.35955 | 1.46962 | 134.35556 | 1.52649
134.35999 | 1.13861 | 134.36232 | 1.47035 | 134.35833 | 1.52771
134.36277 | 1.13831 | 134.3651 | 1.46954 | 134.36111 | 1.5271
134.36555 | 1.138 | 134.36788 | 1.46835 | 134.36389 | 1.52588
134.36833 | 1.13922 | 134.37066 | 1.46873 | 134.36667 | 1.52771
134.3711 | 1.13922 | 134.37344 | 1.4688 | 134.36944 | 1.5271
134.37388 | 1.13831 | 134.37621 | 1.46895 | 134.37222 | 1.52649
134.37666 | 1.13983 | 134.37899 | 1.46918 | 134.375 | 1.52802
134.37944 | 1.13922 | 134.38177 | 1.47011 | 134.37778 | 1.5274
134.38221 | 1.13831 | 134.38455 | 1.46967 | 134.38056 | 1.52679
134.38499 | 1.13861 | 134.38732 | 1.46865 | 134.38333 | 1.5271
134.38777 | 1.138 | 134.3901 | 1.46936 | 134.38611 | 1.52649
134.39055 | 1.13831 | 134.39288 | 1.4686 | 134.38889 | 1.52649
134.39333 | 1.13861 | 134.39566 | 1.46945 | 134.39167 | 1.5274
134.3961 | 1.13861 | 134.39844 | 1.46857 | 134.39444 | 1.52679
134.39888 | 1.13892 | 134.40121 | 1.46948 | 134.39722 | 1.52618
134.40166 | 1.13922 | 134.40399 | 1.46918 | 134.4 | 1.5274
134.40444 | 1.13892 | 134.40677 | 1.46823 | 134.40278 | 1.5271
134.40721 | 1.13953 | 134.40955 | 1.46924 | 134.40556 | 1.52618
134.40999 | 1.13983 | 134.41232 | 1.46974 | 134.40833 | 1.5271
134.41277 | 1.13892 | 134.4151 | 1.4704 | 134.41111 | 1.52618
134.41555 | 1.13861 | 134.41788 | 1.47006 | 134.41389 | 1.52618
134.41833 | 1.13983 | 134.42066 | 1.46977 | 134.41667 | 1.52679
134.4211 | 1.13983 | 134.42344 | 1.46957 | 134.41944 | 1.52649
134.42388 | 1.13983 | 134.42621 | 1.46937 | 134.42222 | 1.52588
134.42666 | 1.13922 | 134.42899 | 1.46915 | 134.425 | 1.52679
134.42944 | 1.13922 | 134.43177 | 1.46878 | 134.42778 | 1.5271
134.43221 | 1.13892 | 134.43455 | 1.46876 | 134.43056 | 1.52649
134.43499 | 1.13892 | 134.43732 | 1.46892 | 134.43333 | 1.5271
134.43777 | 1.13892 | 134.4401 | 1.4691 | 134.43611 | 1.52679
134.44055 | 1.13861 | 134.44288 | 1.46937 | 134.43889 | 1.5274
134.44333 | 1.13892 | 134.44566 | 1.46945 | 134.44167 | 1.5274
134.4461 | 1.13892 | 134.44844 | 1.46985 | 134.44444 | 1.5274
134.44888 | 1.13892 | 134.45121 | 1.47114 | 134.44722 | 1.52618
134.45166 | 1.13861 | 134.45399 | 1.47053 | 134.45 | 1.5271
134.45444 | 1.13831 | 134.45677 | 1.46915 | 134.45278 | 1.52618
134.45721 | 1.138 | 134.45955 | 1.46881 | 134.45556 | 1.52679
134.45999 | 1.13892 | 134.46232 | 1.46967 | 134.45833 | 1.5271
134.46277 | 1.13922 | 134.4651 | 1.46823 | 134.46111 | 1.5271
134.46555 | 1.13922 | 134.46788 | 1.46849 | 134.46389 | 1.52588
134.46833 | 1.13861 | 134.47066 | 1.46872 | 134.46667 | 1.52679
134.4711 | 1.13892 | 134.47344 | 1.46898 | 134.46944 | 1.5271
134.47388 | 1.13861 | 134.47621 | 1.46961 | 134.47222 | 1.52618
134.47666 | 1.13953 | 134.47899 | 1.46934 | 134.475 | 1.5271
134.47944 | 1.13922 | 134.48177 | 1.46927 | 134.47778 | 1.52679
134.48221 | 1.138 | 134.48455 | 1.46936 | 134.48056 | 1.52618
134.48499 | 1.13861 | 134.48732 | 1.47022 | 134.48333 | 1.52649
134.48777 | 1.13892 | 134.4901 | 1.47009 | 134.48611 | 1.52679
134.49055 | 1.13922 | 134.49288 | 1.47023 | 134.48889 | 1.52588
134.49333 | 1.13892 | 134.49566 | 1.47075 | 134.49167 | 1.5271
134.4961 | 1.138 | 134.49844 | 1.46976 | 134.49444 | 1.52679
134.49888 | 1.13831 | 134.50121 | 1.47003 | 134.49722 | 1.52496
134.50166 | 1.13983 | 134.50399 | 1.47061 | 134.5 | 1.52771
134.50444 | 1.13922 | 134.50677 | 1.4704 | 134.50278 | 1.5274
134.50721 | 1.13892 | 134.50955 | 1.46933 | 134.50556 | 1.5274
134.50999 | 1.13953 | 134.51232 | 1.46973 | 134.50833 | 1.5274
134.51277 | 1.13892 | 134.5151 | 1.46954 | 134.51111 | 1.5274
134.51555 | 1.13892 | 134.51788 | 1.46977 | 134.51389 | 1.5271
134.51833 | 1.13861 | 134.52066 | 1.46947 | 134.51667 | 1.52771
134.5211 | 1.13892 | 134.52344 | 1.46983 | 134.51944 | 1.5274
134.52388 | 1.13861 | 134.52621 | 1.46941 | 134.52222 | 1.52649
134.52666 | 1.13953 | 134.52899 | 1.46889 | 134.525 | 1.5274
134.52944 | 1.13831 | 134.53177 | 1.46865 | 134.52778 | 1.52679
134.53221 | 1.13861 | 134.53455 | 1.46892 | 134.53056 | 1.52679
134.53499 | 1.13892 | 134.53732 | 1.46915 | 134.53333 | 1.52771
134.53777 | 1.13861 | 134.5401 | 1.46979 | 134.53611 | 1.52649
134.54055 | 1.13831 | 134.54288 | 1.47038 | 134.53889 | 1.52802
134.54333 | 1.13953 | 134.54566 | 1.46962 | 134.54167 | 1.5274
134.5461 | 1.13953 | 134.54844 | 1.4695 | 134.54444 | 1.52679
134.54888 | 1.13922 | 134.55121 | 1.47038 | 134.54722 | 1.5271
134.55166 | 1.13922 | 134.55399 | 1.46991 | 134.55 | 1.5274
134.55444 | 1.13861 | 134.55677 | 1.46936 | 134.55278 | 1.52679
134.55721 | 1.13861 | 134.55955 | 1.46875 | 134.55556 | 1.52588
134.55999 | 1.13892 | 134.56232 | 1.4687 | 134.55833 | 1.5271
134.56277 | 1.13861 | 134.5651 | 1.46873 | 134.56111 | 1.5271
134.56555 | 1.138 | 134.56788 | 1.46961 | 134.56389 | 1.52649
134.56833 | 1.13892 | 134.57066 | 1.47 | 134.56667 | 1.5271
134.5711 | 1.13892 | 134.57344 | 1.46991 | 134.56944 | 1.5274
134.57388 | 1.13861 | 134.57621 | 1.46976 | 134.57222 | 1.5271
134.57666 | 1.13953 | 134.57899 | 1.47005 | 134.575 | 1.52802
134.57944 | 1.13892 | 134.58177 | 1.46951 | 134.57778 | 1.5274
134.58221 | 1.13892 | 134.58455 | 1.47038 | 134.58056 | 1.52679
134.58499 | 1.13892 | 134.58732 | 1.47035 | 134.58333 | 1.52802
134.58777 | 1.13922 | 134.5901 | 1.47025 | 134.58611 | 1.52771
134.59055 | 1.138 | 134.59288 | 1.46893 | 134.58889 | 1.52649
134.59333 | 1.13831 | 134.59566 | 1.46974 | 134.59167 | 1.52771
134.5961 | 1.13922 | 134.59844 | 1.46936 | 134.59444 | 1.52771
134.59888 | 1.13831 | 134.60121 | 1.46849 | 134.59722 | 1.52679
134.60166 | 1.13922 | 134.60399 | 1.47034 | 134.6 | 1.5274
134.60444 | 1.13892 | 134.60677 | 1.47081 | 134.60278 | 1.52649
134.60721 | 1.13861 | 134.60955 | 1.46979 | 134.60556 | 1.52588
134.60999 | 1.13953 | 134.61232 | 1.47061 | 134.60833 | 1.52618
134.61277 | 1.13892 | 134.6151 | 1.46979 | 134.61111 | 1.5271
134.61555 | 1.13831 | 134.61788 | 1.46991 | 134.61389 | 1.52679
134.61833 | 1.13922 | 134.62066 | 1.47077 | 134.61667 | 1.5271
134.6211 | 1.13983 | 134.62344 | 1.46919 | 134.61944 | 1.52771
134.62388 | 1.13953 | 134.62621 | 1.46933 | 134.62222 | 1.5271
134.62666 | 1.14075 | 134.62899 | 1.46959 | 134.625 | 1.52771
134.62944 | 1.13953 | 134.63177 | 1.46951 | 134.62778 | 1.5274
134.63221 | 1.13831 | 134.63455 | 1.4697 | 134.63056 | 1.52649
134.63499 | 1.13861 | 134.63732 | 1.46958 | 134.63333 | 1.5271
134.63777 | 1.13922 | 134.6401 | 1.46921 | 134.63611 | 1.52863
134.64055 | 1.13892 | 134.64288 | 1.46967 | 134.63889 | 1.52802
134.64333 | 1.13922 | 134.64566 | 1.46976 | 134.64167 | 1.52832
134.6461 | 1.13922 | 134.64844 | 1.47241 | 134.64444 | 1.52802
134.64888 | 1.13861 | 134.65121 | 1.46741 | 134.64722 | 1.5271
134.65166 | 1.13953 | 134.65399 | 1.46852 | 134.65 | 1.52771
134.65444 | 1.13953 | 134.65677 | 1.47025 | 134.65278 | 1.52802
134.65721 | 1.13892 | 134.65955 | 1.47025 | 134.65556 | 1.5274
134.65999 | 1.13922 | 134.66232 | 1.47003 | 134.65833 | 1.52802
134.66277 | 1.13953 | 134.6651 | 1.46936 | 134.66111 | 1.52802
134.66555 | 1.13892 | 134.66788 | 1.46936 | 134.66389 | 1.52618
134.66833 | 1.13861 | 134.67066 | 1.4705 | 134.66667 | 1.5274
134.6711 | 1.13953 | 134.67344 | 1.47067 | 134.66944 | 1.52649
134.67388 | 1.13892 | 134.67621 | 1.47022 | 134.67222 | 1.5274
134.67666 | 1.13861 | 134.67899 | 1.47078 | 134.675 | 1.52802
134.67944 | 1.13892 | 134.68177 | 1.47035 | 134.67778 | 1.52802
134.68221 | 1.13892 | 134.68455 | 1.46995 | 134.68056 | 1.52649
134.68499 | 1.13861 | 134.68732 | 1.47017 | 134.68333 | 1.5274
134.68777 | 1.13831 | 134.6901 | 1.46965 | 134.68611 | 1.5274
134.69055 | 1.13922 | 134.69288 | 1.4698 | 134.68889 | 1.52771
134.69333 | 1.13861 | 134.69566 | 1.4695 | 134.69167 | 1.52802
134.6961 | 1.13983 | 134.69844 | 1.46997 | 134.69444 | 1.5274
134.69888 | 1.13831 | 134.70121 | 1.46936 | 134.69722 | 1.52679
134.70166 | 1.13892 | 134.70399 | 1.4706 | 134.7 | 1.52832
134.70444 | 1.13983 | 134.70677 | 1.46921 | 134.70278 | 1.52771
134.70721 | 1.13831 | 134.70955 | 1.47055 | 134.70556 | 1.52649
134.70999 | 1.13922 | 134.71232 | 1.47077 | 134.70833 | 1.5271
134.71277 | 1.13953 | 134.7151 | 1.47038 | 134.71111 | 1.52771
134.71555 | 1.13892 | 134.71788 | 1.4698 | 134.71389 | 1.5274
134.71833 | 1.13953 | 134.72066 | 1.47003 | 134.71667 | 1.52771
134.7211 | 1.14014 | 134.72344 | 1.47023 | 134.71944 | 1.52679
134.72388 | 1.13983 | 134.72621 | 1.46964 | 134.72222 | 1.5274
134.72666 | 1.13861 | 134.72899 | 1.47032 | 134.725 | 1.5271
134.72944 | 1.13861 | 134.73177 | 1.47038 | 134.72778 | 1.5274
134.73221 | 1.13953 | 134.73455 | 1.4704 | 134.73056 | 1.52679
134.73499 | 1.13922 | 134.73732 | 1.47019 | 134.73333 | 1.52771
134.73777 | 1.13861 | 134.7401 | 1.4705 | 134.73611 | 1.52771
134.74055 | 1.138 | 134.74288 | 1.46936 | 134.73889 | 1.5271
134.74333 | 1.138 | 134.74566 | 1.46958 | 134.74167 | 1.52771
134.7461 | 1.13892 | 134.74844 | 1.46934 | 134.74444 | 1.52832
134.74888 | 1.13831 | 134.75121 | 1.46922 | 134.74722 | 1.5274
134.75166 | 1.13892 | 134.75399 | 1.47002 | 134.75 | 1.52771
134.75444 | 1.13861 | 134.75677 | 1.47023 | 134.75278 | 1.52802
134.75721 | 1.13831 | 134.75955 | 1.46965 | 134.75556 | 1.5274
134.75999 | 1.13831 | 134.76232 | 1.47043 | 134.75833 | 1.5274
134.76277 | 1.13861 | 134.7651 | 1.47049 | 134.76111 | 1.52771
134.76555 | 1.13831 | 134.76788 | 1.47026 | 134.76389 | 1.5271
134.76833 | 1.13861 | 134.77066 | 1.47005 | 134.76667 | 1.52771
134.7711 | 1.13983 | 134.77344 | 1.46937 | 134.76944 | 1.52802
134.77388 | 1.13831 | 134.77621 | 1.46998 | 134.77222 | 1.5271
134.77666 | 1.13861 | 134.77899 | 1.4695 | 134.775 | 1.52802
134.77944 | 1.13861 | 134.78177 | 1.4691 | 134.77778 | 1.52863
134.78221 | 1.13831 | 134.78455 | 1.47011 | 134.78056 | 1.5274
134.78499 | 1.13922 | 134.78732 | 1.46988 | 134.78333 | 1.5271
134.78777 | 1.14319 | 134.7901 | 1.47049 | 134.78611 | 1.52679
134.79055 | 1.13831 | 134.79288 | 1.46893 | 134.78889 | 1.52679
134.79333 | 1.1377 | 134.79566 | 1.47022 | 134.79167 | 1.5274
134.7961 | 1.14014 | 134.79844 | 1.46992 | 134.79444 | 1.5271
134.79888 | 1.13983 | 134.80121 | 1.46936 | 134.79722 | 1.52679
134.80166 | 1.13953 | 134.80399 | 1.46947 | 134.8 | 1.5271
134.80444 | 1.138 | 134.80677 | 1.46994 | 134.80278 | 1.52771
134.80721 | 1.13922 | 134.80955 | 1.46893 | 134.80556 | 1.52679
134.80999 | 1.138 | 134.81232 | 1.46962 | 134.80833 | 1.52771
134.81277 | 1.13953 | 134.8151 | 1.46893 | 134.81111 | 1.5274
134.81555 | 1.13953 | 134.81788 | 1.46907 | 134.81389 | 1.52679
134.81833 | 1.13892 | 134.82066 | 1.46977 | 134.81667 | 1.5271
134.8211 | 1.13892 | 134.82344 | 1.46992 | 134.81944 | 1.52802
134.82388 | 1.13892 | 134.82621 | 1.47041 | 134.82222 | 1.52802
134.82666 | 1.13861 | 134.82899 | 1.47017 | 134.825 | 1.52802
134.82944 | 1.13983 | 134.83177 | 1.47053 | 134.82778 | 1.5274
134.83221 | 1.13892 | 134.83455 | 1.4695 | 134.83056 | 1.5271
134.83499 | 1.13892 | 134.83732 | 1.46974 | 134.83333 | 1.52832
134.83777 | 1.13892 | 134.8401 | 1.47041 | 134.83611 | 1.52832
134.84055 | 1.13892 | 134.84288 | 1.47119 | 134.83889 | 1.5274
134.84333 | 1.14014 | 134.84566 | 1.46977 | 134.84167 | 1.52802
134.8461 | 1.13953 | 134.84844 | 1.46919 | 134.84444 | 1.52832
134.84888 | 1.13922 | 134.85121 | 1.46922 | 134.84722 | 1.52679
134.85166 | 1.13831 | 134.85399 | 1.47019 | 134.85 | 1.5271
134.85444 | 1.13861 | 134.85677 | 1.47006 | 134.85278 | 1.52771
134.85721 | 1.138 | 134.85955 | 1.46995 | 134.85556 | 1.52649
134.85999 | 1.13953 | 134.86232 | 1.46945 | 134.85833 | 1.52679
134.86277 | 1.13892 | 134.8651 | 1.46947 | 134.86111 | 1.52771
134.86555 | 1.13953 | 134.86788 | 1.47025 | 134.86389 | 1.52679
134.86833 | 1.13831 | 134.87066 | 1.47113 | 134.86667 | 1.5271
134.8711 | 1.13861 | 134.87344 | 1.47015 | 134.86944 | 1.52679
134.87388 | 1.13831 | 134.87621 | 1.47142 | 134.87222 | 1.52649
134.87666 | 1.14014 | 134.87899 | 1.47049 | 134.875 | 1.52679
134.87944 | 1.13983 | 134.88177 | 1.47019 | 134.87778 | 1.5274
134.88221 | 1.13953 | 134.88455 | 1.46973 | 134.88056 | 1.5271
134.88499 | 1.13983 | 134.88732 | 1.47058 | 134.88333 | 1.5271
134.88777 | 1.13953 | 134.8901 | 1.47008 | 134.88611 | 1.52802
134.89055 | 1.13892 | 134.89288 | 1.46994 | 134.88889 | 1.5271
134.89333 | 1.13983 | 134.89566 | 1.46991 | 134.89167 | 1.52771
134.8961 | 1.13922 | 134.89844 | 1.47023 | 134.89444 | 1.5274
134.89888 | 1.13831 | 134.90121 | 1.47026 | 134.89722 | 1.5274
134.90166 | 1.13892 | 134.90399 | 1.4708 | 134.9 | 1.5274
134.90444 | 1.13922 | 134.90677 | 1.47046 | 134.90278 | 1.52832
134.90721 | 1.13861 | 134.90955 | 1.47095 | 134.90556 | 1.5274
134.90999 | 1.13892 | 134.91232 | 1.47107 | 134.90833 | 1.52802
134.91277 | 1.13892 | 134.9151 | 1.47052 | 134.91111 | 1.52863
134.91555 | 1.13831 | 134.91788 | 1.47025 | 134.91389 | 1.5274
134.91833 | 1.13892 | 134.92066 | 1.46989 | 134.91667 | 1.52802
134.9211 | 1.13953 | 134.92344 | 1.4705 | 134.91944 | 1.52924
134.92388 | 1.13953 | 134.92621 | 1.47012 | 134.92222 | 1.52802
134.92666 | 1.13983 | 134.92899 | 1.4708 | 134.925 | 1.52832
134.92944 | 1.13892 | 134.93177 | 1.4706 | 134.92778 | 1.52924
134.93221 | 1.13953 | 134.93455 | 1.47009 | 134.93056 | 1.5271
134.93499 | 1.13892 | 134.93732 | 1.46936 | 134.93333 | 1.5274
134.93777 | 1.13861 | 134.9401 | 1.47058 | 134.93611 | 1.5274
134.94055 | 1.13861 | 134.94288 | 1.46954 | 134.93889 | 1.52771
134.94333 | 1.13892 | 134.94566 | 1.46919 | 134.94167 | 1.5271
134.9461 | 1.14014 | 134.94844 | 1.4705 | 134.94444 | 1.52832
134.94888 | 1.13892 | 134.95121 | 1.4697 | 134.94722 | 1.5271
134.95166 | 1.13922 | 134.95399 | 1.4702 | 134.95 | 1.52802
134.95444 | 1.14014 | 134.95677 | 1.47008 | 134.95278 | 1.52863
134.95721 | 1.13831 | 134.95955 | 1.46892 | 134.95556 | 1.52771
134.95999 | 1.13922 | 134.96232 | 1.46901 | 134.95833 | 1.52771
134.96277 | 1.13953 | 134.9651 | 1.47078 | 134.96111 | 1.52863
134.96555 | 1.13892 | 134.96788 | 1.46965 | 134.96389 | 1.5271
134.96833 | 1.13892 | 134.97066 | 1.47 | 134.96667 | 1.52802
134.9711 | 1.13922 | 134.97344 | 1.4705 | 134.96944 | 1.52802
134.97388 | 1.13892 | 134.97621 | 1.47011 | 134.97222 | 1.52679
134.97666 | 1.13861 | 134.97899 | 1.47 | 134.975 | 1.5271
134.97944 | 1.13892 | 134.98177 | 1.47034 | 134.97778 | 1.52802
134.98221 | 1.13831 | 134.98455 | 1.47026 | 134.98056 | 1.5274
134.98499 | 1.13861 | 134.98732 | 1.47005 | 134.98333 | 1.52832
134.98777 | 1.13861 | 134.9901 | 1.47022 | 134.98611 | 1.52802
134.99055 | 1.13922 | 134.99288 | 1.46967 | 134.98889 | 1.52832
134.99333 | 1.13892 | 134.99566 | 1.46918 | 134.99167 | 1.5271
134.9961 | 1.13922 | 134.99844 | 1.46936 | 134.99444 | 1.52802
134.99888 | 1.13922 | 135.00121 | 1.46921 | 134.99722 | 1.5271
135.00166 | 1.13922 | 135.00399 | 1.46906 | 135 | 1.52802
135.00444 | 1.14014 | 135.00677 | 1.4695 | 135.00278 | 1.52802
135.00721 | 1.13892 | 135.00955 | 1.46936 | 135.00556 | 1.52771
135.00999 | 1.13861 | 135.01232 | 1.46959 | 135.00833 | 1.52802
135.01277 | 1.13831 | 135.0151 | 1.47053 | 135.01111 | 1.52832
135.01555 | 1.13831 | 135.01788 | 1.47041 | 135.01389 | 1.5271
135.01833 | 1.13892 | 135.02066 | 1.47009 | 135.01667 | 1.5271
135.0211 | 1.13892 | 135.02344 | 1.46951 | 135.01944 | 1.52802
135.02388 | 1.13892 | 135.02621 | 1.4691 | 135.02222 | 1.5274
135.02666 | 1.13831 | 135.02899 | 1.46964 | 135.025 | 1.5274
135.02944 | 1.13861 | 135.03177 | 1.47047 | 135.02778 | 1.52771
135.03221 | 1.13892 | 135.03455 | 1.46937 | 135.03056 | 1.52649
135.03499 | 1.13922 | 135.03732 | 1.46964 | 135.03333 | 1.52771
135.03777 | 1.13953 | 135.0401 | 1.46962 | 135.03611 | 1.52802
135.04055 | 1.13861 | 135.04288 | 1.46924 | 135.03889 | 1.5271
135.04333 | 1.13831 | 135.04566 | 1.46962 | 135.04167 | 1.52771
135.0461 | 1.13892 | 135.04844 | 1.47037 | 135.04444 | 1.52802
135.04888 | 1.13892 | 135.05121 | 1.4697 | 135.04722 | 1.52649
135.05166 | 1.13892 | 135.05399 | 1.47046 | 135.05 | 1.52802
135.05444 | 1.13922 | 135.05677 | 1.47002 | 135.05278 | 1.52863
135.05721 | 1.13922 | 135.05955 | 1.46965 | 135.05556 | 1.5274
135.05999 | 1.13892 | 135.06232 | 1.46988 | 135.05833 | 1.52771
135.06277 | 1.13892 | 135.0651 | 1.47005 | 135.06111 | 1.52893
135.06555 | 1.13922 | 135.06788 | 1.47011 | 135.06389 | 1.5274
135.06833 | 1.13861 | 135.07066 | 1.4693 | 135.06667 | 1.52649
135.0711 | 1.13922 | 135.07344 | 1.46976 | 135.06944 | 1.52832
135.07388 | 1.13892 | 135.07621 | 1.46909 | 135.07222 | 1.52802
135.07666 | 1.13892 | 135.07899 | 1.47049 | 135.075 | 1.52802
135.07944 | 1.13953 | 135.08177 | 1.47008 | 135.07778 | 1.52802
135.08221 | 1.13922 | 135.08455 | 1.47026 | 135.08056 | 1.52802
135.08499 | 1.13861 | 135.08732 | 1.46976 | 135.08333 | 1.52649
135.08777 | 1.13861 | 135.0901 | 1.46922 | 135.08611 | 1.52802
135.09055 | 1.13892 | 135.09288 | 1.46983 | 135.08889 | 1.52832
135.09333 | 1.13892 | 135.09566 | 1.46989 | 135.09167 | 1.52771
135.0961 | 1.13892 | 135.09844 | 1.47035 | 135.09444 | 1.52832
135.09888 | 1.13983 | 135.10121 | 1.46985 | 135.09722 | 1.52771
135.10166 | 1.13953 | 135.10399 | 1.47066 | 135.1 | 1.5271
135.10444 | 1.13983 | 135.10677 | 1.47081 | 135.10278 | 1.52832
135.10721 | 1.13983 | 135.10955 | 1.47014 | 135.10556 | 1.52679
135.10999 | 1.13922 | 135.11232 | 1.47019 | 135.10833 | 1.52679
135.11277 | 1.13922 | 135.1151 | 1.46988 | 135.11111 | 1.52893
135.11555 | 1.13892 | 135.11788 | 1.47035 | 135.11389 | 1.52771
135.11833 | 1.13861 | 135.12066 | 1.47017 | 135.11667 | 1.52679
135.1211 | 1.13861 | 135.12344 | 1.46991 | 135.11944 | 1.52863
135.12388 | 1.13922 | 135.12621 | 1.47073 | 135.12222 | 1.5274
135.12666 | 1.13983 | 135.12899 | 1.47099 | 135.125 | 1.52771
135.12944 | 1.14014 | 135.13177 | 1.47111 | 135.12778 | 1.52893
135.13221 | 1.14014 | 135.13455 | 1.46998 | 135.13056 | 1.52771
135.13499 | 1.13922 | 135.13732 | 1.46961 | 135.13333 | 1.52802
135.13777 | 1.13892 | 135.1401 | 1.46992 | 135.13611 | 1.52924
135.14055 | 1.13953 | 135.14288 | 1.46977 | 135.13889 | 1.5274
135.14333 | 1.13922 | 135.14566 | 1.46991 | 135.14167 | 1.52771
135.1461 | 1.13922 | 135.14844 | 1.46934 | 135.14444 | 1.52954
135.14888 | 1.13861 | 135.15121 | 1.47073 | 135.14722 | 1.52802
135.15166 | 1.13922 | 135.15399 | 1.47128 | 135.15 | 1.52771
135.15444 | 1.13953 | 135.15677 | 1.47124 | 135.15278 | 1.52954
135.15721 | 1.13831 | 135.15955 | 1.47055 | 135.15556 | 1.52802
135.15999 | 1.13922 | 135.16232 | 1.46942 | 135.15833 | 1.52802
135.16277 | 1.14075 | 135.1651 | 1.46959 | 135.16111 | 1.52893
135.16555 | 1.13922 | 135.16788 | 1.46965 | 135.16389 | 1.52863
135.16833 | 1.13922 | 135.17066 | 1.46992 | 135.16667 | 1.5274
135.1711 | 1.14014 | 135.17344 | 1.4705 | 135.16944 | 1.52893
135.17388 | 1.13892 | 135.17621 | 1.47101 | 135.17222 | 1.52771
135.17666 | 1.13892 | 135.17899 | 1.47182 | 135.175 | 1.52802
135.17944 | 1.14014 | 135.18177 | 1.47084 | 135.17778 | 1.52863
135.18221 | 1.13861 | 135.18455 | 1.4704 | 135.18056 | 1.52802
135.18499 | 1.13922 | 135.18732 | 1.46903 | 135.18333 | 1.52832
135.18777 | 1.13922 | 135.1901 | 1.46919 | 135.18611 | 1.52863
135.19055 | 1.13831 | 135.19288 | 1.46936 | 135.18889 | 1.52802
135.19333 | 1.13892 | 135.19566 | 1.4705 | 135.19167 | 1.52771
135.1961 | 1.13953 | 135.19844 | 1.47038 | 135.19444 | 1.52924
135.19888 | 1.14044 | 135.20121 | 1.47038 | 135.19722 | 1.5271
135.20166 | 1.14014 | 135.20399 | 1.47111 | 135.2 | 1.52832
135.20444 | 1.14075 | 135.20677 | 1.47095 | 135.20278 | 1.52924
135.20721 | 1.13892 | 135.20955 | 1.47114 | 135.20556 | 1.52863
135.20999 | 1.13922 | 135.21232 | 1.47046 | 135.20833 | 1.52863
135.21277 | 1.13983 | 135.2151 | 1.47047 | 135.21111 | 1.52924
135.21555 | 1.13892 | 135.21788 | 1.46901 | 135.21389 | 1.52802
135.21833 | 1.13892 | 135.22066 | 1.46913 | 135.21667 | 1.52832
135.2211 | 1.13892 | 135.22344 | 1.46937 | 135.21944 | 1.52863
135.22388 | 1.13861 | 135.22621 | 1.47058 | 135.22222 | 1.52802
135.22666 | 1.13831 | 135.22899 | 1.47035 | 135.225 | 1.52832
135.22944 | 1.13983 | 135.23177 | 1.47057 | 135.22778 | 1.52863
135.23221 | 1.13922 | 135.23455 | 1.47107 | 135.23056 | 1.5274
135.23499 | 1.13861 | 135.23732 | 1.4706 | 135.23333 | 1.52832
135.23777 | 1.13953 | 135.2401 | 1.47031 | 135.23611 | 1.52802
135.24055 | 1.13983 | 135.24288 | 1.47066 | 135.23889 | 1.52802
135.24333 | 1.13922 | 135.24566 | 1.47049 | 135.24167 | 1.52832
135.2461 | 1.13953 | 135.24844 | 1.47075 | 135.24444 | 1.52893
135.24888 | 1.13831 | 135.25121 | 1.47052 | 135.24722 | 1.52832
135.25166 | 1.13861 | 135.25399 | 1.47108 | 135.25 | 1.52802
135.25444 | 1.13922 | 135.25677 | 1.47107 | 135.25278 | 1.52863
135.25721 | 1.13922 | 135.25955 | 1.47098 | 135.25556 | 1.52802
135.25999 | 1.13983 | 135.26232 | 1.47122 | 135.25833 | 1.52771
135.26277 | 1.13953 | 135.2651 | 1.47124 | 135.26111 | 1.52832
135.26555 | 1.13953 | 135.26788 | 1.47081 | 135.26389 | 1.52802
135.26833 | 1.13861 | 135.27066 | 1.47078 | 135.26667 | 1.52802
135.2711 | 1.13953 | 135.27344 | 1.47093 | 135.26944 | 1.52954
135.27388 | 1.13922 | 135.27621 | 1.47066 | 135.27222 | 1.52893
135.27666 | 1.13922 | 135.27899 | 1.47005 | 135.275 | 1.52832
135.27944 | 1.13953 | 135.28177 | 1.4709 | 135.27778 | 1.52924
135.28221 | 1.13922 | 135.28455 | 1.47053 | 135.28056 | 1.52924
135.28499 | 1.13861 | 135.28732 | 1.46977 | 135.28333 | 1.5274
135.28777 | 1.13983 | 135.2901 | 1.47005 | 135.28611 | 1.52863
135.29055 | 1.13953 | 135.29288 | 1.47011 | 135.28889 | 1.52771
135.29333 | 1.13922 | 135.29566 | 1.4705 | 135.29167 | 1.52802
135.2961 | 1.13922 | 135.29844 | 1.47148 | 135.29444 | 1.52893
135.29888 | 1.13892 | 135.30121 | 1.4707 | 135.29722 | 1.52802
135.30166 | 1.13831 | 135.30399 | 1.46948 | 135.3 | 1.52832
135.30444 | 1.13983 | 135.30677 | 1.47022 | 135.30278 | 1.52893
135.30721 | 1.13922 | 135.30955 | 1.47098 | 135.30556 | 1.52771
135.30999 | 1.13861 | 135.31232 | 1.47052 | 135.30833 | 1.52802
135.31277 | 1.13922 | 135.3151 | 1.47006 | 135.31111 | 1.52802
135.31555 | 1.13953 | 135.31788 | 1.46998 | 135.31389 | 1.52863
135.31833 | 1.13892 | 135.32066 | 1.47008 | 135.31667 | 1.52771
135.3211 | 1.13983 | 135.32344 | 1.47037 | 135.31944 | 1.52832
135.32388 | 1.13953 | 135.32621 | 1.47011 | 135.32222 | 1.52771
135.32666 | 1.13953 | 135.32899 | 1.47006 | 135.325 | 1.52802
135.32944 | 1.13983 | 135.33177 | 1.47016 | 135.32778 | 1.52863
135.33221 | 1.13861 | 135.33455 | 1.46951 | 135.33056 | 1.52832
135.33499 | 1.13892 | 135.33732 | 1.47005 | 135.33333 | 1.52771
135.33777 | 1.14075 | 135.3401 | 1.47064 | 135.33611 | 1.52802
135.34055 | 1.13892 | 135.34288 | 1.47052 | 135.33889 | 1.52863
135.34333 | 1.13861 | 135.34566 | 1.47011 | 135.34167 | 1.52802
135.3461 | 1.14044 | 135.34844 | 1.47078 | 135.34444 | 1.52863
135.34888 | 1.13953 | 135.35121 | 1.47069 | 135.34722 | 1.52832
135.35166 | 1.13831 | 135.35399 | 1.47125 | 135.35 | 1.52863
135.35444 | 1.14014 | 135.35677 | 1.47049 | 135.35278 | 1.52802
135.35721 | 1.14014 | 135.35955 | 1.47096 | 135.35556 | 1.52771
135.35999 | 1.13861 | 135.36232 | 1.47061 | 135.35833 | 1.52771
135.36277 | 1.13922 | 135.3651 | 1.47029 | 135.36111 | 1.52832
135.36555 | 1.13892 | 135.36788 | 1.47037 | 135.36389 | 1.52771
135.36833 | 1.13892 | 135.37066 | 1.4709 | 135.36667 | 1.52863
135.3711 | 1.13922 | 135.37344 | 1.47086 | 135.36944 | 1.52893
135.37388 | 1.13892 | 135.37621 | 1.47083 | 135.37222 | 1.52832
135.37666 | 1.13953 | 135.37899 | 1.47006 | 135.375 | 1.52771
135.37944 | 1.13953 | 135.38177 | 1.47093 | 135.37778 | 1.52863
135.38221 | 1.13983 | 135.38455 | 1.47083 | 135.38056 | 1.52802
135.38499 | 1.13892 | 135.38732 | 1.47135 | 135.38333 | 1.52832
135.38777 | 1.14044 | 135.3901 | 1.47011 | 135.38611 | 1.52863
135.39055 | 1.13892 | 135.39288 | 1.47041 | 135.38889 | 1.52893
135.39333 | 1.13922 | 135.39566 | 1.47023 | 135.39167 | 1.52924
135.3961 | 1.13983 | 135.39844 | 1.47 | 135.39444 | 1.52863
135.39888 | 1.13922 | 135.40121 | 1.46964 | 135.39722 | 1.52863
135.40166 | 1.13922 | 135.40399 | 1.46992 | 135.4 | 1.52893
135.40444 | 1.13983 | 135.40677 | 1.47017 | 135.40278 | 1.52954
135.40721 | 1.13953 | 135.40955 | 1.47035 | 135.40556 | 1.52893
135.40999 | 1.13892 | 135.41232 | 1.46974 | 135.40833 | 1.52924
135.41277 | 1.13953 | 135.4151 | 1.47115 | 135.41111 | 1.52985
135.41555 | 1.14014 | 135.41788 | 1.4707 | 135.41389 | 1.52496
135.41833 | 1.13831 | 135.42066 | 1.46994 | 135.41667 | 1.53137
135.4211 | 1.13922 | 135.42344 | 1.47061 | 135.41944 | 1.52893
135.42388 | 1.14014 | 135.42621 | 1.47096 | 135.42222 | 1.52802
135.42666 | 1.13922 | 135.42899 | 1.47022 | 135.425 | 1.52679
135.42944 | 1.13953 | 135.43177 | 1.46991 | 135.42778 | 1.52863
135.43221 | 1.13892 | 135.43455 | 1.47041 | 135.43056 | 1.52924
135.43499 | 1.13953 | 135.43732 | 1.47066 | 135.43333 | 1.5274
135.43777 | 1.13922 | 135.4401 | 1.47058 | 135.43611 | 1.52954
135.44055 | 1.13983 | 135.44288 | 1.4705 | 135.43889 | 1.52893
135.44333 | 1.13861 | 135.44566 | 1.47035 | 135.44167 | 1.52679
135.4461 | 1.13922 | 135.44844 | 1.47087 | 135.44444 | 1.52832
135.44888 | 1.13953 | 135.45121 | 1.47037 | 135.44722 | 1.52893
135.45166 | 1.13861 | 135.45399 | 1.46994 | 135.45 | 1.5274
135.45444 | 1.13892 | 135.45677 | 1.47122 | 135.45278 | 1.52893
135.45721 | 1.13922 | 135.45955 | 1.47131 | 135.45556 | 1.52863
135.45999 | 1.13831 | 135.46232 | 1.47111 | 135.45833 | 1.52832
135.46277 | 1.13892 | 135.4651 | 1.47108 | 135.46111 | 1.52954
135.46555 | 1.13922 | 135.46788 | 1.47144 | 135.46389 | 1.52924
135.46833 | 1.13892 | 135.47066 | 1.47166 | 135.46667 | 1.52893
135.4711 | 1.13953 | 135.47344 | 1.47017 | 135.46944 | 1.52954
135.47388 | 1.13892 | 135.47621 | 1.46979 | 135.47222 | 1.52863
135.47666 | 1.13831 | 135.47899 | 1.47022 | 135.475 | 1.52863
135.47944 | 1.13861 | 135.48177 | 1.47107 | 135.47778 | 1.52893
135.48221 | 1.13953 | 135.48455 | 1.47052 | 135.48056 | 1.52893
135.48499 | 1.13983 | 135.48732 | 1.4711 | 135.48333 | 1.5274
135.48777 | 1.13922 | 135.4901 | 1.47078 | 135.48611 | 1.52893
135.49055 | 1.13831 | 135.49288 | 1.47011 | 135.48889 | 1.52893
135.49333 | 1.138 | 135.49566 | 1.47052 | 135.49167 | 1.52802
135.4961 | 1.13892 | 135.49844 | 1.47135 | 135.49444 | 1.52924
135.49888 | 1.13953 | 135.50121 | 1.47053 | 135.49722 | 1.52924
135.50166 | 1.13892 | 135.50399 | 1.4711 | 135.5 | 1.52802
135.50444 | 1.13892 | 135.50677 | 1.47107 | 135.50278 | 1.52954
135.50721 | 1.13953 | 135.50955 | 1.47111 | 135.50556 | 1.52863
135.50999 | 1.138 | 135.51232 | 1.47061 | 135.50833 | 1.52771
135.51277 | 1.13953 | 135.5151 | 1.47074 | 135.51111 | 1.52985
135.51555 | 1.13922 | 135.51788 | 1.4708 | 135.51389 | 1.53046
135.51833 | 1.13831 | 135.52066 | 1.47124 | 135.51667 | 1.52832
135.5211 | 1.13892 | 135.52344 | 1.47104 | 135.51944 | 1.53046
135.52388 | 1.13983 | 135.52621 | 1.47141 | 135.52222 | 1.52954
135.52666 | 1.13892 | 135.52899 | 1.47125 | 135.525 | 1.52954
135.52944 | 1.13861 | 135.53177 | 1.4715 | 135.52778 | 1.52893
135.53221 | 1.13953 | 135.53455 | 1.47098 | 135.53056 | 1.52924
135.53499 | 1.13831 | 135.53732 | 1.47093 | 135.53333 | 1.52832
135.53777 | 1.13983 | 135.5401 | 1.47089 | 135.53611 | 1.53015
135.54055 | 1.13831 | 135.54288 | 1.47067 | 135.53889 | 1.52893
135.54333 | 1.13922 | 135.54566 | 1.4705 | 135.54167 | 1.52802
135.5461 | 1.13922 | 135.54844 | 1.47058 | 135.54444 | 1.52954
135.54888 | 1.13953 | 135.55121 | 1.47035 | 135.54722 | 1.52985
135.55166 | 1.13861 | 135.55399 | 1.4708 | 135.55 | 1.52832
135.55444 | 1.13892 | 135.55677 | 1.47151 | 135.55278 | 1.52863
135.55721 | 1.13861 | 135.55955 | 1.4711 | 135.55556 | 1.52832
135.55999 | 1.13861 | 135.56232 | 1.47069 | 135.55833 | 1.5274
135.56277 | 1.13953 | 135.5651 | 1.47044 | 135.56111 | 1.52832
135.56555 | 1.13953 | 135.56788 | 1.46934 | 135.56389 | 1.52954
135.56833 | 1.13892 | 135.57066 | 1.47019 | 135.56667 | 1.52893
135.5711 | 1.13922 | 135.57344 | 1.47017 | 135.56944 | 1.52924
135.57388 | 1.13892 | 135.57621 | 1.47052 | 135.57222 | 1.52924
135.57666 | 1.13892 | 135.57899 | 1.47098 | 135.575 | 1.52802
135.57944 | 1.13983 | 135.58177 | 1.47089 | 135.57778 | 1.52954
135.58221 | 1.13892 | 135.58455 | 1.47035 | 135.58056 | 1.52832
135.58499 | 1.13953 | 135.58732 | 1.47061 | 135.58333 | 1.52771
135.58777 | 1.13892 | 135.5901 | 1.47132 | 135.58611 | 1.52863
135.59055 | 1.13953 | 135.59288 | 1.47022 | 135.58889 | 1.52924
135.59333 | 1.13922 | 135.59566 | 1.47066 | 135.59167 | 1.52771
135.5961 | 1.13953 | 135.59844 | 1.47052 | 135.59444 | 1.52924
135.59888 | 1.13953 | 135.60121 | 1.47066 | 135.59722 | 1.52954
135.60166 | 1.138 | 135.60399 | 1.4704 | 135.6 | 1.52893
135.60444 | 1.13953 | 135.60677 | 1.47077 | 135.60278 | 1.52924
135.60721 | 1.13922 | 135.60955 | 1.47107 | 135.60556 | 1.52954
135.60999 | 1.13831 | 135.61232 | 1.47083 | 135.60833 | 1.52832
135.61277 | 1.13922 | 135.6151 | 1.47075 | 135.61111 | 1.52985
135.61555 | 1.13922 | 135.61788 | 1.47035 | 135.61389 | 1.52954
135.61833 | 1.13861 | 135.62066 | 1.47063 | 135.61667 | 1.52832
135.6211 | 1.13922 | 135.62344 | 1.47058 | 135.61944 | 1.52924
135.62388 | 1.13953 | 135.62621 | 1.46904 | 135.62222 | 1.52954
135.62666 | 1.13953 | 135.62899 | 1.46988 | 135.625 | 1.52863
135.62944 | 1.13922 | 135.63177 | 1.4709 | 135.62778 | 1.52893
135.63221 | 1.13922 | 135.63455 | 1.47009 | 135.63056 | 1.52924
135.63499 | 1.13953 | 135.63732 | 1.47038 | 135.63333 | 1.52832
135.63777 | 1.13861 | 135.6401 | 1.47074 | 135.63611 | 1.52893
135.64055 | 1.13861 | 135.64288 | 1.4708 | 135.63889 | 1.53015
135.64333 | 1.13861 | 135.64566 | 1.47034 | 135.64167 | 1.52863
135.6461 | 1.13953 | 135.64844 | 1.47084 | 135.64444 | 1.52893
135.64888 | 1.13953 | 135.65121 | 1.47078 | 135.64722 | 1.52954
135.65166 | 1.13922 | 135.65399 | 1.47009 | 135.65 | 1.52863
135.65444 | 1.13922 | 135.65677 | 1.4706 | 135.65278 | 1.52863
135.65721 | 1.13892 | 135.65955 | 1.47008 | 135.65556 | 1.52954
135.65999 | 1.13892 | 135.66232 | 1.46954 | 135.65833 | 1.52832
135.66277 | 1.13922 | 135.6651 | 1.47063 | 135.66111 | 1.52832
135.66555 | 1.13892 | 135.66788 | 1.47093 | 135.66389 | 1.52893
135.66833 | 1.13983 | 135.67066 | 1.46982 | 135.66667 | 1.52863
135.6711 | 1.13922 | 135.67344 | 1.47148 | 135.66944 | 1.52924
135.67388 | 1.13922 | 135.67621 | 1.47081 | 135.67222 | 1.52924
135.67666 | 1.13983 | 135.67899 | 1.47064 | 135.675 | 1.52863
135.67944 | 1.14014 | 135.68177 | 1.47089 | 135.67778 | 1.52863
135.68221 | 1.14044 | 135.68455 | 1.47052 | 135.68056 | 1.52893
135.68499 | 1.13892 | 135.68732 | 1.47069 | 135.68333 | 1.52832
135.68777 | 1.13861 | 135.6901 | 1.47148 | 135.68611 | 1.52893
135.69055 | 1.13892 | 135.69288 | 1.47133 | 135.68889 | 1.52924
135.69333 | 1.13861 | 135.69566 | 1.46977 | 135.69167 | 1.52863
135.6961 | 1.13892 | 135.69844 | 1.46988 | 135.69444 | 1.52924
135.69888 | 1.13953 | 135.70121 | 1.47077 | 135.69722 | 1.52985
135.70166 | 1.13922 | 135.70399 | 1.47006 | 135.7 | 1.52832
135.70444 | 1.13831 | 135.70677 | 1.47074 | 135.70278 | 1.52893
135.70721 | 1.13922 | 135.70955 | 1.47288 | 135.70556 | 1.52985
135.70999 | 1.13953 | 135.71232 | 1.4722 | 135.70833 | 1.52924
135.71277 | 1.13892 | 135.7151 | 1.47046 | 135.71111 | 1.52954
135.71555 | 1.13861 | 135.71788 | 1.46901 | 135.71389 | 1.53015
135.71833 | 1.13892 | 135.72066 | 1.47031 | 135.71667 | 1.52832
135.7211 | 1.13861 | 135.72344 | 1.47093 | 135.71944 | 1.52954
135.72388 | 1.13983 | 135.72621 | 1.47127 | 135.72222 | 1.52954
135.72666 | 1.13953 | 135.72899 | 1.47084 | 135.725 | 1.52893
135.72944 | 1.13983 | 135.73177 | 1.47108 | 135.72778 | 1.52924
135.73221 | 1.13983 | 135.73455 | 1.47084 | 135.73056 | 1.53015
135.73499 | 1.13953 | 135.73732 | 1.46974 | 135.73333 | 1.52832
135.73777 | 1.13953 | 135.7401 | 1.47016 | 135.73611 | 1.52863
135.74055 | 1.13983 | 135.74288 | 1.47052 | 135.73889 | 1.52954
135.74333 | 1.13892 | 135.74566 | 1.47008 | 135.74167 | 1.52893
135.7461 | 1.13953 | 135.74844 | 1.47005 | 135.74444 | 1.52863
135.74888 | 1.14014 | 135.75121 | 1.47108 | 135.74722 | 1.52924
135.75166 | 1.13892 | 135.75399 | 1.47117 | 135.75 | 1.52771
135.75444 | 1.13953 | 135.75677 | 1.47154 | 135.75278 | 1.52893
135.75721 | 1.13953 | 135.75955 | 1.47012 | 135.75556 | 1.52924
135.75999 | 1.13831 | 135.76232 | 1.47052 | 135.75833 | 1.52832
135.76277 | 1.13892 | 135.7651 | 1.47047 | 135.76111 | 1.52771
135.76555 | 1.13953 | 135.76788 | 1.47049 | 135.76389 | 1.52863
135.76833 | 1.13831 | 135.77066 | 1.47009 | 135.76667 | 1.52863
135.7711 | 1.13892 | 135.77344 | 1.47119 | 135.76944 | 1.52924
135.77388 | 1.13953 | 135.77621 | 1.47125 | 135.77222 | 1.52863
135.77666 | 1.13953 | 135.77899 | 1.47142 | 135.775 | 1.52924
135.77944 | 1.13983 | 135.78177 | 1.47176 | 135.77778 | 1.52863
135.78221 | 1.13983 | 135.78455 | 1.47095 | 135.78056 | 1.52924
135.78499 | 1.13892 | 135.78732 | 1.47005 | 135.78333 | 1.52832
135.78777 | 1.13953 | 135.7901 | 1.47003 | 135.78611 | 1.52954
135.79055 | 1.14014 | 135.79288 | 1.46999 | 135.78889 | 1.52954
135.79333 | 1.13892 | 135.79566 | 1.47052 | 135.79167 | 1.52893
135.7961 | 1.13892 | 135.79844 | 1.4722 | 135.79444 | 1.52924
135.79888 | 1.13953 | 135.80121 | 1.47171 | 135.79722 | 1.52924
135.80166 | 1.13892 | 135.80399 | 1.47124 | 135.8 | 1.52924
135.80444 | 1.13953 | 135.80677 | 1.47075 | 135.80278 | 1.52924
135.80721 | 1.13892 | 135.80955 | 1.46977 | 135.80556 | 1.52954
135.80999 | 1.138 | 135.81232 | 1.47035 | 135.80833 | 1.52832
135.81277 | 1.13861 | 135.8151 | 1.47055 | 135.81111 | 1.52924
135.81555 | 1.13922 | 135.81788 | 1.47017 | 135.81389 | 1.52954
135.81833 | 1.13953 | 135.82066 | 1.46964 | 135.81667 | 1.52924
135.8211 | 1.13953 | 135.82344 | 1.47028 | 135.81944 | 1.52863
135.82388 | 1.13922 | 135.82621 | 1.47066 | 135.82222 | 1.52985
135.82666 | 1.13892 | 135.82899 | 1.46989 | 135.825 | 1.52832
135.82944 | 1.13892 | 135.83177 | 1.47047 | 135.82778 | 1.52954
135.83221 | 1.14044 | 135.83455 | 1.4704 | 135.83056 | 1.52985
135.83499 | 1.14044 | 135.83732 | 1.4704 | 135.83333 | 1.52924
135.83777 | 1.14044 | 135.8401 | 1.47029 | 135.83611 | 1.52893
135.84055 | 1.14044 | 135.84288 | 1.47107 | 135.83889 | 1.52924
135.84333 | 1.13892 | 135.84566 | 1.47008 | 135.84167 | 1.52893
135.8461 | 1.13922 | 135.84844 | 1.46985 | 135.84444 | 1.52985
135.84888 | 1.14014 | 135.85121 | 1.46988 | 135.84722 | 1.52954
135.85166 | 1.13953 | 135.85399 | 1.47063 | 135.85 | 1.52893
135.85444 | 1.13922 | 135.85677 | 1.47058 | 135.85278 | 1.52893
135.85721 | 1.13892 | 135.85955 | 1.4718 | 135.85556 | 1.52893
135.85999 | 1.13892 | 135.86232 | 1.47037 | 135.85833 | 1.52832
135.86277 | 1.13922 | 135.8651 | 1.47138 | 135.86111 | 1.52863
135.86555 | 1.13922 | 135.86788 | 1.47108 | 135.86389 | 1.52893
135.86833 | 1.13953 | 135.87066 | 1.46992 | 135.86667 | 1.52863
135.8711 | 1.13922 | 135.87344 | 1.47104 | 135.86944 | 1.52863
135.87388 | 1.13953 | 135.87621 | 1.47063 | 135.87222 | 1.52985
135.87666 | 1.13922 | 135.87899 | 1.47081 | 135.875 | 1.52863
135.87944 | 1.13983 | 135.88177 | 1.47054 | 135.87778 | 1.52863
135.88221 | 1.13953 | 135.88455 | 1.47078 | 135.88056 | 1.52985
135.88499 | 1.13892 | 135.88732 | 1.46948 | 135.88333 | 1.52832
135.88777 | 1.13953 | 135.8901 | 1.46999 | 135.88611 | 1.52832
135.89055 | 1.13922 | 135.89288 | 1.46976 | 135.88889 | 1.52924
135.89333 | 1.13861 | 135.89566 | 1.47038 | 135.89167 | 1.5274
135.8961 | 1.13892 | 135.89844 | 1.47074 | 135.89444 | 1.52771
135.89888 | 1.13922 | 135.90121 | 1.47032 | 135.89722 | 1.52832
135.90166 | 1.13922 | 135.90399 | 1.46995 | 135.9 | 1.52832
135.90444 | 1.13922 | 135.90677 | 1.47104 | 135.90278 | 1.52863
135.90721 | 1.13983 | 135.90955 | 1.4709 | 135.90556 | 1.52924
135.90999 | 1.13953 | 135.91232 | 1.47083 | 135.90833 | 1.52832
135.91277 | 1.14075 | 135.9151 | 1.47119 | 135.91111 | 1.52924
135.91555 | 1.13922 | 135.91788 | 1.4718 | 135.91389 | 1.52954
135.91833 | 1.13983 | 135.92066 | 1.47053 | 135.91667 | 1.52863
135.9211 | 1.14044 | 135.92344 | 1.47102 | 135.91944 | 1.52893
135.92388 | 1.13983 | 135.92621 | 1.47121 | 135.92222 | 1.52954
135.92666 | 1.13892 | 135.92899 | 1.47121 | 135.925 | 1.52863
135.92944 | 1.13953 | 135.93177 | 1.47043 | 135.92778 | 1.52893
135.93221 | 1.13922 | 135.93455 | 1.47124 | 135.93056 | 1.53015
135.93499 | 1.13953 | 135.93732 | 1.47098 | 135.93333 | 1.52771
135.93777 | 1.13953 | 135.9401 | 1.47075 | 135.93611 | 1.52924
135.94055 | 1.13953 | 135.94288 | 1.4705 | 135.93889 | 1.52985
135.94333 | 1.13892 | 135.94566 | 1.4706 | 135.94167 | 1.52893
135.9461 | 1.13922 | 135.94844 | 1.46996 | 135.94444 | 1.52924
135.94888 | 1.13983 | 135.95121 | 1.47071 | 135.94722 | 1.52924
135.95166 | 1.13892 | 135.95399 | 1.47107 | 135.95 | 1.52954
135.95444 | 1.13892 | 135.95677 | 1.47127 | 135.95278 | 1.52924
135.95721 | 1.14014 | 135.95955 | 1.47148 | 135.95556 | 1.52954
135.95999 | 1.13983 | 135.96232 | 1.47063 | 135.95833 | 1.52893
135.96277 | 1.13953 | 135.9651 | 1.47133 | 135.96111 | 1.52893
135.96555 | 1.14014 | 135.96788 | 1.4706 | 135.96389 | 1.53015
135.96833 | 1.13922 | 135.97066 | 1.47093 | 135.96667 | 1.52893
135.9711 | 1.13861 | 135.97344 | 1.4709 | 135.96944 | 1.52954
135.97388 | 1.13953 | 135.97621 | 1.47074 | 135.97222 | 1.52985
135.97666 | 1.13892 | 135.97899 | 1.47125 | 135.975 | 1.52863
135.97944 | 1.13922 | 135.98177 | 1.47115 | 135.97778 | 1.52924
135.98221 | 1.13953 | 135.98455 | 1.47119 | 135.98056 | 1.52924
135.98499 | 1.13861 | 135.98732 | 1.47138 | 135.98333 | 1.52954
135.98777 | 1.13983 | 135.9901 | 1.47176 | 135.98611 | 1.52924
135.99055 | 1.14044 | 135.99288 | 1.47223 | 135.98889 | 1.53046
135.99333 | 1.13953 | 135.99566 | 1.47136 | 135.99167 | 1.52863
135.9961 | 1.13922 | 135.99844 | 1.47044 | 135.99444 | 1.52893
135.99888 | 1.14014 | 136.00121 | 1.47075 | 135.99722 | 1.52924
136.00166 | 1.13892 | 136.00399 | 1.47124 | 136 | 1.52893
136.00444 | 1.13922 | 136.00677 | 1.47133 | 136.00278 | 1.52924
136.00721 | 1.13953 | 136.00955 | 1.47064 | 136.00556 | 1.52924
136.00999 | 1.13922 | 136.01232 | 1.4708 | 136.00833 | 1.52893
136.01277 | 1.13892 | 136.0151 | 1.47119 | 136.01111 | 1.52832
136.01555 | 1.14014 | 136.01788 | 1.47102 | 136.01389 | 1.53015
136.01833 | 1.13983 | 136.02066 | 1.47066 | 136.01667 | 1.52863
136.0211 | 1.13892 | 136.02344 | 1.4718 | 136.01944 | 1.52832
136.02388 | 1.13953 | 136.02621 | 1.47139 | 136.02222 | 1.52924
136.02666 | 1.13892 | 136.02899 | 1.47141 | 136.025 | 1.52832
136.02944 | 1.13892 | 136.03177 | 1.47191 | 136.02778 | 1.52863
136.03221 | 1.13953 | 136.03455 | 1.47047 | 136.03056 | 1.52985
136.03499 | 1.13953 | 136.03732 | 1.46962 | 136.03333 | 1.52832
136.03777 | 1.13922 | 136.0401 | 1.47043 | 136.03611 | 1.52863
136.04055 | 1.13953 | 136.04288 | 1.47046 | 136.03889 | 1.53015
136.04333 | 1.13922 | 136.04566 | 1.46992 | 136.04167 | 1.52832
136.0461 | 1.13861 | 136.04844 | 1.47078 | 136.04444 | 1.52924
136.04888 | 1.13983 | 136.05121 | 1.47047 | 136.04722 | 1.52954
136.05166 | 1.13892 | 136.05399 | 1.4705 | 136.05 | 1.52863
136.05444 | 1.14014 | 136.05677 | 1.47075 | 136.05278 | 1.52863
136.05721 | 1.14014 | 136.05955 | 1.47074 | 136.05556 | 1.52893
136.05999 | 1.13983 | 136.06232 | 1.47049 | 136.05833 | 1.52893
136.06277 | 1.13953 | 136.0651 | 1.47121 | 136.06111 | 1.52802
136.06555 | 1.14014 | 136.06788 | 1.47072 | 136.06389 | 1.52924
136.06833 | 1.13983 | 136.07066 | 1.47034 | 136.06667 | 1.52863
136.0711 | 1.13953 | 136.07344 | 1.47188 | 136.06944 | 1.52863
136.07388 | 1.13892 | 136.07621 | 1.47099 | 136.07222 | 1.52863
136.07666 | 1.13922 | 136.07899 | 1.47066 | 136.075 | 1.5274
136.07944 | 1.13922 | 136.08177 | 1.47115 | 136.07778 | 1.5274
136.08221 | 1.13983 | 136.08455 | 1.47132 | 136.08056 | 1.52924
136.08499 | 1.13922 | 136.08732 | 1.47107 | 136.08333 | 1.52893
136.08777 | 1.13861 | 136.0901 | 1.47084 | 136.08611 | 1.5274
136.09055 | 1.13861 | 136.09288 | 1.47075 | 136.08889 | 1.52832
136.09333 | 1.13892 | 136.09566 | 1.47118 | 136.09167 | 1.52771
136.0961 | 1.13892 | 136.09844 | 1.47116 | 136.09444 | 1.52802
136.09888 | 1.13983 | 136.10121 | 1.47148 | 136.09722 | 1.52802
136.10166 | 1.13861 | 136.10399 | 1.47078 | 136.1 | 1.52679
136.10444 | 1.13922 | 136.10677 | 1.47086 | 136.10278 | 1.5274
136.10721 | 1.13983 | 136.10955 | 1.47077 | 136.10556 | 1.52863
136.10999 | 1.13892 | 136.11232 | 1.47083 | 136.10833 | 1.52771
136.11277 | 1.13953 | 136.1151 | 1.47044 | 136.11111 | 1.52771
136.11555 | 1.13953 | 136.11788 | 1.47017 | 136.11389 | 1.52893
136.11833 | 1.13922 | 136.12066 | 1.47006 | 136.11667 | 1.52863
136.1211 | 1.13892 | 136.12344 | 1.47029 | 136.11944 | 1.52802
136.12388 | 1.13983 | 136.12621 | 1.47057 | 136.12222 | 1.52832
136.12666 | 1.13922 | 136.12899 | 1.47034 | 136.125 | 1.52802
136.12944 | 1.13922 | 136.13177 | 1.47086 | 136.12778 | 1.52771
136.13221 | 1.14014 | 136.13455 | 1.47133 | 136.13056 | 1.52863
136.13499 | 1.13861 | 136.13732 | 1.47038 | 136.13333 | 1.5274
136.13777 | 1.13922 | 136.1401 | 1.47 | 136.13611 | 1.5274
136.14055 | 1.13953 | 136.14288 | 1.47148 | 136.13889 | 1.52893
136.14333 | 1.14075 | 136.14566 | 1.47037 | 136.14167 | 1.52802
136.1461 | 1.13953 | 136.14844 | 1.47071 | 136.14444 | 1.5274
136.14888 | 1.14044 | 136.15121 | 1.47132 | 136.14722 | 1.52863
136.15166 | 1.13983 | 136.15399 | 1.4711 | 136.15 | 1.52893
136.15444 | 1.13922 | 136.15677 | 1.4706 | 136.15278 | 1.5271
136.15721 | 1.13983 | 136.15955 | 1.47064 | 136.15556 | 1.52863
136.15999 | 1.13953 | 136.16232 | 1.47093 | 136.15833 | 1.52863
136.16277 | 1.13892 | 136.1651 | 1.47032 | 136.16111 | 1.52802
136.16555 | 1.13983 | 136.16788 | 1.47093 | 136.16389 | 1.52893
136.16833 | 1.13983 | 136.17066 | 1.47067 | 136.16667 | 1.52771
136.1711 | 1.13953 | 136.17344 | 1.47157 | 136.16944 | 1.52802
136.17388 | 1.13922 | 136.17621 | 1.47171 | 136.17222 | 1.52832
136.17666 | 1.13922 | 136.17899 | 1.47105 | 136.175 | 1.52771
136.17944 | 1.13861 | 136.18177 | 1.47119 | 136.17778 | 1.52802
136.18221 | 1.13892 | 136.18455 | 1.47156 | 136.18056 | 1.52985
136.18499 | 1.13983 | 136.18732 | 1.47108 | 136.18333 | 1.52863
136.18777 | 1.13953 | 136.1901 | 1.47132 | 136.18611 | 1.52771
136.19055 | 1.13983 | 136.19288 | 1.47118 | 136.18889 | 1.52924
136.19333 | 1.13892 | 136.19566 | 1.47121 | 136.19167 | 1.52863
136.1961 | 1.14014 | 136.19844 | 1.4713 | 136.19444 | 1.52802
136.19888 | 1.13983 | 136.20121 | 1.4716 | 136.19722 | 1.52985
136.20166 | 1.13922 | 136.20399 | 1.47107 | 136.2 | 1.52771
136.20444 | 1.13922 | 136.20677 | 1.47086 | 136.20278 | 1.52802
136.20721 | 1.14014 | 136.20955 | 1.47104 | 136.20556 | 1.52954
136.20999 | 1.13953 | 136.21232 | 1.47095 | 136.20833 | 1.52924
136.21277 | 1.13922 | 136.2151 | 1.47147 | 136.21111 | 1.52863
136.21555 | 1.13953 | 136.21788 | 1.47204 | 136.21389 | 1.52985
136.21833 | 1.13983 | 136.22066 | 1.47078 | 136.21667 | 1.52863
136.2211 | 1.13922 | 136.22344 | 1.47135 | 136.21944 | 1.52863
136.22388 | 1.14044 | 136.22621 | 1.47084 | 136.22222 | 1.52954
136.22666 | 1.13922 | 136.22899 | 1.47064 | 136.225 | 1.52863
136.22944 | 1.13922 | 136.23177 | 1.47118 | 136.22778 | 1.52893
136.23221 | 1.13983 | 136.23455 | 1.47102 | 136.23056 | 1.52924
136.23499 | 1.13983 | 136.23732 | 1.47135 | 136.23333 | 1.52924
136.23777 | 1.13983 | 136.2401 | 1.47122 | 136.23611 | 1.52832
136.24055 | 1.14044 | 136.24288 | 1.47101 | 136.23889 | 1.52985
136.24333 | 1.13983 | 136.24566 | 1.47005 | 136.24167 | 1.52893
136.2461 | 1.13922 | 136.24844 | 1.47087 | 136.24444 | 1.52954
136.24888 | 1.13953 | 136.25121 | 1.4713 | 136.24722 | 1.53015
136.25166 | 1.13983 | 136.25399 | 1.4709 | 136.25 | 1.52924
136.25444 | 1.13953 | 136.25677 | 1.47043 | 136.25278 | 1.52832
136.25721 | 1.13983 | 136.25955 | 1.47075 | 136.25556 | 1.52954
136.25999 | 1.13983 | 136.26232 | 1.47063 | 136.25833 | 1.52924
136.26277 | 1.13922 | 136.2651 | 1.47057 | 136.26111 | 1.52832
136.26555 | 1.13953 | 136.26788 | 1.47072 | 136.26389 | 1.52924
136.26833 | 1.13983 | 136.27066 | 1.47023 | 136.26667 | 1.52863
136.2711 | 1.13861 | 136.27344 | 1.47072 | 136.26944 | 1.52893
136.27388 | 1.13892 | 136.27621 | 1.47116 | 136.27222 | 1.52985
136.27666 | 1.13861 | 136.27899 | 1.47052 | 136.275 | 1.52985
136.27944 | 1.13892 | 136.28177 | 1.47061 | 136.27778 | 1.52924
136.28221 | 1.13922 | 136.28455 | 1.47116 | 136.28056 | 1.52924
136.28499 | 1.13831 | 136.28732 | 1.47107 | 136.28333 | 1.52863
136.28777 | 1.13861 | 136.2901 | 1.47072 | 136.28611 | 1.52832
136.29055 | 1.13953 | 136.29288 | 1.47176 | 136.28889 | 1.52924
136.29333 | 1.13953 | 136.29566 | 1.47196 | 136.29167 | 1.52924
136.2961 | 1.13922 | 136.29844 | 1.47208 | 136.29444 | 1.52893
136.29888 | 1.13953 | 136.30121 | 1.4722 | 136.29722 | 1.52893
136.30166 | 1.14014 | 136.30399 | 1.47136 | 136.3 | 1.52832
136.30444 | 1.13922 | 136.30677 | 1.4708 | 136.30278 | 1.52863
136.30721 | 1.13922 | 136.30955 | 1.47157 | 136.30556 | 1.52924
136.30999 | 1.13831 | 136.31232 | 1.4718 | 136.30833 | 1.52863
136.31277 | 1.13892 | 136.3151 | 1.47118 | 136.31111 | 1.52832
136.31555 | 1.13861 | 136.31788 | 1.47174 | 136.31389 | 1.52924
136.31833 | 1.13922 | 136.32066 | 1.47138 | 136.31667 | 1.52924
136.3211 | 1.13922 | 136.32344 | 1.47119 | 136.31944 | 1.52863
136.32388 | 1.13892 | 136.32621 | 1.47102 | 136.32222 | 1.53015
136.32666 | 1.14014 | 136.32899 | 1.47105 | 136.325 | 1.52924
136.32944 | 1.13922 | 136.33177 | 1.47003 | 136.32778 | 1.52832
136.33221 | 1.13983 | 136.33455 | 1.47176 | 136.33056 | 1.53046
136.33499 | 1.13953 | 136.33732 | 1.47124 | 136.33333 | 1.53015
136.33777 | 1.13892 | 136.3401 | 1.47077 | 136.33611 | 1.52924
136.34055 | 1.14075 | 136.34288 | 1.47132 | 136.33889 | 1.53015
136.34333 | 1.14014 | 136.34566 | 1.47119 | 136.34167 | 1.52954
136.3461 | 1.13922 | 136.34844 | 1.4711 | 136.34444 | 1.53015
136.34888 | 1.13922 | 136.35121 | 1.47203 | 136.34722 | 1.52985
136.35166 | 1.13861 | 136.35399 | 1.47093 | 136.35 | 1.52985
136.35444 | 1.13892 | 136.35677 | 1.47063 | 136.35278 | 1.52893
136.35721 | 1.13953 | 136.35955 | 1.47148 | 136.35556 | 1.53015
136.35999 | 1.13892 | 136.36232 | 1.47168 | 136.35833 | 1.52924
136.36277 | 1.13953 | 136.3651 | 1.47035 | 136.36111 | 1.52924
136.36555 | 1.13983 | 136.36788 | 1.4716 | 136.36389 | 1.52985
136.36833 | 1.13922 | 136.37066 | 1.47053 | 136.36667 | 1.53015
136.3711 | 1.13861 | 136.37344 | 1.47029 | 136.36944 | 1.52954
136.37388 | 1.13953 | 136.37621 | 1.47145 | 136.37222 | 1.52954
136.37666 | 1.13953 | 136.37899 | 1.47052 | 136.375 | 1.52985
136.37944 | 1.13922 | 136.38177 | 1.47122 | 136.37778 | 1.52893
136.38221 | 1.13983 | 136.38455 | 1.47132 | 136.38056 | 1.53015
136.38499 | 1.13983 | 136.38732 | 1.47166 | 136.38333 | 1.52954
136.38777 | 1.13922 | 136.3901 | 1.47105 | 136.38611 | 1.52863
136.39055 | 1.13953 | 136.39288 | 1.47176 | 136.38889 | 1.52924
136.39333 | 1.13983 | 136.39566 | 1.47067 | 136.39167 | 1.52863
136.3961 | 1.13861 | 136.39844 | 1.47121 | 136.39444 | 1.52832
136.39888 | 1.13953 | 136.40121 | 1.47191 | 136.39722 | 1.52893
136.40166 | 1.13983 | 136.40399 | 1.46864 | 136.4 | 1.52893
136.40444 | 1.13983 | 136.40677 | 1.47122 | 136.40278 | 1.52893
136.40721 | 1.14014 | 136.40955 | 1.47247 | 136.40556 | 1.52985
136.40999 | 1.13922 | 136.41232 | 1.47212 | 136.40833 | 1.52893
136.41277 | 1.13861 | 136.4151 | 1.47132 | 136.41111 | 1.52863
136.41555 | 1.13983 | 136.41788 | 1.47173 | 136.41389 | 1.52924
136.41833 | 1.14014 | 136.42066 | 1.47089 | 136.41667 | 1.52954
136.4211 | 1.13922 | 136.42344 | 1.47185 | 136.41944 | 1.52802
136.42388 | 1.13983 | 136.42621 | 1.47234 | 136.42222 | 1.52954
136.42666 | 1.13953 | 136.42899 | 1.47196 | 136.425 | 1.52954
136.42944 | 1.13953 | 136.43177 | 1.47107 | 136.42778 | 1.52893
136.43221 | 1.14075 | 136.43455 | 1.47204 | 136.43056 | 1.52924
136.43499 | 1.14075 | 136.43732 | 1.47165 | 136.43333 | 1.52924
136.43777 | 1.14014 | 136.4401 | 1.47176 | 136.43611 | 1.52832
136.44055 | 1.13983 | 136.44288 | 1.47157 | 136.43889 | 1.52924
136.44333 | 1.13953 | 136.44566 | 1.47147 | 136.44167 | 1.52893
136.4461 | 1.13983 | 136.44844 | 1.47128 | 136.44444 | 1.5274
136.44888 | 1.13983 | 136.45121 | 1.47142 | 136.44722 | 1.52893
136.45166 | 1.13983 | 136.45399 | 1.47234 | 136.45 | 1.52832
136.45444 | 1.13922 | 136.45677 | 1.47135 | 136.45278 | 1.52924
136.45721 | 1.13922 | 136.45955 | 1.47191 | 136.45556 | 1.52863
136.45999 | 1.13922 | 136.46232 | 1.47212 | 136.45833 | 1.52863
136.46277 | 1.13831 | 136.4651 | 1.47166 | 136.46111 | 1.52924
136.46555 | 1.13953 | 136.46788 | 1.47176 | 136.46389 | 1.52893
136.46833 | 1.13953 | 136.47066 | 1.47197 | 136.46667 | 1.52924
136.4711 | 1.13953 | 136.47344 | 1.47217 | 136.46944 | 1.52832
136.47388 | 1.13983 | 136.47621 | 1.47125 | 136.47222 | 1.52863
136.47666 | 1.14014 | 136.47899 | 1.47118 | 136.475 | 1.52863
136.47944 | 1.14014 | 136.48177 | 1.47132 | 136.47778 | 1.52802
136.48221 | 1.14014 | 136.48455 | 1.47231 | 136.48056 | 1.52863
136.48499 | 1.13953 | 136.48732 | 1.47177 | 136.48333 | 1.52832
136.48777 | 1.13892 | 136.4901 | 1.4716 | 136.48611 | 1.52832
136.49055 | 1.14105 | 136.49288 | 1.47142 | 136.48889 | 1.52893
136.49333 | 1.13953 | 136.49566 | 1.47148 | 136.49167 | 1.52832
136.4961 | 1.13892 | 136.49844 | 1.47163 | 136.49444 | 1.52802
136.49888 | 1.13953 | 136.50121 | 1.4713 | 136.49722 | 1.52863
136.50166 | 1.13983 | 136.50399 | 1.4715 | 136.5 | 1.52893
136.50444 | 1.13892 | 136.50677 | 1.47104 | 136.50278 | 1.52863
136.50721 | 1.14044 | 136.50955 | 1.47261 | 136.50556 | 1.52832
136.50999 | 1.13892 | 136.51232 | 1.47208 | 136.50833 | 1.52802
136.51277 | 1.13922 | 136.5151 | 1.47189 | 136.51111 | 1.52771
136.51555 | 1.13892 | 136.51788 | 1.47244 | 136.51389 | 1.52985
136.51833 | 1.13892 | 136.52066 | 1.47193 | 136.51667 | 1.52924
136.5211 | 1.13861 | 136.52344 | 1.47185 | 136.51944 | 1.52832
136.52388 | 1.13953 | 136.52621 | 1.47174 | 136.52222 | 1.52924
136.52666 | 1.14014 | 136.52899 | 1.47133 | 136.525 | 1.52924
136.52944 | 1.14014 | 136.53177 | 1.47145 | 136.52778 | 1.52924
136.53221 | 1.14075 | 136.53455 | 1.47143 | 136.53056 | 1.52863
136.53499 | 1.14014 | 136.53732 | 1.47087 | 136.53333 | 1.52863
136.53777 | 1.13953 | 136.5401 | 1.46999 | 136.53611 | 1.52802
136.54055 | 1.13892 | 136.54288 | 1.47188 | 136.53889 | 1.52832
136.54333 | 1.13953 | 136.54566 | 1.47269 | 136.54167 | 1.52863
136.5461 | 1.13983 | 136.54844 | 1.47208 | 136.54444 | 1.5271
136.54888 | 1.13983 | 136.55121 | 1.47115 | 136.54722 | 1.52802
136.55166 | 1.13953 | 136.55399 | 1.47177 | 136.55 | 1.52893
136.55444 | 1.13861 | 136.55677 | 1.4716 | 136.55278 | 1.52832
136.55721 | 1.13983 | 136.55955 | 1.4717 | 136.55556 | 1.52985
136.55999 | 1.13983 | 136.56232 | 1.47174 | 136.55833 | 1.52863
136.56277 | 1.13922 | 136.5651 | 1.47105 | 136.56111 | 1.52832
136.56555 | 1.13983 | 136.56788 | 1.47247 | 136.56389 | 1.52985
136.56833 | 1.13922 | 136.57066 | 1.47203 | 136.56667 | 1.52893
136.5711 | 1.13892 | 136.57344 | 1.47145 | 136.56944 | 1.52802
136.57388 | 1.13953 | 136.57621 | 1.47232 | 136.57222 | 1.52985
136.57666 | 1.14014 | 136.57899 | 1.47206 | 136.575 | 1.52924
136.57944 | 1.13922 | 136.58177 | 1.47163 | 136.57778 | 1.52832
136.58221 | 1.13922 | 136.58455 | 1.47174 | 136.58056 | 1.52924
136.58499 | 1.13922 | 136.58732 | 1.47206 | 136.58333 | 1.52802
136.58777 | 1.13892 | 136.5901 | 1.47148 | 136.58611 | 1.52863
136.59055 | 1.13953 | 136.59288 | 1.47115 | 136.58889 | 1.52863
136.59333 | 1.13922 | 136.59566 | 1.47128 | 136.59167 | 1.52863
136.5961 | 1.13892 | 136.59844 | 1.46989 | 136.59444 | 1.52771
136.59888 | 1.13922 | 136.60121 | 1.47013 | 136.59722 | 1.52832
136.60166 | 1.13922 | 136.60399 | 1.4718 | 136.6 | 1.52924
136.60444 | 1.13953 | 136.60677 | 1.47255 | 136.60278 | 1.52832
136.60721 | 1.13983 | 136.60955 | 1.47179 | 136.60556 | 1.52893
136.60999 | 1.14014 | 136.61232 | 1.47139 | 136.60833 | 1.52863
136.61277 | 1.13983 | 136.6151 | 1.47122 | 136.61111 | 1.52802
136.61555 | 1.13922 | 136.61788 | 1.47132 | 136.61389 | 1.52802
136.61833 | 1.13922 | 136.62066 | 1.47081 | 136.61667 | 1.52893
136.6211 | 1.13892 | 136.62344 | 1.47063 | 136.61944 | 1.52802
136.62388 | 1.13922 | 136.62621 | 1.47176 | 136.62222 | 1.52954
136.62666 | 1.13892 | 136.62899 | 1.47093 | 136.625 | 1.52954
136.62944 | 1.1377 | 136.63177 | 1.47119 | 136.62778 | 1.52832
136.63221 | 1.13922 | 136.63455 | 1.47156 | 136.63056 | 1.52924
136.63499 | 1.13953 | 136.63732 | 1.47135 | 136.63333 | 1.52954
136.63777 | 1.13892 | 136.6401 | 1.47165 | 136.63611 | 1.52802
136.64055 | 1.13892 | 136.64288 | 1.47203 | 136.63889 | 1.52893
136.64333 | 1.13953 | 136.64566 | 1.4715 | 136.64167 | 1.52893
136.6461 | 1.13861 | 136.64844 | 1.4709 | 136.64444 | 1.52832
136.64888 | 1.13922 | 136.65121 | 1.47099 | 136.64722 | 1.52893
136.65166 | 1.14044 | 136.65399 | 1.47031 | 136.65 | 1.52924
136.65444 | 1.13892 | 136.65677 | 1.47032 | 136.65278 | 1.52832
136.65721 | 1.13922 | 136.65955 | 1.47156 | 136.65556 | 1.52832
136.65999 | 1.13953 | 136.66232 | 1.47177 | 136.65833 | 1.52863
136.66277 | 1.13922 | 136.6651 | 1.47136 | 136.66111 | 1.52771
136.66555 | 1.13892 | 136.66788 | 1.47235 | 136.66389 | 1.52863
136.66833 | 1.13922 | 136.67066 | 1.4724 | 136.66667 | 1.52863
136.6711 | 1.13983 | 136.67344 | 1.4716 | 136.66944 | 1.52863
136.67388 | 1.14014 | 136.67621 | 1.47159 | 136.67222 | 1.52863
136.67666 | 1.13953 | 136.67899 | 1.47136 | 136.675 | 1.52832
136.67944 | 1.13861 | 136.68177 | 1.47077 | 136.67778 | 1.5274
136.68221 | 1.13922 | 136.68455 | 1.47156 | 136.68056 | 1.52893
136.68499 | 1.14014 | 136.68732 | 1.47118 | 136.68333 | 1.53015
136.68777 | 1.13922 | 136.6901 | 1.47029 | 136.68611 | 1.52985
136.69055 | 1.13953 | 136.69288 | 1.4704 | 136.68889 | 1.52832
136.69333 | 1.13922 | 136.69566 | 1.47101 | 136.69167 | 1.5274
136.6961 | 1.13831 | 136.69844 | 1.46989 | 136.69444 | 1.52832
136.69888 | 1.13922 | 136.70121 | 1.4716 | 136.69722 | 1.52832
136.70166 | 1.13922 | 136.70399 | 1.47182 | 136.7 | 1.52924
136.70444 | 1.13922 | 136.70677 | 1.47179 | 136.70278 | 1.52863
136.70721 | 1.14014 | 136.70955 | 1.47159 | 136.70556 | 1.52924
136.70999 | 1.14044 | 136.71232 | 1.47138 | 136.70833 | 1.52924
136.71277 | 1.13892 | 136.7151 | 1.47095 | 136.71111 | 1.52863
136.71555 | 1.13861 | 136.71788 | 1.47157 | 136.71389 | 1.52954
136.71833 | 1.13922 | 136.72066 | 1.47128 | 136.71667 | 1.52954
136.7211 | 1.13922 | 136.72344 | 1.4706 | 136.71944 | 1.52863
136.72388 | 1.14014 | 136.72621 | 1.47098 | 136.72222 | 1.52893
136.72666 | 1.13953 | 136.72899 | 1.47148 | 136.725 | 1.52985
136.72944 | 1.13892 | 136.73177 | 1.47237 | 136.72778 | 1.52771
136.73221 | 1.13983 | 136.73455 | 1.47247 | 136.73056 | 1.52893
136.73499 | 1.13983 | 136.73732 | 1.47176 | 136.73333 | 1.52985
136.73777 | 1.13953 | 136.7401 | 1.47139 | 136.73611 | 1.52863
136.74055 | 1.13983 | 136.74288 | 1.47173 | 136.73889 | 1.52802
136.74333 | 1.13983 | 136.74566 | 1.47211 | 136.74167 | 1.52863
136.7461 | 1.13861 | 136.74844 | 1.47121 | 136.74444 | 1.52771
136.74888 | 1.13953 | 136.75121 | 1.47145 | 136.74722 | 1.52832
136.75166 | 1.14014 | 136.75399 | 1.47107 | 136.75 | 1.52832
136.75444 | 1.14014 | 136.75677 | 1.47104 | 136.75278 | 1.52771
136.75721 | 1.13922 | 136.75955 | 1.47189 | 136.75556 | 1.52771
136.75999 | 1.14075 | 136.76232 | 1.47145 | 136.75833 | 1.52832
136.76277 | 1.13953 | 136.7651 | 1.47176 | 136.76111 | 1.52802
136.76555 | 1.13922 | 136.76788 | 1.47231 | 136.76389 | 1.52893
136.76833 | 1.13953 | 136.77066 | 1.47148 | 136.76667 | 1.52893
136.7711 | 1.13983 | 136.77344 | 1.47148 | 136.76944 | 1.52679
136.77388 | 1.14075 | 136.77621 | 1.47231 | 136.77222 | 1.52924
136.77666 | 1.13983 | 136.77899 | 1.47176 | 136.775 | 1.52863
136.77944 | 1.13892 | 136.78177 | 1.47147 | 136.77778 | 1.5274
136.78221 | 1.13953 | 136.78455 | 1.47128 | 136.78056 | 1.5274
136.78499 | 1.14044 | 136.78732 | 1.47143 | 136.78333 | 1.52893
136.78777 | 1.13922 | 136.7901 | 1.47075 | 136.78611 | 1.52802
136.79055 | 1.13953 | 136.79288 | 1.47139 | 136.78889 | 1.52863
136.79333 | 1.14136 | 136.79566 | 1.4716 | 136.79167 | 1.52832
136.7961 | 1.13953 | 136.79844 | 1.47124 | 136.79444 | 1.52771
136.79888 | 1.14075 | 136.80121 | 1.47174 | 136.79722 | 1.52863
136.80166 | 1.13922 | 136.80399 | 1.47193 | 136.8 | 1.52893
136.80444 | 1.13953 | 136.80677 | 1.47104 | 136.80278 | 1.52802
136.80721 | 1.13922 | 136.80955 | 1.47154 | 136.80556 | 1.52771
136.80999 | 1.13983 | 136.81232 | 1.4715 | 136.80833 | 1.52863
136.81277 | 1.13892 | 136.8151 | 1.47191 | 136.81111 | 1.52832
136.81555 | 1.13861 | 136.81788 | 1.47168 | 136.81389 | 1.52832
136.81833 | 1.13983 | 136.82066 | 1.47128 | 136.81667 | 1.52893
136.8211 | 1.13922 | 136.82344 | 1.47177 | 136.81944 | 1.52771
136.82388 | 1.13953 | 136.82621 | 1.47174 | 136.82222 | 1.5274
136.82666 | 1.13983 | 136.82899 | 1.47139 | 136.825 | 1.52832
136.82944 | 1.13892 | 136.83177 | 1.47217 | 136.82778 | 1.52771
136.83221 | 1.13983 | 136.83455 | 1.47154 | 136.83056 | 1.52832
136.83499 | 1.13983 | 136.83732 | 1.47089 | 136.83333 | 1.52863
136.83777 | 1.13983 | 136.8401 | 1.47163 | 136.83611 | 1.52771
136.84055 | 1.13983 | 136.84288 | 1.47189 | 136.83889 | 1.52863
136.84333 | 1.13953 | 136.84566 | 1.47176 | 136.84167 | 1.52924
136.8461 | 1.13983 | 136.84844 | 1.47119 | 136.84444 | 1.52832
136.84888 | 1.13953 | 136.85121 | 1.47157 | 136.84722 | 1.52832
136.85166 | 1.13983 | 136.85399 | 1.47132 | 136.85 | 1.52863
136.85444 | 1.13953 | 136.85677 | 1.47191 | 136.85278 | 1.5274
136.85721 | 1.13953 | 136.85955 | 1.47185 | 136.85556 | 1.52771
136.85999 | 1.13983 | 136.86232 | 1.47148 | 136.85833 | 1.52802
136.86277 | 1.13953 | 136.8651 | 1.47138 | 136.86111 | 1.52832
136.86555 | 1.13831 | 136.86788 | 1.47201 | 136.86389 | 1.52802
136.86833 | 1.14044 | 136.87066 | 1.47142 | 136.86667 | 1.52863
136.8711 | 1.13922 | 136.87344 | 1.47148 | 136.86944 | 1.5274
136.87388 | 1.13922 | 136.87621 | 1.47173 | 136.87222 | 1.52832
136.87666 | 1.13983 | 136.87899 | 1.47179 | 136.875 | 1.52893
136.87944 | 1.13922 | 136.88177 | 1.4718 | 136.87778 | 1.52802
136.88221 | 1.13953 | 136.88455 | 1.4713 | 136.88056 | 1.52832
136.88499 | 1.13983 | 136.88732 | 1.47162 | 136.88333 | 1.52954
136.88777 | 1.13983 | 136.8901 | 1.47148 | 136.88611 | 1.52832
136.89055 | 1.13953 | 136.89288 | 1.47186 | 136.88889 | 1.52863
136.89333 | 1.13922 | 136.89566 | 1.47133 | 136.89167 | 1.52924
136.8961 | 1.13953 | 136.89844 | 1.47143 | 136.89444 | 1.52771
136.89888 | 1.13922 | 136.90121 | 1.47159 | 136.89722 | 1.52893
136.90166 | 1.13953 | 136.90399 | 1.4706 | 136.9 | 1.52985
136.90444 | 1.13831 | 136.90677 | 1.4709 | 136.90278 | 1.52863
136.90721 | 1.13953 | 136.90955 | 1.47132 | 136.90556 | 1.52832
136.90999 | 1.14075 | 136.91232 | 1.47089 | 136.90833 | 1.52924
136.91277 | 1.13983 | 136.9151 | 1.47118 | 136.91111 | 1.52863
136.91555 | 1.14014 | 136.91788 | 1.47086 | 136.91389 | 1.52832
136.91833 | 1.13983 | 136.92066 | 1.47089 | 136.91667 | 1.52832
136.9211 | 1.13983 | 136.92344 | 1.47081 | 136.91944 | 1.52832
136.92388 | 1.13922 | 136.92621 | 1.4727 | 136.92222 | 1.52832
136.92666 | 1.13892 | 136.92899 | 1.4727 | 136.925 | 1.52893
136.92944 | 1.13922 | 136.93177 | 1.47262 | 136.92778 | 1.52771
136.93221 | 1.13922 | 136.93455 | 1.47203 | 136.93056 | 1.52863
136.93499 | 1.13983 | 136.93732 | 1.47197 | 136.93333 | 1.52893
136.93777 | 1.13831 | 136.9401 | 1.47132 | 136.93611 | 1.52863
136.94055 | 1.13953 | 136.94288 | 1.47173 | 136.93889 | 1.52802
136.94333 | 1.13922 | 136.94566 | 1.47173 | 136.94167 | 1.52863
136.9461 | 1.13983 | 136.94844 | 1.4709 | 136.94444 | 1.52802
136.94888 | 1.13953 | 136.95121 | 1.47142 | 136.94722 | 1.52802
136.95166 | 1.14014 | 136.95399 | 1.47159 | 136.95 | 1.52802
136.95444 | 1.13953 | 136.95677 | 1.47209 | 136.95278 | 1.52832
136.95721 | 1.14014 | 136.95955 | 1.4722 | 136.95556 | 1.52863
136.95999 | 1.14044 | 136.96232 | 1.47265 | 136.95833 | 1.52985
136.96277 | 1.13922 | 136.9651 | 1.47193 | 136.96111 | 1.52893
136.96555 | 1.13922 | 136.96788 | 1.47174 | 136.96389 | 1.52832
136.96833 | 1.14014 | 136.97066 | 1.47082 | 136.96667 | 1.52924
136.9711 | 1.13861 | 136.97344 | 1.47071 | 136.96944 | 1.52832
136.97388 | 1.13953 | 136.97621 | 1.47109 | 136.97222 | 1.52771
136.97666 | 1.13983 | 136.97899 | 1.4713 | 136.975 | 1.52893
136.97944 | 1.13953 | 136.98177 | 1.47138 | 136.97778 | 1.52863
136.98221 | 1.13953 | 136.98455 | 1.47142 | 136.98056 | 1.52832
136.98499 | 1.14014 | 136.98732 | 1.4709 | 136.98333 | 1.52863
136.98777 | 1.14014 | 136.9901 | 1.47119 | 136.98611 | 1.52802
136.99055 | 1.13922 | 136.99288 | 1.47272 | 136.98889 | 1.52832
136.99333 | 1.14044 | 136.99566 | 1.47218 | 136.99167 | 1.52863
136.9961 | 1.14014 | 136.99844 | 1.47212 | 136.99444 | 1.52832
136.99888 | 1.14014 | 137.00121 | 1.47186 | 136.99722 | 1.5271
137.00166 | 1.14014 | 137.00399 | 1.4722 | 137 | 1.52802
137.00444 | 1.13861 | 137.00677 | 1.47147 | 137.00278 | 1.52771
137.00721 | 1.13983 | 137.00955 | 1.47214 | 137.00556 | 1.52832
137.00999 | 1.13953 | 137.01232 | 1.47189 | 137.00833 | 1.52832
137.01277 | 1.14075 | 137.0151 | 1.4718 | 137.01111 | 1.52802
137.01555 | 1.13983 | 137.01788 | 1.47246 | 137.01389 | 1.52832
137.01833 | 1.14014 | 137.02066 | 1.47176 | 137.01667 | 1.52985
137.0211 | 1.14014 | 137.02344 | 1.47151 | 137.01944 | 1.52832
137.02388 | 1.14014 | 137.02621 | 1.47186 | 137.02222 | 1.52802
137.02666 | 1.14014 | 137.02899 | 1.47171 | 137.025 | 1.52893
137.02944 | 1.13983 | 137.03177 | 1.47135 | 137.02778 | 1.52771
137.03221 | 1.13892 | 137.03455 | 1.47229 | 137.03056 | 1.52863
137.03499 | 1.13983 | 137.03732 | 1.47145 | 137.03333 | 1.52924
137.03777 | 1.14014 | 137.0401 | 1.47105 | 137.03611 | 1.52771
137.04055 | 1.13983 | 137.04288 | 1.47118 | 137.03889 | 1.52863
137.04333 | 1.14044 | 137.04566 | 1.47136 | 137.04167 | 1.52924
137.0461 | 1.13983 | 137.04844 | 1.47147 | 137.04444 | 1.52832
137.04888 | 1.13983 | 137.05121 | 1.47142 | 137.04722 | 1.5274
137.05166 | 1.13983 | 137.05399 | 1.47261 | 137.05 | 1.52893
137.05444 | 1.13861 | 137.05677 | 1.47125 | 137.05278 | 1.52832
137.05721 | 1.13892 | 137.05955 | 1.47119 | 137.05556 | 1.52832
137.05999 | 1.13983 | 137.06232 | 1.47108 | 137.05833 | 1.52863
137.06277 | 1.13892 | 137.0651 | 1.47196 | 137.06111 | 1.52771
137.06555 | 1.13922 | 137.06788 | 1.47173 | 137.06389 | 1.52771
137.06833 | 1.13983 | 137.07066 | 1.47072 | 137.06667 | 1.52924
137.0711 | 1.13922 | 137.07344 | 1.47115 | 137.06944 | 1.52802
137.07388 | 1.14044 | 137.07621 | 1.472 | 137.07222 | 1.52802
137.07666 | 1.14075 | 137.07899 | 1.47173 | 137.075 | 1.52832
137.07944 | 1.13983 | 137.08177 | 1.47102 | 137.07778 | 1.52832
137.08221 | 1.13953 | 137.08455 | 1.47171 | 137.08056 | 1.52832
137.08499 | 1.14044 | 137.08732 | 1.47082 | 137.08333 | 1.52832
137.08777 | 1.13953 | 137.0901 | 1.47162 | 137.08611 | 1.52832
137.09055 | 1.13892 | 137.09288 | 1.47071 | 137.08889 | 1.52863
137.09333 | 1.13983 | 137.09566 | 1.47132 | 137.09167 | 1.52832
137.0961 | 1.13983 | 137.09844 | 1.47075 | 137.09444 | 1.52832
137.09888 | 1.13983 | 137.10121 | 1.47113 | 137.09722 | 1.52802
137.10166 | 1.13953 | 137.10399 | 1.47115 | 137.1 | 1.52893
137.10444 | 1.13953 | 137.10677 | 1.47133 | 137.10278 | 1.52771
137.10721 | 1.13953 | 137.10955 | 1.47142 | 137.10556 | 1.52832
137.10999 | 1.14075 | 137.11232 | 1.47244 | 137.10833 | 1.52832
137.11277 | 1.14014 | 137.1151 | 1.47193 | 137.11111 | 1.52771
137.11555 | 1.14014 | 137.11788 | 1.47215 | 137.11389 | 1.52771
137.11833 | 1.14044 | 137.12066 | 1.47186 | 137.11667 | 1.52832
137.1211 | 1.14044 | 137.12344 | 1.47148 | 137.11944 | 1.52802
137.12388 | 1.14014 | 137.12621 | 1.4714 | 137.12222 | 1.5271
137.12666 | 1.14014 | 137.12899 | 1.47204 | 137.125 | 1.52832
137.12944 | 1.13953 | 137.13177 | 1.47078 | 137.12778 | 1.52832
137.13221 | 1.13953 | 137.13455 | 1.47191 | 137.13056 | 1.5271
137.13499 | 1.14014 | 137.13732 | 1.47241 | 137.13333 | 1.52863
137.13777 | 1.13983 | 137.1401 | 1.47193 | 137.13611 | 1.5271
137.14055 | 1.13953 | 137.14288 | 1.47063 | 137.13889 | 1.52802
137.14333 | 1.13922 | 137.14566 | 1.47038 | 137.14167 | 1.52863
137.1461 | 1.13861 | 137.14844 | 1.47133 | 137.14444 | 1.5274
137.14888 | 1.13892 | 137.15121 | 1.4716 | 137.14722 | 1.52771
137.15166 | 1.13922 | 137.15399 | 1.4733 | 137.15 | 1.52924
137.15444 | 1.13953 | 137.15677 | 1.47331 | 137.15278 | 1.52802
137.15721 | 1.13983 | 137.15955 | 1.47137 | 137.15556 | 1.52802
137.15999 | 1.13953 | 137.16232 | 1.47212 | 137.15833 | 1.52832
137.16277 | 1.13953 | 137.1651 | 1.47189 | 137.16111 | 1.5274
137.16555 | 1.13861 | 137.16788 | 1.4706 | 137.16389 | 1.52802
137.16833 | 1.14044 | 137.17066 | 1.47058 | 137.16667 | 1.5274
137.1711 | 1.13922 | 137.17344 | 1.47031 | 137.16944 | 1.52802
137.17388 | 1.13922 | 137.17621 | 1.47127 | 137.17222 | 1.52649
137.17666 | 1.13953 | 137.17899 | 1.47086 | 137.175 | 1.52832
137.17944 | 1.13983 | 137.18177 | 1.47138 | 137.17778 | 1.52802
137.18221 | 1.13892 | 137.18455 | 1.47201 | 137.18056 | 1.5274
137.18499 | 1.13983 | 137.18732 | 1.47201 | 137.18333 | 1.52771
137.18777 | 1.13922 | 137.1901 | 1.47234 | 137.18611 | 1.52802
137.19055 | 1.13983 | 137.19288 | 1.47244 | 137.18889 | 1.5271
137.19333 | 1.14014 | 137.19566 | 1.47217 | 137.19167 | 1.52863
137.1961 | 1.13983 | 137.19844 | 1.47206 | 137.19444 | 1.52802
137.19888 | 1.13922 | 137.20121 | 1.47334 | 137.19722 | 1.5274
137.20166 | 1.13983 | 137.20399 | 1.47302 | 137.2 | 1.52802
137.20444 | 1.13983 | 137.20677 | 1.47234 | 137.20278 | 1.52832
137.20721 | 1.14014 | 137.20955 | 1.47278 | 137.20556 | 1.52802
137.20999 | 1.14044 | 137.21232 | 1.47334 | 137.20833 | 1.52924
137.21277 | 1.13953 | 137.2151 | 1.47223 | 137.21111 | 1.52802
137.21555 | 1.13953 | 137.21788 | 1.47206 | 137.21389 | 1.5271
137.21833 | 1.13922 | 137.22066 | 1.47208 | 137.21667 | 1.52863
137.2211 | 1.13983 | 137.22344 | 1.47223 | 137.21944 | 1.52802
137.22388 | 1.13953 | 137.22621 | 1.47173 | 137.22222 | 1.52802
137.22666 | 1.13922 | 137.22899 | 1.47096 | 137.225 | 1.52954
137.22944 | 1.13983 | 137.23177 | 1.47116 | 137.22778 | 1.52863
137.23221 | 1.13922 | 137.23455 | 1.47217 | 137.23056 | 1.52832
137.23499 | 1.13892 | 137.23732 | 1.47171 | 137.23333 | 1.52893
137.23777 | 1.13922 | 137.2401 | 1.4722 | 137.23611 | 1.52863
137.24055 | 1.13983 | 137.24288 | 1.47217 | 137.23889 | 1.52802
137.24333 | 1.14014 | 137.24566 | 1.47293 | 137.24167 | 1.52924
137.2461 | 1.13953 | 137.24844 | 1.47267 | 137.24444 | 1.52863
137.24888 | 1.14044 | 137.25121 | 1.47252 | 137.24722 | 1.52863
137.25166 | 1.14014 | 137.25399 | 1.47145 | 137.25 | 1.52924
137.25444 | 1.13953 | 137.25677 | 1.47077 | 137.25278 | 1.52863
137.25721 | 1.13983 | 137.25955 | 1.47118 | 137.25556 | 1.52832
137.25999 | 1.14014 | 137.26232 | 1.47143 | 137.25833 | 1.52924
137.26277 | 1.13983 | 137.2651 | 1.47179 | 137.26111 | 1.52863
137.26555 | 1.13922 | 137.26788 | 1.47086 | 137.26389 | 1.52832
137.26833 | 1.14014 | 137.27066 | 1.47185 | 137.26667 | 1.52893
137.2711 | 1.13922 | 137.27344 | 1.4715 | 137.26944 | 1.52893
137.27388 | 1.13861 | 137.27621 | 1.47147 | 137.27222 | 1.52832
137.27666 | 1.14014 | 137.27899 | 1.47226 | 137.275 | 1.52893
137.27944 | 1.13953 | 137.28177 | 1.47234 | 137.27778 | 1.52924
137.28221 | 1.13892 | 137.28455 | 1.47154 | 137.28056 | 1.52863
137.28499 | 1.13953 | 137.28732 | 1.47157 | 137.28333 | 1.52893
137.28777 | 1.13922 | 137.2901 | 1.47179 | 137.28611 | 1.52863
137.29055 | 1.13831 | 137.29288 | 1.47217 | 137.28889 | 1.52893
137.29333 | 1.14014 | 137.29566 | 1.47276 | 137.29167 | 1.52985
137.2961 | 1.13953 | 137.29844 | 1.47189 | 137.29444 | 1.52893
137.29888 | 1.13953 | 137.30121 | 1.47243 | 137.29722 | 1.52832
137.30166 | 1.14044 | 137.30399 | 1.47286 | 137.3 | 1.52954
137.30444 | 1.14014 | 137.30677 | 1.47203 | 137.30278 | 1.52893
137.30721 | 1.13922 | 137.30955 | 1.47228 | 137.30556 | 1.52771
137.30999 | 1.13983 | 137.31232 | 1.47167 | 137.30833 | 1.52893
137.31277 | 1.13983 | 137.3151 | 1.47174 | 137.31111 | 1.52802
137.31555 | 1.13892 | 137.31788 | 1.47139 | 137.31389 | 1.52771
137.31833 | 1.13983 | 137.32066 | 1.47194 | 137.31667 | 1.52924
137.3211 | 1.14014 | 137.32344 | 1.4713 | 137.31944 | 1.52832
137.32388 | 1.13983 | 137.32621 | 1.47119 | 137.32222 | 1.52771
137.32666 | 1.14044 | 137.32899 | 1.47232 | 137.325 | 1.52863
137.32944 | 1.14075 | 137.33177 | 1.47249 | 137.32778 | 1.52863
137.33221 | 1.13983 | 137.33455 | 1.4716 | 137.33056 | 1.52832
137.33499 | 1.13983 | 137.33732 | 1.47185 | 137.33333 | 1.52893
137.33777 | 1.13953 | 137.3401 | 1.47121 | 137.33611 | 1.52893
137.34055 | 1.13953 | 137.34288 | 1.47101 | 137.33889 | 1.52832
137.34333 | 1.14044 | 137.34566 | 1.47198 | 137.34167 | 1.52954
137.3461 | 1.13983 | 137.34844 | 1.47147 | 137.34444 | 1.52985
137.34888 | 1.13983 | 137.35121 | 1.47157 | 137.34722 | 1.52893
137.35166 | 1.14014 | 137.35399 | 1.47113 | 137.35 | 1.52893
137.35444 | 1.14014 | 137.35677 | 1.47179 | 137.35278 | 1.52924
137.35721 | 1.13892 | 137.35955 | 1.47135 | 137.35556 | 1.52832
137.35999 | 1.13922 | 137.36232 | 1.47189 | 137.35833 | 1.52954
137.36277 | 1.14075 | 137.3651 | 1.47206 | 137.36111 | 1.52802
137.36555 | 1.13983 | 137.36788 | 1.47206 | 137.36389 | 1.52771
137.36833 | 1.13983 | 137.37066 | 1.47188 | 137.36667 | 1.52924
137.3711 | 1.13953 | 137.37344 | 1.4715 | 137.36944 | 1.52863
137.37388 | 1.14044 | 137.37621 | 1.47173 | 137.37222 | 1.52832
137.37666 | 1.13983 | 137.37899 | 1.47215 | 137.375 | 1.52954
137.37944 | 1.14014 | 137.38177 | 1.47159 | 137.37778 | 1.52924
137.38221 | 1.13922 | 137.38455 | 1.47067 | 137.38056 | 1.52771
137.38499 | 1.13983 | 137.38732 | 1.47121 | 137.38333 | 1.52893
137.38777 | 1.14014 | 137.3901 | 1.47115 | 137.38611 | 1.52893
137.39055 | 1.13953 | 137.39288 | 1.472 | 137.38889 | 1.52832
137.39333 | 1.14014 | 137.39566 | 1.47226 | 137.39167 | 1.52924
137.3961 | 1.13983 | 137.39844 | 1.47223 | 137.39444 | 1.52863
137.39888 | 1.13922 | 137.40121 | 1.47259 | 137.39722 | 1.52832
137.40166 | 1.14044 | 137.40399 | 1.47272 | 137.4 | 1.52924
137.40444 | 1.14044 | 137.40677 | 1.47206 | 137.40278 | 1.52893
137.40721 | 1.13861 | 137.40955 | 1.47225 | 137.40556 | 1.52893
137.40999 | 1.13983 | 137.41232 | 1.47253 | 137.40833 | 1.52893
137.41277 | 1.13892 | 137.4151 | 1.47229 | 137.41111 | 1.52893
137.41555 | 1.13892 | 137.41788 | 1.47171 | 137.41389 | 1.52924
137.41833 | 1.13983 | 137.42066 | 1.47165 | 137.41667 | 1.52893
137.4211 | 1.13983 | 137.42344 | 1.47241 | 137.41944 | 1.52924
137.42388 | 1.13953 | 137.42621 | 1.47241 | 137.42222 | 1.52832
137.42666 | 1.13953 | 137.42899 | 1.47284 | 137.425 | 1.52924
137.42944 | 1.13892 | 137.43177 | 1.47163 | 137.42778 | 1.52893
137.43221 | 1.13892 | 137.43455 | 1.47203 | 137.43056 | 1.52771
137.43499 | 1.13983 | 137.43732 | 1.47269 | 137.43333 | 1.52924
137.43777 | 1.13983 | 137.4401 | 1.47145 | 137.43611 | 1.52924
137.44055 | 1.13983 | 137.44288 | 1.47156 | 137.43889 | 1.52802
137.44333 | 1.14044 | 137.44566 | 1.47151 | 137.44167 | 1.52985
137.4461 | 1.13983 | 137.44844 | 1.47143 | 137.44444 | 1.52893
137.44888 | 1.13922 | 137.45121 | 1.47156 | 137.44722 | 1.52832
137.45166 | 1.13953 | 137.45399 | 1.47182 | 137.45 | 1.52924
137.45444 | 1.14044 | 137.45677 | 1.47246 | 137.45278 | 1.52802
137.45721 | 1.13922 | 137.45955 | 1.47313 | 137.45556 | 1.52863
137.45999 | 1.14014 | 137.46232 | 1.47256 | 137.45833 | 1.52924
137.46277 | 1.13922 | 137.4651 | 1.47259 | 137.46111 | 1.52893
137.46555 | 1.13892 | 137.46788 | 1.47272 | 137.46389 | 1.52832
137.46833 | 1.13953 | 137.47066 | 1.47238 | 137.46667 | 1.52954
137.4711 | 1.13922 | 137.47344 | 1.4717 | 137.46944 | 1.52954
137.47388 | 1.13953 | 137.47621 | 1.47185 | 137.47222 | 1.52832
137.47666 | 1.13983 | 137.47899 | 1.47283 | 137.475 | 1.52924
137.47944 | 1.13953 | 137.48177 | 1.47234 | 137.47778 | 1.52893
137.48221 | 1.13922 | 137.48455 | 1.47261 | 137.48056 | 1.52924
137.48499 | 1.13983 | 137.48732 | 1.47231 | 137.48333 | 1.52893
137.48777 | 1.13983 | 137.4901 | 1.47276 | 137.48611 | 1.52893
137.49055 | 1.13953 | 137.49288 | 1.47159 | 137.48889 | 1.52863
137.49333 | 1.13922 | 137.49566 | 1.4733 | 137.49167 | 1.52954
137.4961 | 1.13953 | 137.49844 | 1.47234 | 137.49444 | 1.52893
137.49888 | 1.13953 | 137.50121 | 1.47217 | 137.49722 | 1.52863
137.50166 | 1.13953 | 137.50399 | 1.47258 | 137.5 | 1.52893
137.50444 | 1.13983 | 137.50677 | 1.47217 | 137.50278 | 1.52954
137.50721 | 1.13953 | 137.50955 | 1.47217 | 137.50556 | 1.52802
137.50999 | 1.13953 | 137.51232 | 1.47339 | 137.50833 | 1.52985
137.51277 | 1.14044 | 137.5151 | 1.47243 | 137.51111 | 1.52863
137.51555 | 1.13953 | 137.51788 | 1.47287 | 137.51389 | 1.52863
137.51833 | 1.13983 | 137.52066 | 1.47328 | 137.51667 | 1.52893
137.5211 | 1.13983 | 137.52344 | 1.47331 | 137.51944 | 1.52832
137.52388 | 1.13953 | 137.52621 | 1.47142 | 137.52222 | 1.52832
137.52666 | 1.14014 | 137.52899 | 1.47209 | 137.525 | 1.52954
137.52944 | 1.14044 | 137.53177 | 1.47234 | 137.52778 | 1.52893
137.53221 | 1.14014 | 137.53455 | 1.472 | 137.53056 | 1.52893
137.53499 | 1.14014 | 137.53732 | 1.47198 | 137.53333 | 1.53015
137.53777 | 1.14014 | 137.5401 | 1.47191 | 137.53611 | 1.52985
137.54055 | 1.13953 | 137.54288 | 1.47176 | 137.53889 | 1.52924
137.54333 | 1.13922 | 137.54566 | 1.47244 | 137.54167 | 1.52924
137.5461 | 1.13892 | 137.54844 | 1.47148 | 137.54444 | 1.52893
137.54888 | 1.13892 | 137.55121 | 1.47165 | 137.54722 | 1.52893
137.55166 | 1.13983 | 137.55399 | 1.47243 | 137.55 | 1.52954
137.55444 | 1.14014 | 137.55677 | 1.47138 | 137.55278 | 1.52893
137.55721 | 1.13953 | 137.55955 | 1.47148 | 137.55556 | 1.52802
137.55999 | 1.13922 | 137.56232 | 1.47143 | 137.55833 | 1.52954
137.56277 | 1.14014 | 137.5651 | 1.47116 | 137.56111 | 1.52893
137.56555 | 1.13953 | 137.56788 | 1.47148 | 137.56389 | 1.52832
137.56833 | 1.13922 | 137.57066 | 1.47128 | 137.56667 | 1.52924
137.5711 | 1.13922 | 137.57344 | 1.47133 | 137.56944 | 1.52924
137.57388 | 1.14014 | 137.57621 | 1.47148 | 137.57222 | 1.52832
137.57666 | 1.13983 | 137.57899 | 1.47204 | 137.575 | 1.52893
137.57944 | 1.14014 | 137.58177 | 1.47203 | 137.57778 | 1.52832
137.58221 | 1.13953 | 137.58455 | 1.47193 | 137.58056 | 1.52832
137.58499 | 1.14014 | 137.58732 | 1.47156 | 137.58333 | 1.52924
137.58777 | 1.14044 | 137.5901 | 1.4715 | 137.58611 | 1.52954
137.59055 | 1.13953 | 137.59288 | 1.47093 | 137.58889 | 1.52832
137.59333 | 1.14014 | 137.59566 | 1.47112 | 137.59167 | 1.52924
137.5961 | 1.13983 | 137.59844 | 1.47121 | 137.59444 | 1.52954
137.59888 | 1.13892 | 137.60121 | 1.47116 | 137.59722 | 1.52893
137.60166 | 1.14044 | 137.60399 | 1.47157 | 137.6 | 1.52924
137.60444 | 1.13953 | 137.60677 | 1.4722 | 137.60278 | 1.52924
137.60721 | 1.13922 | 137.60955 | 1.47194 | 137.60556 | 1.52863
137.60999 | 1.14014 | 137.61232 | 1.47247 | 137.60833 | 1.52893
137.61277 | 1.13983 | 137.6151 | 1.47119 | 137.61111 | 1.52985
137.61555 | 1.13983 | 137.61788 | 1.47093 | 137.61389 | 1.52832
137.61833 | 1.14044 | 137.62066 | 1.47125 | 137.61667 | 1.52924
137.6211 | 1.13953 | 137.62344 | 1.47159 | 137.61944 | 1.52924
137.62388 | 1.13892 | 137.62621 | 1.47105 | 137.62222 | 1.52863
137.62666 | 1.13922 | 137.62899 | 1.47183 | 137.625 | 1.52893
137.62944 | 1.14014 | 137.63177 | 1.4716 | 137.62778 | 1.52863
137.63221 | 1.13953 | 137.63455 | 1.47133 | 137.63056 | 1.52832
137.63499 | 1.13953 | 137.63732 | 1.47229 | 137.63333 | 1.52893
137.63777 | 1.13922 | 137.6401 | 1.47261 | 137.63611 | 1.52893
137.64055 | 1.13922 | 137.64288 | 1.47218 | 137.63889 | 1.52802
137.64333 | 1.13953 | 137.64566 | 1.47226 | 137.64167 | 1.52954
137.6461 | 1.14014 | 137.64844 | 1.47289 | 137.64444 | 1.52924
137.64888 | 1.14014 | 137.65121 | 1.47243 | 137.64722 | 1.52863
137.65166 | 1.13983 | 137.65399 | 1.47136 | 137.65 | 1.52893
137.65444 | 1.13983 | 137.65677 | 1.47198 | 137.65278 | 1.52924
137.65721 | 1.13892 | 137.65955 | 1.47189 | 137.65556 | 1.52771
137.65999 | 1.13983 | 137.66232 | 1.47225 | 137.65833 | 1.52832
137.66277 | 1.14044 | 137.6651 | 1.47231 | 137.66111 | 1.52832
137.66555 | 1.14014 | 137.66788 | 1.47217 | 137.66389 | 1.5274
137.66833 | 1.14014 | 137.67066 | 1.47197 | 137.66667 | 1.52893
137.6711 | 1.14014 | 137.67344 | 1.4717 | 137.66944 | 1.52954
137.67388 | 1.13983 | 137.67621 | 1.47215 | 137.67222 | 1.52802
137.67666 | 1.13922 | 137.67899 | 1.47284 | 137.675 | 1.52924
137.67944 | 1.14044 | 137.68177 | 1.47289 | 137.67778 | 1.52863
137.68221 | 1.13953 | 137.68455 | 1.47203 | 137.68056 | 1.52863
137.68499 | 1.13953 | 137.68732 | 1.47327 | 137.68333 | 1.52924
137.68777 | 1.13953 | 137.6901 | 1.472 | 137.68611 | 1.52924
137.69055 | 1.13983 | 137.69288 | 1.47244 | 137.68889 | 1.52893
137.69333 | 1.13922 | 137.69566 | 1.47267 | 137.69167 | 1.52954
137.6961 | 1.14014 | 137.69844 | 1.46812 | 137.69444 | 1.52863
137.69888 | 1.13922 | 137.70121 | 1.4731 | 137.69722 | 1.52802
137.70166 | 1.14044 | 137.70399 | 1.47228 | 137.7 | 1.52924
137.70444 | 1.14044 | 137.70677 | 1.47101 | 137.70278 | 1.52832
137.70721 | 1.13983 | 137.70955 | 1.47113 | 137.70556 | 1.5274
137.70999 | 1.13983 | 137.71232 | 1.47109 | 137.70833 | 1.52863
137.71277 | 1.13983 | 137.7151 | 1.47304 | 137.71111 | 1.52924
137.71555 | 1.13953 | 137.71788 | 1.47249 | 137.71389 | 1.52832
137.71833 | 1.13953 | 137.72066 | 1.47281 | 137.71667 | 1.52924
137.7211 | 1.14044 | 137.72344 | 1.47218 | 137.71944 | 1.52985
137.72388 | 1.13953 | 137.72621 | 1.472 | 137.72222 | 1.52924
137.72666 | 1.13953 | 137.72899 | 1.47206 | 137.725 | 1.52832
137.72944 | 1.13892 | 137.73177 | 1.47272 | 137.72778 | 1.52954
137.73221 | 1.13922 | 137.73455 | 1.47198 | 137.73056 | 1.52802
137.73499 | 1.13953 | 137.73732 | 1.47237 | 137.73333 | 1.52832
137.73777 | 1.14197 | 137.7401 | 1.47244 | 137.73611 | 1.53107
137.74055 | 1.14105 | 137.74288 | 1.47185 | 137.73889 | 1.52863
137.74333 | 1.13922 | 137.74566 | 1.47223 | 137.74167 | 1.52863
137.7461 | 1.13953 | 137.74844 | 1.47289 | 137.74444 | 1.52893
137.74888 | 1.13831 | 137.75121 | 1.47249 | 137.74722 | 1.52832
137.75166 | 1.13953 | 137.75399 | 1.47212 | 137.75 | 1.52893
137.75444 | 1.14044 | 137.75677 | 1.47159 | 137.75278 | 1.52893
137.75721 | 1.14075 | 137.75955 | 1.47189 | 137.75556 | 1.52832
137.75999 | 1.14075 | 137.76232 | 1.47212 | 137.75833 | 1.52832
137.76277 | 1.13922 | 137.7651 | 1.47231 | 137.76111 | 1.52863
137.76555 | 1.13922 | 137.76788 | 1.47159 | 137.76389 | 1.52893
137.76833 | 1.13892 | 137.77066 | 1.47208 | 137.76667 | 1.52832
137.7711 | 1.13922 | 137.77344 | 1.47171 | 137.76944 | 1.52924
137.77388 | 1.13892 | 137.77621 | 1.47115 | 137.77222 | 1.52893
137.77666 | 1.13953 | 137.77899 | 1.47228 | 137.775 | 1.52924
137.77944 | 1.13983 | 137.78177 | 1.47257 | 137.77778 | 1.52924
137.78221 | 1.13953 | 137.78455 | 1.47203 | 137.78056 | 1.52771
137.78499 | 1.14044 | 137.78732 | 1.47195 | 137.78333 | 1.52893
137.78777 | 1.14044 | 137.7901 | 1.47069 | 137.78611 | 1.52954
137.79055 | 1.13983 | 137.79288 | 1.47189 | 137.78889 | 1.52832
137.79333 | 1.14044 | 137.79566 | 1.47107 | 137.79167 | 1.52863
137.7961 | 1.14044 | 137.79844 | 1.47238 | 137.79444 | 1.52863
137.79888 | 1.14014 | 137.80121 | 1.47198 | 137.79722 | 1.52832
137.80166 | 1.13983 | 137.80399 | 1.47252 | 137.8 | 1.52863
137.80444 | 1.13892 | 137.80677 | 1.47142 | 137.80278 | 1.52893
137.80721 | 1.13861 | 137.80955 | 1.47145 | 137.80556 | 1.52832
137.80999 | 1.13953 | 137.81232 | 1.47244 | 137.80833 | 1.52863
137.81277 | 1.14105 | 137.8151 | 1.47256 | 137.81111 | 1.52893
137.81555 | 1.14075 | 137.81788 | 1.47218 | 137.81389 | 1.52863
137.81833 | 1.14075 | 137.82066 | 1.47212 | 137.81667 | 1.52863
137.8211 | 1.13983 | 137.82344 | 1.47206 | 137.81944 | 1.52893
137.82388 | 1.13953 | 137.82621 | 1.47203 | 137.82222 | 1.52863
137.82666 | 1.13953 | 137.82899 | 1.47153 | 137.825 | 1.52893
137.82944 | 1.13922 | 137.83177 | 1.47228 | 137.82778 | 1.52954
137.83221 | 1.13922 | 137.83455 | 1.47133 | 137.83056 | 1.52863
137.83499 | 1.14014 | 137.83732 | 1.47137 | 137.83333 | 1.52893
137.83777 | 1.13983 | 137.8401 | 1.47186 | 137.83611 | 1.52893
137.84055 | 1.13983 | 137.84288 | 1.47186 | 137.83889 | 1.52863
137.84333 | 1.13983 | 137.84566 | 1.47139 | 137.84167 | 1.52893
137.8461 | 1.13983 | 137.84844 | 1.47228 | 137.84444 | 1.52802
137.84888 | 1.13953 | 137.85121 | 1.47171 | 137.84722 | 1.52771
137.85166 | 1.13953 | 137.85399 | 1.47214 | 137.85 | 1.52832
137.85444 | 1.14044 | 137.85677 | 1.47261 | 137.85278 | 1.52893
137.85721 | 1.13953 | 137.85955 | 1.4722 | 137.85556 | 1.52832
137.85999 | 1.13983 | 137.86232 | 1.47298 | 137.85833 | 1.52863
137.86277 | 1.14075 | 137.8651 | 1.47316 | 137.86111 | 1.52924
137.86555 | 1.13922 | 137.86788 | 1.47204 | 137.86389 | 1.5274
137.86833 | 1.13953 | 137.87066 | 1.47226 | 137.86667 | 1.52832
137.8711 | 1.13983 | 137.87344 | 1.47183 | 137.86944 | 1.52893
137.87388 | 1.13892 | 137.87621 | 1.47142 | 137.87222 | 1.52802
137.87666 | 1.13953 | 137.87899 | 1.4718 | 137.875 | 1.52771
137.87944 | 1.13953 | 137.88177 | 1.47113 | 137.87778 | 1.52893
137.88221 | 1.13953 | 137.88455 | 1.472 | 137.88056 | 1.52771
137.88499 | 1.13983 | 137.88732 | 1.47241 | 137.88333 | 1.52863
137.88777 | 1.13953 | 137.8901 | 1.47232 | 137.88611 | 1.52863
137.89055 | 1.13922 | 137.89288 | 1.47244 | 137.88889 | 1.5274
137.89333 | 1.13983 | 137.89566 | 1.47299 | 137.89167 | 1.52771
137.8961 | 1.14014 | 137.89844 | 1.47212 | 137.89444 | 1.52893
137.89888 | 1.13983 | 137.90121 | 1.47188 | 137.89722 | 1.52802
137.90166 | 1.13983 | 137.90399 | 1.47243 | 137.9 | 1.52863
137.90444 | 1.14014 | 137.90677 | 1.47351 | 137.90278 | 1.52924
137.90721 | 1.13953 | 137.90955 | 1.47276 | 137.90556 | 1.52863
137.90999 | 1.14014 | 137.91232 | 1.47276 | 137.90833 | 1.52924
137.91277 | 1.14014 | 137.9151 | 1.47226 | 137.91111 | 1.52893
137.91555 | 1.13922 | 137.91788 | 1.47067 | 137.91389 | 1.52802
137.91833 | 1.14014 | 137.92066 | 1.47197 | 137.91667 | 1.52832
137.9211 | 1.14075 | 137.92344 | 1.47405 | 137.91944 | 1.52863
137.92388 | 1.13953 | 137.92621 | 1.47308 | 137.92222 | 1.52802
137.92666 | 1.13983 | 137.92899 | 1.47272 | 137.925 | 1.52863
137.92944 | 1.14014 | 137.93177 | 1.47234 | 137.92778 | 1.52985
137.93221 | 1.14014 | 137.93455 | 1.47249 | 137.93056 | 1.52863
137.93499 | 1.13922 | 137.93732 | 1.47182 | 137.93333 | 1.52954
137.93777 | 1.14075 | 137.9401 | 1.47253 | 137.93611 | 1.53015
137.94055 | 1.13953 | 137.94288 | 1.47174 | 137.93889 | 1.52893
137.94333 | 1.13892 | 137.94566 | 1.47182 | 137.94167 | 1.52954
137.9461 | 1.14014 | 137.94844 | 1.47197 | 137.94444 | 1.52954
137.94888 | 1.13953 | 137.95121 | 1.47203 | 137.94722 | 1.52924
137.95166 | 1.13953 | 137.95399 | 1.47167 | 137.95 | 1.52924
137.95444 | 1.14075 | 137.95677 | 1.47215 | 137.95278 | 1.52954
137.95721 | 1.13953 | 137.95955 | 1.47165 | 137.95556 | 1.52832
137.95999 | 1.13983 | 137.96232 | 1.47154 | 137.95833 | 1.52893
137.96277 | 1.14044 | 137.9651 | 1.47183 | 137.96111 | 1.52832
137.96555 | 1.14075 | 137.96788 | 1.4722 | 137.96389 | 1.52863
137.96833 | 1.14044 | 137.97066 | 1.47222 | 137.96667 | 1.52893
137.9711 | 1.14044 | 137.97344 | 1.47258 | 137.96944 | 1.52924
137.97388 | 1.14044 | 137.97621 | 1.47182 | 137.97222 | 1.52832
137.97666 | 1.13953 | 137.97899 | 1.47214 | 137.975 | 1.52863
137.97944 | 1.13983 | 137.98177 | 1.47214 | 137.97778 | 1.52924
137.98221 | 1.13922 | 137.98455 | 1.47211 | 137.98056 | 1.52863
137.98499 | 1.13861 | 137.98732 | 1.47287 | 137.98333 | 1.52832
137.98777 | 1.13953 | 137.9901 | 1.47201 | 137.98611 | 1.52893
137.99055 | 1.13953 | 137.99288 | 1.47231 | 137.98889 | 1.52832
137.99333 | 1.14044 | 137.99566 | 1.47314 | 137.99167 | 1.52893
137.9961 | 1.13983 | 137.99844 | 1.47304 | 137.99444 | 1.52924
137.99888 | 1.13892 | 138.00121 | 1.47235 | 137.99722 | 1.52924
138.00166 | 1.14044 | 138.00399 | 1.4731 | 138 | 1.52924
138.00444 | 1.14044 | 138.00677 | 1.47255 | 138.00278 | 1.52954
138.00721 | 1.13953 | 138.00955 | 1.47173 | 138.00556 | 1.52954
138.00999 | 1.13953 | 138.01232 | 1.47168 | 138.00833 | 1.52893
138.01277 | 1.13983 | 138.0151 | 1.47127 | 138.01111 | 1.52985
138.01555 | 1.13922 | 138.01788 | 1.47185 | 138.01389 | 1.52893
138.01833 | 1.14014 | 138.02066 | 1.47191 | 138.01667 | 1.52893
138.0211 | 1.14014 | 138.02344 | 1.47231 | 138.01944 | 1.53046
138.02388 | 1.14044 | 138.02621 | 1.4729 | 138.02222 | 1.52924
138.02666 | 1.14014 | 138.02899 | 1.47313 | 138.025 | 1.52954
138.02944 | 1.14075 | 138.03177 | 1.47359 | 138.02778 | 1.52954
138.03221 | 1.13983 | 138.03455 | 1.47301 | 138.03056 | 1.52893
138.03499 | 1.13953 | 138.03732 | 1.47283 | 138.03333 | 1.52863
138.03777 | 1.13983 | 138.0401 | 1.47225 | 138.03611 | 1.52893
138.04055 | 1.13922 | 138.04288 | 1.47244 | 138.03889 | 1.52863
138.04333 | 1.13922 | 138.04566 | 1.47313 | 138.04167 | 1.52924
138.0461 | 1.13953 | 138.04844 | 1.47237 | 138.04444 | 1.52954
138.04888 | 1.13953 | 138.05121 | 1.4724 | 138.04722 | 1.52893
138.05166 | 1.13922 | 138.05399 | 1.47266 | 138.05 | 1.52924
138.05444 | 1.13953 | 138.05677 | 1.47253 | 138.05278 | 1.52954
138.05721 | 1.14014 | 138.05955 | 1.47243 | 138.05556 | 1.52893
138.05999 | 1.14014 | 138.06232 | 1.47324 | 138.05833 | 1.52924
138.06277 | 1.14105 | 138.0651 | 1.47256 | 138.06111 | 1.52985
138.06555 | 1.13983 | 138.06788 | 1.47246 | 138.06389 | 1.52924
138.06833 | 1.13953 | 138.07066 | 1.47278 | 138.06667 | 1.52802
138.0711 | 1.13953 | 138.07344 | 1.47153 | 138.06944 | 1.52924
138.07388 | 1.13983 | 138.07621 | 1.47124 | 138.07222 | 1.52893
138.07666 | 1.13953 | 138.07899 | 1.47208 | 138.075 | 1.52802
138.07944 | 1.13983 | 138.08177 | 1.47182 | 138.07778 | 1.52954
138.08221 | 1.13983 | 138.08455 | 1.47214 | 138.08056 | 1.52832
138.08499 | 1.13892 | 138.08732 | 1.47256 | 138.08333 | 1.52832
138.08777 | 1.14075 | 138.0901 | 1.4725 | 138.08611 | 1.52893
138.09055 | 1.13953 | 138.09288 | 1.47334 | 138.08889 | 1.52832
138.09333 | 1.13953 | 138.09566 | 1.47377 | 138.09167 | 1.52832
138.0961 | 1.14075 | 138.09844 | 1.47222 | 138.09444 | 1.53015
138.09888 | 1.14044 | 138.10121 | 1.47183 | 138.09722 | 1.52954
138.10166 | 1.14075 | 138.10399 | 1.47122 | 138.1 | 1.52832
138.10444 | 1.14044 | 138.10677 | 1.47223 | 138.10278 | 1.52863
138.10721 | 1.13953 | 138.10955 | 1.47228 | 138.10556 | 1.52924
138.10999 | 1.13983 | 138.11232 | 1.47222 | 138.10833 | 1.52863
138.11277 | 1.14044 | 138.1151 | 1.47255 | 138.11111 | 1.52954
138.11555 | 1.14014 | 138.11788 | 1.4722 | 138.11389 | 1.52924
138.11833 | 1.13922 | 138.12066 | 1.47345 | 138.11667 | 1.52924
138.1211 | 1.13983 | 138.12344 | 1.47302 | 138.11944 | 1.52985
138.12388 | 1.13953 | 138.12621 | 1.47232 | 138.12222 | 1.52954
138.12666 | 1.13983 | 138.12899 | 1.47212 | 138.125 | 1.52924
138.12944 | 1.13983 | 138.13177 | 1.47136 | 138.12778 | 1.53046
138.13221 | 1.13861 | 138.13455 | 1.47228 | 138.13056 | 1.52893
138.13499 | 1.13953 | 138.13732 | 1.47238 | 138.13333 | 1.52893
138.13777 | 1.14014 | 138.1401 | 1.47192 | 138.13611 | 1.52985
138.14055 | 1.14014 | 138.14288 | 1.47186 | 138.13889 | 1.52863
138.14333 | 1.14075 | 138.14566 | 1.47228 | 138.14167 | 1.52863
138.1461 | 1.13953 | 138.14844 | 1.47405 | 138.14444 | 1.52954
138.14888 | 1.13983 | 138.15121 | 1.47289 | 138.14722 | 1.52924
138.15166 | 1.13953 | 138.15399 | 1.4727 | 138.15 | 1.52924
138.15444 | 1.13953 | 138.15677 | 1.47314 | 138.15278 | 1.52954
138.15721 | 1.14014 | 138.15955 | 1.47289 | 138.15556 | 1.52893
138.15999 | 1.14044 | 138.16232 | 1.47255 | 138.15833 | 1.52863
138.16277 | 1.14075 | 138.1651 | 1.4728 | 138.16111 | 1.52954
138.16555 | 1.13983 | 138.16788 | 1.47096 | 138.16389 | 1.52863
138.16833 | 1.13983 | 138.17066 | 1.47165 | 138.16667 | 1.52802
138.1711 | 1.14075 | 138.17344 | 1.47212 | 138.16944 | 1.52985
138.17388 | 1.13953 | 138.17621 | 1.47217 | 138.17222 | 1.52985
138.17666 | 1.13953 | 138.17899 | 1.47313 | 138.175 | 1.52985
138.17944 | 1.14014 | 138.18177 | 1.47327 | 138.17778 | 1.53046
138.18221 | 1.14044 | 138.18455 | 1.47365 | 138.18056 | 1.52924
138.18499 | 1.13953 | 138.18732 | 1.47299 | 138.18333 | 1.52924
138.18777 | 1.13983 | 138.1901 | 1.47194 | 138.18611 | 1.52985
138.19055 | 1.13922 | 138.19288 | 1.47159 | 138.18889 | 1.52954
138.19333 | 1.13953 | 138.19566 | 1.4724 | 138.19167 | 1.53015
138.1961 | 1.14075 | 138.19844 | 1.47208 | 138.19444 | 1.53046
138.19888 | 1.14044 | 138.20121 | 1.47211 | 138.19722 | 1.52924
138.20166 | 1.13922 | 138.20399 | 1.47205 | 138.2 | 1.52832
138.20444 | 1.14044 | 138.20677 | 1.47281 | 138.20278 | 1.52954
138.20721 | 1.14014 | 138.20955 | 1.47197 | 138.20556 | 1.52985
138.20999 | 1.13953 | 138.21232 | 1.47255 | 138.20833 | 1.52863
138.21277 | 1.14044 | 138.2151 | 1.47296 | 138.21111 | 1.52985
138.21555 | 1.13983 | 138.21788 | 1.47218 | 138.21389 | 1.52863
138.21833 | 1.13953 | 138.22066 | 1.47333 | 138.21667 | 1.52893
138.2211 | 1.13983 | 138.22344 | 1.47253 | 138.21944 | 1.53015
138.22388 | 1.13892 | 138.22621 | 1.47218 | 138.22222 | 1.52954
138.22666 | 1.13953 | 138.22899 | 1.47212 | 138.225 | 1.52924
138.22944 | 1.14014 | 138.23177 | 1.47198 | 138.22778 | 1.52954
138.23221 | 1.14075 | 138.23455 | 1.47188 | 138.23056 | 1.52863
138.23499 | 1.14044 | 138.23732 | 1.47255 | 138.23333 | 1.52832
138.23777 | 1.14014 | 138.2401 | 1.47225 | 138.23611 | 1.52924
138.24055 | 1.13983 | 138.24288 | 1.47214 | 138.23889 | 1.52924
138.24333 | 1.13953 | 138.24566 | 1.47154 | 138.24167 | 1.52893
138.2461 | 1.13953 | 138.24844 | 1.47192 | 138.24444 | 1.53015
138.24888 | 1.13983 | 138.25121 | 1.47143 | 138.24722 | 1.52985
138.25166 | 1.13983 | 138.25399 | 1.47143 | 138.25 | 1.52832
138.25444 | 1.14044 | 138.25677 | 1.47215 | 138.25278 | 1.52954
138.25721 | 1.13983 | 138.25955 | 1.47177 | 138.25556 | 1.52893
138.25999 | 1.13953 | 138.26232 | 1.47107 | 138.25833 | 1.52832
138.26277 | 1.13983 | 138.2651 | 1.47241 | 138.26111 | 1.52954
138.26555 | 1.13983 | 138.26788 | 1.47171 | 138.26389 | 1.52893
138.26833 | 1.13953 | 138.27066 | 1.47167 | 138.26667 | 1.52893
138.2711 | 1.14105 | 138.27344 | 1.47197 | 138.26944 | 1.52985
138.27388 | 1.14014 | 138.27621 | 1.47177 | 138.27222 | 1.52954
138.27666 | 1.14014 | 138.27899 | 1.47201 | 138.275 | 1.52893
138.27944 | 1.14014 | 138.28177 | 1.47231 | 138.27778 | 1.53046
138.28221 | 1.14044 | 138.28455 | 1.47204 | 138.28056 | 1.52954
138.28499 | 1.13983 | 138.28732 | 1.47143 | 138.28333 | 1.52954
138.28777 | 1.13922 | 138.2901 | 1.47156 | 138.28611 | 1.53076
138.29055 | 1.14044 | 138.29288 | 1.47243 | 138.28889 | 1.52954
138.29333 | 1.14075 | 138.29566 | 1.47154 | 138.29167 | 1.52924
138.2961 | 1.14044 | 138.29844 | 1.47183 | 138.29444 | 1.53015
138.29888 | 1.13953 | 138.30121 | 1.47156 | 138.29722 | 1.52924
138.30166 | 1.13983 | 138.30399 | 1.4717 | 138.3 | 1.52893
138.30444 | 1.14075 | 138.30677 | 1.47228 | 138.30278 | 1.52985
138.30721 | 1.13983 | 138.30955 | 1.47215 | 138.30556 | 1.52954
138.30999 | 1.14044 | 138.31232 | 1.47173 | 138.30833 | 1.52954
138.31277 | 1.13983 | 138.3151 | 1.47223 | 138.31111 | 1.52985
138.31555 | 1.13922 | 138.31788 | 1.47229 | 138.31389 | 1.52985
138.31833 | 1.13953 | 138.32066 | 1.47197 | 138.31667 | 1.52924
138.3211 | 1.14044 | 138.32344 | 1.47182 | 138.31944 | 1.52893
138.32388 | 1.14075 | 138.32621 | 1.47171 | 138.32222 | 1.52924
138.32666 | 1.14044 | 138.32899 | 1.4718 | 138.325 | 1.52832
138.32944 | 1.14044 | 138.33177 | 1.47252 | 138.32778 | 1.52924
138.33221 | 1.14014 | 138.33455 | 1.4717 | 138.33056 | 1.52954
138.33499 | 1.13983 | 138.33732 | 1.47211 | 138.33333 | 1.52863
138.33777 | 1.14044 | 138.3401 | 1.47313 | 138.33611 | 1.52985
138.34055 | 1.14014 | 138.34288 | 1.47256 | 138.33889 | 1.52893
138.34333 | 1.13953 | 138.34566 | 1.4714 | 138.34167 | 1.52832
138.3461 | 1.14044 | 138.34844 | 1.47255 | 138.34444 | 1.52924
138.34888 | 1.13953 | 138.35121 | 1.47215 | 138.34722 | 1.52924
138.35166 | 1.13922 | 138.35399 | 1.47299 | 138.35 | 1.52832
138.35444 | 1.14014 | 138.35677 | 1.47311 | 138.35278 | 1.52893
138.35721 | 1.13953 | 138.35955 | 1.47289 | 138.35556 | 1.52771
138.35999 | 1.13983 | 138.36232 | 1.47165 | 138.35833 | 1.52802
138.36277 | 1.14075 | 138.3651 | 1.47252 | 138.36111 | 1.52863
138.36555 | 1.13983 | 138.36788 | 1.47325 | 138.36389 | 1.52893
138.36833 | 1.13983 | 138.37066 | 1.47253 | 138.36667 | 1.52832
138.3711 | 1.13983 | 138.37344 | 1.47296 | 138.36944 | 1.52985
138.37388 | 1.14044 | 138.37621 | 1.47273 | 138.37222 | 1.52954
138.37666 | 1.14044 | 138.37899 | 1.47267 | 138.375 | 1.52954
138.37944 | 1.13983 | 138.38177 | 1.47266 | 138.37778 | 1.52954
138.38221 | 1.14044 | 138.38455 | 1.47195 | 138.38056 | 1.52924
138.38499 | 1.13983 | 138.38732 | 1.47269 | 138.38333 | 1.52832
138.38777 | 1.14075 | 138.3901 | 1.47234 | 138.38611 | 1.53046
138.39055 | 1.14014 | 138.39288 | 1.47267 | 138.38889 | 1.52893
138.39333 | 1.13983 | 138.39566 | 1.47284 | 138.39167 | 1.52832
138.3961 | 1.13953 | 138.39844 | 1.4718 | 138.39444 | 1.52924
138.39888 | 1.14014 | 138.40121 | 1.47197 | 138.39722 | 1.52954
138.40166 | 1.13953 | 138.40399 | 1.47182 | 138.4 | 1.52863
138.40444 | 1.13983 | 138.40677 | 1.47253 | 138.40278 | 1.53046
138.40721 | 1.14014 | 138.40955 | 1.47198 | 138.40556 | 1.53046
138.40999 | 1.14075 | 138.41232 | 1.47212 | 138.40833 | 1.52893
138.41277 | 1.14044 | 138.4151 | 1.47284 | 138.41111 | 1.52985
138.41555 | 1.13983 | 138.41788 | 1.47246 | 138.41389 | 1.52985
138.41833 | 1.13953 | 138.42066 | 1.47171 | 138.41667 | 1.52954
138.4211 | 1.14044 | 138.42344 | 1.4724 | 138.41944 | 1.52954
138.42388 | 1.14044 | 138.42621 | 1.47214 | 138.42222 | 1.52954
138.42666 | 1.14014 | 138.42899 | 1.47298 | 138.425 | 1.52954
138.42944 | 1.14044 | 138.43177 | 1.47366 | 138.42778 | 1.52954
138.43221 | 1.13953 | 138.43455 | 1.47273 | 138.43056 | 1.52985
138.43499 | 1.14044 | 138.43732 | 1.47197 | 138.43333 | 1.53015
138.43777 | 1.13983 | 138.4401 | 1.47261 | 138.43611 | 1.53046
138.44055 | 1.13983 | 138.44288 | 1.47186 | 138.43889 | 1.53015
138.44333 | 1.14014 | 138.44566 | 1.47253 | 138.44167 | 1.52954
138.4461 | 1.14014 | 138.44844 | 1.47295 | 138.44444 | 1.53015
138.44888 | 1.13983 | 138.45121 | 1.47259 | 138.44722 | 1.52924
138.45166 | 1.13983 | 138.45399 | 1.47286 | 138.45 | 1.52893
138.45444 | 1.14014 | 138.45677 | 1.47313 | 138.45278 | 1.53015
138.45721 | 1.14014 | 138.45955 | 1.47243 | 138.45556 | 1.52893
138.45999 | 1.13953 | 138.46232 | 1.47167 | 138.45833 | 1.52954
138.46277 | 1.14075 | 138.4651 | 1.47325 | 138.46111 | 1.53015
138.46555 | 1.14075 | 138.46788 | 1.47203 | 138.46389 | 1.52954
138.46833 | 1.13983 | 138.47066 | 1.472 | 138.46667 | 1.52924
138.4711 | 1.14044 | 138.47344 | 1.47167 | 138.46944 | 1.53015
138.47388 | 1.14075 | 138.47621 | 1.47084 | 138.47222 | 1.52954
138.47666 | 1.14014 | 138.47899 | 1.47214 | 138.475 | 1.52832
138.47944 | 1.14105 | 138.48177 | 1.47212 | 138.47778 | 1.53015
138.48221 | 1.13983 | 138.48455 | 1.47273 | 138.48056 | 1.53076
138.48499 | 1.13983 | 138.48732 | 1.47209 | 138.48333 | 1.52863
138.48777 | 1.13983 | 138.4901 | 1.47192 | 138.48611 | 1.53015
138.49055 | 1.14044 | 138.49288 | 1.47142 | 138.48889 | 1.53015
138.49333 | 1.14014 | 138.49566 | 1.47183 | 138.49167 | 1.52832
138.4961 | 1.14075 | 138.49844 | 1.47258 | 138.49444 | 1.52985
138.49888 | 1.14014 | 138.50121 | 1.47279 | 138.49722 | 1.52954
138.50166 | 1.14014 | 138.50399 | 1.47243 | 138.5 | 1.52863
138.50444 | 1.14075 | 138.50677 | 1.47267 | 138.50278 | 1.52985
138.50721 | 1.14044 | 138.50955 | 1.47289 | 138.50556 | 1.52954
138.50999 | 1.13983 | 138.51232 | 1.47215 | 138.50833 | 1.52924
138.51277 | 1.14014 | 138.5151 | 1.47237 | 138.51111 | 1.53015
138.51555 | 1.13983 | 138.51788 | 1.4714 | 138.51389 | 1.53015
138.51833 | 1.13953 | 138.52066 | 1.47301 | 138.51667 | 1.52863
138.5211 | 1.14044 | 138.52344 | 1.47253 | 138.51944 | 1.52954
138.52388 | 1.13922 | 138.52621 | 1.47215 | 138.52222 | 1.52954
138.52666 | 1.13953 | 138.52899 | 1.47258 | 138.525 | 1.52863
138.52944 | 1.13953 | 138.53177 | 1.47223 | 138.52778 | 1.52893
138.53221 | 1.13983 | 138.53455 | 1.47261 | 138.53056 | 1.52954
138.53499 | 1.14014 | 138.53732 | 1.47243 | 138.53333 | 1.52832
138.53777 | 1.14075 | 138.5401 | 1.47278 | 138.53611 | 1.52924
138.54055 | 1.14075 | 138.54288 | 1.47194 | 138.53889 | 1.52985
138.54333 | 1.14105 | 138.54566 | 1.47156 | 138.54167 | 1.52893
138.5461 | 1.14044 | 138.54844 | 1.47222 | 138.54444 | 1.52954
138.54888 | 1.14044 | 138.55121 | 1.47237 | 138.54722 | 1.52924
138.55166 | 1.14044 | 138.55399 | 1.47256 | 138.55 | 1.52893
138.55444 | 1.14044 | 138.55677 | 1.47222 | 138.55278 | 1.53046
138.55721 | 1.13953 | 138.55955 | 1.47214 | 138.55556 | 1.52924
138.55999 | 1.13983 | 138.56232 | 1.47211 | 138.55833 | 1.52954
138.56277 | 1.13953 | 138.5651 | 1.47255 | 138.56111 | 1.53015
138.56555 | 1.13953 | 138.56788 | 1.47272 | 138.56389 | 1.53015
138.56833 | 1.13708 | 138.57066 | 1.47255 | 138.56667 | 1.52954
138.5711 | 1.14136 | 138.57344 | 1.47292 | 138.56944 | 1.53015
138.57388 | 1.14044 | 138.57621 | 1.47324 | 138.57222 | 1.52924
138.57666 | 1.14044 | 138.57899 | 1.4727 | 138.575 | 1.52954
138.57944 | 1.14075 | 138.58177 | 1.4722 | 138.57778 | 1.52924
138.58221 | 1.14044 | 138.58455 | 1.47214 | 138.58056 | 1.52954
138.58499 | 1.13983 | 138.58732 | 1.47214 | 138.58333 | 1.52924
138.58777 | 1.13983 | 138.5901 | 1.47267 | 138.58611 | 1.52954
138.59055 | 1.13983 | 138.59288 | 1.47241 | 138.58889 | 1.52985
138.59333 | 1.13983 | 138.59566 | 1.47217 | 138.59167 | 1.52924
138.5961 | 1.14014 | 138.59844 | 1.47223 | 138.59444 | 1.52985
138.59888 | 1.14044 | 138.60121 | 1.47287 | 138.59722 | 1.52985
138.60166 | 1.13983 | 138.60399 | 1.47195 | 138.6 | 1.52893
138.60444 | 1.14075 | 138.60677 | 1.47232 | 138.60278 | 1.52954
138.60721 | 1.13983 | 138.60955 | 1.47208 | 138.60556 | 1.5271
138.60999 | 1.13861 | 138.61232 | 1.47195 | 138.60833 | 1.53168
138.61277 | 1.13953 | 138.6151 | 1.47278 | 138.61111 | 1.52893
138.61555 | 1.14014 | 138.61788 | 1.47314 | 138.61389 | 1.52832
138.61833 | 1.13983 | 138.62066 | 1.47269 | 138.61667 | 1.52863
138.6211 | 1.13953 | 138.62344 | 1.47339 | 138.61944 | 1.52863
138.62388 | 1.14014 | 138.62621 | 1.47243 | 138.62222 | 1.52863
138.62666 | 1.13983 | 138.62899 | 1.47259 | 138.625 | 1.52954
138.62944 | 1.13983 | 138.63177 | 1.47296 | 138.62778 | 1.52985
138.63221 | 1.14044 | 138.63455 | 1.46954 | 138.63056 | 1.52954
138.63499 | 1.13983 | 138.63732 | 1.47258 | 138.63333 | 1.52802
138.63777 | 1.13983 | 138.6401 | 1.47328 | 138.63611 | 1.52893
138.64055 | 1.14014 | 138.64288 | 1.47287 | 138.63889 | 1.52893
138.64333 | 1.14014 | 138.64566 | 1.47264 | 138.64167 | 1.52832
138.6461 | 1.14075 | 138.64844 | 1.47249 | 138.64444 | 1.52924
138.64888 | 1.14044 | 138.65121 | 1.47256 | 138.64722 | 1.52893
138.65166 | 1.14075 | 138.65399 | 1.47241 | 138.65 | 1.52863
138.65444 | 1.13983 | 138.65677 | 1.47249 | 138.65278 | 1.52893
138.65721 | 1.14075 | 138.65955 | 1.47223 | 138.65556 | 1.52954
138.65999 | 1.13953 | 138.66232 | 1.47167 | 138.65833 | 1.52802
138.66277 | 1.13922 | 138.6651 | 1.47313 | 138.66111 | 1.52954
138.66555 | 1.13953 | 138.66788 | 1.47286 | 138.66389 | 1.52985
138.66833 | 1.13983 | 138.67066 | 1.472 | 138.66667 | 1.52863
138.6711 | 1.14044 | 138.67344 | 1.47222 | 138.66944 | 1.52954
138.67388 | 1.14075 | 138.67621 | 1.4724 | 138.67222 | 1.52954
138.67666 | 1.13983 | 138.67899 | 1.47238 | 138.675 | 1.52832
138.67944 | 1.14075 | 138.68177 | 1.47275 | 138.67778 | 1.52893
138.68221 | 1.14014 | 138.68455 | 1.47325 | 138.68056 | 1.53015
138.68499 | 1.14014 | 138.68732 | 1.47241 | 138.68333 | 1.52863
138.68777 | 1.14075 | 138.6901 | 1.47222 | 138.68611 | 1.52893
138.69055 | 1.14044 | 138.69288 | 1.47226 | 138.68889 | 1.52863
138.69333 | 1.14014 | 138.69566 | 1.47243 | 138.69167 | 1.52863
138.6961 | 1.13892 | 138.69844 | 1.47296 | 138.69444 | 1.52924
138.69888 | 1.14044 | 138.70121 | 1.47255 | 138.69722 | 1.52893
138.70166 | 1.13953 | 138.70399 | 1.47278 | 138.7 | 1.52832
138.70444 | 1.14044 | 138.70677 | 1.47333 | 138.70278 | 1.52954
138.70721 | 1.13983 | 138.70955 | 1.47198 | 138.70556 | 1.53015
138.70999 | 1.13953 | 138.71232 | 1.47195 | 138.70833 | 1.52863
138.71277 | 1.13983 | 138.7151 | 1.47186 | 138.71111 | 1.52954
138.71555 | 1.14044 | 138.71788 | 1.47191 | 138.71389 | 1.52954
138.71833 | 1.13983 | 138.72066 | 1.47272 | 138.71667 | 1.52893
138.7211 | 1.13983 | 138.72344 | 1.47235 | 138.71944 | 1.52954
138.72388 | 1.14044 | 138.72621 | 1.47228 | 138.72222 | 1.52924
138.72666 | 1.13861 | 138.72899 | 1.47231 | 138.725 | 1.52893
138.72944 | 1.14044 | 138.73177 | 1.47223 | 138.72778 | 1.52985
138.73221 | 1.14014 | 138.73455 | 1.47299 | 138.73056 | 1.53015
138.73499 | 1.13983 | 138.73732 | 1.47229 | 138.73333 | 1.52893
138.73777 | 1.14014 | 138.7401 | 1.47235 | 138.73611 | 1.52924
138.74055 | 1.14075 | 138.74288 | 1.47255 | 138.73889 | 1.53015
138.74333 | 1.14014 | 138.74566 | 1.47226 | 138.74167 | 1.52893
138.7461 | 1.13983 | 138.74844 | 1.47353 | 138.74444 | 1.52832
138.74888 | 1.13983 | 138.75121 | 1.47374 | 138.74722 | 1.52954
138.75166 | 1.13953 | 138.75399 | 1.47159 | 138.75 | 1.52954
138.75444 | 1.13953 | 138.75677 | 1.47225 | 138.75278 | 1.52954
138.75721 | 1.14014 | 138.75955 | 1.47256 | 138.75556 | 1.52893
138.75999 | 1.14136 | 138.76232 | 1.47212 | 138.75833 | 1.52924
138.76277 | 1.14197 | 138.7651 | 1.47308 | 138.76111 | 1.52924
138.76555 | 1.14044 | 138.76788 | 1.47241 | 138.76389 | 1.52985
138.76833 | 1.13892 | 138.77066 | 1.47345 | 138.76667 | 1.52924
138.7711 | 1.13922 | 138.77344 | 1.47328 | 138.76944 | 1.53015
138.77388 | 1.13922 | 138.77621 | 1.47328 | 138.77222 | 1.52985
138.77666 | 1.13953 | 138.77899 | 1.47267 | 138.775 | 1.52924
138.77944 | 1.14014 | 138.78177 | 1.47321 | 138.77778 | 1.52893
138.78221 | 1.14044 | 138.78455 | 1.47299 | 138.78056 | 1.53015
138.78499 | 1.14044 | 138.78732 | 1.47345 | 138.78333 | 1.52893
138.78777 | 1.13922 | 138.7901 | 1.47311 | 138.78611 | 1.52893
138.79055 | 1.14075 | 138.79288 | 1.47316 | 138.78889 | 1.52924
138.79333 | 1.14044 | 138.79566 | 1.47272 | 138.79167 | 1.52832
138.7961 | 1.14014 | 138.79844 | 1.47281 | 138.79444 | 1.52954
138.79888 | 1.13983 | 138.80121 | 1.47264 | 138.79722 | 1.52985
138.80166 | 1.14014 | 138.80399 | 1.47238 | 138.8 | 1.52893
138.80444 | 1.13983 | 138.80677 | 1.47278 | 138.80278 | 1.52954
138.80721 | 1.14044 | 138.80955 | 1.4724 | 138.80556 | 1.52985
138.80999 | 1.14014 | 138.81232 | 1.47459 | 138.80833 | 1.52954
138.81277 | 1.14014 | 138.8151 | 1.47492 | 138.81111 | 1.52954
138.81555 | 1.14105 | 138.81788 | 1.4744 | 138.81389 | 1.52924
138.81833 | 1.14075 | 138.82066 | 1.47302 | 138.81667 | 1.52893
138.8211 | 1.14044 | 138.82344 | 1.47284 | 138.81944 | 1.52924
138.82388 | 1.14105 | 138.82621 | 1.47258 | 138.82222 | 1.52985
138.82666 | 1.13983 | 138.82899 | 1.47188 | 138.825 | 1.52893
138.82944 | 1.14044 | 138.83177 | 1.47189 | 138.82778 | 1.52954
138.83221 | 1.14044 | 138.83455 | 1.47124 | 138.83056 | 1.53046
138.83499 | 1.13983 | 138.83732 | 1.47157 | 138.83333 | 1.52924
138.83777 | 1.13983 | 138.8401 | 1.47328 | 138.83611 | 1.52863
138.84055 | 1.14136 | 138.84288 | 1.4733 | 138.83889 | 1.53046
138.84333 | 1.14014 | 138.84566 | 1.47215 | 138.84167 | 1.52893
138.8461 | 1.14136 | 138.84844 | 1.47295 | 138.84444 | 1.52924
138.84888 | 1.14044 | 138.85121 | 1.47272 | 138.84722 | 1.52954
138.85166 | 1.13983 | 138.85399 | 1.47228 | 138.85 | 1.52893
138.85444 | 1.14014 | 138.85677 | 1.47278 | 138.85278 | 1.52924
138.85721 | 1.14044 | 138.85955 | 1.47284 | 138.85556 | 1.52985
138.85999 | 1.13953 | 138.86232 | 1.47284 | 138.85833 | 1.52893
138.86277 | 1.14075 | 138.8651 | 1.4733 | 138.86111 | 1.52832
138.86555 | 1.14105 | 138.86788 | 1.4736 | 138.86389 | 1.53015
138.86833 | 1.14105 | 138.87066 | 1.4727 | 138.86667 | 1.52863
138.8711 | 1.14075 | 138.87344 | 1.47252 | 138.86944 | 1.52893
138.87388 | 1.14044 | 138.87621 | 1.47258 | 138.87222 | 1.52924
138.87666 | 1.13983 | 138.87899 | 1.47339 | 138.875 | 1.52893
138.87944 | 1.14014 | 138.88177 | 1.47331 | 138.87778 | 1.52954
138.88221 | 1.13983 | 138.88455 | 1.47278 | 138.88056 | 1.52954
138.88499 | 1.13953 | 138.88732 | 1.47286 | 138.88333 | 1.52863
138.88777 | 1.13922 | 138.8901 | 1.47353 | 138.88611 | 1.52893
138.89055 | 1.13983 | 138.89288 | 1.4724 | 138.88889 | 1.52954
138.89333 | 1.13983 | 138.89566 | 1.47228 | 138.89167 | 1.52954
138.8961 | 1.13922 | 138.89844 | 1.4724 | 138.89444 | 1.52863
138.89888 | 1.14044 | 138.90121 | 1.47237 | 138.89722 | 1.52985
138.90166 | 1.13983 | 138.90399 | 1.47317 | 138.9 | 1.52893
138.90444 | 1.14044 | 138.90677 | 1.47281 | 138.90278 | 1.52893
138.90721 | 1.14136 | 138.90955 | 1.4727 | 138.90556 | 1.52924
138.90999 | 1.14014 | 138.91232 | 1.47289 | 138.90833 | 1.52832
138.91277 | 1.13953 | 138.9151 | 1.47284 | 138.91111 | 1.52863
138.91555 | 1.14044 | 138.91788 | 1.47299 | 138.91389 | 1.52893
138.91833 | 1.14044 | 138.92066 | 1.47289 | 138.91667 | 1.52832
138.9211 | 1.14044 | 138.92344 | 1.47237 | 138.91944 | 1.52863
138.92388 | 1.14105 | 138.92621 | 1.47283 | 138.92222 | 1.52985
138.92666 | 1.14014 | 138.92899 | 1.47272 | 138.925 | 1.52832
138.92944 | 1.14014 | 138.93177 | 1.47223 | 138.92778 | 1.52832
138.93221 | 1.13983 | 138.93455 | 1.47226 | 138.93056 | 1.52985
138.93499 | 1.13983 | 138.93732 | 1.47197 | 138.93333 | 1.52954
138.93777 | 1.13953 | 138.9401 | 1.47263 | 138.93611 | 1.52893
138.94055 | 1.13983 | 138.94288 | 1.47222 | 138.93889 | 1.52954
138.94333 | 1.13922 | 138.94566 | 1.47408 | 138.94167 | 1.52924
138.9461 | 1.14014 | 138.94844 | 1.47386 | 138.94444 | 1.52863
138.94888 | 1.13983 | 138.95121 | 1.47133 | 138.94722 | 1.52954
138.95166 | 1.13922 | 138.95399 | 1.4714 | 138.95 | 1.52954
138.95444 | 1.14044 | 138.95677 | 1.47232 | 138.95278 | 1.52863
138.95721 | 1.14105 | 138.95955 | 1.4731 | 138.95556 | 1.53046
138.95999 | 1.14014 | 138.96232 | 1.4733 | 138.95833 | 1.52924
138.96277 | 1.13983 | 138.9651 | 1.47263 | 138.96111 | 1.52893
138.96555 | 1.14075 | 138.96788 | 1.47252 | 138.96389 | 1.52924
138.96833 | 1.13922 | 138.97066 | 1.47228 | 138.96667 | 1.52863
138.9711 | 1.13922 | 138.97344 | 1.47311 | 138.96944 | 1.52832
138.97388 | 1.13983 | 138.97621 | 1.47328 | 138.97222 | 1.52924
138.97666 | 1.13983 | 138.97899 | 1.47261 | 138.975 | 1.52954
138.97944 | 1.13953 | 138.98177 | 1.47368 | 138.97778 | 1.52924
138.98221 | 1.14014 | 138.98455 | 1.47264 | 138.98056 | 1.52954
138.98499 | 1.13953 | 138.98732 | 1.47206 | 138.98333 | 1.52863
138.98777 | 1.13953 | 138.9901 | 1.47261 | 138.98611 | 1.52924
138.99055 | 1.13953 | 138.99288 | 1.47365 | 138.98889 | 1.52985
138.99333 | 1.13983 | 138.99566 | 1.47283 | 138.99167 | 1.52954
138.9961 | 1.13892 | 138.99844 | 1.47333 | 138.99444 | 1.52832
138.99888 | 1.13953 | 139.00121 | 1.47338 | 138.99722 | 1.52924
139.00166 | 1.13953 | 139.00399 | 1.47374 | 139 | 1.52893
139.00444 | 1.14014 | 139.00677 | 1.47426 | 139.00278 | 1.52924
139.00721 | 1.14014 | 139.00955 | 1.47365 | 139.00556 | 1.52924
139.00999 | 1.13983 | 139.01232 | 1.47269 | 139.00833 | 1.52893
139.01277 | 1.13983 | 139.0151 | 1.47322 | 139.01111 | 1.52832
139.01555 | 1.13983 | 139.01788 | 1.47278 | 139.01389 | 1.52954
139.01833 | 1.14014 | 139.02066 | 1.47338 | 139.01667 | 1.52863
139.0211 | 1.14044 | 139.02344 | 1.47278 | 139.01944 | 1.52924
139.02388 | 1.14075 | 139.02621 | 1.47238 | 139.02222 | 1.52954
139.02666 | 1.13983 | 139.02899 | 1.47214 | 139.025 | 1.52893
139.02944 | 1.14044 | 139.03177 | 1.47264 | 139.02778 | 1.52863
139.03221 | 1.13983 | 139.03455 | 1.47278 | 139.03056 | 1.52954
139.03499 | 1.13983 | 139.03732 | 1.47327 | 139.03333 | 1.52985
139.03777 | 1.13953 | 139.0401 | 1.4728 | 139.03611 | 1.52924
139.04055 | 1.13953 | 139.04288 | 1.47307 | 139.03889 | 1.52985
139.04333 | 1.13861 | 139.04566 | 1.47238 | 139.04167 | 1.52863
139.0461 | 1.13953 | 139.04844 | 1.47191 | 139.04444 | 1.52863
139.04888 | 1.14105 | 139.05121 | 1.47348 | 139.04722 | 1.52954
139.05166 | 1.14105 | 139.05399 | 1.47369 | 139.05 | 1.52802
139.05444 | 1.14075 | 139.05677 | 1.47292 | 139.05278 | 1.52863
139.05721 | 1.13983 | 139.05955 | 1.47267 | 139.05556 | 1.52924
139.05999 | 1.13922 | 139.06232 | 1.4733 | 139.05833 | 1.52924
139.06277 | 1.13953 | 139.0651 | 1.47338 | 139.06111 | 1.52893
139.06555 | 1.13922 | 139.06788 | 1.47356 | 139.06389 | 1.52985
139.06833 | 1.13983 | 139.07066 | 1.47258 | 139.06667 | 1.52924
139.0711 | 1.13922 | 139.07344 | 1.47243 | 139.06944 | 1.52863
139.07388 | 1.13983 | 139.07621 | 1.47339 | 139.07222 | 1.52924
139.07666 | 1.14075 | 139.07899 | 1.47314 | 139.075 | 1.52863
139.07944 | 1.14044 | 139.08177 | 1.47205 | 139.07778 | 1.52954
139.08221 | 1.14075 | 139.08455 | 1.47219 | 139.08056 | 1.52924
139.08499 | 1.14014 | 139.08732 | 1.47301 | 139.08333 | 1.52954
139.08777 | 1.14075 | 139.0901 | 1.47256 | 139.08611 | 1.52893
139.09055 | 1.14105 | 139.09288 | 1.47299 | 139.08889 | 1.52985
139.09333 | 1.14014 | 139.09566 | 1.47392 | 139.09167 | 1.52924
139.0961 | 1.14044 | 139.09844 | 1.47272 | 139.09444 | 1.52924
139.09888 | 1.14075 | 139.10121 | 1.47347 | 139.09722 | 1.52954
139.10166 | 1.14014 | 139.10399 | 1.47262 | 139.1 | 1.52954
139.10444 | 1.13953 | 139.10677 | 1.47249 | 139.10278 | 1.52863
139.10721 | 1.13983 | 139.10955 | 1.47295 | 139.10556 | 1.52985
139.10999 | 1.14014 | 139.11232 | 1.47286 | 139.10833 | 1.52954
139.11277 | 1.13983 | 139.1151 | 1.47234 | 139.11111 | 1.52832
139.11555 | 1.14075 | 139.11788 | 1.47237 | 139.11389 | 1.52893
139.11833 | 1.13953 | 139.12066 | 1.472 | 139.11667 | 1.52832
139.1211 | 1.13922 | 139.12344 | 1.47338 | 139.11944 | 1.52863
139.12388 | 1.14014 | 139.12621 | 1.4731 | 139.12222 | 1.52893
139.12666 | 1.14044 | 139.12899 | 1.47287 | 139.125 | 1.52924
139.12944 | 1.13922 | 139.13177 | 1.47298 | 139.12778 | 1.52832
139.13221 | 1.14075 | 139.13455 | 1.47296 | 139.13056 | 1.53046
139.13499 | 1.13983 | 139.13732 | 1.47304 | 139.13333 | 1.52863
139.13777 | 1.13922 | 139.1401 | 1.47293 | 139.13611 | 1.52771
139.14055 | 1.13983 | 139.14288 | 1.47351 | 139.13889 | 1.52893
139.14333 | 1.13953 | 139.14566 | 1.47328 | 139.14167 | 1.52863
139.1461 | 1.13953 | 139.14844 | 1.4722 | 139.14444 | 1.52863
139.14888 | 1.14014 | 139.15121 | 1.47266 | 139.14722 | 1.52924
139.15166 | 1.14075 | 139.15399 | 1.47286 | 139.15 | 1.52893
139.15444 | 1.14105 | 139.15677 | 1.4742 | 139.15278 | 1.52802
139.15721 | 1.14105 | 139.15955 | 1.47331 | 139.15556 | 1.52924
139.15999 | 1.14044 | 139.16232 | 1.47437 | 139.15833 | 1.52924
139.16277 | 1.13922 | 139.1651 | 1.47349 | 139.16111 | 1.52863
139.16555 | 1.13983 | 139.16788 | 1.47278 | 139.16389 | 1.52924
139.16833 | 1.14014 | 139.17066 | 1.47244 | 139.16667 | 1.53015
139.1711 | 1.13983 | 139.17344 | 1.47267 | 139.16944 | 1.52924
139.17388 | 1.14105 | 139.17621 | 1.47308 | 139.17222 | 1.52985
139.17666 | 1.14014 | 139.17899 | 1.47228 | 139.175 | 1.52863
139.17944 | 1.13922 | 139.18177 | 1.47208 | 139.17778 | 1.52924
139.18221 | 1.14014 | 139.18455 | 1.47249 | 139.18056 | 1.52954
139.18499 | 1.14014 | 139.18732 | 1.4724 | 139.18333 | 1.52924
139.18777 | 1.14014 | 139.1901 | 1.47264 | 139.18611 | 1.52893
139.19055 | 1.14014 | 139.19288 | 1.47249 | 139.18889 | 1.53015
139.19333 | 1.13983 | 139.19566 | 1.47256 | 139.19167 | 1.52924
139.1961 | 1.13983 | 139.19844 | 1.47313 | 139.19444 | 1.52832
139.19888 | 1.14014 | 139.20121 | 1.47409 | 139.19722 | 1.52893
139.20166 | 1.14014 | 139.20399 | 1.47344 | 139.2 | 1.52863
139.20444 | 1.13922 | 139.20677 | 1.47308 | 139.20278 | 1.52832
139.20721 | 1.14014 | 139.20955 | 1.47392 | 139.20556 | 1.52893
139.20999 | 1.14044 | 139.21232 | 1.47372 | 139.20833 | 1.52954
139.21277 | 1.13983 | 139.2151 | 1.47264 | 139.21111 | 1.52863
139.21555 | 1.14105 | 139.21788 | 1.47266 | 139.21389 | 1.52954
139.21833 | 1.14014 | 139.22066 | 1.4733 | 139.21667 | 1.52893
139.2211 | 1.13983 | 139.22344 | 1.47325 | 139.21944 | 1.52893
139.22388 | 1.13983 | 139.22621 | 1.47278 | 139.22222 | 1.52954
139.22666 | 1.14044 | 139.22899 | 1.47225 | 139.225 | 1.52893
139.22944 | 1.13892 | 139.23177 | 1.47278 | 139.22778 | 1.52893
139.23221 | 1.14075 | 139.23455 | 1.47334 | 139.23056 | 1.52954
139.23499 | 1.14014 | 139.23732 | 1.47278 | 139.23333 | 1.52863
139.23777 | 1.14044 | 139.2401 | 1.47336 | 139.23611 | 1.52832
139.24055 | 1.14044 | 139.24288 | 1.47429 | 139.23889 | 1.52985
139.24333 | 1.13983 | 139.24566 | 1.47374 | 139.24167 | 1.52893
139.2461 | 1.13983 | 139.24844 | 1.47252 | 139.24444 | 1.52832
139.24888 | 1.13922 | 139.25121 | 1.47298 | 139.24722 | 1.53046
139.25166 | 1.13953 | 139.25399 | 1.47256 | 139.25 | 1.52924
139.25444 | 1.13953 | 139.25677 | 1.47353 | 139.25278 | 1.52893
139.25721 | 1.14014 | 139.25955 | 1.4728 | 139.25556 | 1.52954
139.25999 | 1.13983 | 139.26232 | 1.47201 | 139.25833 | 1.52954
139.26277 | 1.13922 | 139.2651 | 1.47241 | 139.26111 | 1.52954
139.26555 | 1.13983 | 139.26788 | 1.47409 | 139.26389 | 1.52954
139.26833 | 1.13983 | 139.27066 | 1.47258 | 139.26667 | 1.52893
139.2711 | 1.13892 | 139.27344 | 1.47322 | 139.26944 | 1.52863
139.27388 | 1.14014 | 139.27621 | 1.47307 | 139.27222 | 1.52985
139.27666 | 1.13983 | 139.27899 | 1.47212 | 139.275 | 1.52954
139.27944 | 1.13983 | 139.28177 | 1.47281 | 139.27778 | 1.52924
139.28221 | 1.14044 | 139.28455 | 1.47308 | 139.28056 | 1.53015
139.28499 | 1.14044 | 139.28732 | 1.47223 | 139.28333 | 1.52893
139.28777 | 1.13983 | 139.2901 | 1.47206 | 139.28611 | 1.52832
139.29055 | 1.13983 | 139.29288 | 1.47307 | 139.28889 | 1.52954
139.29333 | 1.14044 | 139.29566 | 1.47278 | 139.29167 | 1.52863
139.2961 | 1.13983 | 139.29844 | 1.47237 | 139.29444 | 1.52863
139.29888 | 1.13953 | 139.30121 | 1.47319 | 139.29722 | 1.52985
139.30166 | 1.13983 | 139.30399 | 1.47317 | 139.3 | 1.52985
139.30444 | 1.13983 | 139.30677 | 1.4731 | 139.30278 | 1.52832
139.30721 | 1.14044 | 139.30955 | 1.4742 | 139.30556 | 1.52893
139.30999 | 1.14075 | 139.31232 | 1.47507 | 139.30833 | 1.52893
139.31277 | 1.14075 | 139.3151 | 1.47447 | 139.31111 | 1.52924
139.31555 | 1.14014 | 139.31788 | 1.47461 | 139.31389 | 1.52985
139.31833 | 1.13922 | 139.32066 | 1.47334 | 139.31667 | 1.52985
139.3211 | 1.13953 | 139.32344 | 1.47222 | 139.31944 | 1.52832
139.32388 | 1.14014 | 139.32621 | 1.47331 | 139.32222 | 1.52985
139.32666 | 1.13953 | 139.32899 | 1.47295 | 139.325 | 1.52924
139.32944 | 1.13922 | 139.33177 | 1.47269 | 139.32778 | 1.52954
139.33221 | 1.14044 | 139.33455 | 1.47354 | 139.33056 | 1.53015
139.33499 | 1.14166 | 139.33732 | 1.47403 | 139.33333 | 1.52924
139.33777 | 1.14105 | 139.3401 | 1.47324 | 139.33611 | 1.52893
139.34055 | 1.14014 | 139.34288 | 1.47407 | 139.33889 | 1.53015
139.34333 | 1.13983 | 139.34566 | 1.47327 | 139.34167 | 1.52954
139.3461 | 1.13892 | 139.34844 | 1.47397 | 139.34444 | 1.52832
139.34888 | 1.13953 | 139.35121 | 1.47316 | 139.34722 | 1.52985
139.35166 | 1.13953 | 139.35399 | 1.47192 | 139.35 | 1.52924
139.35444 | 1.13953 | 139.35677 | 1.47348 | 139.35278 | 1.52893
139.35721 | 1.14105 | 139.35955 | 1.47434 | 139.35556 | 1.52954
139.35999 | 1.14136 | 139.36232 | 1.47406 | 139.35833 | 1.52924
139.36277 | 1.14075 | 139.3651 | 1.47485 | 139.36111 | 1.52893
139.36555 | 1.14105 | 139.36788 | 1.47377 | 139.36389 | 1.53046
139.36833 | 1.13983 | 139.37066 | 1.4738 | 139.36667 | 1.52924
139.3711 | 1.14044 | 139.37344 | 1.47435 | 139.36944 | 1.52924
139.37388 | 1.14044 | 139.37621 | 1.47404 | 139.37222 | 1.52985
139.37666 | 1.13953 | 139.37899 | 1.47336 | 139.375 | 1.52985
139.37944 | 1.13983 | 139.38177 | 1.47234 | 139.37778 | 1.52893
139.38221 | 1.13953 | 139.38455 | 1.4729 | 139.38056 | 1.53046
139.38499 | 1.13983 | 139.38732 | 1.47414 | 139.38333 | 1.52985
139.38777 | 1.13922 | 139.3901 | 1.4731 | 139.38611 | 1.52954
139.39055 | 1.13983 | 139.39288 | 1.47407 | 139.38889 | 1.52985
139.39333 | 1.14044 | 139.39566 | 1.4741 | 139.39167 | 1.52924
139.3961 | 1.13983 | 139.39844 | 1.47324 | 139.39444 | 1.52924
139.39888 | 1.14105 | 139.40121 | 1.47318 | 139.39722 | 1.52893
139.40166 | 1.14136 | 139.40399 | 1.47295 | 139.4 | 1.52924
139.40444 | 1.14075 | 139.40677 | 1.4729 | 139.40278 | 1.52924
139.40721 | 1.14044 | 139.40955 | 1.47407 | 139.40556 | 1.53015
139.40999 | 1.13983 | 139.41232 | 1.47437 | 139.40833 | 1.53015
139.41277 | 1.13983 | 139.4151 | 1.47494 | 139.41111 | 1.52954
139.41555 | 1.14075 | 139.41788 | 1.47571 | 139.41389 | 1.52924
139.41833 | 1.14044 | 139.42066 | 1.47404 | 139.41667 | 1.52924
139.4211 | 1.13892 | 139.42344 | 1.47391 | 139.41944 | 1.52924
139.42388 | 1.13983 | 139.42621 | 1.47267 | 139.42222 | 1.52954
139.42666 | 1.14044 | 139.42899 | 1.4728 | 139.425 | 1.52985
139.42944 | 1.14014 | 139.43177 | 1.47225 | 139.42778 | 1.52863
139.43221 | 1.13953 | 139.43455 | 1.47351 | 139.43056 | 1.52985
139.43499 | 1.14044 | 139.43732 | 1.47327 | 139.43333 | 1.52954
139.43777 | 1.13953 | 139.4401 | 1.4738 | 139.43611 | 1.52893
139.44055 | 1.14014 | 139.44288 | 1.47446 | 139.43889 | 1.52985
139.44333 | 1.14044 | 139.44566 | 1.47349 | 139.44167 | 1.53015
139.4461 | 1.13953 | 139.44844 | 1.47346 | 139.44444 | 1.52924
139.44888 | 1.14044 | 139.45121 | 1.47346 | 139.44722 | 1.53076
139.45166 | 1.14044 | 139.45399 | 1.47368 | 139.45 | 1.52924
139.45444 | 1.13953 | 139.45677 | 1.47324 | 139.45278 | 1.52893
139.45721 | 1.14044 | 139.45955 | 1.47392 | 139.45556 | 1.53046
139.45999 | 1.14044 | 139.46232 | 1.47338 | 139.45833 | 1.52985
139.46277 | 1.14044 | 139.4651 | 1.47409 | 139.46111 | 1.52863
139.46555 | 1.13953 | 139.46788 | 1.47321 | 139.46389 | 1.52954
139.46833 | 1.14075 | 139.47066 | 1.47356 | 139.46667 | 1.52863
139.4711 | 1.14075 | 139.47344 | 1.47222 | 139.46944 | 1.52924
139.47388 | 1.14044 | 139.47621 | 1.47275 | 139.47222 | 1.52954
139.47666 | 1.14044 | 139.47899 | 1.47328 | 139.475 | 1.52954
139.47944 | 1.13922 | 139.48177 | 1.47313 | 139.47778 | 1.52832
139.48221 | 1.13922 | 139.48455 | 1.47423 | 139.48056 | 1.52954
139.48499 | 1.13953 | 139.48732 | 1.47371 | 139.48333 | 1.52924
139.48777 | 1.13953 | 139.4901 | 1.47372 | 139.48611 | 1.52893
139.49055 | 1.13953 | 139.49288 | 1.47377 | 139.48889 | 1.52985
139.49333 | 1.13922 | 139.49566 | 1.47249 | 139.49167 | 1.52954
139.4961 | 1.13953 | 139.49844 | 1.47318 | 139.49444 | 1.52863
139.49888 | 1.13983 | 139.50121 | 1.47388 | 139.49722 | 1.52985
139.50166 | 1.13953 | 139.50399 | 1.47354 | 139.5 | 1.52924
139.50444 | 1.13953 | 139.50677 | 1.4731 | 139.50278 | 1.52893
139.50721 | 1.13953 | 139.50955 | 1.47308 | 139.50556 | 1.52924
139.50999 | 1.13953 | 139.51232 | 1.47372 | 139.50833 | 1.53046
139.51277 | 1.13892 | 139.5151 | 1.47385 | 139.51111 | 1.52954
139.51555 | 1.13953 | 139.51788 | 1.4745 | 139.51389 | 1.52985
139.51833 | 1.13983 | 139.52066 | 1.47327 | 139.51667 | 1.52954
139.5211 | 1.13892 | 139.52344 | 1.47298 | 139.51944 | 1.52863
139.52388 | 1.13922 | 139.52621 | 1.47318 | 139.52222 | 1.53076
139.52666 | 1.13922 | 139.52899 | 1.47327 | 139.525 | 1.53046
139.52944 | 1.13983 | 139.53177 | 1.47353 | 139.52778 | 1.52924
139.53221 | 1.13922 | 139.53455 | 1.47346 | 139.53056 | 1.52985
139.53499 | 1.13983 | 139.53732 | 1.47351 | 139.53333 | 1.53046
139.53777 | 1.13953 | 139.5401 | 1.47206 | 139.53611 | 1.52893
139.54055 | 1.13953 | 139.54288 | 1.47318 | 139.53889 | 1.53015
139.54333 | 1.14044 | 139.54566 | 1.47264 | 139.54167 | 1.53046
139.5461 | 1.13983 | 139.54844 | 1.47209 | 139.54444 | 1.52893
139.54888 | 1.14075 | 139.55121 | 1.47308 | 139.54722 | 1.52985
139.55166 | 1.14044 | 139.55399 | 1.47395 | 139.55 | 1.52985
139.55444 | 1.13983 | 139.55677 | 1.47328 | 139.55278 | 1.52863
139.55721 | 1.14014 | 139.55955 | 1.47366 | 139.55556 | 1.52954
139.55999 | 1.14075 | 139.56232 | 1.47267 | 139.55833 | 1.52985
139.56277 | 1.13983 | 139.5651 | 1.4724 | 139.56111 | 1.52924
139.56555 | 1.14014 | 139.56788 | 1.47316 | 139.56389 | 1.52954
139.56833 | 1.14014 | 139.57066 | 1.47388 | 139.56667 | 1.52954
139.5711 | 1.13953 | 139.57344 | 1.47363 | 139.56944 | 1.52863
139.57388 | 1.13953 | 139.57621 | 1.47505 | 139.57222 | 1.52832
139.57666 | 1.13983 | 139.57899 | 1.47325 | 139.575 | 1.52893
139.57944 | 1.13892 | 139.58177 | 1.47328 | 139.57778 | 1.52832
139.58221 | 1.14014 | 139.58455 | 1.47406 | 139.58056 | 1.52924
139.58499 | 1.14014 | 139.58732 | 1.47409 | 139.58333 | 1.52893
139.58777 | 1.13953 | 139.5901 | 1.47277 | 139.58611 | 1.52893
139.59055 | 1.13983 | 139.59288 | 1.47552 | 139.58889 | 1.53015
139.59333 | 1.13983 | 139.59566 | 1.47486 | 139.59167 | 1.52954
139.5961 | 1.13953 | 139.59844 | 1.47462 | 139.59444 | 1.52802
139.59888 | 1.13983 | 139.60121 | 1.47388 | 139.59722 | 1.52893
139.60166 | 1.13983 | 139.60399 | 1.4724 | 139.6 | 1.53015
139.60444 | 1.13983 | 139.60677 | 1.4722 | 139.60278 | 1.52954
139.60721 | 1.13953 | 139.60955 | 1.47351 | 139.60556 | 1.53015
139.60999 | 1.14075 | 139.61232 | 1.47353 | 139.60833 | 1.52893
139.61277 | 1.13983 | 139.6151 | 1.47365 | 139.61111 | 1.52832
139.61555 | 1.13953 | 139.61788 | 1.47403 | 139.61389 | 1.52954
139.61833 | 1.14014 | 139.62066 | 1.4738 | 139.61667 | 1.52924
139.6211 | 1.13983 | 139.62344 | 1.4736 | 139.61944 | 1.52893
139.62388 | 1.14075 | 139.62621 | 1.47434 | 139.62222 | 1.52954
139.62666 | 1.14075 | 139.62899 | 1.47338 | 139.625 | 1.52924
139.62944 | 1.14014 | 139.63177 | 1.47478 | 139.62778 | 1.52863
139.63221 | 1.14075 | 139.63455 | 1.47517 | 139.63056 | 1.52924
139.63499 | 1.14105 | 139.63732 | 1.47496 | 139.63333 | 1.52924
139.63777 | 1.14105 | 139.6401 | 1.47452 | 139.63611 | 1.52924
139.64055 | 1.14014 | 139.64288 | 1.47321 | 139.63889 | 1.52954
139.64333 | 1.14044 | 139.64566 | 1.47453 | 139.64167 | 1.52985
139.6461 | 1.14044 | 139.64844 | 1.47447 | 139.64444 | 1.52893
139.64888 | 1.14075 | 139.65121 | 1.474 | 139.64722 | 1.53015
139.65166 | 1.14014 | 139.65399 | 1.47334 | 139.65 | 1.53015
139.65444 | 1.13983 | 139.65677 | 1.47423 | 139.65278 | 1.52863
139.65721 | 1.14044 | 139.65955 | 1.47432 | 139.65556 | 1.52924
139.65999 | 1.13983 | 139.66232 | 1.47496 | 139.65833 | 1.52954
139.66277 | 1.13922 | 139.6651 | 1.47455 | 139.66111 | 1.52985
139.66555 | 1.13983 | 139.66788 | 1.47452 | 139.66389 | 1.52985
139.66833 | 1.14075 | 139.67066 | 1.47435 | 139.66667 | 1.52924
139.6711 | 1.13953 | 139.67344 | 1.47368 | 139.66944 | 1.52985
139.67388 | 1.13953 | 139.67621 | 1.47464 | 139.67222 | 1.52924
139.67666 | 1.14014 | 139.67899 | 1.47412 | 139.675 | 1.53046
139.67944 | 1.13983 | 139.68177 | 1.47397 | 139.67778 | 1.52893
139.68221 | 1.14044 | 139.68455 | 1.47379 | 139.68056 | 1.53076
139.68499 | 1.14044 | 139.68732 | 1.47379 | 139.68333 | 1.53015
139.68777 | 1.14014 | 139.6901 | 1.47426 | 139.68611 | 1.52954
139.69055 | 1.14075 | 139.69288 | 1.47438 | 139.68889 | 1.52985
139.69333 | 1.14075 | 139.69566 | 1.47399 | 139.69167 | 1.53015
139.6961 | 1.14014 | 139.69844 | 1.47369 | 139.69444 | 1.52954
139.69888 | 1.14075 | 139.70121 | 1.47447 | 139.69722 | 1.53076
139.70166 | 1.14014 | 139.70399 | 1.47379 | 139.7 | 1.53046
139.70444 | 1.14044 | 139.70677 | 1.47336 | 139.70278 | 1.52954
139.70721 | 1.14075 | 139.70955 | 1.47394 | 139.70556 | 1.52985
139.70999 | 1.14166 | 139.71232 | 1.47482 | 139.70833 | 1.52985
139.71277 | 1.13983 | 139.7151 | 1.47363 | 139.71111 | 1.52985
139.71555 | 1.14044 | 139.71788 | 1.4733 | 139.71389 | 1.52985
139.71833 | 1.14075 | 139.72066 | 1.47322 | 139.71667 | 1.53107
139.7211 | 1.14044 | 139.72344 | 1.47277 | 139.71944 | 1.52924
139.72388 | 1.14014 | 139.72621 | 1.47373 | 139.72222 | 1.53015
139.72666 | 1.14014 | 139.72899 | 1.47321 | 139.725 | 1.53015
139.72944 | 1.14014 | 139.73177 | 1.47382 | 139.72778 | 1.52863
139.73221 | 1.14075 | 139.73455 | 1.47568 | 139.73056 | 1.52954
139.73499 | 1.14044 | 139.73732 | 1.47604 | 139.73333 | 1.52893
139.73777 | 1.14014 | 139.7401 | 1.47348 | 139.73611 | 1.52832
139.74055 | 1.14075 | 139.74288 | 1.47415 | 139.73889 | 1.52863
139.74333 | 1.14105 | 139.74566 | 1.47389 | 139.74167 | 1.52954
139.7461 | 1.14044 | 139.74844 | 1.47495 | 139.74444 | 1.52893
139.74888 | 1.14014 | 139.75121 | 1.47517 | 139.74722 | 1.52924
139.75166 | 1.14105 | 139.75399 | 1.47438 | 139.75 | 1.52954
139.75444 | 1.13983 | 139.75677 | 1.47424 | 139.75278 | 1.52924
139.75721 | 1.13983 | 139.75955 | 1.47365 | 139.75556 | 1.52954
139.75999 | 1.14044 | 139.76232 | 1.47437 | 139.75833 | 1.52985
139.76277 | 1.13922 | 139.7651 | 1.47339 | 139.76111 | 1.52802
139.76555 | 1.14044 | 139.76788 | 1.47342 | 139.76389 | 1.52863
139.76833 | 1.14044 | 139.77066 | 1.47334 | 139.76667 | 1.52954
139.7711 | 1.13983 | 139.77344 | 1.47313 | 139.76944 | 1.52924
139.77388 | 1.13953 | 139.77621 | 1.47415 | 139.77222 | 1.52954
139.77666 | 1.14014 | 139.77899 | 1.47696 | 139.775 | 1.53015
139.77944 | 1.13983 | 139.78177 | 1.47462 | 139.77778 | 1.52924
139.78221 | 1.13983 | 139.78455 | 1.47136 | 139.78056 | 1.52954
139.78499 | 1.14075 | 139.78732 | 1.47157 | 139.78333 | 1.52985
139.78777 | 1.14044 | 139.7901 | 1.47267 | 139.78611 | 1.52893
139.79055 | 1.14075 | 139.79288 | 1.4747 | 139.78889 | 1.52954
139.79333 | 1.14136 | 139.79566 | 1.47492 | 139.79167 | 1.52985
139.7961 | 1.13983 | 139.79844 | 1.47498 | 139.79444 | 1.52924
139.79888 | 1.13983 | 139.80121 | 1.47562 | 139.79722 | 1.52954
139.80166 | 1.14075 | 139.80399 | 1.47516 | 139.8 | 1.52954
139.80444 | 1.13983 | 139.80677 | 1.47404 | 139.80278 | 1.52863
139.80721 | 1.13953 | 139.80955 | 1.47429 | 139.80556 | 1.53015
139.80999 | 1.14044 | 139.81232 | 1.4749 | 139.80833 | 1.53015
139.81277 | 1.14044 | 139.8151 | 1.47333 | 139.81111 | 1.52985
139.81555 | 1.14075 | 139.81788 | 1.47371 | 139.81389 | 1.52954
139.81833 | 1.14105 | 139.82066 | 1.47351 | 139.81667 | 1.53046
139.8211 | 1.14014 | 139.82344 | 1.47417 | 139.81944 | 1.52954
139.82388 | 1.14075 | 139.82621 | 1.47406 | 139.82222 | 1.52924
139.82666 | 1.14136 | 139.82899 | 1.47388 | 139.825 | 1.53046
139.82944 | 1.14014 | 139.83177 | 1.47382 | 139.82778 | 1.52863
139.83221 | 1.13983 | 139.83455 | 1.47391 | 139.83056 | 1.52771
139.83499 | 1.14075 | 139.83732 | 1.47397 | 139.83333 | 1.53015
139.83777 | 1.13983 | 139.8401 | 1.47296 | 139.83611 | 1.53046
139.84055 | 1.13953 | 139.84288 | 1.47338 | 139.83889 | 1.52985
139.84333 | 1.14105 | 139.84566 | 1.47349 | 139.84167 | 1.53107
139.8461 | 1.13983 | 139.84844 | 1.47392 | 139.84444 | 1.52893
139.84888 | 1.14014 | 139.85121 | 1.47362 | 139.84722 | 1.52985
139.85166 | 1.14105 | 139.85399 | 1.47438 | 139.85 | 1.53015
139.85444 | 1.13983 | 139.85677 | 1.47395 | 139.85278 | 1.52954
139.85721 | 1.14044 | 139.85955 | 1.47374 | 139.85556 | 1.52924
139.85999 | 1.14075 | 139.86232 | 1.47389 | 139.85833 | 1.53015
139.86277 | 1.13983 | 139.8651 | 1.47395 | 139.86111 | 1.52924
139.86555 | 1.14044 | 139.86788 | 1.47342 | 139.86389 | 1.52954
139.86833 | 1.14075 | 139.87066 | 1.47453 | 139.86667 | 1.52985
139.8711 | 1.13983 | 139.87344 | 1.47481 | 139.86944 | 1.52924
139.87388 | 1.14014 | 139.87621 | 1.47376 | 139.87222 | 1.52924
139.87666 | 1.14075 | 139.87899 | 1.47432 | 139.875 | 1.53015
139.87944 | 1.14044 | 139.88177 | 1.47365 | 139.87778 | 1.52985
139.88221 | 1.13983 | 139.88455 | 1.47376 | 139.88056 | 1.52954
139.88499 | 1.14014 | 139.88732 | 1.47481 | 139.88333 | 1.52924
139.88777 | 1.13922 | 139.8901 | 1.47414 | 139.88611 | 1.52985
139.89055 | 1.13983 | 139.89288 | 1.47465 | 139.88889 | 1.52924
139.89333 | 1.13953 | 139.89566 | 1.47401 | 139.89167 | 1.52924
139.8961 | 1.13983 | 139.89844 | 1.47453 | 139.89444 | 1.52924
139.89888 | 1.14014 | 139.90121 | 1.47481 | 139.89722 | 1.52985
139.90166 | 1.14075 | 139.90399 | 1.47519 | 139.9 | 1.52954
139.90444 | 1.13983 | 139.90677 | 1.47523 | 139.90278 | 1.52985
139.90721 | 1.13953 | 139.90955 | 1.47447 | 139.90556 | 1.52985
139.90999 | 1.14044 | 139.91232 | 1.47553 | 139.90833 | 1.53107
139.91277 | 1.14014 | 139.9151 | 1.47498 | 139.91111 | 1.52985
139.91555 | 1.14044 | 139.91788 | 1.47392 | 139.91389 | 1.52954
139.91833 | 1.14105 | 139.92066 | 1.47446 | 139.91667 | 1.53015
139.9211 | 1.13983 | 139.92344 | 1.47363 | 139.91944 | 1.52924
139.92388 | 1.14075 | 139.92621 | 1.47389 | 139.92222 | 1.52985
139.92666 | 1.14075 | 139.92899 | 1.47404 | 139.925 | 1.52954
139.92944 | 1.14014 | 139.93177 | 1.47418 | 139.92778 | 1.52924
139.93221 | 1.13983 | 139.93455 | 1.47421 | 139.93056 | 1.52893
139.93499 | 1.13983 | 139.93732 | 1.47534 | 139.93333 | 1.52954
139.93777 | 1.13953 | 139.9401 | 1.47409 | 139.93611 | 1.52985
139.94055 | 1.13922 | 139.94288 | 1.4745 | 139.93889 | 1.52832
139.94333 | 1.13983 | 139.94566 | 1.47391 | 139.94167 | 1.52954
139.9461 | 1.13983 | 139.94844 | 1.47404 | 139.94444 | 1.52954
139.94888 | 1.13983 | 139.95121 | 1.47401 | 139.94722 | 1.52924
139.95166 | 1.13983 | 139.95399 | 1.47418 | 139.95 | 1.53046
139.95444 | 1.13922 | 139.95677 | 1.47404 | 139.95278 | 1.52954
139.95721 | 1.13892 | 139.95955 | 1.4752 | 139.95556 | 1.52985
139.95999 | 1.14075 | 139.96232 | 1.47447 | 139.95833 | 1.52924
139.96277 | 1.14014 | 139.9651 | 1.47368 | 139.96111 | 1.52954
139.96555 | 1.14014 | 139.96788 | 1.47432 | 139.96389 | 1.52924
139.96833 | 1.14075 | 139.97066 | 1.47432 | 139.96667 | 1.53076
139.9711 | 1.13953 | 139.97344 | 1.47362 | 139.96944 | 1.52954
139.97388 | 1.14014 | 139.97621 | 1.4747 | 139.97222 | 1.53015
139.97666 | 1.14075 | 139.97899 | 1.47389 | 139.975 | 1.53107
139.97944 | 1.13922 | 139.98177 | 1.47349 | 139.97778 | 1.52985
139.98221 | 1.14075 | 139.98455 | 1.47435 | 139.98056 | 1.53015
139.98499 | 1.14136 | 139.98732 | 1.47508 | 139.98333 | 1.53076
139.98777 | 1.14014 | 139.9901 | 1.47412 | 139.98611 | 1.52954
139.99055 | 1.14044 | 139.99288 | 1.47461 | 139.98889 | 1.52924
139.99333 | 1.14044 | 139.99566 | 1.47404 | 139.99167 | 1.52985
139.9961 | 1.13983 | 139.99844 | 1.47365 | 139.99444 | 1.52954
139.99888 | 1.13983 | 140.00121 | 1.4752 | 139.99722 | 1.53015
140.00166 | 1.14075 | 140.00399 | 1.47462 | 140 | 1.53015
140.00444 | 1.14014 | 140.00677 | 1.47479 | 140.00278 | 1.53015
140.00721 | 1.13983 | 140.00955 | 1.4747 | 140.00556 | 1.52954
140.00999 | 1.14075 | 140.01232 | 1.47373 | 140.00833 | 1.53015
140.01277 | 1.14075 | 140.0151 | 1.47395 | 140.01111 | 1.52985
140.01555 | 1.13983 | 140.01788 | 1.47459 | 140.01389 | 1.52954
140.01833 | 1.14044 | 140.02066 | 1.47465 | 140.01667 | 1.53107
140.0211 | 1.14044 | 140.02344 | 1.4741 | 140.01944 | 1.52985
140.02388 | 1.14044 | 140.02621 | 1.47415 | 140.02222 | 1.52893
140.02666 | 1.14075 | 140.02899 | 1.47507 | 140.025 | 1.53015
140.02944 | 1.14014 | 140.03177 | 1.47496 | 140.02778 | 1.52924
140.03221 | 1.14044 | 140.03455 | 1.47462 | 140.03056 | 1.52924
140.03499 | 1.14166 | 140.03732 | 1.47345 | 140.03333 | 1.52954
140.03777 | 1.14044 | 140.0401 | 1.47443 | 140.03611 | 1.52893
140.04055 | 1.13953 | 140.04288 | 1.47441 | 140.03889 | 1.52954
140.04333 | 1.13983 | 140.04566 | 1.47441 | 140.04167 | 1.52985
140.0461 | 1.13983 | 140.04844 | 1.47429 | 140.04444 | 1.52954
140.04888 | 1.13922 | 140.05121 | 1.47441 | 140.04722 | 1.52985
140.05166 | 1.14014 | 140.05399 | 1.47566 | 140.05 | 1.52954
140.05444 | 1.14014 | 140.05677 | 1.47324 | 140.05278 | 1.52893
140.05721 | 1.14044 | 140.05955 | 1.4742 | 140.05556 | 1.52954
140.05999 | 1.14105 | 140.06232 | 1.47467 | 140.05833 | 1.53076
140.06277 | 1.13983 | 140.0651 | 1.47523 | 140.06111 | 1.52985
140.06555 | 1.14014 | 140.06788 | 1.47519 | 140.06389 | 1.52863
140.06833 | 1.14075 | 140.07066 | 1.47404 | 140.06667 | 1.52985
140.0711 | 1.14075 | 140.07344 | 1.4741 | 140.06944 | 1.52954
140.07388 | 1.14014 | 140.07621 | 1.47415 | 140.07222 | 1.52924
140.07666 | 1.14014 | 140.07899 | 1.47432 | 140.075 | 1.52954
140.07944 | 1.14044 | 140.08177 | 1.47464 | 140.07778 | 1.52924
140.08221 | 1.14075 | 140.08455 | 1.47446 | 140.08056 | 1.52954
140.08499 | 1.14166 | 140.08732 | 1.47479 | 140.08333 | 1.53076
140.08777 | 1.14044 | 140.0901 | 1.47424 | 140.08611 | 1.52985
140.09055 | 1.14075 | 140.09288 | 1.47472 | 140.08889 | 1.52985
140.09333 | 1.14136 | 140.09566 | 1.47473 | 140.09167 | 1.53015
140.0961 | 1.14136 | 140.09844 | 1.47395 | 140.09444 | 1.52985
140.09888 | 1.14075 | 140.10121 | 1.47412 | 140.09722 | 1.52954
140.10166 | 1.14075 | 140.10399 | 1.47516 | 140.1 | 1.52893
140.10444 | 1.14014 | 140.10677 | 1.47522 | 140.10278 | 1.52924
140.10721 | 1.13983 | 140.10955 | 1.47499 | 140.10556 | 1.52832
140.10999 | 1.14075 | 140.11232 | 1.47428 | 140.10833 | 1.52954
140.11277 | 1.13983 | 140.1151 | 1.47472 | 140.11111 | 1.52924
140.11555 | 1.13922 | 140.11788 | 1.47467 | 140.11389 | 1.52954
140.11833 | 1.14105 | 140.12066 | 1.47458 | 140.11667 | 1.53015
140.1211 | 1.14044 | 140.12344 | 1.47406 | 140.11944 | 1.52893
140.12388 | 1.13983 | 140.12621 | 1.47458 | 140.12222 | 1.52924
140.12666 | 1.14136 | 140.12899 | 1.47417 | 140.125 | 1.53015
140.12944 | 1.13983 | 140.13177 | 1.47368 | 140.12778 | 1.52985
140.13221 | 1.14044 | 140.13455 | 1.47444 | 140.13056 | 1.52985
140.13499 | 1.14075 | 140.13732 | 1.47391 | 140.13333 | 1.53015
140.13777 | 1.14044 | 140.1401 | 1.47356 | 140.13611 | 1.52985
140.14055 | 1.14136 | 140.14288 | 1.47404 | 140.13889 | 1.52924
140.14333 | 1.14105 | 140.14566 | 1.47478 | 140.14167 | 1.52954
140.1461 | 1.14136 | 140.14844 | 1.47407 | 140.14444 | 1.52893
140.14888 | 1.14075 | 140.15121 | 1.47456 | 140.14722 | 1.52832
140.15166 | 1.14105 | 140.15399 | 1.47649 | 140.15 | 1.53076
140.15444 | 1.14014 | 140.15677 | 1.4756 | 140.15278 | 1.52924
140.15721 | 1.14075 | 140.15955 | 1.47142 | 140.15556 | 1.52985
140.15999 | 1.14136 | 140.16232 | 1.47301 | 140.15833 | 1.53046
140.16277 | 1.14044 | 140.1651 | 1.47394 | 140.16111 | 1.52985
140.16555 | 1.14044 | 140.16788 | 1.47456 | 140.16389 | 1.52924
140.16833 | 1.14075 | 140.17066 | 1.47469 | 140.16667 | 1.52985
140.1711 | 1.13922 | 140.17344 | 1.47432 | 140.16944 | 1.53015
140.17388 | 1.14044 | 140.17621 | 1.47475 | 140.17222 | 1.52954
140.17666 | 1.14044 | 140.17899 | 1.47489 | 140.175 | 1.53046
140.17944 | 1.14044 | 140.18177 | 1.47417 | 140.17778 | 1.52954
140.18221 | 1.14044 | 140.18455 | 1.47385 | 140.18056 | 1.52893
140.18499 | 1.13983 | 140.18732 | 1.47461 | 140.18333 | 1.53046
140.18777 | 1.13983 | 140.1901 | 1.47455 | 140.18611 | 1.52985
140.19055 | 1.13983 | 140.19288 | 1.47461 | 140.18889 | 1.52893
140.19333 | 1.14014 | 140.19566 | 1.47447 | 140.19167 | 1.52954
140.1961 | 1.14075 | 140.19844 | 1.47418 | 140.19444 | 1.52924
140.19888 | 1.14227 | 140.20121 | 1.47443 | 140.19722 | 1.52954
140.20166 | 1.14166 | 140.20399 | 1.47476 | 140.2 | 1.52954
140.20444 | 1.13922 | 140.20677 | 1.47476 | 140.20278 | 1.52924
140.20721 | 1.13953 | 140.20955 | 1.47472 | 140.20556 | 1.52954
140.20999 | 1.14014 | 140.21232 | 1.47456 | 140.20833 | 1.53046
140.21277 | 1.14075 | 140.2151 | 1.47511 | 140.21111 | 1.52985
140.21555 | 1.14044 | 140.21788 | 1.47464 | 140.21389 | 1.52893
140.21833 | 1.13983 | 140.22066 | 1.4749 | 140.21667 | 1.53046
140.2211 | 1.14014 | 140.22344 | 1.4741 | 140.21944 | 1.52985
140.22388 | 1.13953 | 140.22621 | 1.4755 | 140.22222 | 1.52954
140.22666 | 1.14075 | 140.22899 | 1.47462 | 140.225 | 1.53046
140.22944 | 1.13983 | 140.23177 | 1.47478 | 140.22778 | 1.53046
140.23221 | 1.13983 | 140.23455 | 1.47461 | 140.23056 | 1.52954
140.23499 | 1.14075 | 140.23732 | 1.47473 | 140.23333 | 1.53076
140.23777 | 1.13983 | 140.2401 | 1.47437 | 140.23611 | 1.52954
140.24055 | 1.13922 | 140.24288 | 1.47403 | 140.23889 | 1.52954
140.24333 | 1.14014 | 140.24566 | 1.47499 | 140.24167 | 1.53046
140.2461 | 1.14075 | 140.24844 | 1.47461 | 140.24444 | 1.52985
140.24888 | 1.14044 | 140.25121 | 1.474 | 140.24722 | 1.53015
140.25166 | 1.14014 | 140.25399 | 1.47456 | 140.25 | 1.52985
140.25444 | 1.13983 | 140.25677 | 1.47377 | 140.25278 | 1.52985
140.25721 | 1.14014 | 140.25955 | 1.47388 | 140.25556 | 1.52863
140.25999 | 1.13983 | 140.26232 | 1.47501 | 140.25833 | 1.52893
140.26277 | 1.14105 | 140.2651 | 1.47403 | 140.26111 | 1.52924
140.26555 | 1.14075 | 140.26788 | 1.47415 | 140.26389 | 1.52924
140.26833 | 1.14105 | 140.27066 | 1.47545 | 140.26667 | 1.53015
140.2711 | 1.14014 | 140.27344 | 1.47523 | 140.26944 | 1.52924
140.27388 | 1.13953 | 140.27621 | 1.47465 | 140.27222 | 1.52893
140.27666 | 1.14044 | 140.27899 | 1.47528 | 140.275 | 1.52985
140.27944 | 1.14044 | 140.28177 | 1.47418 | 140.27778 | 1.52924
140.28221 | 1.13953 | 140.28455 | 1.474 | 140.28056 | 1.52985
140.28499 | 1.13953 | 140.28732 | 1.47469 | 140.28333 | 1.53015
140.28777 | 1.14044 | 140.2901 | 1.47388 | 140.28611 | 1.52924
140.29055 | 1.13983 | 140.29288 | 1.47458 | 140.28889 | 1.52893
140.29333 | 1.14044 | 140.29566 | 1.47473 | 140.29167 | 1.52893
140.2961 | 1.14105 | 140.29844 | 1.4742 | 140.29444 | 1.52954
140.29888 | 1.13953 | 140.30121 | 1.47501 | 140.29722 | 1.52954
140.30166 | 1.14075 | 140.30399 | 1.47461 | 140.3 | 1.52924
140.30444 | 1.13983 | 140.30677 | 1.47492 | 140.30278 | 1.52985
140.30721 | 1.13983 | 140.30955 | 1.4745 | 140.30556 | 1.52954
140.30999 | 1.14105 | 140.31232 | 1.47476 | 140.30833 | 1.53015
140.31277 | 1.14044 | 140.3151 | 1.47348 | 140.31111 | 1.53076
140.31555 | 1.14044 | 140.31788 | 1.47404 | 140.31389 | 1.52985
140.31833 | 1.14075 | 140.32066 | 1.47547 | 140.31667 | 1.53046
140.3211 | 1.13983 | 140.32344 | 1.47409 | 140.31944 | 1.52954
140.32388 | 1.13983 | 140.32621 | 1.47363 | 140.32222 | 1.52954
140.32666 | 1.14044 | 140.32899 | 1.47412 | 140.325 | 1.52985
140.32944 | 1.14044 | 140.33177 | 1.47432 | 140.32778 | 1.52924
140.33221 | 1.14044 | 140.33455 | 1.47343 | 140.33056 | 1.52893
140.33499 | 1.14075 | 140.33732 | 1.47444 | 140.33333 | 1.52985
140.33777 | 1.14014 | 140.3401 | 1.47308 | 140.33611 | 1.52893
140.34055 | 1.13922 | 140.34288 | 1.47377 | 140.33889 | 1.52893
140.34333 | 1.14014 | 140.34566 | 1.47501 | 140.34167 | 1.53015
140.3461 | 1.13953 | 140.34844 | 1.47369 | 140.34444 | 1.52893
140.34888 | 1.14044 | 140.35121 | 1.47353 | 140.34722 | 1.52954
140.35166 | 1.14044 | 140.35399 | 1.47373 | 140.35 | 1.53015
140.35444 | 1.14044 | 140.35677 | 1.47383 | 140.35278 | 1.52893
140.35721 | 1.13983 | 140.35955 | 1.47319 | 140.35556 | 1.52893
140.35999 | 1.14014 | 140.36232 | 1.47409 | 140.35833 | 1.52954
140.36277 | 1.14136 | 140.3651 | 1.47424 | 140.36111 | 1.52863
140.36555 | 1.14075 | 140.36788 | 1.47365 | 140.36389 | 1.52924
140.36833 | 1.14075 | 140.37066 | 1.47406 | 140.36667 | 1.52924
140.3711 | 1.14075 | 140.37344 | 1.47426 | 140.36944 | 1.53015
140.37388 | 1.14044 | 140.37621 | 1.47321 | 140.37222 | 1.52832
140.37666 | 1.13953 | 140.37899 | 1.47373 | 140.375 | 1.52924
140.37944 | 1.14044 | 140.38177 | 1.4744 | 140.37778 | 1.52893
140.38221 | 1.13983 | 140.38455 | 1.4738 | 140.38056 | 1.52924
140.38499 | 1.14105 | 140.38732 | 1.47343 | 140.38333 | 1.52985
140.38777 | 1.13953 | 140.3901 | 1.47338 | 140.38611 | 1.53015
140.39055 | 1.13922 | 140.39288 | 1.47682 | 140.38889 | 1.52893
140.39333 | 1.14044 | 140.39566 | 1.47569 | 140.39167 | 1.53015
140.3961 | 1.14044 | 140.39844 | 1.47357 | 140.39444 | 1.52924
140.39888 | 1.13983 | 140.40121 | 1.47212 | 140.39722 | 1.52893
140.40166 | 1.14014 | 140.40399 | 1.47322 | 140.4 | 1.53076
140.40444 | 1.14044 | 140.40677 | 1.47382 | 140.40278 | 1.53015
140.40721 | 1.14014 | 140.40955 | 1.47493 | 140.40556 | 1.52893
140.40999 | 1.14105 | 140.41232 | 1.47447 | 140.40833 | 1.52985
140.41277 | 1.14105 | 140.4151 | 1.47504 | 140.41111 | 1.52924
140.41555 | 1.14044 | 140.41788 | 1.47505 | 140.41389 | 1.52924
140.41833 | 1.14044 | 140.42066 | 1.47516 | 140.41667 | 1.52985
140.4211 | 1.14075 | 140.42344 | 1.47493 | 140.41944 | 1.52924
140.42388 | 1.13983 | 140.42621 | 1.47478 | 140.42222 | 1.52832
140.42666 | 1.14044 | 140.42899 | 1.47486 | 140.425 | 1.52954
140.42944 | 1.14044 | 140.43177 | 1.47409 | 140.42778 | 1.52985
140.43221 | 1.13983 | 140.43455 | 1.47409 | 140.43056 | 1.52863
140.43499 | 1.13953 | 140.43732 | 1.47431 | 140.43333 | 1.53015
140.43777 | 1.14044 | 140.4401 | 1.47495 | 140.43611 | 1.52985
140.44055 | 1.13953 | 140.44288 | 1.47461 | 140.43889 | 1.52893
140.44333 | 1.13983 | 140.44566 | 1.47293 | 140.44167 | 1.53015
140.4461 | 1.13922 | 140.44844 | 1.47441 | 140.44444 | 1.52954
140.44888 | 1.14014 | 140.45121 | 1.47499 | 140.44722 | 1.52893
140.45166 | 1.13983 | 140.45399 | 1.4745 | 140.45 | 1.52924
140.45444 | 1.14044 | 140.45677 | 1.47418 | 140.45278 | 1.52985
140.45721 | 1.14044 | 140.45955 | 1.47389 | 140.45556 | 1.52893
140.45999 | 1.14075 | 140.46232 | 1.4733 | 140.45833 | 1.52954
140.46277 | 1.14075 | 140.4651 | 1.4738 | 140.46111 | 1.52924
140.46555 | 1.14044 | 140.46788 | 1.47438 | 140.46389 | 1.52954
140.46833 | 1.14075 | 140.47066 | 1.47504 | 140.46667 | 1.53046
140.4711 | 1.14075 | 140.47344 | 1.4745 | 140.46944 | 1.52985
140.47388 | 1.14014 | 140.47621 | 1.47465 | 140.47222 | 1.52893
140.47666 | 1.14075 | 140.47899 | 1.47507 | 140.475 | 1.52985
140.47944 | 1.13983 | 140.48177 | 1.47455 | 140.47778 | 1.53046
140.48221 | 1.13983 | 140.48455 | 1.47449 | 140.48056 | 1.52924
140.48499 | 1.14075 | 140.48732 | 1.47551 | 140.48333 | 1.53046
140.48777 | 1.14075 | 140.4901 | 1.47516 | 140.48611 | 1.52954
140.49055 | 1.13983 | 140.49288 | 1.47513 | 140.48889 | 1.52832
140.49333 | 1.14014 | 140.49566 | 1.47615 | 140.49167 | 1.53015
140.4961 | 1.13953 | 140.49844 | 1.47563 | 140.49444 | 1.52924
140.49888 | 1.13983 | 140.50121 | 1.47349 | 140.49722 | 1.52954
140.50166 | 1.14136 | 140.50399 | 1.4745 | 140.5 | 1.53015
140.50444 | 1.14105 | 140.50677 | 1.47441 | 140.50278 | 1.53015
140.50721 | 1.14014 | 140.50955 | 1.47465 | 140.50556 | 1.52924
140.50999 | 1.14075 | 140.51232 | 1.47389 | 140.50833 | 1.53015
140.51277 | 1.14075 | 140.5151 | 1.47493 | 140.51111 | 1.52985
140.51555 | 1.13953 | 140.51788 | 1.47377 | 140.51389 | 1.52893
140.51833 | 1.13983 | 140.52066 | 1.4738 | 140.51667 | 1.53107
140.5211 | 1.14075 | 140.52344 | 1.47377 | 140.51944 | 1.53046
140.52388 | 1.14014 | 140.52621 | 1.47476 | 140.52222 | 1.52863
140.52666 | 1.14075 | 140.52899 | 1.47475 | 140.525 | 1.52985
140.52944 | 1.14075 | 140.53177 | 1.47554 | 140.52778 | 1.52954
140.53221 | 1.13953 | 140.53455 | 1.4752 | 140.53056 | 1.52924
140.53499 | 1.14136 | 140.53732 | 1.47516 | 140.53333 | 1.52985
140.53777 | 1.14075 | 140.5401 | 1.47464 | 140.53611 | 1.53015
140.54055 | 1.13983 | 140.54288 | 1.47403 | 140.53889 | 1.52893
140.54333 | 1.13983 | 140.54566 | 1.47499 | 140.54167 | 1.53076
140.5461 | 1.14014 | 140.54844 | 1.47563 | 140.54444 | 1.53015
140.54888 | 1.13983 | 140.55121 | 1.47636 | 140.54722 | 1.52924
140.55166 | 1.14075 | 140.55399 | 1.47635 | 140.55 | 1.52985
140.55444 | 1.14166 | 140.55677 | 1.47569 | 140.55278 | 1.53015
140.55721 | 1.14044 | 140.55955 | 1.47482 | 140.55556 | 1.52924
140.55999 | 1.14105 | 140.56232 | 1.47441 | 140.55833 | 1.53046
140.56277 | 1.14044 | 140.5651 | 1.47447 | 140.56111 | 1.53046
140.56555 | 1.13953 | 140.56788 | 1.47418 | 140.56389 | 1.52985
140.56833 | 1.14044 | 140.57066 | 1.47459 | 140.56667 | 1.52924
140.5711 | 1.14075 | 140.57344 | 1.47507 | 140.56944 | 1.52954
140.57388 | 1.13953 | 140.57621 | 1.47478 | 140.57222 | 1.52893
140.57666 | 1.14075 | 140.57899 | 1.47615 | 140.575 | 1.52954
140.57944 | 1.14075 | 140.58177 | 1.47423 | 140.57778 | 1.52954
140.58221 | 1.13953 | 140.58455 | 1.47461 | 140.58056 | 1.52924
140.58499 | 1.14014 | 140.58732 | 1.47519 | 140.58333 | 1.52985
140.58777 | 1.14044 | 140.5901 | 1.47493 | 140.58611 | 1.52893
140.59055 | 1.14075 | 140.59288 | 1.47478 | 140.58889 | 1.52985
140.59333 | 1.14105 | 140.59566 | 1.47513 | 140.59167 | 1.53015
140.5961 | 1.14044 | 140.59844 | 1.47508 | 140.59444 | 1.53046
140.59888 | 1.14044 | 140.60121 | 1.47468 | 140.59722 | 1.52985
140.60166 | 1.14044 | 140.60399 | 1.47591 | 140.6 | 1.53046
140.60444 | 1.14044 | 140.60677 | 1.47563 | 140.60278 | 1.52985
140.60721 | 1.14075 | 140.60955 | 1.4755 | 140.60556 | 1.52893
140.60999 | 1.14075 | 140.61232 | 1.47513 | 140.60833 | 1.52954
140.61277 | 1.14105 | 140.6151 | 1.47504 | 140.61111 | 1.52954
140.61555 | 1.14044 | 140.61788 | 1.47449 | 140.61389 | 1.52893
140.61833 | 1.13983 | 140.62066 | 1.47574 | 140.61667 | 1.52985
140.6211 | 1.14044 | 140.62344 | 1.47472 | 140.61944 | 1.53046
140.62388 | 1.14014 | 140.62621 | 1.47443 | 140.62222 | 1.52863
140.62666 | 1.14044 | 140.62899 | 1.47496 | 140.625 | 1.52985
140.62944 | 1.14014 | 140.63177 | 1.47455 | 140.62778 | 1.52985
140.63221 | 1.14075 | 140.63455 | 1.47476 | 140.63056 | 1.52924
140.63499 | 1.14044 | 140.63732 | 1.47533 | 140.63333 | 1.52924
140.63777 | 1.14136 | 140.6401 | 1.47492 | 140.63611 | 1.53015
140.64055 | 1.13983 | 140.64288 | 1.47508 | 140.63889 | 1.52924
140.64333 | 1.14105 | 140.64566 | 1.47605 | 140.64167 | 1.52924
140.6461 | 1.14044 | 140.64844 | 1.4755 | 140.64444 | 1.53015
140.64888 | 1.13953 | 140.65121 | 1.47475 | 140.64722 | 1.52832
140.65166 | 1.13983 | 140.65399 | 1.47501 | 140.65 | 1.52863
140.65444 | 1.14044 | 140.65677 | 1.474 | 140.65278 | 1.52954
140.65721 | 1.14044 | 140.65955 | 1.47373 | 140.65556 | 1.52954
140.65999 | 1.14014 | 140.66232 | 1.47455 | 140.65833 | 1.52924
140.66277 | 1.14014 | 140.6651 | 1.47446 | 140.66111 | 1.52985
140.66555 | 1.14014 | 140.66788 | 1.47423 | 140.66389 | 1.52924
140.66833 | 1.14075 | 140.67066 | 1.47473 | 140.66667 | 1.52954
140.6711 | 1.14044 | 140.67344 | 1.47478 | 140.66944 | 1.53015
140.67388 | 1.13922 | 140.67621 | 1.47481 | 140.67222 | 1.52924
140.67666 | 1.13953 | 140.67899 | 1.47551 | 140.675 | 1.52985
140.67944 | 1.14014 | 140.68177 | 1.47505 | 140.67778 | 1.52924
140.68221 | 1.14014 | 140.68455 | 1.4754 | 140.68056 | 1.52893
140.68499 | 1.14014 | 140.68732 | 1.47547 | 140.68333 | 1.52924
140.68777 | 1.14136 | 140.6901 | 1.4745 | 140.68611 | 1.52954
140.69055 | 1.14044 | 140.69288 | 1.47476 | 140.68889 | 1.52954
140.69333 | 1.14075 | 140.69566 | 1.47428 | 140.69167 | 1.52954
140.6961 | 1.13953 | 140.69844 | 1.47434 | 140.69444 | 1.52985
140.69888 | 1.13983 | 140.70121 | 1.47423 | 140.69722 | 1.52893
140.70166 | 1.13953 | 140.70399 | 1.47504 | 140.7 | 1.52954
140.70444 | 1.14044 | 140.70677 | 1.47574 | 140.70278 | 1.52924
140.70721 | 1.13983 | 140.70955 | 1.47502 | 140.70556 | 1.52863
140.70999 | 1.14014 | 140.71232 | 1.47511 | 140.70833 | 1.52954
140.71277 | 1.14044 | 140.7151 | 1.47432 | 140.71111 | 1.52924
140.71555 | 1.14044 | 140.71788 | 1.4749 | 140.71389 | 1.52863
140.71833 | 1.13983 | 140.72066 | 1.47455 | 140.71667 | 1.52954
140.7211 | 1.14044 | 140.72344 | 1.47449 | 140.71944 | 1.53046
140.72388 | 1.13983 | 140.72621 | 1.47443 | 140.72222 | 1.52832
140.72666 | 1.13983 | 140.72899 | 1.47572 | 140.725 | 1.52985
140.72944 | 1.14044 | 140.73177 | 1.47478 | 140.72778 | 1.52985
140.73221 | 1.14014 | 140.73455 | 1.47406 | 140.73056 | 1.52893
140.73499 | 1.14075 | 140.73732 | 1.47528 | 140.73333 | 1.53015
140.73777 | 1.14075 | 140.7401 | 1.47505 | 140.73611 | 1.52954
140.74055 | 1.13953 | 140.74288 | 1.47444 | 140.73889 | 1.52893
140.74333 | 1.13983 | 140.74566 | 1.4753 | 140.74167 | 1.53015
140.7461 | 1.14105 | 140.74844 | 1.47577 | 140.74444 | 1.53046
140.74888 | 1.14075 | 140.75121 | 1.47478 | 140.74722 | 1.52863
140.75166 | 1.13953 | 140.75399 | 1.47472 | 140.75 | 1.53015
140.75444 | 1.14014 | 140.75677 | 1.47467 | 140.75278 | 1.53107
140.75721 | 1.14044 | 140.75955 | 1.47464 | 140.75556 | 1.52954
140.75999 | 1.14044 | 140.76232 | 1.47489 | 140.75833 | 1.52924
140.76277 | 1.14136 | 140.7651 | 1.47476 | 140.76111 | 1.52985
140.76555 | 1.14044 | 140.76788 | 1.47478 | 140.76389 | 1.52954
140.76833 | 1.13953 | 140.77066 | 1.47575 | 140.76667 | 1.52924
140.7711 | 1.14044 | 140.77344 | 1.47368 | 140.76944 | 1.52985
140.77388 | 1.13953 | 140.77621 | 1.47386 | 140.77222 | 1.52924
140.77666 | 1.13983 | 140.77899 | 1.4758 | 140.775 | 1.52924
140.77944 | 1.14044 | 140.78177 | 1.47571 | 140.77778 | 1.53046
140.78221 | 1.14166 | 140.78455 | 1.47409 | 140.78056 | 1.52954
140.78499 | 1.14014 | 140.78732 | 1.47425 | 140.78333 | 1.52985
140.78777 | 1.14075 | 140.7901 | 1.47467 | 140.78611 | 1.53046
140.79055 | 1.14075 | 140.79288 | 1.4745 | 140.78889 | 1.52954
140.79333 | 1.13983 | 140.79566 | 1.47415 | 140.79167 | 1.52954
140.7961 | 1.14044 | 140.79844 | 1.47446 | 140.79444 | 1.53046
140.79888 | 1.14014 | 140.80121 | 1.47495 | 140.79722 | 1.52893
140.80166 | 1.14014 | 140.80399 | 1.47536 | 140.8 | 1.52954
140.80444 | 1.14136 | 140.80677 | 1.47611 | 140.80278 | 1.53046
140.80721 | 1.13983 | 140.80955 | 1.4747 | 140.80556 | 1.52893
140.80999 | 1.14014 | 140.81232 | 1.47446 | 140.80833 | 1.52985
140.81277 | 1.14044 | 140.8151 | 1.47517 | 140.81111 | 1.52985
140.81555 | 1.13983 | 140.81788 | 1.47489 | 140.81389 | 1.52954
140.81833 | 1.13983 | 140.82066 | 1.47499 | 140.81667 | 1.52985
140.8211 | 1.14014 | 140.82344 | 1.47489 | 140.81944 | 1.53015
140.82388 | 1.14044 | 140.82621 | 1.4742 | 140.82222 | 1.52924
140.82666 | 1.14014 | 140.82899 | 1.47533 | 140.825 | 1.53015
140.82944 | 1.14136 | 140.83177 | 1.47562 | 140.82778 | 1.52985
140.83221 | 1.14044 | 140.83455 | 1.47495 | 140.83056 | 1.52893
140.83499 | 1.14105 | 140.83732 | 1.47577 | 140.83333 | 1.52985
140.83777 | 1.14105 | 140.8401 | 1.47547 | 140.83611 | 1.53015
140.84055 | 1.14014 | 140.84288 | 1.47461 | 140.83889 | 1.52893
140.84333 | 1.14014 | 140.84566 | 1.47571 | 140.84167 | 1.52954
140.8461 | 1.14105 | 140.84844 | 1.47507 | 140.84444 | 1.53046
140.84888 | 1.13983 | 140.85121 | 1.47556 | 140.84722 | 1.52924
140.85166 | 1.14014 | 140.85399 | 1.47548 | 140.85 | 1.52924
140.85444 | 1.14044 | 140.85677 | 1.4749 | 140.85278 | 1.53015
140.85721 | 1.13983 | 140.85955 | 1.47435 | 140.85556 | 1.52924
140.85999 | 1.13983 | 140.86232 | 1.4753 | 140.85833 | 1.52893
140.86277 | 1.14044 | 140.8651 | 1.47562 | 140.86111 | 1.53015
140.86555 | 1.14014 | 140.86788 | 1.47563 | 140.86389 | 1.52924
140.86833 | 1.13983 | 140.87066 | 1.47565 | 140.86667 | 1.53015
140.8711 | 1.14075 | 140.87344 | 1.47544 | 140.86944 | 1.53015
140.87388 | 1.14075 | 140.87621 | 1.47537 | 140.87222 | 1.52924
140.87666 | 1.14044 | 140.87899 | 1.47469 | 140.875 | 1.52985
140.87944 | 1.14075 | 140.88177 | 1.47412 | 140.87778 | 1.53107
140.88221 | 1.14075 | 140.88455 | 1.47434 | 140.88056 | 1.52985
140.88499 | 1.14075 | 140.88732 | 1.47528 | 140.88333 | 1.53046
140.88777 | 1.14075 | 140.8901 | 1.4755 | 140.88611 | 1.53015
140.89055 | 1.14136 | 140.89288 | 1.47522 | 140.88889 | 1.52985
140.89333 | 1.14105 | 140.89566 | 1.47547 | 140.89167 | 1.52985
140.8961 | 1.14136 | 140.89844 | 1.47562 | 140.89444 | 1.53046
140.89888 | 1.14075 | 140.90121 | 1.47443 | 140.89722 | 1.52954
140.90166 | 1.14044 | 140.90399 | 1.47495 | 140.9 | 1.52954
140.90444 | 1.14044 | 140.90677 | 1.47468 | 140.90278 | 1.53015
140.90721 | 1.13953 | 140.90955 | 1.47409 | 140.90556 | 1.53015
140.90999 | 1.13983 | 140.91232 | 1.47345 | 140.90833 | 1.52924
140.91277 | 1.14044 | 140.9151 | 1.47403 | 140.91111 | 1.53015
140.91555 | 1.14014 | 140.91788 | 1.47406 | 140.91389 | 1.53015
140.91833 | 1.14075 | 140.92066 | 1.47501 | 140.91667 | 1.53015
140.9211 | 1.14075 | 140.92344 | 1.47492 | 140.91944 | 1.53076
140.92388 | 1.14044 | 140.92621 | 1.47432 | 140.92222 | 1.52954
140.92666 | 1.14014 | 140.92899 | 1.47499 | 140.925 | 1.52924
140.92944 | 1.14075 | 140.93177 | 1.47473 | 140.92778 | 1.52985
140.93221 | 1.14014 | 140.93455 | 1.4742 | 140.93056 | 1.52954
140.93499 | 1.13983 | 140.93732 | 1.47507 | 140.93333 | 1.52954
140.93777 | 1.14014 | 140.9401 | 1.4755 | 140.93611 | 1.53015
140.94055 | 1.13953 | 140.94288 | 1.47478 | 140.93889 | 1.52954
140.94333 | 1.13983 | 140.94566 | 1.47458 | 140.94167 | 1.52893
140.9461 | 1.14075 | 140.94844 | 1.47548 | 140.94444 | 1.52954
140.94888 | 1.14014 | 140.95121 | 1.47438 | 140.94722 | 1.52924
140.95166 | 1.13953 | 140.95399 | 1.47453 | 140.95 | 1.53015
140.95444 | 1.13983 | 140.95677 | 1.47504 | 140.95278 | 1.53015
140.95721 | 1.13983 | 140.95955 | 1.47461 | 140.95556 | 1.52893
140.95999 | 1.14044 | 140.96232 | 1.47476 | 140.95833 | 1.52893
140.96277 | 1.14044 | 140.9651 | 1.4749 | 140.96111 | 1.52985
140.96555 | 1.14105 | 140.96788 | 1.47464 | 140.96389 | 1.52924
140.96833 | 1.14105 | 140.97066 | 1.47192 | 140.96667 | 1.52924
140.9711 | 1.14075 | 140.97344 | 1.47479 | 140.96944 | 1.52954
140.97388 | 1.14044 | 140.97621 | 1.47554 | 140.97222 | 1.52924
140.97666 | 1.14014 | 140.97899 | 1.47398 | 140.975 | 1.52863
140.97944 | 1.14075 | 140.98177 | 1.47486 | 140.97778 | 1.52924
140.98221 | 1.14105 | 140.98455 | 1.47428 | 140.98056 | 1.52985
140.98499 | 1.14044 | 140.98732 | 1.47429 | 140.98333 | 1.52954
140.98777 | 1.14044 | 140.9901 | 1.47505 | 140.98611 | 1.53015
140.99055 | 1.13983 | 140.99288 | 1.47554 | 140.98889 | 1.52893
140.99333 | 1.14075 | 140.99566 | 1.47487 | 140.99167 | 1.52954
140.9961 | 1.14105 | 140.99844 | 1.47505 | 140.99444 | 1.52985
140.99888 | 1.14044 | 141.00121 | 1.47434 | 140.99722 | 1.52893
141.00166 | 1.14044 | 141.00399 | 1.47415 | 141 | 1.52832
141.00444 | 1.14044 | 141.00677 | 1.47519 | 141.00278 | 1.52985
141.00721 | 1.14014 | 141.00955 | 1.47417 | 141.00556 | 1.52832
141.00999 | 1.13953 | 141.01232 | 1.4744 | 141.00833 | 1.52832
141.01277 | 1.14044 | 141.0151 | 1.47459 | 141.01111 | 1.52954
141.01555 | 1.14044 | 141.01788 | 1.47493 | 141.01389 | 1.52832
141.01833 | 1.14014 | 141.02066 | 1.47531 | 141.01667 | 1.52924
141.0211 | 1.14044 | 141.02344 | 1.47513 | 141.01944 | 1.53015
141.02388 | 1.13983 | 141.02621 | 1.47407 | 141.02222 | 1.52893
141.02666 | 1.14014 | 141.02899 | 1.47472 | 141.025 | 1.52863
141.02944 | 1.14014 | 141.03177 | 1.47401 | 141.02778 | 1.53015
141.03221 | 1.14044 | 141.03455 | 1.47493 | 141.03056 | 1.52924
141.03499 | 1.14105 | 141.03732 | 1.4749 | 141.03333 | 1.52924
141.03777 | 1.14075 | 141.0401 | 1.47467 | 141.03611 | 1.52985
141.04055 | 1.13983 | 141.04288 | 1.47395 | 141.03889 | 1.52924
141.04333 | 1.14014 | 141.04566 | 1.47501 | 141.04167 | 1.52863
141.0461 | 1.14075 | 141.04844 | 1.47441 | 141.04444 | 1.53046
141.04888 | 1.14075 | 141.05121 | 1.47334 | 141.04722 | 1.52863
141.05166 | 1.14014 | 141.05399 | 1.47403 | 141.05 | 1.52924
141.05444 | 1.14044 | 141.05677 | 1.47374 | 141.05278 | 1.52985
141.05721 | 1.13953 | 141.05955 | 1.47336 | 141.05556 | 1.52985
141.05999 | 1.13953 | 141.06232 | 1.47373 | 141.05833 | 1.52863
141.06277 | 1.13983 | 141.0651 | 1.47389 | 141.06111 | 1.53046
141.06555 | 1.13983 | 141.06788 | 1.47525 | 141.06389 | 1.52954
141.06833 | 1.13892 | 141.07066 | 1.47404 | 141.06667 | 1.52985
141.0711 | 1.14075 | 141.07344 | 1.47389 | 141.06944 | 1.53015
141.07388 | 1.13983 | 141.07621 | 1.47391 | 141.07222 | 1.52893
141.07666 | 1.14105 | 141.07899 | 1.47487 | 141.075 | 1.52954
141.07944 | 1.14044 | 141.08177 | 1.4749 | 141.07778 | 1.52985
141.08221 | 1.14075 | 141.08455 | 1.47522 | 141.08056 | 1.52924
141.08499 | 1.14044 | 141.08732 | 1.47459 | 141.08333 | 1.52893
141.08777 | 1.14075 | 141.0901 | 1.47492 | 141.08611 | 1.52924
141.09055 | 1.14014 | 141.09288 | 1.47406 | 141.08889 | 1.52954
141.09333 | 1.13922 | 141.09566 | 1.47501 | 141.09167 | 1.52985
141.0961 | 1.14014 | 141.09844 | 1.47443 | 141.09444 | 1.52985
141.09888 | 1.14044 | 141.10121 | 1.47464 | 141.09722 | 1.52924
141.10166 | 1.14014 | 141.10399 | 1.47426 | 141.1 | 1.52924
141.10444 | 1.14014 | 141.10677 | 1.47473 | 141.10278 | 1.52985
141.10721 | 1.14014 | 141.10955 | 1.47313 | 141.10556 | 1.52954
141.10999 | 1.13983 | 141.11232 | 1.47322 | 141.10833 | 1.52893
141.11277 | 1.14014 | 141.1151 | 1.47391 | 141.11111 | 1.53107
141.11555 | 1.13983 | 141.11788 | 1.47412 | 141.11389 | 1.53015
141.11833 | 1.14014 | 141.12066 | 1.47345 | 141.11667 | 1.52985
141.1211 | 1.14014 | 141.12344 | 1.47489 | 141.11944 | 1.53076
141.12388 | 1.14105 | 141.12621 | 1.47462 | 141.12222 | 1.53015
141.12666 | 1.13983 | 141.12899 | 1.47394 | 141.125 | 1.52985
141.12944 | 1.14075 | 141.13177 | 1.47392 | 141.12778 | 1.53046
141.13221 | 1.14075 | 141.13455 | 1.47458 | 141.13056 | 1.52985
141.13499 | 1.14075 | 141.13732 | 1.47428 | 141.13333 | 1.52924
141.13777 | 1.14105 | 141.1401 | 1.47363 | 141.13611 | 1.53046
141.14055 | 1.14014 | 141.14288 | 1.47438 | 141.13889 | 1.52954
141.14333 | 1.14014 | 141.14566 | 1.47577 | 141.14167 | 1.52985
141.1461 | 1.14075 | 141.14844 | 1.4755 | 141.14444 | 1.53046
141.14888 | 1.14014 | 141.15121 | 1.47382 | 141.14722 | 1.52954
141.15166 | 1.13983 | 141.15399 | 1.47388 | 141.15 | 1.52954
141.15444 | 1.14044 | 141.15677 | 1.47382 | 141.15278 | 1.52985
141.15721 | 1.14014 | 141.15955 | 1.47316 | 141.15556 | 1.52954
141.15999 | 1.13983 | 141.16232 | 1.47354 | 141.15833 | 1.52954
141.16277 | 1.14044 | 141.1651 | 1.47428 | 141.16111 | 1.53015
141.16555 | 1.14105 | 141.16788 | 1.47447 | 141.16389 | 1.52985
141.16833 | 1.14044 | 141.17066 | 1.47531 | 141.16667 | 1.52924
141.1711 | 1.14075 | 141.17344 | 1.47493 | 141.16944 | 1.52985
141.17388 | 1.14105 | 141.17621 | 1.47424 | 141.17222 | 1.52924
141.17666 | 1.14105 | 141.17899 | 1.47401 | 141.175 | 1.52954
141.17944 | 1.14105 | 141.18177 | 1.47456 | 141.17778 | 1.53046
141.18221 | 1.13983 | 141.18455 | 1.47447 | 141.18056 | 1.53015
141.18499 | 1.14014 | 141.18732 | 1.47431 | 141.18333 | 1.52954
141.18777 | 1.14166 | 141.1901 | 1.47385 | 141.18611 | 1.53015
141.19055 | 1.14136 | 141.19288 | 1.47403 | 141.18889 | 1.52954
141.19333 | 1.14044 | 141.19566 | 1.47444 | 141.19167 | 1.52893
141.1961 | 1.14044 | 141.19844 | 1.47412 | 141.19444 | 1.53015
141.19888 | 1.14105 | 141.20121 | 1.47421 | 141.19722 | 1.52985
141.20166 | 1.14044 | 141.20399 | 1.47455 | 141.2 | 1.52954
141.20444 | 1.14105 | 141.20677 | 1.47527 | 141.20278 | 1.53015
141.20721 | 1.14075 | 141.20955 | 1.47462 | 141.20556 | 1.53015
141.20999 | 1.13983 | 141.21232 | 1.4751 | 141.20833 | 1.52954
141.21277 | 1.14044 | 141.2151 | 1.47528 | 141.21111 | 1.52985
141.21555 | 1.13983 | 141.21788 | 1.47308 | 141.21389 | 1.52954
141.21833 | 1.14075 | 141.22066 | 1.47321 | 141.21667 | 1.52954
141.2211 | 1.14014 | 141.22344 | 1.47447 | 141.21944 | 1.52985
141.22388 | 1.14014 | 141.22621 | 1.47493 | 141.22222 | 1.52954
141.22666 | 1.14075 | 141.22899 | 1.47458 | 141.225 | 1.52893
141.22944 | 1.14105 | 141.23177 | 1.4749 | 141.22778 | 1.52985
141.23221 | 1.14014 | 141.23455 | 1.47459 | 141.23056 | 1.52954
141.23499 | 1.14044 | 141.23732 | 1.47395 | 141.23333 | 1.52893
141.23777 | 1.14075 | 141.2401 | 1.47425 | 141.23611 | 1.52985
141.24055 | 1.14105 | 141.24288 | 1.47403 | 141.23889 | 1.52924
141.24333 | 1.14044 | 141.24566 | 1.47368 | 141.24167 | 1.52924
141.2461 | 1.14136 | 141.24844 | 1.47481 | 141.24444 | 1.53015
141.24888 | 1.14014 | 141.25121 | 1.47594 | 141.24722 | 1.53046
141.25166 | 1.13953 | 141.25399 | 1.47575 | 141.25 | 1.52954
141.25444 | 1.14044 | 141.25677 | 1.47501 | 141.25278 | 1.53015
141.25721 | 1.14075 | 141.25955 | 1.47429 | 141.25556 | 1.52954
141.25999 | 1.14014 | 141.26232 | 1.47373 | 141.25833 | 1.52924
141.26277 | 1.14105 | 141.2651 | 1.47299 | 141.26111 | 1.52924
141.26555 | 1.14075 | 141.26788 | 1.47401 | 141.26389 | 1.52924
141.26833 | 1.14044 | 141.27066 | 1.47444 | 141.26667 | 1.52863
141.2711 | 1.14014 | 141.27344 | 1.47455 | 141.26944 | 1.52924
141.27388 | 1.13983 | 141.27621 | 1.47418 | 141.27222 | 1.52924
141.27666 | 1.14044 | 141.27899 | 1.47435 | 141.275 | 1.52893
141.27944 | 1.14075 | 141.28177 | 1.47517 | 141.27778 | 1.52985
141.28221 | 1.14105 | 141.28455 | 1.47447 | 141.28056 | 1.52954
141.28499 | 1.13983 | 141.28732 | 1.47418 | 141.28333 | 1.52924
141.28777 | 1.14105 | 141.2901 | 1.47449 | 141.28611 | 1.52985
141.29055 | 1.13922 | 141.29288 | 1.47351 | 141.28889 | 1.52924
141.29333 | 1.13983 | 141.29566 | 1.47406 | 141.29167 | 1.52954
141.2961 | 1.13983 | 141.29844 | 1.47414 | 141.29444 | 1.52985
141.29888 | 1.13983 | 141.30121 | 1.47343 | 141.29722 | 1.52924
141.30166 | 1.13983 | 141.30399 | 1.47359 | 141.3 | 1.52924
141.30444 | 1.14105 | 141.30677 | 1.47395 | 141.30278 | 1.53076
141.30721 | 1.14075 | 141.30955 | 1.47401 | 141.30556 | 1.52893
141.30999 | 1.14075 | 141.31232 | 1.47458 | 141.30833 | 1.52924
141.31277 | 1.14044 | 141.3151 | 1.47455 | 141.31111 | 1.52985
141.31555 | 1.13953 | 141.31788 | 1.47479 | 141.31389 | 1.52924
141.31833 | 1.14044 | 141.32066 | 1.47434 | 141.31667 | 1.52863
141.3211 | 1.14075 | 141.32344 | 1.4744 | 141.31944 | 1.52954
141.32388 | 1.13983 | 141.32621 | 1.47565 | 141.32222 | 1.52893
141.32666 | 1.13983 | 141.32899 | 1.4745 | 141.325 | 1.52893
141.32944 | 1.14105 | 141.33177 | 1.47415 | 141.32778 | 1.53015
141.33221 | 1.14105 | 141.33455 | 1.47406 | 141.33056 | 1.52893
141.33499 | 1.13983 | 141.33732 | 1.47446 | 141.33333 | 1.52863
141.33777 | 1.14014 | 141.3401 | 1.47444 | 141.33611 | 1.52985
141.34055 | 1.14136 | 141.34288 | 1.47339 | 141.33889 | 1.52924
141.34333 | 1.13953 | 141.34566 | 1.47632 | 141.34167 | 1.52954
141.3461 | 1.14014 | 141.34844 | 1.47426 | 141.34444 | 1.53046
141.34888 | 1.13983 | 141.35121 | 1.47354 | 141.34722 | 1.52924
141.35166 | 1.13983 | 141.35399 | 1.47401 | 141.35 | 1.52893
141.35444 | 1.14014 | 141.35677 | 1.47533 | 141.35278 | 1.52985
141.35721 | 1.14014 | 141.35955 | 1.47534 | 141.35556 | 1.52893
141.35999 | 1.14014 | 141.36232 | 1.47508 | 141.35833 | 1.52924
141.36277 | 1.14075 | 141.3651 | 1.47459 | 141.36111 | 1.53015
141.36555 | 1.14075 | 141.36788 | 1.47517 | 141.36389 | 1.52985
141.36833 | 1.14075 | 141.37066 | 1.47577 | 141.36667 | 1.52985
141.3711 | 1.13922 | 141.37344 | 1.47467 | 141.36944 | 1.52893
141.37388 | 1.13983 | 141.37621 | 1.47385 | 141.37222 | 1.52924
141.37666 | 1.13983 | 141.37899 | 1.47417 | 141.375 | 1.52893
141.37944 | 1.14044 | 141.38177 | 1.47428 | 141.37778 | 1.52893
141.38221 | 1.13922 | 141.38455 | 1.47461 | 141.38056 | 1.52985
141.38499 | 1.13953 | 141.38732 | 1.47432 | 141.38333 | 1.52832
141.38777 | 1.13983 | 141.3901 | 1.47444 | 141.38611 | 1.52985
141.39055 | 1.14014 | 141.39288 | 1.47465 | 141.38889 | 1.52924
141.39333 | 1.13983 | 141.39566 | 1.47453 | 141.39167 | 1.52863
141.3961 | 1.13983 | 141.39844 | 1.47533 | 141.39444 | 1.52954
141.39888 | 1.14075 | 141.40121 | 1.47505 | 141.39722 | 1.52985
141.40166 | 1.14105 | 141.40399 | 1.47403 | 141.4 | 1.52893
141.40444 | 1.14044 | 141.40677 | 1.47452 | 141.40278 | 1.53015
141.40721 | 1.13983 | 141.40955 | 1.4736 | 141.40556 | 1.52985
141.40999 | 1.14014 | 141.41232 | 1.47374 | 141.40833 | 1.52863
141.41277 | 1.14044 | 141.4151 | 1.47431 | 141.41111 | 1.52954
141.41555 | 1.14044 | 141.41788 | 1.47345 | 141.41389 | 1.52985
141.41833 | 1.14014 | 141.42066 | 1.47374 | 141.41667 | 1.52893
141.4211 | 1.13983 | 141.42344 | 1.47545 | 141.41944 | 1.53015
141.42388 | 1.14044 | 141.42621 | 1.47568 | 141.42222 | 1.53015
141.42666 | 1.13953 | 141.42899 | 1.47372 | 141.425 | 1.52924
141.42944 | 1.13983 | 141.43177 | 1.47333 | 141.42778 | 1.52954
141.43221 | 1.14014 | 141.43455 | 1.47229 | 141.43056 | 1.53015
141.43499 | 1.14014 | 141.43732 | 1.47379 | 141.43333 | 1.52985
141.43777 | 1.13953 | 141.4401 | 1.47578 | 141.43611 | 1.53015
141.44055 | 1.13922 | 141.44288 | 1.47583 | 141.43889 | 1.53015
141.44333 | 1.13831 | 141.44566 | 1.47391 | 141.44167 | 1.53015
141.4461 | 1.13953 | 141.44844 | 1.47568 | 141.44444 | 1.53046
141.44888 | 1.13953 | 141.45121 | 1.47415 | 141.44722 | 1.53015
141.45166 | 1.13922 | 141.45399 | 1.47386 | 141.45 | 1.52985
141.45444 | 1.13983 | 141.45677 | 1.47453 | 141.45278 | 1.53046
141.45721 | 1.14075 | 141.45955 | 1.47478 | 141.45556 | 1.52985
141.45999 | 1.13953 | 141.46232 | 1.4745 | 141.45833 | 1.52985
141.46277 | 1.14014 | 141.4651 | 1.47536 | 141.46111 | 1.52985
141.46555 | 1.13983 | 141.46788 | 1.47484 | 141.46389 | 1.52954
141.46833 | 1.14136 | 141.47066 | 1.47403 | 141.46667 | 1.52924
141.4711 | 1.14014 | 141.47344 | 1.47453 | 141.46944 | 1.53015
141.47388 | 1.14044 | 141.47621 | 1.47449 | 141.47222 | 1.53015
141.47666 | 1.13983 | 141.47899 | 1.47373 | 141.475 | 1.52893
141.47944 | 1.13983 | 141.48177 | 1.47438 | 141.47778 | 1.52954
141.48221 | 1.13983 | 141.48455 | 1.47456 | 141.48056 | 1.52985
141.48499 | 1.13983 | 141.48732 | 1.47409 | 141.48333 | 1.52924
141.48777 | 1.14044 | 141.4901 | 1.47547 | 141.48611 | 1.52924
141.49055 | 1.13953 | 141.49288 | 1.47482 | 141.48889 | 1.52954
141.49333 | 1.13953 | 141.49566 | 1.47447 | 141.49167 | 1.52893
141.4961 | 1.14044 | 141.49844 | 1.47533 | 141.49444 | 1.52893
141.49888 | 1.14044 | 141.50121 | 1.47476 | 141.49722 | 1.52924
141.50166 | 1.14044 | 141.50399 | 1.47505 | 141.5 | 1.52893
141.50444 | 1.13983 | 141.50677 | 1.47371 | 141.50278 | 1.52954
141.50721 | 1.14014 | 141.50955 | 1.47418 | 141.50556 | 1.52954
141.50999 | 1.13983 | 141.51232 | 1.47374 | 141.50833 | 1.52863
141.51277 | 1.13983 | 141.5151 | 1.47469 | 141.51111 | 1.52954
141.51555 | 1.14044 | 141.51788 | 1.47432 | 141.51389 | 1.53046
141.51833 | 1.14014 | 141.52066 | 1.47434 | 141.51667 | 1.52924
141.5211 | 1.14014 | 141.52344 | 1.47486 | 141.51944 | 1.52985
141.52388 | 1.14044 | 141.52621 | 1.47418 | 141.52222 | 1.52954
141.52666 | 1.13953 | 141.52899 | 1.47461 | 141.525 | 1.52924
141.52944 | 1.13953 | 141.53177 | 1.47531 | 141.52778 | 1.52954
141.53221 | 1.14044 | 141.53455 | 1.4751 | 141.53056 | 1.52985
141.53499 | 1.14014 | 141.53732 | 1.47464 | 141.53333 | 1.52924
141.53777 | 1.14014 | 141.5401 | 1.47504 | 141.53611 | 1.52985
141.54055 | 1.14044 | 141.54288 | 1.47412 | 141.53889 | 1.53046
141.54333 | 1.14014 | 141.54566 | 1.47478 | 141.54167 | 1.52893
141.5461 | 1.14105 | 141.54844 | 1.47357 | 141.54444 | 1.52924
141.54888 | 1.14105 | 141.55121 | 1.47389 | 141.54722 | 1.52985
141.55166 | 1.14075 | 141.55399 | 1.4736 | 141.55 | 1.52924
141.55444 | 1.14105 | 141.55677 | 1.47444 | 141.55278 | 1.53015
141.55721 | 1.14044 | 141.55955 | 1.4745 | 141.55556 | 1.53046
141.55999 | 1.14105 | 141.56232 | 1.47464 | 141.55833 | 1.52893
141.56277 | 1.14044 | 141.5651 | 1.47472 | 141.56111 | 1.52954
141.56555 | 1.14044 | 141.56788 | 1.4745 | 141.56389 | 1.52985
141.56833 | 1.13892 | 141.57066 | 1.47479 | 141.56667 | 1.52924
141.5711 | 1.13953 | 141.57344 | 1.47443 | 141.56944 | 1.52985
141.57388 | 1.13922 | 141.57621 | 1.47434 | 141.57222 | 1.52924
141.57666 | 1.13953 | 141.57899 | 1.47421 | 141.575 | 1.52924
141.57944 | 1.13953 | 141.58177 | 1.47472 | 141.57778 | 1.52832
141.58221 | 1.14044 | 141.58455 | 1.47417 | 141.58056 | 1.52985
141.58499 | 1.13983 | 141.58732 | 1.47446 | 141.58333 | 1.52863
141.58777 | 1.13983 | 141.5901 | 1.47514 | 141.58611 | 1.52924
141.59055 | 1.13953 | 141.59288 | 1.47522 | 141.58889 | 1.52893
141.59333 | 1.13892 | 141.59566 | 1.47437 | 141.59167 | 1.52924
141.5961 | 1.13892 | 141.59844 | 1.47275 | 141.59444 | 1.52954
141.59888 | 1.13953 | 141.60121 | 1.47465 | 141.59722 | 1.52954
141.60166 | 1.14044 | 141.60399 | 1.47595 | 141.6 | 1.52863
141.60444 | 1.14105 | 141.60677 | 1.47486 | 141.60278 | 1.52924
141.60721 | 1.14014 | 141.60955 | 1.47389 | 141.60556 | 1.52954
141.60999 | 1.13922 | 141.61232 | 1.47373 | 141.60833 | 1.52954
141.61277 | 1.14044 | 141.6151 | 1.47411 | 141.61111 | 1.52893
141.61555 | 1.13953 | 141.61788 | 1.47357 | 141.61389 | 1.53015
141.61833 | 1.14014 | 141.62066 | 1.47357 | 141.61667 | 1.52954
141.6211 | 1.14075 | 141.62344 | 1.47443 | 141.61944 | 1.52954
141.62388 | 1.14014 | 141.62621 | 1.47459 | 141.62222 | 1.53015
141.62666 | 1.13983 | 141.62899 | 1.47401 | 141.625 | 1.52893
141.62944 | 1.14014 | 141.63177 | 1.47081 | 141.62778 | 1.52924
141.63221 | 1.13983 | 141.63455 | 1.47487 | 141.63056 | 1.52985
141.63499 | 1.14014 | 141.63732 | 1.47414 | 141.63333 | 1.52924
141.63777 | 1.14075 | 141.6401 | 1.47537 | 141.63611 | 1.52954
141.64055 | 1.14044 | 141.64288 | 1.47517 | 141.63889 | 1.52985
141.64333 | 1.13983 | 141.64566 | 1.47371 | 141.64167 | 1.52985
141.6461 | 1.14014 | 141.64844 | 1.47368 | 141.64444 | 1.52924
141.64888 | 1.13983 | 141.65121 | 1.47359 | 141.64722 | 1.53046
141.65166 | 1.13953 | 141.65399 | 1.47446 | 141.65 | 1.52924
141.65444 | 1.13922 | 141.65677 | 1.47401 | 141.65278 | 1.52985
141.65721 | 1.13983 | 141.65955 | 1.47453 | 141.65556 | 1.52924
141.65999 | 1.13953 | 141.66232 | 1.47417 | 141.65833 | 1.52832
141.66277 | 1.13953 | 141.6651 | 1.47415 | 141.66111 | 1.52893
141.66555 | 1.14075 | 141.66788 | 1.47534 | 141.66389 | 1.52985
141.66833 | 1.13983 | 141.67066 | 1.47431 | 141.66667 | 1.52924
141.6711 | 1.14014 | 141.67344 | 1.4745 | 141.66944 | 1.52924
141.67388 | 1.14014 | 141.67621 | 1.47458 | 141.67222 | 1.53015
141.67666 | 1.13953 | 141.67899 | 1.474 | 141.675 | 1.52893
141.67944 | 1.14136 | 141.68177 | 1.47443 | 141.67778 | 1.52924
141.68221 | 1.14105 | 141.68455 | 1.47458 | 141.68056 | 1.52954
141.68499 | 1.14014 | 141.68732 | 1.47447 | 141.68333 | 1.52954
141.68777 | 1.13983 | 141.6901 | 1.47459 | 141.68611 | 1.52954
141.69055 | 1.14044 | 141.69288 | 1.47475 | 141.68889 | 1.52954
141.69333 | 1.14014 | 141.69566 | 1.47431 | 141.69167 | 1.52924
141.6961 | 1.14075 | 141.69844 | 1.47382 | 141.69444 | 1.52924
141.69888 | 1.13953 | 141.70121 | 1.47418 | 141.69722 | 1.52954
141.70166 | 1.13953 | 141.70399 | 1.47438 | 141.7 | 1.52832
141.70444 | 1.13953 | 141.70677 | 1.47465 | 141.70278 | 1.52893
141.70721 | 1.14044 | 141.70955 | 1.47409 | 141.70556 | 1.52924
141.70999 | 1.13922 | 141.71232 | 1.47351 | 141.70833 | 1.52863
141.71277 | 1.14014 | 141.7151 | 1.47418 | 141.71111 | 1.52863
141.71555 | 1.13983 | 141.71788 | 1.47434 | 141.71389 | 1.53015
141.71833 | 1.13892 | 141.72066 | 1.47391 | 141.71667 | 1.52954
141.7211 | 1.14014 | 141.72344 | 1.47357 | 141.71944 | 1.52954
141.72388 | 1.13983 | 141.72621 | 1.47391 | 141.72222 | 1.53076
141.72666 | 1.14014 | 141.72899 | 1.47406 | 141.725 | 1.52863
141.72944 | 1.14044 | 141.73177 | 1.47432 | 141.72778 | 1.52893
141.73221 | 1.14075 | 141.73455 | 1.47434 | 141.73056 | 1.53046
141.73499 | 1.13983 | 141.73732 | 1.4736 | 141.73333 | 1.52954
141.73777 | 1.13953 | 141.7401 | 1.47398 | 141.73611 | 1.53046
141.74055 | 1.14014 | 141.74288 | 1.4749 | 141.73889 | 1.53076
141.74333 | 1.14014 | 141.74566 | 1.47533 | 141.74167 | 1.52924
141.7461 | 1.13953 | 141.74844 | 1.4753 | 141.74444 | 1.52985
141.74888 | 1.14075 | 141.75121 | 1.4749 | 141.74722 | 1.53137
141.75166 | 1.13953 | 141.75399 | 1.47409 | 141.75 | 1.52954
141.75444 | 1.14014 | 141.75677 | 1.47397 | 141.75278 | 1.53015
141.75721 | 1.14075 | 141.75955 | 1.47441 | 141.75556 | 1.53046
141.75999 | 1.14044 | 141.76232 | 1.47418 | 141.75833 | 1.52954
141.76277 | 1.13953 | 141.7651 | 1.47489 | 141.76111 | 1.53015
141.76555 | 1.13983 | 141.76788 | 1.47505 | 141.76389 | 1.53046
141.76833 | 1.13922 | 141.77066 | 1.47404 | 141.76667 | 1.52924
141.7711 | 1.13983 | 141.77344 | 1.47458 | 141.76944 | 1.53015
141.77388 | 1.14044 | 141.77621 | 1.47379 | 141.77222 | 1.53046
141.77666 | 1.13953 | 141.77899 | 1.4742 | 141.775 | 1.53015
141.77944 | 1.14044 | 141.78177 | 1.47489 | 141.77778 | 1.53046
141.78221 | 1.14044 | 141.78455 | 1.4749 | 141.78056 | 1.53076
141.78499 | 1.13953 | 141.78732 | 1.47409 | 141.78333 | 1.52924
141.78777 | 1.13983 | 141.7901 | 1.47373 | 141.78611 | 1.53015
141.79055 | 1.14075 | 141.79288 | 1.47431 | 141.78889 | 1.52954
141.79333 | 1.14075 | 141.79566 | 1.47418 | 141.79167 | 1.52802
141.7961 | 1.14014 | 141.79844 | 1.47489 | 141.79444 | 1.52985
141.79888 | 1.14044 | 141.80121 | 1.47464 | 141.79722 | 1.53046
141.80166 | 1.13983 | 141.80399 | 1.47478 | 141.8 | 1.53076
141.80444 | 1.14044 | 141.80677 | 1.47449 | 141.80278 | 1.52954
141.80721 | 1.14044 | 141.80955 | 1.47434 | 141.80556 | 1.52954
141.80999 | 1.14014 | 141.81232 | 1.47296 | 141.80833 | 1.52893
141.81277 | 1.14044 | 141.8151 | 1.47504 | 141.81111 | 1.52985
141.81555 | 1.14014 | 141.81788 | 1.47489 | 141.81389 | 1.52954
141.81833 | 1.13953 | 141.82066 | 1.47475 | 141.81667 | 1.52832
141.8211 | 1.13983 | 141.82344 | 1.47533 | 141.81944 | 1.53046
141.82388 | 1.13953 | 141.82621 | 1.47475 | 141.82222 | 1.53168
141.82666 | 1.13983 | 141.82899 | 1.47407 | 141.825 | 1.52893
141.82944 | 1.13953 | 141.83177 | 1.47371 | 141.82778 | 1.52924
141.83221 | 1.13922 | 141.83455 | 1.47446 | 141.83056 | 1.53015
141.83499 | 1.13922 | 141.83732 | 1.47386 | 141.83333 | 1.53015
141.83777 | 1.13983 | 141.8401 | 1.4737 | 141.83611 | 1.53107
141.84055 | 1.14044 | 141.84288 | 1.47379 | 141.83889 | 1.53076
141.84333 | 1.13953 | 141.84566 | 1.47392 | 141.84167 | 1.52893
141.8461 | 1.14014 | 141.84844 | 1.47447 | 141.84444 | 1.53015
141.84888 | 1.14044 | 141.85121 | 1.47421 | 141.84722 | 1.53046
141.85166 | 1.13953 | 141.85399 | 1.47406 | 141.85 | 1.52985
141.85444 | 1.14044 | 141.85677 | 1.47414 | 141.85278 | 1.52954
141.85721 | 1.14075 | 141.85955 | 1.47357 | 141.85556 | 1.53046
141.85999 | 1.13983 | 141.86232 | 1.47389 | 141.85833 | 1.52924
141.86277 | 1.13983 | 141.8651 | 1.47499 | 141.86111 | 1.52924
141.86555 | 1.14044 | 141.86788 | 1.47389 | 141.86389 | 1.52985
141.86833 | 1.13922 | 141.87066 | 1.47479 | 141.86667 | 1.52954
141.8711 | 1.14014 | 141.87344 | 1.47534 | 141.86944 | 1.52893
141.87388 | 1.14075 | 141.87621 | 1.47401 | 141.87222 | 1.52985
141.87666 | 1.14014 | 141.87899 | 1.47365 | 141.875 | 1.52954
141.87944 | 1.13983 | 141.88177 | 1.47425 | 141.87778 | 1.52863
141.88221 | 1.14075 | 141.88455 | 1.47417 | 141.88056 | 1.53076
141.88499 | 1.14014 | 141.88732 | 1.47406 | 141.88333 | 1.52893
141.88777 | 1.13983 | 141.8901 | 1.47417 | 141.88611 | 1.52924
141.89055 | 1.14075 | 141.89288 | 1.47438 | 141.88889 | 1.53076
141.89333 | 1.13922 | 141.89566 | 1.47373 | 141.89167 | 1.52954
141.8961 | 1.13983 | 141.89844 | 1.47453 | 141.89444 | 1.52985
141.89888 | 1.13953 | 141.90121 | 1.47456 | 141.89722 | 1.53015
141.90166 | 1.13983 | 141.90399 | 1.47406 | 141.9 | 1.52985
141.90444 | 1.13953 | 141.90677 | 1.4734 | 141.90278 | 1.52954
141.90721 | 1.13953 | 141.90955 | 1.47516 | 141.90556 | 1.53015
141.90999 | 1.13892 | 141.91232 | 1.47551 | 141.90833 | 1.52893
141.91277 | 1.13983 | 141.9151 | 1.47429 | 141.91111 | 1.52893
141.91555 | 1.14044 | 141.91788 | 1.47389 | 141.91389 | 1.52985
141.91833 | 1.14044 | 141.92066 | 1.47346 | 141.91667 | 1.52924
141.9211 | 1.14014 | 141.92344 | 1.4734 | 141.91944 | 1.52893
141.92388 | 1.14044 | 141.92621 | 1.47418 | 141.92222 | 1.52985
141.92666 | 1.13953 | 141.92899 | 1.47333 | 141.925 | 1.52954
141.92944 | 1.13983 | 141.93177 | 1.47382 | 141.92778 | 1.52924
141.93221 | 1.14044 | 141.93455 | 1.474 | 141.93056 | 1.52954
141.93499 | 1.13953 | 141.93732 | 1.47435 | 141.93333 | 1.52924
141.93777 | 1.14014 | 141.9401 | 1.47447 | 141.93611 | 1.52893
141.94055 | 1.13983 | 141.94288 | 1.47386 | 141.93889 | 1.52985
141.94333 | 1.14014 | 141.94566 | 1.47348 | 141.94167 | 1.52832
141.9461 | 1.13983 | 141.94844 | 1.47373 | 141.94444 | 1.52954
141.94888 | 1.13983 | 141.95121 | 1.47504 | 141.94722 | 1.53015
141.95166 | 1.13953 | 141.95399 | 1.47507 | 141.95 | 1.52954
141.95444 | 1.13983 | 141.95677 | 1.47514 | 141.95278 | 1.52954
141.95721 | 1.14044 | 141.95955 | 1.47429 | 141.95556 | 1.53015
141.95999 | 1.13983 | 141.96232 | 1.47476 | 141.95833 | 1.52985
141.96277 | 1.13922 | 141.9651 | 1.47443 | 141.96111 | 1.53046
141.96555 | 1.13922 | 141.96788 | 1.4731 | 141.96389 | 1.53015
141.96833 | 1.13983 | 141.97066 | 1.4736 | 141.96667 | 1.52985
141.9711 | 1.13922 | 141.97344 | 1.47316 | 141.96944 | 1.52954
141.97388 | 1.14044 | 141.97621 | 1.47373 | 141.97222 | 1.53076
141.97666 | 1.13922 | 141.97899 | 1.47376 | 141.975 | 1.53015
141.97944 | 1.13922 | 141.98177 | 1.47345 | 141.97778 | 1.52985
141.98221 | 1.14044 | 141.98455 | 1.47404 | 141.98056 | 1.52985
141.98499 | 1.13953 | 141.98732 | 1.47449 | 141.98333 | 1.52924
141.98777 | 1.14014 | 141.9901 | 1.47458 | 141.98611 | 1.52893
141.99055 | 1.14044 | 141.99288 | 1.47502 | 141.98889 | 1.52954
141.99333 | 1.13922 | 141.99566 | 1.47447 | 141.99167 | 1.52954
141.9961 | 1.14044 | 141.99844 | 1.47489 | 141.99444 | 1.52985
141.99888 | 1.14044 | 142.00121 | 1.47401 | 141.99722 | 1.52985
142.00166 | 1.13922 | 142.00399 | 1.47374 | 142 | 1.52954
142.00444 | 1.13983 | 142.00677 | 1.47403 | 142.00278 | 1.53015
142.00721 | 1.13953 | 142.00955 | 1.47417 | 142.00556 | 1.53107
142.00999 | 1.13953 | 142.01232 | 1.47351 | 142.00833 | 1.53015
142.01277 | 1.13861 | 142.0151 | 1.47429 | 142.01111 | 1.52954
142.01555 | 1.14105 | 142.01788 | 1.47383 | 142.01389 | 1.53076
142.01833 | 1.14044 | 142.02066 | 1.47321 | 142.01667 | 1.53076
142.0211 | 1.13983 | 142.02344 | 1.47426 | 142.01944 | 1.53015
142.02388 | 1.13983 | 142.02621 | 1.47371 | 142.02222 | 1.53076
142.02666 | 1.14105 | 142.02899 | 1.47388 | 142.025 | 1.52985
142.02944 | 1.14014 | 142.03177 | 1.47386 | 142.02778 | 1.53015
142.03221 | 1.14075 | 142.03455 | 1.47432 | 142.03056 | 1.53076
142.03499 | 1.13983 | 142.03732 | 1.47232 | 142.03333 | 1.52985
142.03777 | 1.14014 | 142.0401 | 1.4724 | 142.03611 | 1.52985
142.04055 | 1.14075 | 142.04288 | 1.47318 | 142.03889 | 1.53046
142.04333 | 1.14014 | 142.04566 | 1.47476 | 142.04167 | 1.52863
142.0461 | 1.14075 | 142.04844 | 1.47456 | 142.04444 | 1.52924
142.04888 | 1.14075 | 142.05121 | 1.47415 | 142.04722 | 1.52985
142.05166 | 1.14075 | 142.05399 | 1.47379 | 142.05 | 1.52924
142.05444 | 1.13953 | 142.05677 | 1.47501 | 142.05278 | 1.52924
142.05721 | 1.14044 | 142.05955 | 1.47459 | 142.05556 | 1.53015
142.05999 | 1.14044 | 142.06232 | 1.47437 | 142.05833 | 1.52954
142.06277 | 1.14044 | 142.0651 | 1.47403 | 142.06111 | 1.52985
142.06555 | 1.14075 | 142.06788 | 1.47377 | 142.06389 | 1.52954
142.06833 | 1.13953 | 142.07066 | 1.47363 | 142.06667 | 1.52893
142.0711 | 1.13983 | 142.07344 | 1.47334 | 142.06944 | 1.52893
142.07388 | 1.14044 | 142.07621 | 1.47449 | 142.07222 | 1.53046
142.07666 | 1.14044 | 142.07899 | 1.47465 | 142.075 | 1.52924
142.07944 | 1.14014 | 142.08177 | 1.47449 | 142.07778 | 1.52832
142.08221 | 1.14044 | 142.08455 | 1.47505 | 142.08056 | 1.52954
142.08499 | 1.13983 | 142.08732 | 1.47467 | 142.08333 | 1.52863
142.08777 | 1.13922 | 142.0901 | 1.47461 | 142.08611 | 1.52954
142.09055 | 1.14044 | 142.09288 | 1.47456 | 142.08889 | 1.53107
142.09333 | 1.13983 | 142.09566 | 1.47374 | 142.09167 | 1.53015
142.0961 | 1.14075 | 142.09844 | 1.4736 | 142.09444 | 1.52954
142.09888 | 1.14014 | 142.10121 | 1.47415 | 142.09722 | 1.53046
142.10166 | 1.14075 | 142.10399 | 1.47406 | 142.1 | 1.52924
142.10444 | 1.14044 | 142.10677 | 1.47391 | 142.10278 | 1.52985
142.10721 | 1.14136 | 142.10955 | 1.47502 | 142.10556 | 1.53015
142.10999 | 1.14014 | 142.11232 | 1.4745 | 142.10833 | 1.53015
142.11277 | 1.14044 | 142.1151 | 1.47447 | 142.11111 | 1.52954
142.11555 | 1.13922 | 142.11788 | 1.4749 | 142.11389 | 1.52985
142.11833 | 1.13861 | 142.12066 | 1.47464 | 142.11667 | 1.52954
142.1211 | 1.13983 | 142.12344 | 1.4742 | 142.11944 | 1.52893
142.12388 | 1.14044 | 142.12621 | 1.47417 | 142.12222 | 1.53015
142.12666 | 1.14014 | 142.12899 | 1.4738 | 142.125 | 1.53015
142.12944 | 1.13953 | 142.13177 | 1.47401 | 142.12778 | 1.52985
142.13221 | 1.14014 | 142.13455 | 1.47429 | 142.13056 | 1.53046
142.13499 | 1.14075 | 142.13732 | 1.47394 | 142.13333 | 1.52985
142.13777 | 1.14014 | 142.1401 | 1.47318 | 142.13611 | 1.52924
142.14055 | 1.14044 | 142.14288 | 1.47403 | 142.13889 | 1.52924
142.14333 | 1.13983 | 142.14566 | 1.47366 | 142.14167 | 1.52954
142.1461 | 1.14136 | 142.14844 | 1.47429 | 142.14444 | 1.52924
142.14888 | 1.14075 | 142.15121 | 1.47429 | 142.14722 | 1.53046
142.15166 | 1.14044 | 142.15399 | 1.47435 | 142.15 | 1.52985
142.15444 | 1.14044 | 142.15677 | 1.47388 | 142.15278 | 1.52924
142.15721 | 1.14075 | 142.15955 | 1.47354 | 142.15556 | 1.53015
142.15999 | 1.13953 | 142.16232 | 1.47363 | 142.15833 | 1.52893
142.16277 | 1.13983 | 142.1651 | 1.47342 | 142.16111 | 1.52954
142.16555 | 1.13983 | 142.16788 | 1.47373 | 142.16389 | 1.53046
142.16833 | 1.13922 | 142.17066 | 1.47415 | 142.16667 | 1.52893
142.1711 | 1.13983 | 142.17344 | 1.47367 | 142.16944 | 1.52893
142.17388 | 1.14105 | 142.17621 | 1.47487 | 142.17222 | 1.52954
142.17666 | 1.14075 | 142.17899 | 1.47363 | 142.175 | 1.52893
142.17944 | 1.14075 | 142.18177 | 1.47304 | 142.17778 | 1.52924
142.18221 | 1.14044 | 142.18455 | 1.47388 | 142.18056 | 1.53015
142.18499 | 1.13983 | 142.18732 | 1.47366 | 142.18333 | 1.52985
142.18777 | 1.14014 | 142.1901 | 1.47459 | 142.18611 | 1.52924
142.19055 | 1.14014 | 142.19288 | 1.47434 | 142.18889 | 1.53015
142.19333 | 1.13983 | 142.19566 | 1.47465 | 142.19167 | 1.52954
142.1961 | 1.13922 | 142.19844 | 1.47348 | 142.19444 | 1.52924
142.19888 | 1.13983 | 142.20121 | 1.4745 | 142.19722 | 1.53015
142.20166 | 1.14014 | 142.20399 | 1.47435 | 142.2 | 1.53046
142.20444 | 1.14105 | 142.20677 | 1.47429 | 142.20278 | 1.52893
142.20721 | 1.14136 | 142.20955 | 1.47345 | 142.20556 | 1.52954
142.20999 | 1.14075 | 142.21232 | 1.47392 | 142.20833 | 1.52893
142.21277 | 1.14075 | 142.2151 | 1.4742 | 142.21111 | 1.52924
142.21555 | 1.14105 | 142.21788 | 1.47434 | 142.21389 | 1.53015
142.21833 | 1.13983 | 142.22066 | 1.47379 | 142.21667 | 1.52954
142.2211 | 1.13983 | 142.22344 | 1.47431 | 142.21944 | 1.52985
142.22388 | 1.13983 | 142.22621 | 1.47486 | 142.22222 | 1.53015
142.22666 | 1.14044 | 142.22899 | 1.47418 | 142.225 | 1.52893
142.22944 | 1.13983 | 142.23177 | 1.47414 | 142.22778 | 1.52924
142.23221 | 1.14014 | 142.23455 | 1.4744 | 142.23056 | 1.53015
142.23499 | 1.13983 | 142.23732 | 1.47475 | 142.23333 | 1.52985
142.23777 | 1.14075 | 142.2401 | 1.47386 | 142.23611 | 1.52832
142.24055 | 1.14105 | 142.24288 | 1.4753 | 142.23889 | 1.52954
142.24333 | 1.14105 | 142.24566 | 1.47493 | 142.24167 | 1.52893
142.2461 | 1.14136 | 142.24844 | 1.47487 | 142.24444 | 1.53015
142.24888 | 1.14136 | 142.25121 | 1.47415 | 142.24722 | 1.52985
142.25166 | 1.14014 | 142.25399 | 1.47295 | 142.25 | 1.52924
142.25444 | 1.13953 | 142.25677 | 1.47186 | 142.25278 | 1.52832
142.25721 | 1.13983 | 142.25955 | 1.47473 | 142.25556 | 1.53015
142.25999 | 1.14075 | 142.26232 | 1.47562 | 142.25833 | 1.53046
142.26277 | 1.13953 | 142.2651 | 1.4747 | 142.26111 | 1.52954
142.26555 | 1.14075 | 142.26788 | 1.47527 | 142.26389 | 1.52863
142.26833 | 1.14044 | 142.27066 | 1.47437 | 142.26667 | 1.52863
142.2711 | 1.13953 | 142.27344 | 1.47418 | 142.26944 | 1.52924
142.27388 | 1.14044 | 142.27621 | 1.47461 | 142.27222 | 1.52985
142.27666 | 1.14075 | 142.27899 | 1.47368 | 142.275 | 1.52954
142.27944 | 1.14075 | 142.28177 | 1.47333 | 142.27778 | 1.52985
142.28221 | 1.14136 | 142.28455 | 1.47233 | 142.28056 | 1.53046
142.28499 | 1.14136 | 142.28732 | 1.47449 | 142.28333 | 1.52985
142.28777 | 1.14105 | 142.2901 | 1.47507 | 142.28611 | 1.52924
142.29055 | 1.14136 | 142.29288 | 1.47534 | 142.28889 | 1.52924
142.29333 | 1.14075 | 142.29566 | 1.47407 | 142.29167 | 1.52832
142.2961 | 1.14014 | 142.29844 | 1.47376 | 142.29444 | 1.52832
142.29888 | 1.14044 | 142.30121 | 1.47461 | 142.29722 | 1.52893
142.30166 | 1.14136 | 142.30399 | 1.47363 | 142.3 | 1.52924
142.30444 | 1.14014 | 142.30677 | 1.4736 | 142.30278 | 1.52985
142.30721 | 1.14014 | 142.30955 | 1.47371 | 142.30556 | 1.53046
142.30999 | 1.14044 | 142.31232 | 1.47316 | 142.30833 | 1.52954
142.31277 | 1.13983 | 142.3151 | 1.47342 | 142.31111 | 1.52832
142.31555 | 1.14044 | 142.31788 | 1.47417 | 142.31389 | 1.52832
142.31833 | 1.13983 | 142.32066 | 1.47421 | 142.31667 | 1.52893
142.3211 | 1.13953 | 142.32344 | 1.47392 | 142.31944 | 1.52924
142.32388 | 1.14075 | 142.32621 | 1.47456 | 142.32222 | 1.52954
142.32666 | 1.14197 | 142.32899 | 1.47467 | 142.325 | 1.52954
142.32944 | 1.14197 | 142.33177 | 1.47343 | 142.32778 | 1.52954
142.33221 | 1.14044 | 142.33455 | 1.47428 | 142.33056 | 1.52985
142.33499 | 1.14044 | 142.33732 | 1.47377 | 142.33333 | 1.52985
142.33777 | 1.13953 | 142.3401 | 1.47357 | 142.33611 | 1.52924
142.34055 | 1.14075 | 142.34288 | 1.474 | 142.33889 | 1.53015
142.34333 | 1.14105 | 142.34566 | 1.47362 | 142.34167 | 1.52985
142.3461 | 1.14044 | 142.34844 | 1.47304 | 142.34444 | 1.52924
142.34888 | 1.14105 | 142.35121 | 1.47459 | 142.34722 | 1.52985
142.35166 | 1.14044 | 142.35399 | 1.47321 | 142.35 | 1.53015
142.35444 | 1.13983 | 142.35677 | 1.47403 | 142.35278 | 1.52924
142.35721 | 1.14075 | 142.35955 | 1.47385 | 142.35556 | 1.53046
142.35999 | 1.14075 | 142.36232 | 1.47392 | 142.35833 | 1.52985
142.36277 | 1.13983 | 142.3651 | 1.47389 | 142.36111 | 1.52893
142.36555 | 1.14075 | 142.36788 | 1.4749 | 142.36389 | 1.53015
142.36833 | 1.14075 | 142.37066 | 1.47502 | 142.36667 | 1.53076
142.3711 | 1.14014 | 142.37344 | 1.47493 | 142.36944 | 1.52985
142.37388 | 1.14044 | 142.37621 | 1.47504 | 142.37222 | 1.53107
142.37666 | 1.14105 | 142.37899 | 1.4742 | 142.375 | 1.52985
142.37944 | 1.14014 | 142.38177 | 1.47331 | 142.37778 | 1.52863
142.38221 | 1.14075 | 142.38455 | 1.4745 | 142.38056 | 1.53046
142.38499 | 1.14105 | 142.38732 | 1.47388 | 142.38333 | 1.53015
142.38777 | 1.14014 | 142.3901 | 1.47404 | 142.38611 | 1.52893
142.39055 | 1.14075 | 142.39288 | 1.47401 | 142.38889 | 1.52863
142.39333 | 1.14075 | 142.39566 | 1.47394 | 142.39167 | 1.52985
142.3961 | 1.14044 | 142.39844 | 1.4733 | 142.39444 | 1.52954
142.39888 | 1.14044 | 142.40121 | 1.47382 | 142.39722 | 1.52924
142.40166 | 1.13983 | 142.40399 | 1.47418 | 142.4 | 1.53015
142.40444 | 1.13983 | 142.40677 | 1.4736 | 142.40278 | 1.52863
142.40721 | 1.14075 | 142.40955 | 1.47385 | 142.40556 | 1.52985
142.40999 | 1.14014 | 142.41232 | 1.47379 | 142.40833 | 1.52954
142.41277 | 1.13983 | 142.4151 | 1.4731 | 142.41111 | 1.52985
142.41555 | 1.14075 | 142.41788 | 1.47318 | 142.41389 | 1.52954
142.41833 | 1.14136 | 142.42066 | 1.47382 | 142.41667 | 1.52893
142.4211 | 1.13953 | 142.42344 | 1.47409 | 142.41944 | 1.52924
142.42388 | 1.14105 | 142.42621 | 1.47504 | 142.42222 | 1.53015
142.42666 | 1.14075 | 142.42899 | 1.47449 | 142.425 | 1.53015
142.42944 | 1.14044 | 142.43177 | 1.4737 | 142.42778 | 1.52863
142.43221 | 1.13983 | 142.43455 | 1.47455 | 142.43056 | 1.52893
142.43499 | 1.14136 | 142.43732 | 1.47407 | 142.43333 | 1.52985
142.43777 | 1.14014 | 142.4401 | 1.47446 | 142.43611 | 1.52924
142.44055 | 1.14044 | 142.44288 | 1.47499 | 142.43889 | 1.53015
142.44333 | 1.14014 | 142.44566 | 1.47365 | 142.44167 | 1.52924
142.4461 | 1.14075 | 142.44844 | 1.47403 | 142.44444 | 1.52954
142.44888 | 1.14075 | 142.45121 | 1.47467 | 142.44722 | 1.52985
142.45166 | 1.14014 | 142.45399 | 1.47342 | 142.45 | 1.52924
142.45444 | 1.14044 | 142.45677 | 1.47411 | 142.45278 | 1.52832
142.45721 | 1.14136 | 142.45955 | 1.47449 | 142.45556 | 1.52954
142.45999 | 1.13983 | 142.46232 | 1.47443 | 142.45833 | 1.52863
142.46277 | 1.14075 | 142.4651 | 1.47473 | 142.46111 | 1.52893
142.46555 | 1.14136 | 142.46788 | 1.47487 | 142.46389 | 1.52954
142.46833 | 1.14075 | 142.47066 | 1.47464 | 142.46667 | 1.52924
142.4711 | 1.14044 | 142.47344 | 1.47434 | 142.46944 | 1.52863
142.47388 | 1.14044 | 142.47621 | 1.47473 | 142.47222 | 1.52954
142.47666 | 1.13953 | 142.47899 | 1.47373 | 142.475 | 1.53015
142.47944 | 1.14014 | 142.48177 | 1.47356 | 142.47778 | 1.52802
142.48221 | 1.14044 | 142.48455 | 1.4734 | 142.48056 | 1.52893
142.48499 | 1.14014 | 142.48732 | 1.47359 | 142.48333 | 1.52954
142.48777 | 1.14014 | 142.4901 | 1.47418 | 142.48611 | 1.52924
142.49055 | 1.13983 | 142.49288 | 1.47444 | 142.48889 | 1.52924
142.49333 | 1.14075 | 142.49566 | 1.47476 | 142.49167 | 1.52893
142.4961 | 1.14044 | 142.49844 | 1.47504 | 142.49444 | 1.52893
142.49888 | 1.14105 | 142.50121 | 1.47501 | 142.49722 | 1.52954
142.50166 | 1.14136 | 142.50399 | 1.47434 | 142.5 | 1.52893
142.50444 | 1.14044 | 142.50677 | 1.47403 | 142.50278 | 1.52863
142.50721 | 1.14044 | 142.50955 | 1.4747 | 142.50556 | 1.52954
142.50999 | 1.14075 | 142.51232 | 1.47461 | 142.50833 | 1.52924
142.51277 | 1.14044 | 142.5151 | 1.47354 | 142.51111 | 1.52802
142.51555 | 1.14044 | 142.51788 | 1.47417 | 142.51389 | 1.52893
142.51833 | 1.14044 | 142.52066 | 1.47432 | 142.51667 | 1.52863
142.5211 | 1.14014 | 142.52344 | 1.4736 | 142.51944 | 1.52832
142.52388 | 1.14044 | 142.52621 | 1.4744 | 142.52222 | 1.52924
142.52666 | 1.14075 | 142.52899 | 1.47415 | 142.525 | 1.52893
142.52944 | 1.14044 | 142.53177 | 1.47331 | 142.52778 | 1.52863
142.53221 | 1.14136 | 142.53455 | 1.47357 | 142.53056 | 1.52863
142.53499 | 1.14075 | 142.53732 | 1.47285 | 142.53333 | 1.52954
142.53777 | 1.14075 | 142.5401 | 1.47313 | 142.53611 | 1.52832
142.54055 | 1.14075 | 142.54288 | 1.47415 | 142.53889 | 1.52954
142.54333 | 1.14136 | 142.54566 | 1.4745 | 142.54167 | 1.52924
142.5461 | 1.14014 | 142.54844 | 1.47331 | 142.54444 | 1.52893
142.54888 | 1.14044 | 142.55121 | 1.47383 | 142.54722 | 1.52954
142.55166 | 1.14014 | 142.55399 | 1.47365 | 142.55 | 1.52954
142.55444 | 1.13983 | 142.55677 | 1.4745 | 142.55278 | 1.52863
142.55721 | 1.14014 | 142.55955 | 1.47473 | 142.55556 | 1.52924
142.55999 | 1.14014 | 142.56232 | 1.47174 | 142.55833 | 1.53015
142.56277 | 1.13983 | 142.5651 | 1.47253 | 142.56111 | 1.52924
142.56555 | 1.14075 | 142.56788 | 1.47551 | 142.56389 | 1.52924
142.56833 | 1.14105 | 142.57066 | 1.47545 | 142.56667 | 1.52985
142.5711 | 1.13983 | 142.57344 | 1.4747 | 142.56944 | 1.52893
142.57388 | 1.14044 | 142.57621 | 1.47441 | 142.57222 | 1.52893
142.57666 | 1.14014 | 142.57899 | 1.47336 | 142.575 | 1.52924
142.57944 | 1.14044 | 142.58177 | 1.47316 | 142.57778 | 1.52863
142.58221 | 1.14014 | 142.58455 | 1.4737 | 142.58056 | 1.53015
142.58499 | 1.14044 | 142.58732 | 1.47377 | 142.58333 | 1.52954
142.58777 | 1.13983 | 142.5901 | 1.47376 | 142.58611 | 1.52985
142.59055 | 1.14105 | 142.59288 | 1.47425 | 142.58889 | 1.53046
142.59333 | 1.13983 | 142.59566 | 1.47417 | 142.59167 | 1.53076
142.5961 | 1.13983 | 142.59844 | 1.4736 | 142.59444 | 1.52954
142.59888 | 1.14014 | 142.60121 | 1.47365 | 142.59722 | 1.52832
142.60166 | 1.14075 | 142.60399 | 1.47362 | 142.6 | 1.52954
142.60444 | 1.14044 | 142.60677 | 1.47398 | 142.60278 | 1.52893
142.60721 | 1.14014 | 142.60955 | 1.47412 | 142.60556 | 1.52954
142.60999 | 1.14136 | 142.61232 | 1.47348 | 142.60833 | 1.52924
142.61277 | 1.14014 | 142.6151 | 1.4736 | 142.61111 | 1.52954
142.61555 | 1.14075 | 142.61788 | 1.47455 | 142.61389 | 1.52924
142.61833 | 1.14136 | 142.62066 | 1.47417 | 142.61667 | 1.53046
142.6211 | 1.13983 | 142.62344 | 1.4736 | 142.61944 | 1.52893
142.62388 | 1.14105 | 142.62621 | 1.47322 | 142.62222 | 1.52924
142.62666 | 1.14075 | 142.62899 | 1.47313 | 142.625 | 1.53015
142.62944 | 1.14044 | 142.63177 | 1.47331 | 142.62778 | 1.52893
142.63221 | 1.14075 | 142.63455 | 1.47401 | 142.63056 | 1.52985
142.63499 | 1.13983 | 142.63732 | 1.47273 | 142.63333 | 1.53015
142.63777 | 1.14044 | 142.6401 | 1.47388 | 142.63611 | 1.52954
142.64055 | 1.14044 | 142.64288 | 1.47403 | 142.63889 | 1.53015
142.64333 | 1.14105 | 142.64566 | 1.47391 | 142.64167 | 1.53046
142.6461 | 1.13983 | 142.64844 | 1.47331 | 142.64444 | 1.52893
142.64888 | 1.14075 | 142.65121 | 1.47343 | 142.64722 | 1.52985
142.65166 | 1.14044 | 142.65399 | 1.47305 | 142.65 | 1.52954
142.65444 | 1.14075 | 142.65677 | 1.47403 | 142.65278 | 1.52924
142.65721 | 1.14044 | 142.65955 | 1.47473 | 142.65556 | 1.52985
142.65999 | 1.14136 | 142.66232 | 1.47406 | 142.65833 | 1.53046
142.66277 | 1.14075 | 142.6651 | 1.47395 | 142.66111 | 1.52924
142.66555 | 1.13892 | 142.66788 | 1.47486 | 142.66389 | 1.52954
142.66833 | 1.13922 | 142.67066 | 1.47406 | 142.66667 | 1.52985
142.6711 | 1.14197 | 142.67344 | 1.47389 | 142.66944 | 1.52924
142.67388 | 1.14075 | 142.67621 | 1.47428 | 142.67222 | 1.52954
142.67666 | 1.14044 | 142.67899 | 1.47404 | 142.675 | 1.53046
142.67944 | 1.13953 | 142.68177 | 1.47359 | 142.67778 | 1.52924
142.68221 | 1.13983 | 142.68455 | 1.47411 | 142.68056 | 1.52954
142.68499 | 1.14105 | 142.68732 | 1.47478 | 142.68333 | 1.52954
142.68777 | 1.13983 | 142.6901 | 1.47379 | 142.68611 | 1.52924
142.69055 | 1.14044 | 142.69288 | 1.47449 | 142.68889 | 1.52985
142.69333 | 1.14044 | 142.69566 | 1.47333 | 142.69167 | 1.53046
142.6961 | 1.13922 | 142.69844 | 1.47379 | 142.69444 | 1.52893
142.69888 | 1.14044 | 142.70121 | 1.47456 | 142.69722 | 1.52985
142.70166 | 1.14197 | 142.70399 | 1.47447 | 142.7 | 1.52954
142.70444 | 1.14075 | 142.70677 | 1.47343 | 142.70278 | 1.52893
142.70721 | 1.14075 | 142.70955 | 1.47354 | 142.70556 | 1.52954
142.70999 | 1.14075 | 142.71232 | 1.47376 | 142.70833 | 1.53015
142.71277 | 1.14075 | 142.7151 | 1.47373 | 142.71111 | 1.52893
142.71555 | 1.13922 | 142.71788 | 1.47415 | 142.71389 | 1.52985
142.71833 | 1.13953 | 142.72066 | 1.47349 | 142.71667 | 1.52985
142.7211 | 1.13922 | 142.72344 | 1.4724 | 142.71944 | 1.52954
142.72388 | 1.14075 | 142.72621 | 1.47321 | 142.72222 | 1.52924
142.72666 | 1.14014 | 142.72899 | 1.47349 | 142.725 | 1.53046
142.72944 | 1.13953 | 142.73177 | 1.47481 | 142.72778 | 1.52985
142.73221 | 1.14014 | 142.73455 | 1.47583 | 142.73056 | 1.53015
142.73499 | 1.14166 | 142.73732 | 1.4763 | 142.73333 | 1.53015
142.73777 | 1.14075 | 142.7401 | 1.4745 | 142.73611 | 1.52924
142.74055 | 1.14105 | 142.74288 | 1.47342 | 142.73889 | 1.52985
142.74333 | 1.14105 | 142.74566 | 1.47417 | 142.74167 | 1.52924
142.7461 | 1.14105 | 142.74844 | 1.47382 | 142.74444 | 1.52954
142.74888 | 1.14075 | 142.75121 | 1.47389 | 142.74722 | 1.52985
142.75166 | 1.14105 | 142.75399 | 1.47435 | 142.75 | 1.53046
142.75444 | 1.13983 | 142.75677 | 1.47418 | 142.75278 | 1.53015
142.75721 | 1.13953 | 142.75955 | 1.47458 | 142.75556 | 1.53046
142.75999 | 1.14075 | 142.76232 | 1.47415 | 142.75833 | 1.53076
142.76277 | 1.13983 | 142.7651 | 1.47318 | 142.76111 | 1.52832
142.76555 | 1.14014 | 142.76788 | 1.47353 | 142.76389 | 1.52954
142.76833 | 1.14258 | 142.77066 | 1.47415 | 142.76667 | 1.53076
142.7711 | 1.14166 | 142.77344 | 1.47406 | 142.76944 | 1.52924
142.77388 | 1.14075 | 142.77621 | 1.47455 | 142.77222 | 1.52954
142.77666 | 1.14014 | 142.77899 | 1.47401 | 142.775 | 1.52985
142.77944 | 1.14044 | 142.78177 | 1.47406 | 142.77778 | 1.52985
142.78221 | 1.13983 | 142.78455 | 1.47499 | 142.78056 | 1.52985
142.78499 | 1.13983 | 142.78732 | 1.47414 | 142.78333 | 1.53015
142.78777 | 1.13983 | 142.7901 | 1.47401 | 142.78611 | 1.52954
142.79055 | 1.14075 | 142.79288 | 1.47415 | 142.78889 | 1.52985
142.79333 | 1.14166 | 142.79566 | 1.47392 | 142.79167 | 1.53046
142.7961 | 1.14136 | 142.79844 | 1.47345 | 142.79444 | 1.52924
142.79888 | 1.13983 | 142.80121 | 1.47486 | 142.79722 | 1.52954
142.80166 | 1.14136 | 142.80399 | 1.47519 | 142.8 | 1.53015
142.80444 | 1.14044 | 142.80677 | 1.47403 | 142.80278 | 1.52924
142.80721 | 1.13922 | 142.80955 | 1.47498 | 142.80556 | 1.52924
142.80999 | 1.13983 | 142.81232 | 1.47516 | 142.80833 | 1.52985
142.81277 | 1.14075 | 142.8151 | 1.47432 | 142.81111 | 1.52954
142.81555 | 1.13983 | 142.81788 | 1.47406 | 142.81389 | 1.52985
142.81833 | 1.14044 | 142.82066 | 1.47345 | 142.81667 | 1.53076
142.8211 | 1.14014 | 142.82344 | 1.47461 | 142.81944 | 1.52985
142.82388 | 1.13983 | 142.82621 | 1.47415 | 142.82222 | 1.53015
142.82666 | 1.14044 | 142.82899 | 1.47476 | 142.825 | 1.53015
142.82944 | 1.13922 | 142.83177 | 1.47391 | 142.82778 | 1.53015
142.83221 | 1.14014 | 142.83455 | 1.47398 | 142.83056 | 1.52985
142.83499 | 1.14014 | 142.83732 | 1.47388 | 142.83333 | 1.53046
142.83777 | 1.13922 | 142.8401 | 1.47438 | 142.83611 | 1.53015
142.84055 | 1.14014 | 142.84288 | 1.47441 | 142.83889 | 1.53015
142.84333 | 1.14105 | 142.84566 | 1.47449 | 142.84167 | 1.53046
142.8461 | 1.13953 | 142.84844 | 1.47379 | 142.84444 | 1.52954
142.84888 | 1.13983 | 142.85121 | 1.47398 | 142.84722 | 1.52985
142.85166 | 1.14044 | 142.85399 | 1.47354 | 142.85 | 1.53107
142.85444 | 1.13953 | 142.85677 | 1.47333 | 142.85278 | 1.53015
142.85721 | 1.13983 | 142.85955 | 1.47342 | 142.85556 | 1.53015
142.85999 | 1.14014 | 142.86232 | 1.47435 | 142.85833 | 1.53015
142.86277 | 1.14014 | 142.8651 | 1.47437 | 142.86111 | 1.52954
142.86555 | 1.14075 | 142.86788 | 1.47397 | 142.86389 | 1.52924
142.86833 | 1.14166 | 142.87066 | 1.47444 | 142.86667 | 1.52954
142.8711 | 1.14014 | 142.87344 | 1.474 | 142.86944 | 1.52954
142.87388 | 1.14044 | 142.87621 | 1.47376 | 142.87222 | 1.52985
142.87666 | 1.14044 | 142.87899 | 1.47391 | 142.875 | 1.53046
142.87944 | 1.14014 | 142.88177 | 1.47363 | 142.87778 | 1.52985
142.88221 | 1.14075 | 142.88455 | 1.47415 | 142.88056 | 1.52985
142.88499 | 1.14105 | 142.88732 | 1.47339 | 142.88333 | 1.53015
142.88777 | 1.14044 | 142.8901 | 1.47288 | 142.88611 | 1.52985
142.89055 | 1.13922 | 142.89288 | 1.47281 | 142.88889 | 1.52954
142.89333 | 1.13892 | 142.89566 | 1.47315 | 142.89167 | 1.53076
142.8961 | 1.14319 | 142.89844 | 1.47316 | 142.89444 | 1.52954
142.89888 | 1.13983 | 142.90121 | 1.47429 | 142.89722 | 1.53015
142.90166 | 1.13983 | 142.90399 | 1.47476 | 142.9 | 1.53046
142.90444 | 1.13922 | 142.90677 | 1.47417 | 142.90278 | 1.52954
142.90721 | 1.13953 | 142.90955 | 1.47371 | 142.90556 | 1.52985
142.90999 | 1.14166 | 142.91232 | 1.47461 | 142.90833 | 1.52985
142.91277 | 1.14105 | 142.9151 | 1.47395 | 142.91111 | 1.53046
142.91555 | 1.14044 | 142.91788 | 1.47343 | 142.91389 | 1.52985
142.91833 | 1.13983 | 142.92066 | 1.47415 | 142.91667 | 1.53015
142.9211 | 1.14044 | 142.92344 | 1.4738 | 142.91944 | 1.52954
142.92388 | 1.13922 | 142.92621 | 1.4747 | 142.92222 | 1.52893
142.92666 | 1.14044 | 142.92899 | 1.47389 | 142.925 | 1.53015
142.92944 | 1.13892 | 142.93177 | 1.47464 | 142.92778 | 1.52985
142.93221 | 1.13983 | 142.93455 | 1.47191 | 142.93056 | 1.52985
142.93499 | 1.14105 | 142.93732 | 1.47249 | 142.93333 | 1.53046
142.93777 | 1.13983 | 142.9401 | 1.47293 | 142.93611 | 1.53046
142.94055 | 1.13983 | 142.94288 | 1.47391 | 142.93889 | 1.53046
142.94333 | 1.14075 | 142.94566 | 1.47441 | 142.94167 | 1.53137
142.9461 | 1.13983 | 142.94844 | 1.4741 | 142.94444 | 1.53046
142.94888 | 1.13983 | 142.95121 | 1.47478 | 142.94722 | 1.53046
142.95166 | 1.14075 | 142.95399 | 1.47505 | 142.95 | 1.53076
142.95444 | 1.14014 | 142.95677 | 1.47447 | 142.95278 | 1.53076
142.95721 | 1.13983 | 142.95955 | 1.47429 | 142.95556 | 1.53076
142.95999 | 1.14105 | 142.96232 | 1.47434 | 142.95833 | 1.53198
142.96277 | 1.13983 | 142.9651 | 1.47417 | 142.96111 | 1.53046
142.96555 | 1.13983 | 142.96788 | 1.47339 | 142.96389 | 1.52954
142.96833 | 1.14075 | 142.97066 | 1.47357 | 142.96667 | 1.52985
142.9711 | 1.14075 | 142.97344 | 1.47407 | 142.96944 | 1.52954
142.97388 | 1.13983 | 142.97621 | 1.47449 | 142.97222 | 1.53076
142.97666 | 1.13983 | 142.97899 | 1.47429 | 142.975 | 1.53137
142.97944 | 1.13892 | 142.98177 | 1.47449 | 142.97778 | 1.53046
142.98221 | 1.13983 | 142.98455 | 1.4736 | 142.98056 | 1.53015
142.98499 | 1.13983 | 142.98732 | 1.47357 | 142.98333 | 1.53107
142.98777 | 1.13983 | 142.9901 | 1.47304 | 142.98611 | 1.53046
142.99055 | 1.13983 | 142.99288 | 1.47383 | 142.98889 | 1.53015
142.99333 | 1.13983 | 142.99566 | 1.47345 | 142.99167 | 1.53107
142.9961 | 1.14014 | 142.99844 | 1.47406 | 142.99444 | 1.53046
142.99888 | 1.13983 | 143.00121 | 1.47493 | 142.99722 | 1.53076
143.00166 | 1.14075 | 143.00399 | 1.47493 | 143 | 1.53107
143.00444 | 1.13983 | 143.00677 | 1.47495 | 143.00278 | 1.53076
143.00721 | 1.14044 | 143.00955 | 1.47443 | 143.00556 | 1.52954
143.00999 | 1.14105 | 143.01232 | 1.47345 | 143.00833 | 1.53046
143.01277 | 1.14105 | 143.0151 | 1.47348 | 143.01111 | 1.52954
143.01555 | 1.13983 | 143.01788 | 1.47342 | 143.01389 | 1.52954
143.01833 | 1.13983 | 143.02066 | 1.47444 | 143.01667 | 1.53107
143.0211 | 1.14075 | 143.02344 | 1.47406 | 143.01944 | 1.52985
143.02388 | 1.13953 | 143.02621 | 1.47458 | 143.02222 | 1.52985
143.02666 | 1.14044 | 143.02899 | 1.47435 | 143.025 | 1.53168
143.02944 | 1.14044 | 143.03177 | 1.47363 | 143.02778 | 1.53076
143.03221 | 1.13983 | 143.03455 | 1.47505 | 143.03056 | 1.53046
143.03499 | 1.13983 | 143.03732 | 1.47486 | 143.03333 | 1.53137
143.03777 | 1.13983 | 143.0401 | 1.47449 | 143.03611 | 1.53107
143.04055 | 1.13892 | 143.04288 | 1.47475 | 143.03889 | 1.53015
143.04333 | 1.14044 | 143.04566 | 1.4749 | 143.04167 | 1.53107
143.0461 | 1.14014 | 143.04844 | 1.47481 | 143.04444 | 1.53046
143.04888 | 1.14014 | 143.05121 | 1.47302 | 143.04722 | 1.52985
143.05166 | 1.14044 | 143.05399 | 1.47322 | 143.05 | 1.53076
143.05444 | 1.13983 | 143.05677 | 1.47523 | 143.05278 | 1.53046
143.05721 | 1.14044 | 143.05955 | 1.47539 | 143.05556 | 1.53046
143.05999 | 1.14075 | 143.06232 | 1.47502 | 143.05833 | 1.53137
143.06277 | 1.14044 | 143.0651 | 1.47406 | 143.06111 | 1.53107
143.06555 | 1.14014 | 143.06788 | 1.47426 | 143.06389 | 1.53076
143.06833 | 1.13983 | 143.07066 | 1.47415 | 143.06667 | 1.53137
143.0711 | 1.14105 | 143.07344 | 1.4745 | 143.06944 | 1.53076
143.07388 | 1.13983 | 143.07621 | 1.47318 | 143.07222 | 1.52985
143.07666 | 1.14105 | 143.07899 | 1.47414 | 143.075 | 1.53137
143.07944 | 1.14044 | 143.08177 | 1.47406 | 143.07778 | 1.52985
143.08221 | 1.14044 | 143.08455 | 1.47459 | 143.08056 | 1.52985
143.08499 | 1.14014 | 143.08732 | 1.4749 | 143.08333 | 1.53046
143.08777 | 1.14014 | 143.0901 | 1.47504 | 143.08611 | 1.53015
143.09055 | 1.13983 | 143.09288 | 1.47386 | 143.08889 | 1.52985
143.09333 | 1.14105 | 143.09566 | 1.47417 | 143.09167 | 1.53137
143.0961 | 1.14075 | 143.09844 | 1.47394 | 143.09444 | 1.53137
143.09888 | 1.14014 | 143.10121 | 1.47343 | 143.09722 | 1.53046
143.10166 | 1.13953 | 143.10399 | 1.47383 | 143.1 | 1.53168
143.10444 | 1.13861 | 143.10677 | 1.47388 | 143.10278 | 1.53046
143.10721 | 1.13922 | 143.10955 | 1.4736 | 143.10556 | 1.53015
143.10999 | 1.13983 | 143.11232 | 1.47516 | 143.10833 | 1.53107
143.11277 | 1.14014 | 143.1151 | 1.47478 | 143.11111 | 1.52985
143.11555 | 1.14014 | 143.11788 | 1.47357 | 143.11389 | 1.52985
143.11833 | 1.14014 | 143.12066 | 1.47397 | 143.11667 | 1.53046
143.1211 | 1.14075 | 143.12344 | 1.47479 | 143.11944 | 1.53015
143.12388 | 1.14014 | 143.12621 | 1.474 | 143.12222 | 1.52954
143.12666 | 1.13953 | 143.12899 | 1.47444 | 143.125 | 1.53076
143.12944 | 1.14014 | 143.13177 | 1.47379 | 143.12778 | 1.52863
143.13221 | 1.14044 | 143.13455 | 1.47458 | 143.13056 | 1.52954
143.13499 | 1.14014 | 143.13732 | 1.47385 | 143.13333 | 1.53046
143.13777 | 1.13983 | 143.1401 | 1.47379 | 143.13611 | 1.52924
143.14055 | 1.14105 | 143.14288 | 1.47472 | 143.13889 | 1.52954
143.14333 | 1.14105 | 143.14566 | 1.47417 | 143.14167 | 1.53046
143.1461 | 1.14075 | 143.14844 | 1.47423 | 143.14444 | 1.52985
143.14888 | 1.13953 | 143.15121 | 1.47473 | 143.14722 | 1.52954
143.15166 | 1.14014 | 143.15399 | 1.4747 | 143.15 | 1.53015
143.15444 | 1.13983 | 143.15677 | 1.4742 | 143.15278 | 1.52985
143.15721 | 1.14014 | 143.15955 | 1.47455 | 143.15556 | 1.52924
143.15999 | 1.13983 | 143.16232 | 1.47431 | 143.15833 | 1.53107
143.16277 | 1.13953 | 143.1651 | 1.47363 | 143.16111 | 1.53046
143.16555 | 1.13953 | 143.16788 | 1.47462 | 143.16389 | 1.53015
143.16833 | 1.14075 | 143.17066 | 1.47443 | 143.16667 | 1.53107
143.1711 | 1.13922 | 143.17344 | 1.47395 | 143.16944 | 1.52954
143.17388 | 1.14014 | 143.17621 | 1.47365 | 143.17222 | 1.53015
143.17666 | 1.14075 | 143.17899 | 1.47447 | 143.175 | 1.53107
143.17944 | 1.14075 | 143.18177 | 1.47426 | 143.17778 | 1.53076
143.18221 | 1.14044 | 143.18455 | 1.47418 | 143.18056 | 1.53015
143.18499 | 1.14014 | 143.18732 | 1.47403 | 143.18333 | 1.53137
143.18777 | 1.13983 | 143.1901 | 1.47346 | 143.18611 | 1.53046
143.19055 | 1.13953 | 143.19288 | 1.47356 | 143.18889 | 1.53015
143.19333 | 1.13983 | 143.19566 | 1.47398 | 143.19167 | 1.53168
143.1961 | 1.13983 | 143.19844 | 1.47409 | 143.19444 | 1.53076
143.19888 | 1.13983 | 143.20121 | 1.47431 | 143.19722 | 1.53046
143.20166 | 1.14105 | 143.20399 | 1.47455 | 143.2 | 1.53168
143.20444 | 1.14044 | 143.20677 | 1.47401 | 143.20278 | 1.53046
143.20721 | 1.13983 | 143.20955 | 1.474 | 143.20556 | 1.52985
143.20999 | 1.14075 | 143.21232 | 1.4744 | 143.20833 | 1.53046
143.21277 | 1.14075 | 143.2151 | 1.47467 | 143.21111 | 1.53076
143.21555 | 1.14105 | 143.21788 | 1.47418 | 143.21389 | 1.53015
143.21833 | 1.14136 | 143.22066 | 1.47475 | 143.21667 | 1.53137
143.2211 | 1.14075 | 143.22344 | 1.47465 | 143.21944 | 1.53015
143.22388 | 1.14014 | 143.22621 | 1.47391 | 143.22222 | 1.52985
143.22666 | 1.14136 | 143.22899 | 1.474 | 143.225 | 1.53107
143.22944 | 1.14014 | 143.23177 | 1.47244 | 143.22778 | 1.53076
143.23221 | 1.13922 | 143.23455 | 1.47328 | 143.23056 | 1.53046
143.23499 | 1.14014 | 143.23732 | 1.47359 | 143.23333 | 1.53046
143.23777 | 1.13983 | 143.2401 | 1.47388 | 143.23611 | 1.53015
143.24055 | 1.14044 | 143.24288 | 1.47356 | 143.23889 | 1.52954
143.24333 | 1.14075 | 143.24566 | 1.47397 | 143.24167 | 1.53137
143.2461 | 1.13983 | 143.24844 | 1.47407 | 143.24444 | 1.53107
143.24888 | 1.14075 | 143.25121 | 1.47456 | 143.24722 | 1.53046
143.25166 | 1.14288 | 143.25399 | 1.47432 | 143.25 | 1.53107
143.25444 | 1.13678 | 143.25677 | 1.47407 | 143.25278 | 1.53046
143.25721 | 1.13861 | 143.25955 | 1.47432 | 143.25556 | 1.52924
143.25999 | 1.14197 | 143.26232 | 1.47415 | 143.25833 | 1.53046
143.26277 | 1.14136 | 143.2651 | 1.47392 | 143.26111 | 1.53076
143.26555 | 1.13922 | 143.26788 | 1.47342 | 143.26389 | 1.53015
143.26833 | 1.14014 | 143.27066 | 1.47325 | 143.26667 | 1.53046
143.2711 | 1.13953 | 143.27344 | 1.47356 | 143.26944 | 1.53046
143.27388 | 1.13892 | 143.27621 | 1.4737 | 143.27222 | 1.53046
143.27666 | 1.14075 | 143.27899 | 1.47443 | 143.275 | 1.53076
143.27944 | 1.14044 | 143.28177 | 1.47525 | 143.27778 | 1.53015
143.28221 | 1.13983 | 143.28455 | 1.47447 | 143.28056 | 1.53076
143.28499 | 1.14075 | 143.28732 | 1.47487 | 143.28333 | 1.53168
143.28777 | 1.13983 | 143.2901 | 1.47495 | 143.28611 | 1.53076
143.29055 | 1.13922 | 143.29288 | 1.47443 | 143.28889 | 1.53015
143.29333 | 1.14288 | 143.29566 | 1.47455 | 143.29167 | 1.53168
143.2961 | 1.13953 | 143.29844 | 1.47348 | 143.29444 | 1.53137
143.29888 | 1.1377 | 143.30121 | 1.47398 | 143.29722 | 1.53168
143.30166 | 1.14014 | 143.30399 | 1.47382 | 143.3 | 1.53168
143.30444 | 1.14197 | 143.30677 | 1.47434 | 143.30278 | 1.53107
143.30721 | 1.14075 | 143.30955 | 1.4745 | 143.30556 | 1.53046
143.30999 | 1.14044 | 143.31232 | 1.47418 | 143.30833 | 1.53137
143.31277 | 1.14014 | 143.3151 | 1.47449 | 143.31111 | 1.53076
143.31555 | 1.13953 | 143.31788 | 1.47429 | 143.31389 | 1.53015
143.31833 | 1.13983 | 143.32066 | 1.47345 | 143.31667 | 1.53137
143.3211 | 1.13983 | 143.32344 | 1.4736 | 143.31944 | 1.53015
143.32388 | 1.13953 | 143.32621 | 1.47421 | 143.32222 | 1.52985
143.32666 | 1.14044 | 143.32899 | 1.47428 | 143.325 | 1.53137
143.32944 | 1.13953 | 143.33177 | 1.47377 | 143.32778 | 1.53137
143.33221 | 1.13922 | 143.33455 | 1.47435 | 143.33056 | 1.53015
143.33499 | 1.14014 | 143.33732 | 1.47444 | 143.33333 | 1.52985
143.33777 | 1.14075 | 143.3401 | 1.47403 | 143.33611 | 1.53046
143.34055 | 1.14014 | 143.34288 | 1.4734 | 143.33889 | 1.53015
143.34333 | 1.14075 | 143.34566 | 1.47417 | 143.34167 | 1.53076
143.3461 | 1.13983 | 143.34844 | 1.47318 | 143.34444 | 1.53076
143.34888 | 1.14014 | 143.35121 | 1.47328 | 143.34722 | 1.52985
143.35166 | 1.14075 | 143.35399 | 1.47412 | 143.35 | 1.53107
143.35444 | 1.14014 | 143.35677 | 1.47407 | 143.35278 | 1.53046
143.35721 | 1.14075 | 143.35955 | 1.47432 | 143.35556 | 1.53076
143.35999 | 1.14044 | 143.36232 | 1.47505 | 143.35833 | 1.53168
143.36277 | 1.14044 | 143.3651 | 1.47409 | 143.36111 | 1.53046
143.36555 | 1.13983 | 143.36788 | 1.47389 | 143.36389 | 1.53015
143.36833 | 1.14105 | 143.37066 | 1.47429 | 143.36667 | 1.53046
143.3711 | 1.14044 | 143.37344 | 1.47418 | 143.36944 | 1.52985
143.37388 | 1.13983 | 143.37621 | 1.47461 | 143.37222 | 1.52893
143.37666 | 1.14014 | 143.37899 | 1.47476 | 143.375 | 1.53076
143.37944 | 1.14044 | 143.38177 | 1.47366 | 143.37778 | 1.53046
143.38221 | 1.13953 | 143.38455 | 1.47273 | 143.38056 | 1.52985
143.38499 | 1.13953 | 143.38732 | 1.47469 | 143.38333 | 1.53107
143.38777 | 1.13953 | 143.3901 | 1.47517 | 143.38611 | 1.53015
143.39055 | 1.13953 | 143.39288 | 1.47441 | 143.38889 | 1.52924
143.39333 | 1.14105 | 143.39566 | 1.47466 | 143.39167 | 1.53076
143.3961 | 1.14044 | 143.39844 | 1.47374 | 143.39444 | 1.53046
143.39888 | 1.13922 | 143.40121 | 1.47415 | 143.39722 | 1.52924
143.40166 | 1.13983 | 143.40399 | 1.47486 | 143.4 | 1.53076
143.40444 | 1.13953 | 143.40677 | 1.47507 | 143.40278 | 1.52985
143.40721 | 1.14014 | 143.40955 | 1.47423 | 143.40556 | 1.53015
143.40999 | 1.13983 | 143.41232 | 1.47487 | 143.40833 | 1.53107
143.41277 | 1.13953 | 143.4151 | 1.47462 | 143.41111 | 1.53107
143.41555 | 1.13953 | 143.41788 | 1.47376 | 143.41389 | 1.53046
143.41833 | 1.14014 | 143.42066 | 1.4737 | 143.41667 | 1.53076
143.4211 | 1.14014 | 143.42344 | 1.47373 | 143.41944 | 1.53076
143.42388 | 1.13953 | 143.42621 | 1.47458 | 143.42222 | 1.53015
143.42666 | 1.14014 | 143.42899 | 1.4747 | 143.425 | 1.53046
143.42944 | 1.13953 | 143.43177 | 1.47461 | 143.42778 | 1.53046
143.43221 | 1.13861 | 143.43455 | 1.47492 | 143.43056 | 1.52985
143.43499 | 1.13953 | 143.43732 | 1.4747 | 143.43333 | 1.53168
143.43777 | 1.13983 | 143.4401 | 1.47478 | 143.43611 | 1.53076
143.44055 | 1.13953 | 143.44288 | 1.47359 | 143.43889 | 1.53046
143.44333 | 1.14014 | 143.44566 | 1.47398 | 143.44167 | 1.53046
143.4461 | 1.13983 | 143.44844 | 1.47376 | 143.44444 | 1.53046
143.44888 | 1.13983 | 143.45121 | 1.47312 | 143.44722 | 1.52985
143.45166 | 1.13983 | 143.45399 | 1.47411 | 143.45 | 1.52954
143.45444 | 1.14014 | 143.45677 | 1.47401 | 143.45278 | 1.53015
143.45721 | 1.13922 | 143.45955 | 1.47318 | 143.45556 | 1.53015
143.45999 | 1.13922 | 143.46232 | 1.47453 | 143.45833 | 1.53107
143.46277 | 1.14044 | 143.4651 | 1.47415 | 143.46111 | 1.53046
143.46555 | 1.13953 | 143.46788 | 1.47459 | 143.46389 | 1.52924
143.46833 | 1.14075 | 143.47066 | 1.47443 | 143.46667 | 1.53015
143.4711 | 1.13983 | 143.47344 | 1.47389 | 143.46944 | 1.53015
143.47388 | 1.13953 | 143.47621 | 1.47365 | 143.47222 | 1.53015
143.47666 | 1.14014 | 143.47899 | 1.47447 | 143.475 | 1.53076
143.47944 | 1.13922 | 143.48177 | 1.47376 | 143.47778 | 1.53107
143.48221 | 1.13983 | 143.48455 | 1.47407 | 143.48056 | 1.52954
143.48499 | 1.13953 | 143.48732 | 1.47356 | 143.48333 | 1.53107
143.48777 | 1.13983 | 143.4901 | 1.47333 | 143.48611 | 1.53015
143.49055 | 1.13922 | 143.49288 | 1.47444 | 143.48889 | 1.53015
143.49333 | 1.13983 | 143.49566 | 1.47429 | 143.49167 | 1.53107
143.4961 | 1.13983 | 143.49844 | 1.47373 | 143.49444 | 1.53076
143.49888 | 1.13892 | 143.50121 | 1.47412 | 143.49722 | 1.53046
143.50166 | 1.14014 | 143.50399 | 1.47452 | 143.5 | 1.53046
143.50444 | 1.13983 | 143.50677 | 1.47328 | 143.50278 | 1.53107
143.50721 | 1.14014 | 143.50955 | 1.47278 | 143.50556 | 1.53046
143.50999 | 1.13953 | 143.51232 | 1.47298 | 143.50833 | 1.53076
143.51277 | 1.14014 | 143.5151 | 1.4733 | 143.51111 | 1.53137
143.51555 | 1.13892 | 143.51788 | 1.47388 | 143.51389 | 1.53015
143.51833 | 1.13922 | 143.52066 | 1.47368 | 143.51667 | 1.53107
143.5211 | 1.13953 | 143.52344 | 1.47376 | 143.51944 | 1.53046
143.52388 | 1.13892 | 143.52621 | 1.47401 | 143.52222 | 1.53015
143.52666 | 1.13983 | 143.52899 | 1.47456 | 143.525 | 1.53076
143.52944 | 1.13953 | 143.53177 | 1.47475 | 143.52778 | 1.52985
143.53221 | 1.13892 | 143.53455 | 1.47376 | 143.53056 | 1.52954
143.53499 | 1.14014 | 143.53732 | 1.47388 | 143.53333 | 1.53046
143.53777 | 1.14044 | 143.5401 | 1.47435 | 143.53611 | 1.53107
143.54055 | 1.13983 | 143.54288 | 1.47377 | 143.53889 | 1.52954
143.54333 | 1.14014 | 143.54566 | 1.47455 | 143.54167 | 1.53076
143.5461 | 1.14044 | 143.54844 | 1.47404 | 143.54444 | 1.53168
143.54888 | 1.13983 | 143.55121 | 1.47472 | 143.54722 | 1.53046
143.55166 | 1.13922 | 143.55399 | 1.47412 | 143.55 | 1.53076
143.55444 | 1.14014 | 143.55677 | 1.47385 | 143.55278 | 1.53015
143.55721 | 1.13953 | 143.55955 | 1.47374 | 143.55556 | 1.53046
143.55999 | 1.14044 | 143.56232 | 1.47414 | 143.55833 | 1.53076
143.56277 | 1.13983 | 143.5651 | 1.47345 | 143.56111 | 1.53076
143.56555 | 1.13922 | 143.56788 | 1.47373 | 143.56389 | 1.52985
143.56833 | 1.13892 | 143.57066 | 1.47398 | 143.56667 | 1.53107
143.5711 | 1.14044 | 143.57344 | 1.47432 | 143.56944 | 1.53168
143.57388 | 1.14044 | 143.57621 | 1.47389 | 143.57222 | 1.53015
143.57666 | 1.13983 | 143.57899 | 1.47428 | 143.575 | 1.53076
143.57944 | 1.14044 | 143.58177 | 1.47305 | 143.57778 | 1.53107
143.58221 | 1.13983 | 143.58455 | 1.47379 | 143.58056 | 1.53015
143.58499 | 1.14044 | 143.58732 | 1.474 | 143.58333 | 1.53046
143.58777 | 1.13983 | 143.5901 | 1.47421 | 143.58611 | 1.53107
143.59055 | 1.13983 | 143.59288 | 1.47418 | 143.58889 | 1.53015
143.59333 | 1.14014 | 143.59566 | 1.47443 | 143.59167 | 1.53107
143.5961 | 1.13953 | 143.59844 | 1.47216 | 143.59444 | 1.53107
143.59888 | 1.13983 | 143.60121 | 1.47253 | 143.59722 | 1.53046
143.60166 | 1.14014 | 143.60399 | 1.47354 | 143.6 | 1.53107
143.60444 | 1.13953 | 143.60677 | 1.4745 | 143.60278 | 1.53198
143.60721 | 1.13953 | 143.60955 | 1.47346 | 143.60556 | 1.52985
143.60999 | 1.13953 | 143.61232 | 1.4747 | 143.60833 | 1.53107
143.61277 | 1.14044 | 143.6151 | 1.4752 | 143.61111 | 1.53137
143.61555 | 1.13953 | 143.61788 | 1.47465 | 143.61389 | 1.53076
143.61833 | 1.13983 | 143.62066 | 1.47547 | 143.61667 | 1.53076
143.6211 | 1.14075 | 143.62344 | 1.47159 | 143.61944 | 1.53076
143.62388 | 1.14075 | 143.62621 | 1.47296 | 143.62222 | 1.53076
143.62666 | 1.13953 | 143.62899 | 1.47594 | 143.625 | 1.53107
143.62944 | 1.14014 | 143.63177 | 1.47545 | 143.62778 | 1.53107
143.63221 | 1.13953 | 143.63455 | 1.47444 | 143.63056 | 1.52954
143.63499 | 1.14014 | 143.63732 | 1.47415 | 143.63333 | 1.53107
143.63777 | 1.14075 | 143.6401 | 1.47349 | 143.63611 | 1.53076
143.64055 | 1.13953 | 143.64288 | 1.47308 | 143.63889 | 1.53076
143.64333 | 1.14044 | 143.64566 | 1.47357 | 143.64167 | 1.53137
143.6461 | 1.13983 | 143.64844 | 1.47432 | 143.64444 | 1.53076
143.64888 | 1.14014 | 143.65121 | 1.47331 | 143.64722 | 1.53015
143.65166 | 1.14014 | 143.65399 | 1.47428 | 143.65 | 1.53107
143.65444 | 1.14044 | 143.65677 | 1.47388 | 143.65278 | 1.53076
143.65721 | 1.13953 | 143.65955 | 1.47342 | 143.65556 | 1.53015
143.65999 | 1.13617 | 143.66232 | 1.47368 | 143.65833 | 1.53015
143.66277 | 1.13953 | 143.6651 | 1.47475 | 143.66111 | 1.53076
143.66555 | 1.13983 | 143.66788 | 1.47407 | 143.66389 | 1.53046
143.66833 | 1.13983 | 143.67066 | 1.47516 | 143.66667 | 1.52985
143.6711 | 1.14014 | 143.67344 | 1.47473 | 143.66944 | 1.53107
143.67388 | 1.14014 | 143.67621 | 1.47418 | 143.67222 | 1.53015
143.67666 | 1.14014 | 143.67899 | 1.47469 | 143.675 | 1.53046
143.67944 | 1.14075 | 143.68177 | 1.47441 | 143.67778 | 1.53168
143.68221 | 1.14014 | 143.68455 | 1.47401 | 143.68056 | 1.53015
143.68499 | 1.14014 | 143.68732 | 1.47487 | 143.68333 | 1.53076
143.68777 | 1.13953 | 143.6901 | 1.47401 | 143.68611 | 1.53015
143.69055 | 1.13922 | 143.69288 | 1.47498 | 143.68889 | 1.52985
143.69333 | 1.13892 | 143.69566 | 1.47437 | 143.69167 | 1.53046
143.6961 | 1.13953 | 143.69844 | 1.4749 | 143.69444 | 1.53015
143.69888 | 1.13922 | 143.70121 | 1.47458 | 143.69722 | 1.53015
143.70166 | 1.13922 | 143.70399 | 1.47452 | 143.7 | 1.53046
143.70444 | 1.14624 | 143.70677 | 1.47473 | 143.70278 | 1.53137
143.70721 | 1.13739 | 143.70955 | 1.47432 | 143.70556 | 1.53015
143.70999 | 1.138 | 143.71232 | 1.47443 | 143.70833 | 1.53046
143.71277 | 1.14136 | 143.7151 | 1.47504 | 143.71111 | 1.53137
143.71555 | 1.14044 | 143.71788 | 1.47464 | 143.71389 | 1.53015
143.71833 | 1.14075 | 143.72066 | 1.47486 | 143.71667 | 1.53046
143.7211 | 1.14014 | 143.72344 | 1.47362 | 143.71944 | 1.53015
143.72388 | 1.13892 | 143.72621 | 1.47406 | 143.72222 | 1.53015
143.72666 | 1.13831 | 143.72899 | 1.474 | 143.725 | 1.52985
143.72944 | 1.13983 | 143.73177 | 1.47374 | 143.72778 | 1.53046
143.73221 | 1.13922 | 143.73455 | 1.47386 | 143.73056 | 1.52985
143.73499 | 1.13892 | 143.73732 | 1.47438 | 143.73333 | 1.53015
143.73777 | 1.13983 | 143.7401 | 1.47446 | 143.73611 | 1.53076
143.74055 | 1.13922 | 143.74288 | 1.474 | 143.73889 | 1.52954
143.74333 | 1.13953 | 143.74566 | 1.47339 | 143.74167 | 1.52985
143.7461 | 1.14014 | 143.74844 | 1.47414 | 143.74444 | 1.53046
143.74888 | 1.13953 | 143.75121 | 1.47461 | 143.74722 | 1.53015
143.75166 | 1.14014 | 143.75399 | 1.47514 | 143.75 | 1.53046
143.75444 | 1.14044 | 143.75677 | 1.47492 | 143.75278 | 1.53076
143.75721 | 1.13983 | 143.75955 | 1.47481 | 143.75556 | 1.53015
143.75999 | 1.13922 | 143.76232 | 1.47472 | 143.75833 | 1.53015
143.76277 | 1.13953 | 143.7651 | 1.47414 | 143.76111 | 1.53015
143.76555 | 1.13892 | 143.76788 | 1.47417 | 143.76389 | 1.52954
143.76833 | 1.13953 | 143.77066 | 1.47423 | 143.76667 | 1.53046
143.7711 | 1.13953 | 143.77344 | 1.47458 | 143.76944 | 1.53046
143.77388 | 1.13983 | 143.77621 | 1.47447 | 143.77222 | 1.52924
143.77666 | 1.13953 | 143.77899 | 1.47499 | 143.775 | 1.53076
143.77944 | 1.14105 | 143.78177 | 1.47371 | 143.77778 | 1.53076
143.78221 | 1.13953 | 143.78455 | 1.47302 | 143.78056 | 1.53015
143.78499 | 1.13892 | 143.78732 | 1.47412 | 143.78333 | 1.52954
143.78777 | 1.13953 | 143.7901 | 1.47417 | 143.78611 | 1.53107
143.79055 | 1.13922 | 143.79288 | 1.47478 | 143.78889 | 1.53046
143.79333 | 1.13922 | 143.79566 | 1.47428 | 143.79167 | 1.53107
143.7961 | 1.13983 | 143.79844 | 1.47404 | 143.79444 | 1.53107
143.79888 | 1.13953 | 143.80121 | 1.47334 | 143.79722 | 1.53076
143.80166 | 1.13892 | 143.80399 | 1.47444 | 143.8 | 1.52985
143.80444 | 1.14014 | 143.80677 | 1.47522 | 143.80278 | 1.53168
143.80721 | 1.13983 | 143.80955 | 1.47418 | 143.80556 | 1.53076
143.80999 | 1.13953 | 143.81232 | 1.47383 | 143.80833 | 1.53046
143.81277 | 1.13983 | 143.8151 | 1.47414 | 143.81111 | 1.53168
143.81555 | 1.13922 | 143.81788 | 1.47301 | 143.81389 | 1.53137
143.81833 | 1.13953 | 143.82066 | 1.47353 | 143.81667 | 1.53046
143.8211 | 1.13983 | 143.82344 | 1.47386 | 143.81944 | 1.53168
143.82388 | 1.13861 | 143.82621 | 1.47349 | 143.82222 | 1.53107
143.82666 | 1.14014 | 143.82899 | 1.47428 | 143.825 | 1.53137
143.82944 | 1.13983 | 143.83177 | 1.47301 | 143.82778 | 1.53137
143.83221 | 1.13983 | 143.83455 | 1.47418 | 143.83056 | 1.52954
143.83499 | 1.13983 | 143.83732 | 1.47391 | 143.83333 | 1.53046
143.83777 | 1.14014 | 143.8401 | 1.47409 | 143.83611 | 1.53076
143.84055 | 1.14075 | 143.84288 | 1.47368 | 143.83889 | 1.53015
143.84333 | 1.14044 | 143.84566 | 1.47285 | 143.84167 | 1.53046
143.8461 | 1.13953 | 143.84844 | 1.4736 | 143.84444 | 1.53076
143.84888 | 1.13983 | 143.85121 | 1.47363 | 143.84722 | 1.53046
143.85166 | 1.13922 | 143.85399 | 1.4754 | 143.85 | 1.52985
143.85444 | 1.13922 | 143.85677 | 1.47472 | 143.85278 | 1.53107
143.85721 | 1.13831 | 143.85955 | 1.47476 | 143.85556 | 1.53046
143.85999 | 1.13922 | 143.86232 | 1.47409 | 143.85833 | 1.53046
143.86277 | 1.14044 | 143.8651 | 1.47354 | 143.86111 | 1.53015
143.86555 | 1.13953 | 143.86788 | 1.47385 | 143.86389 | 1.53046
143.86833 | 1.13953 | 143.87066 | 1.47514 | 143.86667 | 1.53046
143.8711 | 1.14014 | 143.87344 | 1.47585 | 143.86944 | 1.53137
143.87388 | 1.14014 | 143.87621 | 1.47505 | 143.87222 | 1.53076
143.87666 | 1.13983 | 143.87899 | 1.47527 | 143.875 | 1.53137
143.87944 | 1.14044 | 143.88177 | 1.4753 | 143.87778 | 1.53137
143.88221 | 1.13983 | 143.88455 | 1.47429 | 143.88056 | 1.53076
143.88499 | 1.14044 | 143.88732 | 1.47508 | 143.88333 | 1.53046
143.88777 | 1.13953 | 143.8901 | 1.47555 | 143.88611 | 1.53107
143.89055 | 1.13922 | 143.89288 | 1.47473 | 143.88889 | 1.53015
143.89333 | 1.13983 | 143.89566 | 1.47498 | 143.89167 | 1.53046
143.8961 | 1.13983 | 143.89844 | 1.47487 | 143.89444 | 1.53168
143.89888 | 1.13983 | 143.90121 | 1.47444 | 143.89722 | 1.53076
143.90166 | 1.13953 | 143.90399 | 1.47527 | 143.9 | 1.53168
143.90444 | 1.13983 | 143.90677 | 1.47487 | 143.90278 | 1.53137
143.90721 | 1.14014 | 143.90955 | 1.47492 | 143.90556 | 1.53137
143.90999 | 1.13953 | 143.91232 | 1.47499 | 143.90833 | 1.53046
143.91277 | 1.14044 | 143.9151 | 1.4747 | 143.91111 | 1.53107
143.91555 | 1.13831 | 143.91788 | 1.47403 | 143.91389 | 1.53015
143.91833 | 1.13892 | 143.92066 | 1.47373 | 143.91667 | 1.53107
143.9211 | 1.13953 | 143.92344 | 1.47452 | 143.91944 | 1.53168
143.92388 | 1.13922 | 143.92621 | 1.4737 | 143.92222 | 1.53076
143.92666 | 1.13922 | 143.92899 | 1.47522 | 143.925 | 1.53046
143.92944 | 1.14014 | 143.93177 | 1.47473 | 143.92778 | 1.53107
143.93221 | 1.13983 | 143.93455 | 1.47478 | 143.93056 | 1.53015
143.93499 | 1.13953 | 143.93732 | 1.47514 | 143.93333 | 1.53046
143.93777 | 1.13922 | 143.9401 | 1.47516 | 143.93611 | 1.53076
143.94055 | 1.13892 | 143.94288 | 1.47475 | 143.93889 | 1.53076
143.94333 | 1.13983 | 143.94566 | 1.47542 | 143.94167 | 1.53015
143.9461 | 1.14044 | 143.94844 | 1.47513 | 143.94444 | 1.53046
143.94888 | 1.13983 | 143.95121 | 1.47389 | 143.94722 | 1.52985
143.95166 | 1.13892 | 143.95399 | 1.4747 | 143.95 | 1.53046
143.95444 | 1.14075 | 143.95677 | 1.47559 | 143.95278 | 1.53076
143.95721 | 1.14014 | 143.95955 | 1.47464 | 143.95556 | 1.52985
143.95999 | 1.13983 | 143.96232 | 1.4753 | 143.95833 | 1.53046
143.96277 | 1.13922 | 143.9651 | 1.47545 | 143.96111 | 1.53137
143.96555 | 1.13953 | 143.96788 | 1.47461 | 143.96389 | 1.53046
143.96833 | 1.13953 | 143.97066 | 1.47398 | 143.96667 | 1.53076
143.9711 | 1.14075 | 143.97344 | 1.4747 | 143.96944 | 1.53107
143.97388 | 1.13983 | 143.97621 | 1.47493 | 143.97222 | 1.53046
143.97666 | 1.13922 | 143.97899 | 1.47571 | 143.975 | 1.53076
143.97944 | 1.13861 | 143.98177 | 1.48131 | 143.97778 | 1.53076
143.98221 | 1.1377 | 143.98455 | 1.47346 | 143.98056 | 1.53046
143.98499 | 1.13983 | 143.98732 | 1.48348 | 143.98333 | 1.52985
143.98777 | 1.14105 | 143.9901 | 1.46871 | 143.98611 | 1.53076
143.99055 | 1.13983 | 143.99288 | 1.4675 | 143.98889 | 1.53015
143.99333 | 1.14075 | 143.99566 | 1.4681 | 143.99167 | 1.53015
143.9961 | 1.14014 | 143.99844 | 1.46852 | 143.99444 | 1.53046
143.99888 | 1.13922 | 144.00121 | 1.47015 | 143.99722 | 1.53107
144.00166 | 1.13861 | 144.00399 | 1.4704 | 144 | 1.53076
144.00444 | 1.14044 | 144.00677 | 1.47136 | 144.00278 | 1.53137
144.00721 | 1.13983 | 144.00955 | 1.46924 | 144.00556 | 1.53107
144.00999 | 1.13922 | 144.01232 | 1.47043 | 144.00833 | 1.53076
144.01277 | 1.13953 | 144.0151 | 1.46704 | 144.01111 | 1.53168
144.01555 | 1.13922 | 144.01788 | 1.46922 | 144.01389 | 1.53046
144.01833 | 1.13983 | 144.02066 | 1.46962 | 144.01667 | 1.53015
144.0211 | 1.14044 | 144.02344 | 1.47047 | 144.01944 | 1.53046
144.02388 | 1.13953 | 144.02621 | 1.47092 | 144.02222 | 1.53046
144.02666 | 1.13953 | 144.02899 | 1.47171 | 144.025 | 1.53015
144.02944 | 1.13983 | 144.03177 | 1.47189 | 144.02778 | 1.53198
144.03221 | 1.13953 | 144.03455 | 1.47193 | 144.03056 | 1.53046
144.03499 | 1.13922 | 144.03732 | 1.47098 | 144.03333 | 1.53076
144.03777 | 1.13983 | 144.0401 | 1.47128 | 144.03611 | 1.53137
144.04055 | 1.13953 | 144.04288 | 1.47032 | 144.03889 | 1.53046
144.04333 | 1.13983 | 144.04566 | 1.47071 | 144.04167 | 1.52985
144.0461 | 1.14014 | 144.04844 | 1.4711 | 144.04444 | 1.53015
144.04888 | 1.13983 | 144.05121 | 1.47087 | 144.04722 | 1.53046
144.05166 | 1.13983 | 144.05399 | 1.47098 | 144.05 | 1.52985
144.05444 | 1.14014 | 144.05677 | 1.47201 | 144.05278 | 1.53168
144.05721 | 1.13953 | 144.05955 | 1.47143 | 144.05556 | 1.52985
144.05999 | 1.13892 | 144.06232 | 1.47171 | 144.05833 | 1.53046
144.06277 | 1.13983 | 144.0651 | 1.47275 | 144.06111 | 1.53168
144.06555 | 1.13922 | 144.06788 | 1.47193 | 144.06389 | 1.53046
144.06833 | 1.13892 | 144.07066 | 1.47128 | 144.06667 | 1.53046
144.0711 | 1.13983 | 144.07344 | 1.47159 | 144.06944 | 1.53076
144.07388 | 1.13922 | 144.07621 | 1.47204 | 144.07222 | 1.53046
144.07666 | 1.13953 | 144.07899 | 1.47099 | 144.075 | 1.53076
144.07944 | 1.13983 | 144.08177 | 1.47112 | 144.07778 | 1.53076
144.08221 | 1.13861 | 144.08455 | 1.47116 | 144.08056 | 1.53107
144.08499 | 1.13953 | 144.08732 | 1.47115 | 144.08333 | 1.52985
144.08777 | 1.13922 | 144.0901 | 1.47067 | 144.08611 | 1.53137
144.09055 | 1.13953 | 144.09288 | 1.47028 | 144.08889 | 1.53076
144.09333 | 1.13983 | 144.09566 | 1.47113 | 144.09167 | 1.53015
144.0961 | 1.14044 | 144.09844 | 1.4717 | 144.09444 | 1.53137
144.09888 | 1.14014 | 144.10121 | 1.47176 | 144.09722 | 1.53046
144.10166 | 1.13953 | 144.10399 | 1.47067 | 144.1 | 1.53076
144.10444 | 1.13983 | 144.10677 | 1.47081 | 144.10278 | 1.53076
144.10721 | 1.13922 | 144.10955 | 1.47115 | 144.10556 | 1.53076
144.10999 | 1.13861 | 144.11232 | 1.47179 | 144.10833 | 1.53046
144.11277 | 1.13922 | 144.1151 | 1.4711 | 144.11111 | 1.53137
144.11555 | 1.14014 | 144.11788 | 1.47148 | 144.11389 | 1.53046
144.11833 | 1.13983 | 144.12066 | 1.47124 | 144.11667 | 1.52985
144.1211 | 1.14075 | 144.12344 | 1.47197 | 144.11944 | 1.53198
144.12388 | 1.13983 | 144.12621 | 1.47258 | 144.12222 | 1.53046
144.12666 | 1.13953 | 144.12899 | 1.47203 | 144.125 | 1.52985
144.12944 | 1.14075 | 144.13177 | 1.47186 | 144.12778 | 1.53137
144.13221 | 1.13983 | 144.13455 | 1.47237 | 144.13056 | 1.53046
144.13499 | 1.13983 | 144.13732 | 1.47182 | 144.13333 | 1.53107
144.13777 | 1.14044 | 144.1401 | 1.4717 | 144.13611 | 1.53107
144.14055 | 1.13983 | 144.14288 | 1.47147 | 144.13889 | 1.53107
144.14333 | 1.13953 | 144.14566 | 1.47122 | 144.14167 | 1.53076
144.1461 | 1.14044 | 144.14844 | 1.47154 | 144.14444 | 1.53137
144.14888 | 1.13983 | 144.15121 | 1.47115 | 144.14722 | 1.53076
144.15166 | 1.13892 | 144.15399 | 1.47081 | 144.15 | 1.53046
144.15444 | 1.13953 | 144.15677 | 1.47168 | 144.15278 | 1.53168
144.15721 | 1.13892 | 144.15955 | 1.47163 | 144.15556 | 1.53076
144.15999 | 1.13953 | 144.16232 | 1.47084 | 144.15833 | 1.53107
144.16277 | 1.14014 | 144.1651 | 1.47167 | 144.16111 | 1.53168
144.16555 | 1.13892 | 144.16788 | 1.47176 | 144.16389 | 1.53168
144.16833 | 1.13892 | 144.17066 | 1.47214 | 144.16667 | 1.53046
144.1711 | 1.14044 | 144.17344 | 1.47269 | 144.16944 | 1.53137
144.17388 | 1.13983 | 144.17621 | 1.48053 | 144.17222 | 1.53076
144.17666 | 1.13922 | 144.17899 | 1.48297 | 144.175 | 1.53046
144.17944 | 1.14014 | 144.18177 | 1.46986 | 144.17778 | 1.53137
144.18221 | 1.14014 | 144.18455 | 1.47057 | 144.18056 | 1.53015
144.18499 | 1.13892 | 144.18732 | 1.46889 | 144.18333 | 1.53046
144.18777 | 1.13983 | 144.1901 | 1.46371 | 144.18611 | 1.53168
144.19055 | 1.14044 | 144.19288 | 1.46518 | 144.18889 | 1.53107
144.19333 | 1.14014 | 144.19566 | 1.45651 | 144.19167 | 1.53046
144.1961 | 1.14014 | 144.19844 | 1.45774 | 144.19444 | 1.53168
144.19888 | 1.14044 | 144.20121 | 1.46321 | 144.19722 | 1.53107
144.20166 | 1.13953 | 144.20399 | 1.46471 | 144.2 | 1.53015
144.20444 | 1.14014 | 144.20677 | 1.46439 | 144.20278 | 1.53107
144.20721 | 1.13953 | 144.20955 | 1.46268 | 144.20556 | 1.53076
144.20999 | 1.13861 | 144.21232 | 1.46359 | 144.20833 | 1.53076
144.21277 | 1.13983 | 144.2151 | 1.46462 | 144.21111 | 1.53076
144.21555 | 1.13983 | 144.21788 | 1.4644 | 144.21389 | 1.53015
144.21833 | 1.13892 | 144.22066 | 1.46396 | 144.21667 | 1.52985
144.2211 | 1.13892 | 144.22344 | 1.46495 | 144.21944 | 1.53107
144.22388 | 1.13953 | 144.22621 | 1.46527 | 144.22222 | 1.53015
144.22666 | 1.13983 | 144.22899 | 1.46725 | 144.225 | 1.53046
144.22944 | 1.13983 | 144.23177 | 1.46503 | 144.22778 | 1.53076
144.23221 | 1.13983 | 144.23455 | 1.46436 | 144.23056 | 1.53015
144.23499 | 1.13983 | 144.23732 | 1.46463 | 144.23333 | 1.53046
144.23777 | 1.14014 | 144.2401 | 1.46652 | 144.23611 | 1.53015
144.24055 | 1.13953 | 144.24288 | 1.46644 | 144.23889 | 1.53015
144.24333 | 1.13892 | 144.24566 | 1.46644 | 144.24167 | 1.53015
144.2461 | 1.14014 | 144.24844 | 1.46547 | 144.24444 | 1.53137
144.24888 | 1.13983 | 144.25121 | 1.46542 | 144.24722 | 1.53046
144.25166 | 1.13983 | 144.25399 | 1.46568 | 144.25 | 1.53076
144.25444 | 1.13983 | 144.25677 | 1.46696 | 144.25278 | 1.53137
144.25721 | 1.13922 | 144.25955 | 1.46626 | 144.25556 | 1.53015
144.25999 | 1.13953 | 144.26232 | 1.46536 | 144.25833 | 1.53076
144.26277 | 1.13983 | 144.2651 | 1.46519 | 144.26111 | 1.53168
144.26555 | 1.14014 | 144.26788 | 1.46568 | 144.26389 | 1.53076
144.26833 | 1.13983 | 144.27066 | 1.4658 | 144.26667 | 1.53015
144.2711 | 1.14044 | 144.27344 | 1.46577 | 144.26944 | 1.53137
144.27388 | 1.13922 | 144.27621 | 1.46608 | 144.27222 | 1.53046
144.27666 | 1.13922 | 144.27899 | 1.46533 | 144.275 | 1.53015
144.27944 | 1.13983 | 144.28177 | 1.46709 | 144.27778 | 1.53076
144.28221 | 1.13922 | 144.28455 | 1.46654 | 144.28056 | 1.53107
144.28499 | 1.13953 | 144.28732 | 1.46623 | 144.28333 | 1.52985
144.28777 | 1.14014 | 144.2901 | 1.46634 | 144.28611 | 1.53076
144.29055 | 1.14044 | 144.29288 | 1.46623 | 144.28889 | 1.53046
144.29333 | 1.13953 | 144.29566 | 1.4658 | 144.29167 | 1.53015
144.2961 | 1.13953 | 144.29844 | 1.46665 | 144.29444 | 1.53076
144.29888 | 1.14044 | 144.30121 | 1.46582 | 144.29722 | 1.53046
144.30166 | 1.13953 | 144.30399 | 1.4668 | 144.3 | 1.52954
144.30444 | 1.13617 | 144.30677 | 1.46579 | 144.30278 | 1.53076
144.30721 | 1.14044 | 144.30955 | 1.46698 | 144.30556 | 1.53046
144.30999 | 1.14227 | 144.31232 | 1.46652 | 144.30833 | 1.52893
144.31277 | 1.13953 | 144.3151 | 1.46648 | 144.31111 | 1.53107
144.31555 | 1.13892 | 144.31788 | 1.46655 | 144.31389 | 1.53046
144.31833 | 1.13708 | 144.32066 | 1.46652 | 144.31667 | 1.53015
144.3211 | 1.13922 | 144.32344 | 1.46723 | 144.31944 | 1.53046
144.32388 | 1.14044 | 144.32621 | 1.46668 | 144.32222 | 1.53046
144.32666 | 1.13983 | 144.32899 | 1.46652 | 144.325 | 1.53046
144.32944 | 1.14075 | 144.33177 | 1.46662 | 144.32778 | 1.53046
144.33221 | 1.13983 | 144.33455 | 1.46536 | 144.33056 | 1.53076
144.33499 | 1.13953 | 144.33732 | 1.46665 | 144.33333 | 1.53015
144.33777 | 1.13953 | 144.3401 | 1.46721 | 144.33611 | 1.53076
144.34055 | 1.13953 | 144.34288 | 1.46613 | 144.33889 | 1.53015
144.34333 | 1.13922 | 144.34566 | 1.46706 | 144.34167 | 1.53046
144.3461 | 1.13922 | 144.34844 | 1.46709 | 144.34444 | 1.53046
144.34888 | 1.13892 | 144.35121 | 1.46741 | 144.34722 | 1.53046
144.35166 | 1.13861 | 144.35399 | 1.46709 | 144.35 | 1.53015
144.35444 | 1.13922 | 144.35677 | 1.46767 | 144.35278 | 1.53107
144.35721 | 1.13953 | 144.35955 | 1.46692 | 144.35556 | 1.53076
144.35999 | 1.13953 | 144.36232 | 1.46728 | 144.35833 | 1.52954
144.36277 | 1.13983 | 144.3651 | 1.46614 | 144.36111 | 1.53046
144.36555 | 1.13983 | 144.36788 | 1.4672 | 144.36389 | 1.53015
144.36833 | 1.13922 | 144.37066 | 1.4668 | 144.36667 | 1.52954
144.3711 | 1.13983 | 144.37344 | 1.4673 | 144.36944 | 1.53107
144.37388 | 1.13922 | 144.37621 | 1.46784 | 144.37222 | 1.53076
144.37666 | 1.13922 | 144.37899 | 1.46765 | 144.375 | 1.53046
144.37944 | 1.13983 | 144.38177 | 1.46747 | 144.37778 | 1.53137
144.38221 | 1.13922 | 144.38455 | 1.46739 | 144.38056 | 1.53046
144.38499 | 1.13922 | 144.38732 | 1.46662 | 144.38333 | 1.52924
144.38777 | 1.13983 | 144.3901 | 1.46643 | 144.38611 | 1.53076
144.39055 | 1.13983 | 144.39288 | 1.46675 | 144.38889 | 1.53046
144.39333 | 1.13953 | 144.39566 | 1.46718 | 144.39167 | 1.53015
144.3961 | 1.13953 | 144.39844 | 1.46774 | 144.39444 | 1.53076
144.39888 | 1.14014 | 144.40121 | 1.46781 | 144.39722 | 1.53076
144.40166 | 1.13983 | 144.40399 | 1.46895 | 144.4 | 1.53137
144.40444 | 1.13861 | 144.40677 | 1.46715 | 144.40278 | 1.53137
144.40721 | 1.13953 | 144.40955 | 1.46738 | 144.40556 | 1.53137
144.40999 | 1.13892 | 144.41232 | 1.46675 | 144.40833 | 1.53076
144.41277 | 1.13892 | 144.4151 | 1.46733 | 144.41111 | 1.53198
144.41555 | 1.13983 | 144.41788 | 1.46723 | 144.41389 | 1.53107
144.41833 | 1.13892 | 144.42066 | 1.46599 | 144.41667 | 1.53046
144.4211 | 1.13983 | 144.42344 | 1.46651 | 144.41944 | 1.53168
144.42388 | 1.14014 | 144.42621 | 1.46619 | 144.42222 | 1.53137
144.42666 | 1.13953 | 144.42899 | 1.46731 | 144.425 | 1.53168
144.42944 | 1.13983 | 144.43177 | 1.46847 | 144.42778 | 1.53107
144.43221 | 1.13953 | 144.43455 | 1.46852 | 144.43056 | 1.53137
144.43499 | 1.13922 | 144.43732 | 1.46764 | 144.43333 | 1.52985
144.43777 | 1.13922 | 144.4401 | 1.46756 | 144.43611 | 1.53076
144.44055 | 1.14014 | 144.44288 | 1.46777 | 144.43889 | 1.53076
144.44333 | 1.13922 | 144.44566 | 1.46759 | 144.44167 | 1.52985
144.4461 | 1.13953 | 144.44844 | 1.468 | 144.44444 | 1.53107
144.44888 | 1.14014 | 144.45121 | 1.46718 | 144.44722 | 1.53076
144.45166 | 1.13953 | 144.45399 | 1.46716 | 144.45 | 1.53046
144.45444 | 1.14014 | 144.45677 | 1.46797 | 144.45278 | 1.53107
144.45721 | 1.14014 | 144.45955 | 1.46887 | 144.45556 | 1.53107
144.45999 | 1.13922 | 144.46232 | 1.46825 | 144.45833 | 1.52985
144.46277 | 1.13983 | 144.4651 | 1.46807 | 144.46111 | 1.53076
144.46555 | 1.13953 | 144.46788 | 1.46816 | 144.46389 | 1.53015
144.46833 | 1.13892 | 144.47066 | 1.46853 | 144.46667 | 1.52985
144.4711 | 1.13892 | 144.47344 | 1.46747 | 144.46944 | 1.53107
144.47388 | 1.13892 | 144.47621 | 1.46761 | 144.47222 | 1.53015
144.47666 | 1.13953 | 144.47899 | 1.4672 | 144.475 | 1.52985
144.47944 | 1.13983 | 144.48177 | 1.46817 | 144.47778 | 1.53046
144.48221 | 1.13983 | 144.48455 | 1.46764 | 144.48056 | 1.53046
144.48499 | 1.13983 | 144.48732 | 1.46674 | 144.48333 | 1.53046
144.48777 | 1.13983 | 144.4901 | 1.46771 | 144.48611 | 1.53107
144.49055 | 1.14014 | 144.49288 | 1.46805 | 144.48889 | 1.53076
144.49333 | 1.13892 | 144.49566 | 1.46796 | 144.49167 | 1.52985
144.4961 | 1.13953 | 144.49844 | 1.46846 | 144.49444 | 1.53046
144.49888 | 1.13922 | 144.50121 | 1.46864 | 144.49722 | 1.53046
144.50166 | 1.13892 | 144.50399 | 1.46747 | 144.5 | 1.53046
144.50444 | 1.13861 | 144.50677 | 1.46816 | 144.50278 | 1.53076
144.50721 | 1.13922 | 144.50955 | 1.46841 | 144.50556 | 1.53137
144.50999 | 1.13953 | 144.51232 | 1.46786 | 144.50833 | 1.53015
144.51277 | 1.13983 | 144.5151 | 1.46855 | 144.51111 | 1.53107
144.51555 | 1.13892 | 144.51788 | 1.46847 | 144.51389 | 1.53168
144.51833 | 1.13922 | 144.52066 | 1.46829 | 144.51667 | 1.53076
144.5211 | 1.13983 | 144.52344 | 1.46858 | 144.51944 | 1.53076
144.52388 | 1.13983 | 144.52621 | 1.46875 | 144.52222 | 1.53076
144.52666 | 1.13953 | 144.52899 | 1.46861 | 144.525 | 1.53046
144.52944 | 1.13953 | 144.53177 | 1.46871 | 144.52778 | 1.53137
144.53221 | 1.14044 | 144.53455 | 1.46864 | 144.53056 | 1.53198
144.53499 | 1.13892 | 144.53732 | 1.46819 | 144.53333 | 1.53168
144.53777 | 1.14044 | 144.5401 | 1.46813 | 144.53611 | 1.53168
144.54055 | 1.13983 | 144.54288 | 1.46774 | 144.53889 | 1.53137
144.54333 | 1.13983 | 144.54566 | 1.46817 | 144.54167 | 1.53046
144.5461 | 1.13953 | 144.54844 | 1.46871 | 144.54444 | 1.53076
144.54888 | 1.13983 | 144.55121 | 1.4689 | 144.54722 | 1.53412
144.55166 | 1.13983 | 144.55399 | 1.46831 | 144.55 | 1.52893
144.55444 | 1.13953 | 144.55677 | 1.46898 | 144.55278 | 1.53046
144.55721 | 1.14014 | 144.55955 | 1.46872 | 144.55556 | 1.53168
144.55999 | 1.14044 | 144.56232 | 1.46844 | 144.55833 | 1.53168
144.56277 | 1.14014 | 144.5651 | 1.46884 | 144.56111 | 1.53168
144.56555 | 1.14075 | 144.56788 | 1.46912 | 144.56389 | 1.53107
144.56833 | 1.13983 | 144.57066 | 1.46944 | 144.56667 | 1.53137
144.5711 | 1.14014 | 144.57344 | 1.46909 | 144.56944 | 1.53107
144.57388 | 1.14014 | 144.57621 | 1.46901 | 144.57222 | 1.53107
144.57666 | 1.14014 | 144.57899 | 1.47005 | 144.575 | 1.53076
144.57944 | 1.13922 | 144.58177 | 1.46983 | 144.57778 | 1.53076
144.58221 | 1.13953 | 144.58455 | 1.46872 | 144.58056 | 1.53046
144.58499 | 1.13953 | 144.58732 | 1.4696 | 144.58333 | 1.53076
144.58777 | 1.13983 | 144.5901 | 1.46954 | 144.58611 | 1.53107
144.59055 | 1.13922 | 144.59288 | 1.46893 | 144.58889 | 1.53076
144.59333 | 1.13953 | 144.59566 | 1.46944 | 144.59167 | 1.53015
144.5961 | 1.13922 | 144.59844 | 1.46866 | 144.59444 | 1.53107
144.59888 | 1.13953 | 144.60121 | 1.46901 | 144.59722 | 1.53046
144.60166 | 1.13892 | 144.60399 | 1.46904 | 144.6 | 1.53046
144.60444 | 1.13953 | 144.60677 | 1.46913 | 144.60278 | 1.53137
144.60721 | 1.14044 | 144.60955 | 1.46872 | 144.60556 | 1.53137
144.60999 | 1.13922 | 144.61232 | 1.4684 | 144.60833 | 1.52985
144.61277 | 1.13922 | 144.6151 | 1.46793 | 144.61111 | 1.53015
144.61555 | 1.14044 | 144.61788 | 1.46797 | 144.61389 | 1.53198
144.61833 | 1.13983 | 144.62066 | 1.46826 | 144.61667 | 1.53076
144.6211 | 1.13953 | 144.62344 | 1.46922 | 144.61944 | 1.53137
144.62388 | 1.13983 | 144.62621 | 1.46916 | 144.62222 | 1.53168
144.62666 | 1.13953 | 144.62899 | 1.46776 | 144.625 | 1.52985
144.62944 | 1.13922 | 144.63177 | 1.46941 | 144.62778 | 1.53076
144.63221 | 1.13953 | 144.63455 | 1.46971 | 144.63056 | 1.53137
144.63499 | 1.13953 | 144.63732 | 1.46932 | 144.63333 | 1.53015
144.63777 | 1.13953 | 144.6401 | 1.46977 | 144.63611 | 1.53168
144.64055 | 1.14258 | 144.64288 | 1.47003 | 144.63889 | 1.53107
144.64333 | 1.14044 | 144.64566 | 1.46971 | 144.64167 | 1.53046
144.6461 | 1.13892 | 144.64844 | 1.46936 | 144.64444 | 1.52985
144.64888 | 1.13831 | 144.65121 | 1.4691 | 144.64722 | 1.53076
144.65166 | 1.13922 | 144.65399 | 1.46854 | 144.65 | 1.52954
144.65444 | 1.14075 | 144.65677 | 1.46962 | 144.65278 | 1.53137
144.65721 | 1.13983 | 144.65955 | 1.46985 | 144.65556 | 1.53198
144.65999 | 1.14014 | 144.66232 | 1.46929 | 144.65833 | 1.53076
144.66277 | 1.13953 | 144.6651 | 1.46965 | 144.66111 | 1.53046
144.66555 | 1.14044 | 144.66788 | 1.4697 | 144.66389 | 1.53107
144.66833 | 1.14014 | 144.67066 | 1.46912 | 144.66667 | 1.52985
144.6711 | 1.14044 | 144.67344 | 1.46982 | 144.66944 | 1.53015
144.67388 | 1.13953 | 144.67621 | 1.46944 | 144.67222 | 1.53137
144.67666 | 1.13922 | 144.67899 | 1.4688 | 144.675 | 1.53015
144.67944 | 1.13953 | 144.68177 | 1.4695 | 144.67778 | 1.52985
144.68221 | 1.14105 | 144.68455 | 1.46953 | 144.68056 | 1.53107
144.68499 | 1.13953 | 144.68732 | 1.46896 | 144.68333 | 1.53015
144.68777 | 1.13983 | 144.6901 | 1.46947 | 144.68611 | 1.53137
144.69055 | 1.13983 | 144.69288 | 1.46956 | 144.68889 | 1.53168
144.69333 | 1.13953 | 144.69566 | 1.46954 | 144.69167 | 1.53015
144.6961 | 1.14014 | 144.69844 | 1.46924 | 144.69444 | 1.52985
144.69888 | 1.14044 | 144.70121 | 1.46929 | 144.69722 | 1.53168
144.70166 | 1.13983 | 144.70399 | 1.46837 | 144.7 | 1.53015
144.70444 | 1.13953 | 144.70677 | 1.46965 | 144.70278 | 1.53046
144.70721 | 1.13983 | 144.70955 | 1.46909 | 144.70556 | 1.53076
144.70999 | 1.13892 | 144.71232 | 1.46871 | 144.70833 | 1.52985
144.71277 | 1.13983 | 144.7151 | 1.47008 | 144.71111 | 1.52985
144.71555 | 1.13922 | 144.71788 | 1.46936 | 144.71389 | 1.53137
144.71833 | 1.13922 | 144.72066 | 1.46912 | 144.71667 | 1.52985
144.7211 | 1.13953 | 144.72344 | 1.46994 | 144.71944 | 1.53015
144.72388 | 1.14136 | 144.72621 | 1.46945 | 144.72222 | 1.53046
144.72666 | 1.14075 | 144.72899 | 1.46987 | 144.725 | 1.52924
144.72944 | 1.13983 | 144.73177 | 1.46951 | 144.72778 | 1.52954
144.73221 | 1.13953 | 144.73455 | 1.46982 | 144.73056 | 1.53046
144.73499 | 1.13861 | 144.73732 | 1.46926 | 144.73333 | 1.52954
144.73777 | 1.13953 | 144.7401 | 1.46919 | 144.73611 | 1.53076
144.74055 | 1.13953 | 144.74288 | 1.46954 | 144.73889 | 1.53076
144.74333 | 1.13953 | 144.74566 | 1.46916 | 144.74167 | 1.52985
144.7461 | 1.14014 | 144.74844 | 1.46983 | 144.74444 | 1.52985
144.74888 | 1.14044 | 144.75121 | 1.46954 | 144.74722 | 1.53076
144.75166 | 1.13983 | 144.75399 | 1.46957 | 144.75 | 1.53015
144.75444 | 1.13983 | 144.75677 | 1.46992 | 144.75278 | 1.52924
144.75721 | 1.14105 | 144.75955 | 1.4698 | 144.75556 | 1.53046
144.75999 | 1.13953 | 144.76232 | 1.46924 | 144.75833 | 1.52954
144.76277 | 1.14014 | 144.7651 | 1.46931 | 144.76111 | 1.53046
144.76555 | 1.14044 | 144.76788 | 1.47038 | 144.76389 | 1.53229
144.76833 | 1.13922 | 144.77066 | 1.47028 | 144.76667 | 1.52985
144.7711 | 1.13983 | 144.77344 | 1.47023 | 144.76944 | 1.52954
144.77388 | 1.13983 | 144.77621 | 1.47005 | 144.77222 | 1.52985
144.77666 | 1.13892 | 144.77899 | 1.4709 | 144.775 | 1.52893
144.77944 | 1.14014 | 144.78177 | 1.47186 | 144.77778 | 1.52985
144.78221 | 1.14014 | 144.78455 | 1.46892 | 144.78056 | 1.53076
144.78499 | 1.13861 | 144.78732 | 1.4688 | 144.78333 | 1.53015
144.78777 | 1.13953 | 144.7901 | 1.46961 | 144.78611 | 1.53015
144.79055 | 1.13983 | 144.79288 | 1.4689 | 144.78889 | 1.53046
144.79333 | 1.14136 | 144.79566 | 1.46953 | 144.79167 | 1.52954
144.7961 | 1.14014 | 144.79844 | 1.46964 | 144.79444 | 1.52985
144.79888 | 1.14136 | 144.80121 | 1.46979 | 144.79722 | 1.52985
144.80166 | 1.13983 | 144.80399 | 1.46997 | 144.8 | 1.52863
144.80444 | 1.13983 | 144.80677 | 1.47005 | 144.80278 | 1.52954
144.80721 | 1.14014 | 144.80955 | 1.47064 | 144.80556 | 1.53015
144.80999 | 1.14014 | 144.81232 | 1.4704 | 144.80833 | 1.52985
144.81277 | 1.13922 | 144.8151 | 1.47075 | 144.81111 | 1.53046
144.81555 | 1.13983 | 144.81788 | 1.4708 | 144.81389 | 1.53046
144.81833 | 1.13892 | 144.82066 | 1.47008 | 144.81667 | 1.52893
144.8211 | 1.13953 | 144.82344 | 1.4702 | 144.81944 | 1.52954
144.82388 | 1.14075 | 144.82621 | 1.4705 | 144.82222 | 1.53046
144.82666 | 1.13983 | 144.82899 | 1.46968 | 144.825 | 1.52863
144.82944 | 1.14044 | 144.83177 | 1.47019 | 144.82778 | 1.52985
144.83221 | 1.14136 | 144.83455 | 1.4707 | 144.83056 | 1.52924
144.83499 | 1.14014 | 144.83732 | 1.47099 | 144.83333 | 1.52985
144.83777 | 1.14044 | 144.8401 | 1.47006 | 144.83611 | 1.52893
144.84055 | 1.14014 | 144.84288 | 1.47136 | 144.83889 | 1.53046
144.84333 | 1.13983 | 144.84566 | 1.47011 | 144.84167 | 1.52893
144.8461 | 1.13983 | 144.84844 | 1.47019 | 144.84444 | 1.52924
144.84888 | 1.13983 | 144.85121 | 1.46991 | 144.84722 | 1.52985
144.85166 | 1.13953 | 144.85399 | 1.46934 | 144.85 | 1.52924
144.85444 | 1.13983 | 144.85677 | 1.47063 | 144.85278 | 1.52893
144.85721 | 1.13983 | 144.85955 | 1.47049 | 144.85556 | 1.53015
144.85999 | 1.13983 | 144.86232 | 1.47026 | 144.85833 | 1.52893
144.86277 | 1.13953 | 144.8651 | 1.47072 | 144.86111 | 1.52954
144.86555 | 1.14105 | 144.86788 | 1.47067 | 144.86389 | 1.52985
144.86833 | 1.14166 | 144.87066 | 1.47046 | 144.86667 | 1.52985
144.8711 | 1.14075 | 144.87344 | 1.47064 | 144.86944 | 1.52985
144.87388 | 1.14044 | 144.87621 | 1.4702 | 144.87222 | 1.53076
144.87666 | 1.13861 | 144.87899 | 1.47052 | 144.875 | 1.53015
144.87944 | 1.13922 | 144.88177 | 1.47006 | 144.87778 | 1.52893
144.88221 | 1.14014 | 144.88455 | 1.4702 | 144.88056 | 1.53015
144.88499 | 1.13953 | 144.88732 | 1.47025 | 144.88333 | 1.52954
144.88777 | 1.14014 | 144.8901 | 1.47034 | 144.88611 | 1.53015
144.89055 | 1.14014 | 144.89288 | 1.47006 | 144.88889 | 1.53015
144.89333 | 1.14044 | 144.89566 | 1.47041 | 144.89167 | 1.52863
144.8961 | 1.14105 | 144.89844 | 1.47019 | 144.89444 | 1.52985
144.89888 | 1.14105 | 144.90121 | 1.47034 | 144.89722 | 1.53015
144.90166 | 1.14014 | 144.90399 | 1.4704 | 144.9 | 1.52954
144.90444 | 1.14075 | 144.90677 | 1.47095 | 144.90278 | 1.52863
144.90721 | 1.14075 | 144.90955 | 1.47095 | 144.90556 | 1.52985
144.90999 | 1.14014 | 144.91232 | 1.47058 | 144.90833 | 1.52985
144.91277 | 1.14075 | 144.9151 | 1.4702 | 144.91111 | 1.52924
144.91555 | 1.14075 | 144.91788 | 1.4711 | 144.91389 | 1.53046
144.91833 | 1.13983 | 144.92066 | 1.47096 | 144.91667 | 1.52985
144.9211 | 1.13922 | 144.92344 | 1.47089 | 144.91944 | 1.53015
144.92388 | 1.13983 | 144.92621 | 1.47108 | 144.92222 | 1.53046
144.92666 | 1.14044 | 144.92899 | 1.4711 | 144.925 | 1.52954
144.92944 | 1.14014 | 144.93177 | 1.47121 | 144.92778 | 1.53015
144.93221 | 1.14044 | 144.93455 | 1.47121 | 144.93056 | 1.53076
144.93499 | 1.14014 | 144.93732 | 1.47067 | 144.93333 | 1.52954
144.93777 | 1.14044 | 144.9401 | 1.47072 | 144.93611 | 1.52985
144.94055 | 1.14014 | 144.94288 | 1.47074 | 144.93889 | 1.53076
144.94333 | 1.14014 | 144.94566 | 1.4702 | 144.94167 | 1.52985
144.9461 | 1.14014 | 144.94844 | 1.47183 | 144.94444 | 1.53015
144.94888 | 1.14105 | 144.95121 | 1.47229 | 144.94722 | 1.53107
144.95166 | 1.13983 | 144.95399 | 1.47199 | 144.95 | 1.52924
144.95444 | 1.14014 | 144.95677 | 1.47086 | 144.95278 | 1.53076
144.95721 | 1.14075 | 144.95955 | 1.47061 | 144.95556 | 1.53015
144.95999 | 1.14014 | 144.96232 | 1.4705 | 144.95833 | 1.52985
144.96277 | 1.14471 | 144.9651 | 1.47105 | 144.96111 | 1.52985
144.96555 | 1.13831 | 144.96788 | 1.47234 | 144.96389 | 1.53046
144.96833 | 1.13922 | 144.97066 | 1.47165 | 144.96667 | 1.52985
144.9711 | 1.14227 | 144.97344 | 1.4715 | 144.96944 | 1.52924
144.97388 | 1.14258 | 144.97621 | 1.47122 | 144.97222 | 1.52985
144.97666 | 1.13983 | 144.97899 | 1.47083 | 144.975 | 1.52985
144.97944 | 1.13983 | 144.98177 | 1.47046 | 144.97778 | 1.53015
144.98221 | 1.13983 | 144.98455 | 1.47122 | 144.98056 | 1.53076
144.98499 | 1.13953 | 144.98732 | 1.47041 | 144.98333 | 1.52985
144.98777 | 1.13983 | 144.9901 | 1.47043 | 144.98611 | 1.52985
144.99055 | 1.14014 | 144.99288 | 1.47118 | 144.98889 | 1.53046
144.99333 | 1.14075 | 144.99566 | 1.47138 | 144.99167 | 1.52985
144.9961 | 1.14044 | 144.99844 | 1.4718 | 144.99444 | 1.53015
144.99888 | 1.14075 | 145.00121 | 1.47182 | 144.99722 | 1.53046
145.00166 | 1.14075 | 145.00399 | 1.47212 | 145 | 1.52985
145.00444 | 1.13983 | 145.00677 | 1.47092 | 145.00278 | 1.52954
145.00721 | 1.14166 | 145.00955 | 1.4709 | 145.00556 | 1.53107
145.00999 | 1.14044 | 145.01232 | 1.47053 | 145.00833 | 1.52924
145.01277 | 1.13983 | 145.0151 | 1.47063 | 145.01111 | 1.52954
145.01555 | 1.14014 | 145.01788 | 1.47049 | 145.01389 | 1.53076
145.01833 | 1.14014 | 145.02066 | 1.47009 | 145.01667 | 1.53015
145.0211 | 1.14014 | 145.02344 | 1.47108 | 145.01944 | 1.52985
145.02388 | 1.14075 | 145.02621 | 1.47163 | 145.02222 | 1.53046
145.02666 | 1.14136 | 145.02899 | 1.47154 | 145.025 | 1.52954
145.02944 | 1.14044 | 145.03177 | 1.47136 | 145.02778 | 1.52924
145.03221 | 1.13983 | 145.03455 | 1.47165 | 145.03056 | 1.53076
145.03499 | 1.14044 | 145.03732 | 1.47107 | 145.03333 | 1.53015
145.03777 | 1.13953 | 145.0401 | 1.47092 | 145.03611 | 1.52985
145.04055 | 1.14044 | 145.04288 | 1.4713 | 145.03889 | 1.53107
145.04333 | 1.14166 | 145.04566 | 1.4705 | 145.04167 | 1.52924
145.0461 | 1.14166 | 145.04844 | 1.47019 | 145.04444 | 1.52985
145.04888 | 1.14136 | 145.05121 | 1.4709 | 145.04722 | 1.53046
145.05166 | 1.14075 | 145.05399 | 1.4708 | 145.05 | 1.53015
145.05444 | 1.14075 | 145.05677 | 1.47063 | 145.05278 | 1.52985
145.05721 | 1.14075 | 145.05955 | 1.4713 | 145.05556 | 1.53076
145.05999 | 1.14075 | 145.06232 | 1.47121 | 145.05833 | 1.52985
145.06277 | 1.14014 | 145.0651 | 1.47128 | 145.06111 | 1.52954
145.06555 | 1.14044 | 145.06788 | 1.47132 | 145.06389 | 1.53076
145.06833 | 1.14014 | 145.07066 | 1.47138 | 145.06667 | 1.52985
145.0711 | 1.14044 | 145.07344 | 1.47189 | 145.06944 | 1.52954
145.07388 | 1.14075 | 145.07621 | 1.47133 | 145.07222 | 1.53046
145.07666 | 1.14105 | 145.07899 | 1.47093 | 145.075 | 1.52985
145.07944 | 1.14105 | 145.08177 | 1.47031 | 145.07778 | 1.52924
145.08221 | 1.14044 | 145.08455 | 1.47104 | 145.08056 | 1.53076
145.08499 | 1.14044 | 145.08732 | 1.47108 | 145.08333 | 1.52863
145.08777 | 1.14044 | 145.0901 | 1.47194 | 145.08611 | 1.52954
145.09055 | 1.14075 | 145.09288 | 1.47163 | 145.08889 | 1.52954
145.09333 | 1.14044 | 145.09566 | 1.47223 | 145.09167 | 1.52954
145.0961 | 1.14044 | 145.09844 | 1.47116 | 145.09444 | 1.53015
145.09888 | 1.14166 | 145.10121 | 1.47058 | 145.09722 | 1.52985
145.10166 | 1.14044 | 145.10399 | 1.47116 | 145.1 | 1.52954
145.10444 | 1.14044 | 145.10677 | 1.47043 | 145.10278 | 1.52924
145.10721 | 1.14105 | 145.10955 | 1.47116 | 145.10556 | 1.53046
145.10999 | 1.14105 | 145.11232 | 1.47153 | 145.10833 | 1.52954
145.11277 | 1.14014 | 145.1151 | 1.47133 | 145.11111 | 1.52985
145.11555 | 1.14105 | 145.11788 | 1.47157 | 145.11389 | 1.53046
145.11833 | 1.14044 | 145.12066 | 1.47119 | 145.11667 | 1.52924
145.1211 | 1.14075 | 145.12344 | 1.47203 | 145.11944 | 1.52954
145.12388 | 1.14136 | 145.12621 | 1.47232 | 145.12222 | 1.53015
145.12666 | 1.13983 | 145.12899 | 1.47193 | 145.125 | 1.52924
145.12944 | 1.14349 | 145.13177 | 1.47212 | 145.12778 | 1.52985
145.13221 | 1.14075 | 145.13455 | 1.47118 | 145.13056 | 1.53015
145.13499 | 1.14014 | 145.13732 | 1.47163 | 145.13333 | 1.52985
145.13777 | 1.13922 | 145.1401 | 1.47133 | 145.13611 | 1.52924
145.14055 | 1.14105 | 145.14288 | 1.47145 | 145.13889 | 1.53046
145.14333 | 1.14166 | 145.14566 | 1.47208 | 145.14167 | 1.53046
145.1461 | 1.14136 | 145.14844 | 1.47262 | 145.14444 | 1.52985
145.14888 | 1.14197 | 145.15121 | 1.47163 | 145.14722 | 1.53107
145.15166 | 1.14227 | 145.15399 | 1.47196 | 145.15 | 1.53015
145.15444 | 1.14014 | 145.15677 | 1.47147 | 145.15278 | 1.52954
145.15721 | 1.14105 | 145.15955 | 1.47176 | 145.15556 | 1.53015
145.15999 | 1.14044 | 145.16232 | 1.47122 | 145.15833 | 1.53046
145.16277 | 1.13983 | 145.1651 | 1.47162 | 145.16111 | 1.53015
145.16555 | 1.14075 | 145.16788 | 1.47143 | 145.16389 | 1.53046
145.16833 | 1.14136 | 145.17066 | 1.47138 | 145.16667 | 1.52954
145.1711 | 1.14166 | 145.17344 | 1.47132 | 145.16944 | 1.52954
145.17388 | 1.14166 | 145.17621 | 1.47188 | 145.17222 | 1.53046
145.17666 | 1.14136 | 145.17899 | 1.47179 | 145.175 | 1.53046
145.17944 | 1.14197 | 145.18177 | 1.47162 | 145.17778 | 1.52893
145.18221 | 1.14136 | 145.18455 | 1.47132 | 145.18056 | 1.52924
145.18499 | 1.14136 | 145.18732 | 1.4709 | 145.18333 | 1.52985
145.18777 | 1.14136 | 145.1901 | 1.47069 | 145.18611 | 1.52893
145.19055 | 1.14105 | 145.19288 | 1.47101 | 145.18889 | 1.52924
145.19333 | 1.14105 | 145.19566 | 1.47182 | 145.19167 | 1.52924
145.1961 | 1.14105 | 145.19844 | 1.47163 | 145.19444 | 1.53107
145.19888 | 1.14105 | 145.20121 | 1.47203 | 145.19722 | 1.53107
145.20166 | 1.13983 | 145.20399 | 1.47142 | 145.2 | 1.52893
145.20444 | 1.14014 | 145.20677 | 1.47147 | 145.20278 | 1.52802
145.20721 | 1.14136 | 145.20955 | 1.4714 | 145.20556 | 1.52985
145.20999 | 1.14105 | 145.21232 | 1.47105 | 145.20833 | 1.52985
145.21277 | 1.14075 | 145.2151 | 1.47186 | 145.21111 | 1.52893
145.21555 | 1.14075 | 145.21788 | 1.47156 | 145.21389 | 1.53046
145.21833 | 1.14075 | 145.22066 | 1.47154 | 145.21667 | 1.52985
145.2211 | 1.14014 | 145.22344 | 1.47165 | 145.21944 | 1.52924
145.22388 | 1.14044 | 145.22621 | 1.47133 | 145.22222 | 1.52954
145.22666 | 1.14105 | 145.22899 | 1.47116 | 145.225 | 1.52924
145.22944 | 1.14075 | 145.23177 | 1.47173 | 145.22778 | 1.52924
145.23221 | 1.14166 | 145.23455 | 1.47098 | 145.23056 | 1.53015
145.23499 | 1.14075 | 145.23732 | 1.4706 | 145.23333 | 1.52954
145.23777 | 1.14014 | 145.2401 | 1.47098 | 145.23611 | 1.52893
145.24055 | 1.14105 | 145.24288 | 1.47157 | 145.23889 | 1.52954
145.24333 | 1.14044 | 145.24566 | 1.47163 | 145.24167 | 1.52893
145.2461 | 1.14136 | 145.24844 | 1.47188 | 145.24444 | 1.52832
145.24888 | 1.14105 | 145.25121 | 1.472 | 145.24722 | 1.53015
145.25166 | 1.14105 | 145.25399 | 1.47176 | 145.25 | 1.52954
145.25444 | 1.14075 | 145.25677 | 1.47252 | 145.25278 | 1.52954
145.25721 | 1.14197 | 145.25955 | 1.47235 | 145.25556 | 1.52954
145.25999 | 1.14105 | 145.26232 | 1.47281 | 145.25833 | 1.52985
145.26277 | 1.14075 | 145.2651 | 1.47132 | 145.26111 | 1.52924
145.26555 | 1.14105 | 145.26788 | 1.47186 | 145.26389 | 1.53015
145.26833 | 1.14075 | 145.27066 | 1.47218 | 145.26667 | 1.52954
145.2711 | 1.14136 | 145.27344 | 1.47171 | 145.26944 | 1.52802
145.27388 | 1.14136 | 145.27621 | 1.47185 | 145.27222 | 1.52924
145.27666 | 1.14075 | 145.27899 | 1.47176 | 145.275 | 1.53015
145.27944 | 1.14014 | 145.28177 | 1.47229 | 145.27778 | 1.52954
145.28221 | 1.13983 | 145.28455 | 1.47229 | 145.28056 | 1.52985
145.28499 | 1.14044 | 145.28732 | 1.47198 | 145.28333 | 1.53046
145.28777 | 1.14075 | 145.2901 | 1.47185 | 145.28611 | 1.52924
145.29055 | 1.14075 | 145.29288 | 1.47198 | 145.28889 | 1.53015
145.29333 | 1.14166 | 145.29566 | 1.47292 | 145.29167 | 1.53046
145.2961 | 1.14105 | 145.29844 | 1.47234 | 145.29444 | 1.52954
145.29888 | 1.14075 | 145.30121 | 1.47301 | 145.29722 | 1.53015
145.30166 | 1.14014 | 145.30399 | 1.47189 | 145.3 | 1.52985
145.30444 | 1.14105 | 145.30677 | 1.47229 | 145.30278 | 1.53015
145.30721 | 1.14014 | 145.30955 | 1.47218 | 145.30556 | 1.52985
145.30999 | 1.14075 | 145.31232 | 1.47179 | 145.30833 | 1.53046
145.31277 | 1.14044 | 145.3151 | 1.47232 | 145.31111 | 1.52954
145.31555 | 1.14319 | 145.31788 | 1.4727 | 145.31389 | 1.53107
145.31833 | 1.14136 | 145.32066 | 1.47258 | 145.31667 | 1.53015
145.3211 | 1.13861 | 145.32344 | 1.47188 | 145.31944 | 1.52893
145.32388 | 1.14197 | 145.32621 | 1.47359 | 145.32222 | 1.52985
145.32666 | 1.14227 | 145.32899 | 1.47246 | 145.325 | 1.52954
145.32944 | 1.14044 | 145.33177 | 1.47259 | 145.32778 | 1.52954
145.33221 | 1.14136 | 145.33455 | 1.47198 | 145.33056 | 1.53046
145.33499 | 1.14044 | 145.33732 | 1.47177 | 145.33333 | 1.52985
145.33777 | 1.14075 | 145.3401 | 1.47244 | 145.33611 | 1.52954
145.34055 | 1.13983 | 145.34288 | 1.47209 | 145.33889 | 1.52985
145.34333 | 1.14014 | 145.34566 | 1.47243 | 145.34167 | 1.52924
145.3461 | 1.13983 | 145.34844 | 1.47261 | 145.34444 | 1.52863
145.34888 | 1.14197 | 145.35121 | 1.47229 | 145.34722 | 1.52954
145.35166 | 1.14227 | 145.35399 | 1.47244 | 145.35 | 1.53046
145.35444 | 1.14044 | 145.35677 | 1.47262 | 145.35278 | 1.52893
145.35721 | 1.14136 | 145.35955 | 1.47305 | 145.35556 | 1.53015
145.35999 | 1.14105 | 145.36232 | 1.47252 | 145.35833 | 1.52985
145.36277 | 1.14105 | 145.3651 | 1.47232 | 145.36111 | 1.52954
145.36555 | 1.14075 | 145.36788 | 1.47243 | 145.36389 | 1.53015
145.36833 | 1.14075 | 145.37066 | 1.47223 | 145.36667 | 1.52924
145.3711 | 1.14075 | 145.37344 | 1.47204 | 145.36944 | 1.52893
145.37388 | 1.14136 | 145.37621 | 1.47286 | 145.37222 | 1.53015
145.37666 | 1.14044 | 145.37899 | 1.47235 | 145.375 | 1.52985
145.37944 | 1.14044 | 145.38177 | 1.47162 | 145.37778 | 1.52863
145.38221 | 1.14136 | 145.38455 | 1.47272 | 145.38056 | 1.52954
145.38499 | 1.14075 | 145.38732 | 1.47173 | 145.38333 | 1.53076
145.38777 | 1.14075 | 145.3901 | 1.47156 | 145.38611 | 1.53015
145.39055 | 1.14105 | 145.39288 | 1.47225 | 145.38889 | 1.52985
145.39333 | 1.14319 | 145.39566 | 1.4725 | 145.39167 | 1.53015
145.3961 | 1.14136 | 145.39844 | 1.47249 | 145.39444 | 1.52893
145.39888 | 1.14136 | 145.40121 | 1.47262 | 145.39722 | 1.53015
145.40166 | 1.14197 | 145.40399 | 1.47326 | 145.4 | 1.53015
145.40444 | 1.14075 | 145.40677 | 1.47247 | 145.40278 | 1.52893
145.40721 | 1.14044 | 145.40955 | 1.47286 | 145.40556 | 1.52954
145.40999 | 1.14075 | 145.41232 | 1.47279 | 145.40833 | 1.53046
145.41277 | 1.14044 | 145.4151 | 1.47218 | 145.41111 | 1.52954
145.41555 | 1.14014 | 145.41788 | 1.47256 | 145.41389 | 1.53015
145.41833 | 1.14044 | 145.42066 | 1.47157 | 145.41667 | 1.53046
145.4211 | 1.14105 | 145.42344 | 1.47128 | 145.41944 | 1.52924
145.42388 | 1.14197 | 145.42621 | 1.47299 | 145.42222 | 1.53076
145.42666 | 1.14197 | 145.42899 | 1.47201 | 145.425 | 1.53015
145.42944 | 1.14197 | 145.43177 | 1.47231 | 145.42778 | 1.52954
145.43221 | 1.14166 | 145.43455 | 1.47226 | 145.43056 | 1.53046
145.43499 | 1.14105 | 145.43732 | 1.47264 | 145.43333 | 1.53015
145.43777 | 1.13983 | 145.4401 | 1.47246 | 145.43611 | 1.52924
145.44055 | 1.14044 | 145.44288 | 1.47212 | 145.43889 | 1.52985
145.44333 | 1.14044 | 145.44566 | 1.47191 | 145.44167 | 1.52985
145.4461 | 1.14044 | 145.44844 | 1.47261 | 145.44444 | 1.52893
145.44888 | 1.14136 | 145.45121 | 1.47302 | 145.44722 | 1.52954
145.45166 | 1.14136 | 145.45399 | 1.47265 | 145.45 | 1.52985
145.45444 | 1.14014 | 145.45677 | 1.47307 | 145.45278 | 1.52893
145.45721 | 1.14166 | 145.45955 | 1.47359 | 145.45556 | 1.52954
145.45999 | 1.14197 | 145.46232 | 1.47183 | 145.45833 | 1.52954
145.46277 | 1.14136 | 145.4651 | 1.47214 | 145.46111 | 1.52863
145.46555 | 1.14227 | 145.46788 | 1.47252 | 145.46389 | 1.52985
145.46833 | 1.14197 | 145.47066 | 1.47229 | 145.46667 | 1.52893
145.4711 | 1.14075 | 145.47344 | 1.47204 | 145.46944 | 1.52893
145.47388 | 1.14075 | 145.47621 | 1.47269 | 145.47222 | 1.52924
145.47666 | 1.14105 | 145.47899 | 1.47194 | 145.475 | 1.52863
145.47944 | 1.14044 | 145.48177 | 1.47276 | 145.47778 | 1.52802
145.48221 | 1.14075 | 145.48455 | 1.47168 | 145.48056 | 1.52863
145.48499 | 1.14136 | 145.48732 | 1.47186 | 145.48333 | 1.52832
145.48777 | 1.14075 | 145.4901 | 1.472 | 145.48611 | 1.52771
145.49055 | 1.14044 | 145.49288 | 1.47286 | 145.48889 | 1.52924
145.49333 | 1.14136 | 145.49566 | 1.47295 | 145.49167 | 1.53015
145.4961 | 1.14105 | 145.49844 | 1.47302 | 145.49444 | 1.52893
145.49888 | 1.14105 | 145.50121 | 1.47328 | 145.49722 | 1.52954
145.50166 | 1.14044 | 145.50399 | 1.47305 | 145.5 | 1.53015
145.50444 | 1.14044 | 145.50677 | 1.47209 | 145.50278 | 1.52863
145.50721 | 1.14136 | 145.50955 | 1.47273 | 145.50556 | 1.52985
145.50999 | 1.14136 | 145.51232 | 1.47201 | 145.50833 | 1.53015
145.51277 | 1.14044 | 145.5151 | 1.47102 | 145.51111 | 1.52832
145.51555 | 1.14136 | 145.51788 | 1.47173 | 145.51389 | 1.52893
145.51833 | 1.14105 | 145.52066 | 1.47221 | 145.51667 | 1.52893
145.5211 | 1.14105 | 145.52344 | 1.4722 | 145.51944 | 1.52832
145.52388 | 1.14136 | 145.52621 | 1.47214 | 145.52222 | 1.52924
145.52666 | 1.14136 | 145.52899 | 1.47319 | 145.525 | 1.52985
145.52944 | 1.14136 | 145.53177 | 1.47262 | 145.52778 | 1.52924
145.53221 | 1.14105 | 145.53455 | 1.47284 | 145.53056 | 1.53015
145.53499 | 1.14136 | 145.53732 | 1.47171 | 145.53333 | 1.52954
145.53777 | 1.14105 | 145.5401 | 1.47171 | 145.53611 | 1.52924
145.54055 | 1.14105 | 145.54288 | 1.4727 | 145.53889 | 1.53015
145.54333 | 1.14044 | 145.54566 | 1.47598 | 145.54167 | 1.52954
145.5461 | 1.14044 | 145.54844 | 1.47066 | 145.54444 | 1.52893
145.54888 | 1.14136 | 145.55121 | 1.47179 | 145.54722 | 1.53046
145.55166 | 1.14075 | 145.55399 | 1.47275 | 145.55 | 1.53015
145.55444 | 1.14075 | 145.55677 | 1.47262 | 145.55278 | 1.52863
145.55721 | 1.14014 | 145.55955 | 1.47267 | 145.55556 | 1.52924
145.55999 | 1.14471 | 145.56232 | 1.47359 | 145.55833 | 1.52985
145.56277 | 1.13831 | 145.5651 | 1.47258 | 145.56111 | 1.52832
145.56555 | 1.14105 | 145.56788 | 1.47264 | 145.56389 | 1.52954
145.56833 | 1.14288 | 145.57066 | 1.47298 | 145.56667 | 1.52985
145.5711 | 1.14105 | 145.57344 | 1.47283 | 145.56944 | 1.52863
145.57388 | 1.14044 | 145.57621 | 1.47269 | 145.57222 | 1.52985
145.57666 | 1.14136 | 145.57899 | 1.47228 | 145.575 | 1.52893
145.57944 | 1.14014 | 145.58177 | 1.47269 | 145.57778 | 1.52832
145.58221 | 1.13953 | 145.58455 | 1.47225 | 145.58056 | 1.52893
145.58499 | 1.14105 | 145.58732 | 1.47348 | 145.58333 | 1.53015
145.58777 | 1.14044 | 145.5901 | 1.47334 | 145.58611 | 1.52893
145.59055 | 1.14105 | 145.59288 | 1.47415 | 145.58889 | 1.52954
145.59333 | 1.14136 | 145.59566 | 1.47328 | 145.59167 | 1.52985
145.5961 | 1.14044 | 145.59844 | 1.47299 | 145.59444 | 1.52893
145.59888 | 1.14166 | 145.60121 | 1.47267 | 145.59722 | 1.52924
145.60166 | 1.14136 | 145.60399 | 1.47253 | 145.6 | 1.52985
145.60444 | 1.14044 | 145.60677 | 1.47228 | 145.60278 | 1.52954
145.60721 | 1.14136 | 145.60955 | 1.47314 | 145.60556 | 1.52954
145.60999 | 1.14197 | 145.61232 | 1.47344 | 145.60833 | 1.53015
145.61277 | 1.14166 | 145.6151 | 1.47304 | 145.61111 | 1.52893
145.61555 | 1.14136 | 145.61788 | 1.47372 | 145.61389 | 1.52863
145.61833 | 1.14014 | 145.62066 | 1.47273 | 145.61667 | 1.52985
145.6211 | 1.14075 | 145.62344 | 1.47264 | 145.61944 | 1.52863
145.62388 | 1.14105 | 145.62621 | 1.4727 | 145.62222 | 1.52985
145.62666 | 1.14075 | 145.62899 | 1.472 | 145.625 | 1.53046
145.62944 | 1.13983 | 145.63177 | 1.47232 | 145.62778 | 1.52954
145.63221 | 1.14227 | 145.63455 | 1.47298 | 145.63056 | 1.52924
145.63499 | 1.14227 | 145.63732 | 1.47286 | 145.63333 | 1.52954
145.63777 | 1.14105 | 145.6401 | 1.47143 | 145.63611 | 1.52924
145.64055 | 1.14166 | 145.64288 | 1.47223 | 145.63889 | 1.52954
145.64333 | 1.14044 | 145.64566 | 1.47189 | 145.64167 | 1.52985
145.6461 | 1.14136 | 145.64844 | 1.47363 | 145.64444 | 1.52863
145.64888 | 1.14105 | 145.65121 | 1.47281 | 145.64722 | 1.52893
145.65166 | 1.14075 | 145.65399 | 1.47256 | 145.65 | 1.52924
145.65444 | 1.14044 | 145.65677 | 1.47214 | 145.65278 | 1.52954
145.65721 | 1.14105 | 145.65955 | 1.47389 | 145.65556 | 1.52893
145.65999 | 1.14136 | 145.66232 | 1.47331 | 145.65833 | 1.52924
145.66277 | 1.14136 | 145.6651 | 1.47217 | 145.66111 | 1.52893
145.66555 | 1.14075 | 145.66788 | 1.4727 | 145.66389 | 1.52893
145.66833 | 1.14105 | 145.67066 | 1.47317 | 145.66667 | 1.52985
145.6711 | 1.14014 | 145.67344 | 1.47246 | 145.66944 | 1.52924
145.67388 | 1.14075 | 145.67621 | 1.47293 | 145.67222 | 1.52863
145.67666 | 1.14197 | 145.67899 | 1.47222 | 145.675 | 1.52985
145.67944 | 1.14166 | 145.68177 | 1.47218 | 145.67778 | 1.52924
145.68221 | 1.14136 | 145.68455 | 1.47287 | 145.68056 | 1.52893
145.68499 | 1.14075 | 145.68732 | 1.47331 | 145.68333 | 1.52985
145.68777 | 1.14105 | 145.6901 | 1.47348 | 145.68611 | 1.52802
145.69055 | 1.14075 | 145.69288 | 1.47258 | 145.68889 | 1.52863
145.69333 | 1.14105 | 145.69566 | 1.47275 | 145.69167 | 1.52985
145.6961 | 1.14105 | 145.69844 | 1.47231 | 145.69444 | 1.52832
145.69888 | 1.14105 | 145.70121 | 1.47383 | 145.69722 | 1.52863
145.70166 | 1.14105 | 145.70399 | 1.47292 | 145.7 | 1.52954
145.70444 | 1.14136 | 145.70677 | 1.47174 | 145.70278 | 1.52893
145.70721 | 1.14105 | 145.70955 | 1.47223 | 145.70556 | 1.52771
145.70999 | 1.14136 | 145.71232 | 1.47283 | 145.70833 | 1.52924
145.71277 | 1.14044 | 145.7151 | 1.47215 | 145.71111 | 1.52893
145.71555 | 1.14105 | 145.71788 | 1.47339 | 145.71389 | 1.52924
145.71833 | 1.14105 | 145.72066 | 1.47345 | 145.71667 | 1.52893
145.7211 | 1.14136 | 145.72344 | 1.4733 | 145.71944 | 1.52771
145.72388 | 1.14136 | 145.72621 | 1.47412 | 145.72222 | 1.52893
145.72666 | 1.14136 | 145.72899 | 1.47344 | 145.725 | 1.52954
145.72944 | 1.13983 | 145.73177 | 1.4736 | 145.72778 | 1.52863
145.73221 | 1.14075 | 145.73455 | 1.47342 | 145.73056 | 1.52802
145.73499 | 1.14105 | 145.73732 | 1.47301 | 145.73333 | 1.52924
145.73777 | 1.14105 | 145.7401 | 1.47276 | 145.73611 | 1.52771
145.74055 | 1.14044 | 145.74288 | 1.47223 | 145.73889 | 1.52924
145.74333 | 1.14319 | 145.74566 | 1.47298 | 145.74167 | 1.52863
145.7461 | 1.14319 | 145.74844 | 1.47289 | 145.74444 | 1.52771
145.74888 | 1.14044 | 145.75121 | 1.47266 | 145.74722 | 1.52863
145.75166 | 1.13983 | 145.75399 | 1.4731 | 145.75 | 1.52954
145.75444 | 1.13983 | 145.75677 | 1.47317 | 145.75278 | 1.52893
145.75721 | 1.14166 | 145.75955 | 1.47314 | 145.75556 | 1.52832
145.75999 | 1.14105 | 145.76232 | 1.47333 | 145.75833 | 1.52893
145.76277 | 1.14136 | 145.7651 | 1.4735 | 145.76111 | 1.52893
145.76555 | 1.14105 | 145.76788 | 1.47395 | 145.76389 | 1.52954
145.76833 | 1.14166 | 145.77066 | 1.47314 | 145.76667 | 1.52985
145.7711 | 1.14105 | 145.77344 | 1.47142 | 145.76944 | 1.52863
145.77388 | 1.14136 | 145.77621 | 1.47311 | 145.77222 | 1.52832
145.77666 | 1.14166 | 145.77899 | 1.47284 | 145.775 | 1.52893
145.77944 | 1.14105 | 145.78177 | 1.47231 | 145.77778 | 1.52893
145.78221 | 1.14136 | 145.78455 | 1.47241 | 145.78056 | 1.52893
145.78499 | 1.14105 | 145.78732 | 1.47298 | 145.78333 | 1.52954
145.78777 | 1.14075 | 145.7901 | 1.47304 | 145.78611 | 1.52954
145.79055 | 1.14105 | 145.79288 | 1.47267 | 145.78889 | 1.52954
145.79333 | 1.14105 | 145.79566 | 1.47198 | 145.79167 | 1.53015
145.7961 | 1.14014 | 145.79844 | 1.47286 | 145.79444 | 1.52893
145.79888 | 1.14136 | 145.80121 | 1.47321 | 145.79722 | 1.52863
145.80166 | 1.14258 | 145.80399 | 1.4729 | 145.8 | 1.52954
145.80444 | 1.14075 | 145.80677 | 1.4735 | 145.80278 | 1.52893
145.80721 | 1.14044 | 145.80955 | 1.47328 | 145.80556 | 1.52893
145.80999 | 1.14197 | 145.81232 | 1.47302 | 145.80833 | 1.52954
145.81277 | 1.14105 | 145.8151 | 1.47275 | 145.81111 | 1.52802
145.81555 | 1.14136 | 145.81788 | 1.47151 | 145.81389 | 1.52863
145.81833 | 1.14105 | 145.82066 | 1.47252 | 145.81667 | 1.53015
145.8211 | 1.14014 | 145.82344 | 1.47185 | 145.81944 | 1.52893
145.82388 | 1.14044 | 145.82621 | 1.47212 | 145.82222 | 1.52893
145.82666 | 1.14105 | 145.82899 | 1.47273 | 145.825 | 1.52924
145.82944 | 1.14075 | 145.83177 | 1.47264 | 145.82778 | 1.52863
145.83221 | 1.14044 | 145.83455 | 1.47243 | 145.83056 | 1.52985
145.83499 | 1.14075 | 145.83732 | 1.47275 | 145.83333 | 1.52893
145.83777 | 1.14136 | 145.8401 | 1.47275 | 145.83611 | 1.52832
145.84055 | 1.14105 | 145.84288 | 1.47269 | 145.83889 | 1.52924
145.84333 | 1.14227 | 145.84566 | 1.47328 | 145.84167 | 1.52863
145.8461 | 1.14227 | 145.84844 | 1.47301 | 145.84444 | 1.52924
145.84888 | 1.14136 | 145.85121 | 1.47176 | 145.84722 | 1.52924
145.85166 | 1.14136 | 145.85399 | 1.47307 | 145.85 | 1.52985
145.85444 | 1.14075 | 145.85677 | 1.47299 | 145.85278 | 1.52893
145.85721 | 1.13983 | 145.85955 | 1.47255 | 145.85556 | 1.52832
145.85999 | 1.14166 | 145.86232 | 1.47399 | 145.85833 | 1.52954
145.86277 | 1.14136 | 145.8651 | 1.47286 | 145.86111 | 1.52832
145.86555 | 1.14014 | 145.86788 | 1.47325 | 145.86389 | 1.52863
145.86833 | 1.14197 | 145.87066 | 1.47308 | 145.86667 | 1.52954
145.8711 | 1.14105 | 145.87344 | 1.4733 | 145.86944 | 1.52863
145.87388 | 1.14075 | 145.87621 | 1.47313 | 145.87222 | 1.52924
145.87666 | 1.14166 | 145.87899 | 1.47414 | 145.875 | 1.52954
145.87944 | 1.14166 | 145.88177 | 1.47302 | 145.87778 | 1.52893
145.88221 | 1.14197 | 145.88455 | 1.47351 | 145.88056 | 1.52832
145.88499 | 1.14258 | 145.88732 | 1.47415 | 145.88333 | 1.52985
145.88777 | 1.14105 | 145.8901 | 1.47299 | 145.88611 | 1.52985
145.89055 | 1.14075 | 145.89288 | 1.47349 | 145.88889 | 1.52954
145.89333 | 1.14105 | 145.89566 | 1.47354 | 145.89167 | 1.53046
145.8961 | 1.13983 | 145.89844 | 1.47402 | 145.89444 | 1.52985
145.89888 | 1.14136 | 145.90121 | 1.47308 | 145.89722 | 1.52954
145.90166 | 1.14136 | 145.90399 | 1.47292 | 145.9 | 1.52954
145.90444 | 1.14014 | 145.90677 | 1.47286 | 145.90278 | 1.52924
145.90721 | 1.14044 | 145.90955 | 1.47321 | 145.90556 | 1.52985
145.90999 | 1.14105 | 145.91232 | 1.47338 | 145.90833 | 1.53015
145.91277 | 1.14136 | 145.9151 | 1.47273 | 145.91111 | 1.52924
145.91555 | 1.14197 | 145.91788 | 1.47356 | 145.91389 | 1.52924
145.91833 | 1.14136 | 145.92066 | 1.47324 | 145.91667 | 1.53015
145.9211 | 1.14227 | 145.92344 | 1.47386 | 145.91944 | 1.52863
145.92388 | 1.14136 | 145.92621 | 1.47334 | 145.92222 | 1.52924
145.92666 | 1.14197 | 145.92899 | 1.47433 | 145.925 | 1.52985
145.92944 | 1.14166 | 145.93177 | 1.474 | 145.92778 | 1.52924
145.93221 | 1.14105 | 145.93455 | 1.47334 | 145.93056 | 1.52863
145.93499 | 1.14136 | 145.93732 | 1.47305 | 145.93333 | 1.52924
145.93777 | 1.14044 | 145.9401 | 1.47316 | 145.93611 | 1.52863
145.94055 | 1.13983 | 145.94288 | 1.47327 | 145.93889 | 1.52924
145.94333 | 1.14044 | 145.94566 | 1.47365 | 145.94167 | 1.53015
145.9461 | 1.14075 | 145.94844 | 1.47299 | 145.94444 | 1.52893
145.94888 | 1.14197 | 145.95121 | 1.47267 | 145.94722 | 1.52924
145.95166 | 1.14288 | 145.95399 | 1.47267 | 145.95 | 1.52985
145.95444 | 1.14166 | 145.95677 | 1.47287 | 145.95278 | 1.52893
145.95721 | 1.14075 | 145.95955 | 1.47365 | 145.95556 | 1.52771
145.95999 | 1.14075 | 145.96232 | 1.47324 | 145.95833 | 1.52924
145.96277 | 1.14014 | 145.9651 | 1.47406 | 145.96111 | 1.52893
145.96555 | 1.14014 | 145.96788 | 1.47444 | 145.96389 | 1.52893
145.96833 | 1.14197 | 145.97066 | 1.47377 | 145.96667 | 1.52893
145.9711 | 1.14197 | 145.97344 | 1.47232 | 145.96944 | 1.52802
145.97388 | 1.14197 | 145.97621 | 1.47252 | 145.97222 | 1.52893
145.97666 | 1.14197 | 145.97899 | 1.47307 | 145.975 | 1.52924
145.97944 | 1.14014 | 145.98177 | 1.47253 | 145.97778 | 1.52802
145.98221 | 1.14044 | 145.98455 | 1.47238 | 145.98056 | 1.52863
145.98499 | 1.14075 | 145.98732 | 1.47402 | 145.98333 | 1.52954
145.98777 | 1.14136 | 145.9901 | 1.4733 | 145.98611 | 1.52863
145.99055 | 1.14044 | 145.99288 | 1.47356 | 145.98889 | 1.52863
145.99333 | 1.14136 | 145.99566 | 1.47342 | 145.99167 | 1.52863
145.9961 | 1.14105 | 145.99844 | 1.4733 | 145.99444 | 1.52832
145.99888 | 1.14136 | 146.00121 | 1.47414 | 145.99722 | 1.52832
146.00166 | 1.14136 | 146.00399 | 1.47427 | 146 | 1.52985
146.00444 | 1.14105 | 146.00677 | 1.47444 | 146.00278 | 1.52954
146.00721 | 1.14105 | 146.00955 | 1.47399 | 146.00556 | 1.52924
146.00999 | 1.14105 | 146.01232 | 1.47424 | 146.00833 | 1.53015
146.01277 | 1.14075 | 146.0151 | 1.47316 | 146.01111 | 1.52954
146.01555 | 1.14075 | 146.01788 | 1.47389 | 146.01389 | 1.52863
146.01833 | 1.14014 | 146.02066 | 1.47421 | 146.01667 | 1.52985
146.0211 | 1.14136 | 146.02344 | 1.47345 | 146.01944 | 1.52893
146.02388 | 1.14105 | 146.02621 | 1.47311 | 146.02222 | 1.52893
146.02666 | 1.14136 | 146.02899 | 1.47353 | 146.025 | 1.52924
146.02944 | 1.14075 | 146.03177 | 1.47372 | 146.02778 | 1.52893
146.03221 | 1.14044 | 146.03455 | 1.4728 | 146.03056 | 1.52863
146.03499 | 1.14105 | 146.03732 | 1.47322 | 146.03333 | 1.52924
146.03777 | 1.14105 | 146.0401 | 1.47328 | 146.03611 | 1.52863
146.04055 | 1.14136 | 146.04288 | 1.47321 | 146.03889 | 1.52924
146.04333 | 1.14227 | 146.04566 | 1.47351 | 146.04167 | 1.52985
146.0461 | 1.14197 | 146.04844 | 1.47345 | 146.04444 | 1.52985
146.04888 | 1.14136 | 146.05121 | 1.47344 | 146.04722 | 1.52893
146.05166 | 1.14136 | 146.05399 | 1.47354 | 146.05 | 1.52985
146.05444 | 1.14136 | 146.05677 | 1.4736 | 146.05278 | 1.52863
146.05721 | 1.14075 | 146.05955 | 1.47386 | 146.05556 | 1.52832
146.05999 | 1.14136 | 146.06232 | 1.47298 | 146.05833 | 1.52985
146.06277 | 1.14136 | 146.0651 | 1.47362 | 146.06111 | 1.52863
146.06555 | 1.14075 | 146.06788 | 1.47356 | 146.06389 | 1.52863
146.06833 | 1.14105 | 146.07066 | 1.47342 | 146.06667 | 1.52924
146.0711 | 1.14105 | 146.07344 | 1.47316 | 146.06944 | 1.52924
146.07388 | 1.14136 | 146.07621 | 1.47356 | 146.07222 | 1.52893
146.07666 | 1.14258 | 146.07899 | 1.47235 | 146.075 | 1.52985
146.07944 | 1.14105 | 146.08177 | 1.47215 | 146.07778 | 1.52954
146.08221 | 1.14105 | 146.08455 | 1.47281 | 146.08056 | 1.52832
146.08499 | 1.14136 | 146.08732 | 1.47394 | 146.08333 | 1.52954
146.08777 | 1.14105 | 146.0901 | 1.47298 | 146.08611 | 1.52924
146.09055 | 1.14014 | 146.09288 | 1.47277 | 146.08889 | 1.52893
146.09333 | 1.14105 | 146.09566 | 1.47338 | 146.09167 | 1.52985
146.0961 | 1.14105 | 146.09844 | 1.4727 | 146.09444 | 1.52863
146.09888 | 1.14075 | 146.10121 | 1.474 | 146.09722 | 1.52863
146.10166 | 1.14136 | 146.10399 | 1.47324 | 146.1 | 1.52954
146.10444 | 1.14105 | 146.10677 | 1.47327 | 146.10278 | 1.52863
146.10721 | 1.14136 | 146.10955 | 1.47356 | 146.10556 | 1.52832
146.10999 | 1.14105 | 146.11232 | 1.47336 | 146.10833 | 1.52954
146.11277 | 1.14075 | 146.1151 | 1.47301 | 146.11111 | 1.52893
146.11555 | 1.14075 | 146.11788 | 1.47397 | 146.11389 | 1.52863
146.11833 | 1.14136 | 146.12066 | 1.47421 | 146.11667 | 1.52985
146.1211 | 1.14075 | 146.12344 | 1.4743 | 146.11944 | 1.52954
146.12388 | 1.14105 | 146.12621 | 1.47371 | 146.12222 | 1.52893
146.12666 | 1.14136 | 146.12899 | 1.47435 | 146.125 | 1.52924
146.12944 | 1.14166 | 146.13177 | 1.47339 | 146.12778 | 1.52893
146.13221 | 1.14075 | 146.13455 | 1.47299 | 146.13056 | 1.52863
146.13499 | 1.14136 | 146.13732 | 1.47325 | 146.13333 | 1.52924
146.13777 | 1.14136 | 146.1401 | 1.47359 | 146.13611 | 1.52893
146.14055 | 1.14166 | 146.14288 | 1.47354 | 146.13889 | 1.52924
146.14333 | 1.14166 | 146.14566 | 1.4744 | 146.14167 | 1.52924
146.1461 | 1.14105 | 146.14844 | 1.47374 | 146.14444 | 1.52954
146.14888 | 1.14014 | 146.15121 | 1.47322 | 146.14722 | 1.52863
146.15166 | 1.14105 | 146.15399 | 1.47453 | 146.15 | 1.52954
146.15444 | 1.14136 | 146.15677 | 1.4746 | 146.15278 | 1.52832
146.15721 | 1.14105 | 146.15955 | 1.47435 | 146.15556 | 1.52863
146.15999 | 1.14105 | 146.16232 | 1.47363 | 146.15833 | 1.52924
146.16277 | 1.14136 | 146.1651 | 1.47344 | 146.16111 | 1.52954
146.16555 | 1.14044 | 146.16788 | 1.47409 | 146.16389 | 1.52832
146.16833 | 1.14105 | 146.17066 | 1.47406 | 146.16667 | 1.52954
146.1711 | 1.14075 | 146.17344 | 1.47369 | 146.16944 | 1.52863
146.17388 | 1.14105 | 146.17621 | 1.47334 | 146.17222 | 1.52863
146.17666 | 1.14166 | 146.17899 | 1.47438 | 146.175 | 1.52863
146.17944 | 1.14105 | 146.18177 | 1.47429 | 146.17778 | 1.52802
146.18221 | 1.13861 | 146.18455 | 1.47437 | 146.18056 | 1.52863
146.18499 | 1.14014 | 146.18732 | 1.47423 | 146.18333 | 1.52893
146.18777 | 1.14227 | 146.1901 | 1.47372 | 146.18611 | 1.52832
146.19055 | 1.14197 | 146.19288 | 1.47467 | 146.18889 | 1.52863
146.19333 | 1.14227 | 146.19566 | 1.47421 | 146.19167 | 1.52954
146.1961 | 1.14136 | 146.19844 | 1.47403 | 146.19444 | 1.52893
146.19888 | 1.14044 | 146.20121 | 1.47325 | 146.19722 | 1.52863
146.20166 | 1.14075 | 146.20399 | 1.47382 | 146.2 | 1.52954
146.20444 | 1.14044 | 146.20677 | 1.47386 | 146.20278 | 1.52863
146.20721 | 1.14044 | 146.20955 | 1.47438 | 146.20556 | 1.52832
146.20999 | 1.14197 | 146.21232 | 1.47435 | 146.20833 | 1.52985
146.21277 | 1.14197 | 146.2151 | 1.47426 | 146.21111 | 1.52863
146.21555 | 1.14136 | 146.21788 | 1.47322 | 146.21389 | 1.52893
146.21833 | 1.14288 | 146.22066 | 1.47481 | 146.21667 | 1.52893
146.2211 | 1.14105 | 146.22344 | 1.47446 | 146.21944 | 1.52832
146.22388 | 1.14075 | 146.22621 | 1.47467 | 146.22222 | 1.52863
146.22666 | 1.14166 | 146.22899 | 1.47438 | 146.225 | 1.53015
146.22944 | 1.14136 | 146.23177 | 1.474 | 146.22778 | 1.52954
146.23221 | 1.14075 | 146.23455 | 1.47295 | 146.23056 | 1.52954
146.23499 | 1.14105 | 146.23732 | 1.47401 | 146.23333 | 1.52954
146.23777 | 1.14105 | 146.2401 | 1.47383 | 146.23611 | 1.53015
146.24055 | 1.14075 | 146.24288 | 1.47349 | 146.23889 | 1.52863
146.24333 | 1.14105 | 146.24566 | 1.47318 | 146.24167 | 1.52985
146.2461 | 1.14075 | 146.24844 | 1.47465 | 146.24444 | 1.52954
146.24888 | 1.14197 | 146.25121 | 1.47366 | 146.24722 | 1.53015
146.25166 | 1.14136 | 146.25399 | 1.4747 | 146.25 | 1.53015
146.25444 | 1.14136 | 146.25677 | 1.47366 | 146.25278 | 1.53015
146.25721 | 1.14044 | 146.25955 | 1.47365 | 146.25556 | 1.52924
146.25999 | 1.14227 | 146.26232 | 1.47437 | 146.25833 | 1.52985
146.26277 | 1.14166 | 146.2651 | 1.47444 | 146.26111 | 1.52985
146.26555 | 1.14105 | 146.26788 | 1.47453 | 146.26389 | 1.52893
146.26833 | 1.14136 | 146.27066 | 1.47464 | 146.26667 | 1.52954
146.2711 | 1.14105 | 146.27344 | 1.47353 | 146.26944 | 1.52893
146.27388 | 1.14075 | 146.27621 | 1.47379 | 146.27222 | 1.52802
146.27666 | 1.14136 | 146.27899 | 1.47391 | 146.275 | 1.52954
146.27944 | 1.14136 | 146.28177 | 1.47412 | 146.27778 | 1.52954
146.28221 | 1.14105 | 146.28455 | 1.47394 | 146.28056 | 1.52863
146.28499 | 1.14136 | 146.28732 | 1.47418 | 146.28333 | 1.52985
146.28777 | 1.14166 | 146.2901 | 1.47395 | 146.28611 | 1.53198
146.29055 | 1.14044 | 146.29288 | 1.47409 | 146.28889 | 1.53107
146.29333 | 1.14075 | 146.29566 | 1.47397 | 146.29167 | 1.53076
146.2961 | 1.14105 | 146.29844 | 1.47327 | 146.29444 | 1.52985
146.29888 | 1.14014 | 146.30121 | 1.47354 | 146.29722 | 1.52985
146.30166 | 1.14166 | 146.30399 | 1.47473 | 146.3 | 1.53076
146.30444 | 1.14075 | 146.30677 | 1.47562 | 146.30278 | 1.53076
146.30721 | 1.14075 | 146.30955 | 1.47471 | 146.30556 | 1.53015
146.30999 | 1.14105 | 146.31232 | 1.47316 | 146.30833 | 1.53107
146.31277 | 1.14136 | 146.3151 | 1.47354 | 146.31111 | 1.52985
146.31555 | 1.14227 | 146.31788 | 1.47292 | 146.31389 | 1.53015
146.31833 | 1.14227 | 146.32066 | 1.4745 | 146.31667 | 1.53046
146.3211 | 1.14197 | 146.32344 | 1.47385 | 146.31944 | 1.53046
146.32388 | 1.14014 | 146.32621 | 1.47339 | 146.32222 | 1.52924
146.32666 | 1.13922 | 146.32899 | 1.47371 | 146.325 | 1.53015
146.32944 | 1.1438 | 146.33177 | 1.47313 | 146.32778 | 1.52985
146.33221 | 1.14075 | 146.33455 | 1.47354 | 146.33056 | 1.52954
146.33499 | 1.14105 | 146.33732 | 1.47438 | 146.33333 | 1.53015
146.33777 | 1.14105 | 146.3401 | 1.4746 | 146.33611 | 1.52954
146.34055 | 1.14136 | 146.34288 | 1.47432 | 146.33889 | 1.52954
146.34333 | 1.14136 | 146.34566 | 1.47397 | 146.34167 | 1.53015
146.3461 | 1.14105 | 146.34844 | 1.47402 | 146.34444 | 1.53015
146.34888 | 1.14075 | 146.35121 | 1.47338 | 146.34722 | 1.52985
146.35166 | 1.14136 | 146.35399 | 1.47302 | 146.35 | 1.53046
146.35444 | 1.14136 | 146.35677 | 1.47269 | 146.35278 | 1.52954
146.35721 | 1.14075 | 146.35955 | 1.4731 | 146.35556 | 1.52924
146.35999 | 1.14075 | 146.36232 | 1.47424 | 146.35833 | 1.52985
146.36277 | 1.14136 | 146.3651 | 1.47415 | 146.36111 | 1.52954
146.36555 | 1.14044 | 146.36788 | 1.47402 | 146.36389 | 1.52924
146.36833 | 1.14166 | 146.37066 | 1.47424 | 146.36667 | 1.52954
146.3711 | 1.14136 | 146.37344 | 1.47447 | 146.36944 | 1.52924
146.37388 | 1.14136 | 146.37621 | 1.47473 | 146.37222 | 1.52954
146.37666 | 1.14136 | 146.37899 | 1.47409 | 146.375 | 1.53015
146.37944 | 1.14197 | 146.38177 | 1.47415 | 146.37778 | 1.53076
146.38221 | 1.14075 | 146.38455 | 1.47366 | 146.38056 | 1.53076
146.38499 | 1.14166 | 146.38732 | 1.47403 | 146.38333 | 1.53107
146.38777 | 1.14197 | 146.3901 | 1.47386 | 146.38611 | 1.53015
146.39055 | 1.14075 | 146.39288 | 1.47324 | 146.38889 | 1.52924
146.39333 | 1.14227 | 146.39566 | 1.47403 | 146.39167 | 1.52985
146.3961 | 1.14105 | 146.39844 | 1.4741 | 146.39444 | 1.52954
146.39888 | 1.13983 | 146.40121 | 1.47443 | 146.39722 | 1.52893
146.40166 | 1.14136 | 146.40399 | 1.47495 | 146.4 | 1.52985
146.40444 | 1.14105 | 146.40677 | 1.47484 | 146.40278 | 1.53046
146.40721 | 1.14075 | 146.40955 | 1.47468 | 146.40556 | 1.52893
146.40999 | 1.14105 | 146.41232 | 1.47446 | 146.40833 | 1.52985
146.41277 | 1.14166 | 146.4151 | 1.47468 | 146.41111 | 1.53015
146.41555 | 1.14075 | 146.41788 | 1.47496 | 146.41389 | 1.52893
146.41833 | 1.14258 | 146.42066 | 1.47467 | 146.41667 | 1.53015
146.4211 | 1.14197 | 146.42344 | 1.47456 | 146.41944 | 1.53015
146.42388 | 1.14136 | 146.42621 | 1.47438 | 146.42222 | 1.52985
146.42666 | 1.14166 | 146.42899 | 1.47437 | 146.425 | 1.52985
146.42944 | 1.14136 | 146.43177 | 1.4731 | 146.42778 | 1.52985
146.43221 | 1.14166 | 146.43455 | 1.47322 | 146.43056 | 1.52985
146.43499 | 1.14197 | 146.43732 | 1.4736 | 146.43333 | 1.53015
146.43777 | 1.14105 | 146.4401 | 1.47438 | 146.43611 | 1.53046
146.44055 | 1.14105 | 146.44288 | 1.47427 | 146.43889 | 1.52893
146.44333 | 1.14044 | 146.44566 | 1.47492 | 146.44167 | 1.52954
146.4461 | 1.14075 | 146.44844 | 1.47471 | 146.44444 | 1.53046
146.44888 | 1.14105 | 146.45121 | 1.47496 | 146.44722 | 1.52985
146.45166 | 1.14136 | 146.45399 | 1.47478 | 146.45 | 1.53046
146.45444 | 1.14166 | 146.45677 | 1.4741 | 146.45278 | 1.53015
146.45721 | 1.14197 | 146.45955 | 1.47452 | 146.45556 | 1.52924
146.45999 | 1.14136 | 146.46232 | 1.47431 | 146.45833 | 1.53015
146.46277 | 1.14166 | 146.4651 | 1.47468 | 146.46111 | 1.52985
146.46555 | 1.14105 | 146.46788 | 1.47437 | 146.46389 | 1.52924
146.46833 | 1.14166 | 146.47066 | 1.47421 | 146.46667 | 1.52954
146.4711 | 1.13892 | 146.47344 | 1.47498 | 146.46944 | 1.52985
146.47388 | 1.13953 | 146.47621 | 1.47468 | 146.47222 | 1.52954
146.47666 | 1.14197 | 146.47899 | 1.47353 | 146.475 | 1.52924
146.47944 | 1.14136 | 146.48177 | 1.47473 | 146.47778 | 1.53076
146.48221 | 1.14105 | 146.48455 | 1.47441 | 146.48056 | 1.52954
146.48499 | 1.14166 | 146.48732 | 1.47421 | 146.48333 | 1.53015
146.48777 | 1.14105 | 146.4901 | 1.47385 | 146.48611 | 1.53046
146.49055 | 1.14197 | 146.49288 | 1.47392 | 146.48889 | 1.52924
146.49333 | 1.14075 | 146.49566 | 1.47522 | 146.49167 | 1.52893
146.4961 | 1.14105 | 146.49844 | 1.47456 | 146.49444 | 1.52924
146.49888 | 1.14136 | 146.50121 | 1.47406 | 146.49722 | 1.52893
146.50166 | 1.14166 | 146.50399 | 1.47461 | 146.5 | 1.52985
146.50444 | 1.14075 | 146.50677 | 1.47394 | 146.50278 | 1.52985
146.50721 | 1.14014 | 146.50955 | 1.47482 | 146.50556 | 1.52954
146.50999 | 1.14075 | 146.51232 | 1.47434 | 146.50833 | 1.52985
146.51277 | 1.14105 | 146.5151 | 1.47482 | 146.51111 | 1.53015
146.51555 | 1.14014 | 146.51788 | 1.47414 | 146.51389 | 1.52924
146.51833 | 1.14166 | 146.52066 | 1.47435 | 146.51667 | 1.53015
146.5211 | 1.14166 | 146.52344 | 1.47437 | 146.51944 | 1.52985
146.52388 | 1.14105 | 146.52621 | 1.47376 | 146.52222 | 1.52863
146.52666 | 1.14105 | 146.52899 | 1.47385 | 146.525 | 1.53046
146.52944 | 1.14136 | 146.53177 | 1.47418 | 146.52778 | 1.52985
146.53221 | 1.14014 | 146.53455 | 1.47478 | 146.53056 | 1.52893
146.53499 | 1.14105 | 146.53732 | 1.47464 | 146.53333 | 1.52985
146.53777 | 1.14136 | 146.5401 | 1.4744 | 146.53611 | 1.52985
146.54055 | 1.14105 | 146.54288 | 1.47385 | 146.53889 | 1.52924
146.54333 | 1.14105 | 146.54566 | 1.47444 | 146.54167 | 1.53046
146.5461 | 1.14136 | 146.54844 | 1.47376 | 146.54444 | 1.53076
146.54888 | 1.14044 | 146.55121 | 1.47479 | 146.54722 | 1.52924
146.55166 | 1.14105 | 146.55399 | 1.47389 | 146.55 | 1.52985
146.55444 | 1.14166 | 146.55677 | 1.47608 | 146.55278 | 1.52954
146.55721 | 1.14227 | 146.55955 | 1.47453 | 146.55556 | 1.52893
146.55999 | 1.14105 | 146.56232 | 1.4745 | 146.55833 | 1.52954
146.56277 | 1.14258 | 146.5651 | 1.4745 | 146.56111 | 1.52985
146.56555 | 1.14105 | 146.56788 | 1.47365 | 146.56389 | 1.52924
146.56833 | 1.14136 | 146.57066 | 1.47423 | 146.56667 | 1.52985
146.5711 | 1.14105 | 146.57344 | 1.47435 | 146.56944 | 1.52985
146.57388 | 1.14197 | 146.57621 | 1.47417 | 146.57222 | 1.52954
146.57666 | 1.14197 | 146.57899 | 1.47437 | 146.575 | 1.52954
146.57944 | 1.14197 | 146.58177 | 1.47559 | 146.57778 | 1.53076
146.58221 | 1.14075 | 146.58455 | 1.47488 | 146.58056 | 1.52863
146.58499 | 1.14136 | 146.58732 | 1.47452 | 146.58333 | 1.52893
146.58777 | 1.14166 | 146.5901 | 1.47465 | 146.58611 | 1.53015
146.59055 | 1.14136 | 146.59288 | 1.47392 | 146.58889 | 1.52893
146.59333 | 1.14075 | 146.59566 | 1.47465 | 146.59167 | 1.52954
146.5961 | 1.14044 | 146.59844 | 1.47406 | 146.59444 | 1.52924
146.59888 | 1.14044 | 146.60121 | 1.47485 | 146.59722 | 1.52924
146.60166 | 1.14044 | 146.60399 | 1.47517 | 146.6 | 1.52924
146.60444 | 1.14136 | 146.60677 | 1.47481 | 146.60278 | 1.52985
146.60721 | 1.14136 | 146.60955 | 1.47495 | 146.60556 | 1.52832
146.60999 | 1.14105 | 146.61232 | 1.47565 | 146.60833 | 1.52985
146.61277 | 1.14105 | 146.6151 | 1.47507 | 146.61111 | 1.52985
146.61555 | 1.14075 | 146.61788 | 1.47498 | 146.61389 | 1.52863
146.61833 | 1.14166 | 146.62066 | 1.47476 | 146.61667 | 1.52985
146.6211 | 1.14197 | 146.62344 | 1.4747 | 146.61944 | 1.53046
146.62388 | 1.14227 | 146.62621 | 1.47437 | 146.62222 | 1.52863
146.62666 | 1.14288 | 146.62899 | 1.47404 | 146.625 | 1.52954
146.62944 | 1.14166 | 146.63177 | 1.47452 | 146.62778 | 1.53015
146.63221 | 1.14136 | 146.63455 | 1.47516 | 146.63056 | 1.52924
146.63499 | 1.138 | 146.63732 | 1.47435 | 146.63333 | 1.53015
146.63777 | 1.14441 | 146.6401 | 1.47452 | 146.63611 | 1.53015
146.64055 | 1.14105 | 146.64288 | 1.4747 | 146.63889 | 1.52863
146.64333 | 1.14014 | 146.64566 | 1.47539 | 146.64167 | 1.53046
146.6461 | 1.14014 | 146.64844 | 1.4746 | 146.64444 | 1.53046
146.64888 | 1.14197 | 146.65121 | 1.47412 | 146.64722 | 1.52893
146.65166 | 1.14258 | 146.65399 | 1.47418 | 146.65 | 1.52924
146.65444 | 1.14075 | 146.65677 | 1.47296 | 146.65278 | 1.53046
146.65721 | 1.14044 | 146.65955 | 1.47399 | 146.65556 | 1.52954
146.65999 | 1.13983 | 146.66232 | 1.47476 | 146.65833 | 1.52954
146.66277 | 1.14136 | 146.6651 | 1.47438 | 146.66111 | 1.52954
146.66555 | 1.14105 | 146.66788 | 1.47481 | 146.66389 | 1.52863
146.66833 | 1.14105 | 146.67066 | 1.4742 | 146.66667 | 1.52985
146.6711 | 1.14105 | 146.67344 | 1.47464 | 146.66944 | 1.53015
146.67388 | 1.14227 | 146.67621 | 1.47471 | 146.67222 | 1.52832
146.67666 | 1.14136 | 146.67899 | 1.47584 | 146.675 | 1.52954
146.67944 | 1.14166 | 146.68177 | 1.47557 | 146.67778 | 1.53076
146.68221 | 1.14136 | 146.68455 | 1.47511 | 146.68056 | 1.52985
146.68499 | 1.14136 | 146.68732 | 1.4745 | 146.68333 | 1.52954
146.68777 | 1.14197 | 146.6901 | 1.47481 | 146.68611 | 1.52985
146.69055 | 1.14105 | 146.69288 | 1.47379 | 146.68889 | 1.52924
146.69333 | 1.14105 | 146.69566 | 1.47377 | 146.69167 | 1.52924
146.6961 | 1.14105 | 146.69844 | 1.47467 | 146.69444 | 1.53076
146.69888 | 1.14136 | 146.70121 | 1.47366 | 146.69722 | 1.52863
146.70166 | 1.14136 | 146.70399 | 1.47418 | 146.7 | 1.52893
146.70444 | 1.14166 | 146.70677 | 1.47412 | 146.70278 | 1.52985
146.70721 | 1.14136 | 146.70955 | 1.47372 | 146.70556 | 1.52924
146.70999 | 1.14136 | 146.71232 | 1.47496 | 146.70833 | 1.52863
146.71277 | 1.14105 | 146.7151 | 1.47514 | 146.71111 | 1.52924
146.71555 | 1.14014 | 146.71788 | 1.4743 | 146.71389 | 1.52924
146.71833 | 1.14075 | 146.72066 | 1.4741 | 146.71667 | 1.52893
146.7211 | 1.14075 | 146.72344 | 1.47452 | 146.71944 | 1.52985
146.72388 | 1.14136 | 146.72621 | 1.47484 | 146.72222 | 1.52863
146.72666 | 1.14166 | 146.72899 | 1.4755 | 146.725 | 1.52863
146.72944 | 1.14166 | 146.73177 | 1.47438 | 146.72778 | 1.52893
146.73221 | 1.14044 | 146.73455 | 1.47444 | 146.73056 | 1.52893
146.73499 | 1.14105 | 146.73732 | 1.47489 | 146.73333 | 1.52893
146.73777 | 1.14044 | 146.7401 | 1.47572 | 146.73611 | 1.53046
146.74055 | 1.14075 | 146.74288 | 1.47556 | 146.73889 | 1.52893
146.74333 | 1.14075 | 146.74566 | 1.47441 | 146.74167 | 1.52863
146.7461 | 1.14105 | 146.74844 | 1.47526 | 146.74444 | 1.52924
146.74888 | 1.14044 | 146.75121 | 1.4743 | 146.74722 | 1.52802
146.75166 | 1.14105 | 146.75399 | 1.47467 | 146.75 | 1.52893
146.75444 | 1.14136 | 146.75677 | 1.47363 | 146.75278 | 1.53015
146.75721 | 1.14075 | 146.75955 | 1.47372 | 146.75556 | 1.52863
146.75999 | 1.14166 | 146.76232 | 1.47395 | 146.75833 | 1.52893
146.76277 | 1.14166 | 146.7651 | 1.47382 | 146.76111 | 1.53076
146.76555 | 1.13953 | 146.76788 | 1.47295 | 146.76389 | 1.52985
146.76833 | 1.14044 | 146.77066 | 1.4738 | 146.76667 | 1.52893
146.7711 | 1.14075 | 146.77344 | 1.47382 | 146.76944 | 1.52985
146.77388 | 1.14044 | 146.77621 | 1.47339 | 146.77222 | 1.52924
146.77666 | 1.14044 | 146.77899 | 1.4738 | 146.775 | 1.52802
146.77944 | 1.14136 | 146.78177 | 1.47412 | 146.77778 | 1.52954
146.78221 | 1.14075 | 146.78455 | 1.47382 | 146.78056 | 1.52863
146.78499 | 1.14136 | 146.78732 | 1.47462 | 146.78333 | 1.52863
146.78777 | 1.14166 | 146.7901 | 1.47427 | 146.78611 | 1.52985
146.79055 | 1.14166 | 146.79288 | 1.474 | 146.78889 | 1.52832
146.79333 | 1.14227 | 146.79566 | 1.47421 | 146.79167 | 1.52832
146.7961 | 1.14227 | 146.79844 | 1.47455 | 146.79444 | 1.52954
146.79888 | 1.14014 | 146.80121 | 1.47357 | 146.79722 | 1.52924
146.80166 | 1.14105 | 146.80399 | 1.47404 | 146.8 | 1.52924
146.80444 | 1.14075 | 146.80677 | 1.47389 | 146.80278 | 1.53015
146.80721 | 1.14075 | 146.80955 | 1.47424 | 146.80556 | 1.52954
146.80999 | 1.14075 | 146.81232 | 1.47437 | 146.80833 | 1.52893
146.81277 | 1.14075 | 146.8151 | 1.47394 | 146.81111 | 1.52985
146.81555 | 1.14075 | 146.81788 | 1.47397 | 146.81389 | 1.52924
146.81833 | 1.14136 | 146.82066 | 1.47362 | 146.81667 | 1.52893
146.8211 | 1.14136 | 146.82344 | 1.4741 | 146.81944 | 1.52893
146.82388 | 1.14075 | 146.82621 | 1.47443 | 146.82222 | 1.52954
146.82666 | 1.14075 | 146.82899 | 1.47534 | 146.825 | 1.52954
146.82944 | 1.14075 | 146.83177 | 1.47479 | 146.82778 | 1.52954
146.83221 | 1.14136 | 146.83455 | 1.4738 | 146.83056 | 1.52924
146.83499 | 1.14044 | 146.83732 | 1.47388 | 146.83333 | 1.52954
146.83777 | 1.14166 | 146.8401 | 1.47522 | 146.83611 | 1.52954
146.84055 | 1.14075 | 146.84288 | 1.47501 | 146.83889 | 1.52893
146.84333 | 1.14166 | 146.84566 | 1.47523 | 146.84167 | 1.52893
146.8461 | 1.14136 | 146.84844 | 1.47462 | 146.84444 | 1.52985
146.84888 | 1.14136 | 146.85121 | 1.47383 | 146.84722 | 1.53015
146.85166 | 1.14166 | 146.85399 | 1.47461 | 146.85 | 1.52985
146.85444 | 1.14136 | 146.85677 | 1.47467 | 146.85278 | 1.53046
146.85721 | 1.14014 | 146.85955 | 1.47468 | 146.85556 | 1.52924
146.85999 | 1.14075 | 146.86232 | 1.47453 | 146.85833 | 1.53046
146.86277 | 1.14105 | 146.8651 | 1.47437 | 146.86111 | 1.53076
146.86555 | 1.14105 | 146.86788 | 1.47409 | 146.86389 | 1.52924
146.86833 | 1.14136 | 146.87066 | 1.47418 | 146.86667 | 1.52985
146.8711 | 1.14197 | 146.87344 | 1.47437 | 146.86944 | 1.52985
146.87388 | 1.14075 | 146.87621 | 1.47452 | 146.87222 | 1.52985
146.87666 | 1.14075 | 146.87899 | 1.47452 | 146.875 | 1.52893
146.87944 | 1.14105 | 146.88177 | 1.47566 | 146.87778 | 1.52985
146.88221 | 1.14136 | 146.88455 | 1.47542 | 146.88056 | 1.52954
146.88499 | 1.14136 | 146.88732 | 1.47418 | 146.88333 | 1.52924
146.88777 | 1.14166 | 146.8901 | 1.47379 | 146.88611 | 1.53107
146.89055 | 1.14075 | 146.89288 | 1.47437 | 146.88889 | 1.52985
146.89333 | 1.14105 | 146.89566 | 1.47421 | 146.89167 | 1.52985
146.8961 | 1.14166 | 146.89844 | 1.4742 | 146.89444 | 1.53046
146.89888 | 1.14075 | 146.90121 | 1.47501 | 146.89722 | 1.52924
146.90166 | 1.14044 | 146.90399 | 1.47496 | 146.9 | 1.52924
146.90444 | 1.14197 | 146.90677 | 1.47626 | 146.90278 | 1.52985
146.90721 | 1.14044 | 146.90955 | 1.47556 | 146.90556 | 1.52924
146.90999 | 1.14105 | 146.91232 | 1.47551 | 146.90833 | 1.52863
146.91277 | 1.14075 | 146.9151 | 1.47493 | 146.91111 | 1.52985
146.91555 | 1.14075 | 146.91788 | 1.4741 | 146.91389 | 1.52954
146.91833 | 1.14136 | 146.92066 | 1.4742 | 146.91667 | 1.52954
146.9211 | 1.14166 | 146.92344 | 1.47447 | 146.91944 | 1.53046
146.92388 | 1.14014 | 146.92621 | 1.47397 | 146.92222 | 1.52954
146.92666 | 1.13983 | 146.92899 | 1.47434 | 146.925 | 1.52924
146.92944 | 1.14014 | 146.93177 | 1.47464 | 146.92778 | 1.52924
146.93221 | 1.14197 | 146.93455 | 1.47382 | 146.93056 | 1.52863
146.93499 | 1.14197 | 146.93732 | 1.47418 | 146.93333 | 1.52985
146.93777 | 1.14227 | 146.9401 | 1.47437 | 146.93611 | 1.52985
146.94055 | 1.14136 | 146.94288 | 1.47426 | 146.93889 | 1.52863
146.94333 | 1.14075 | 146.94566 | 1.47423 | 146.94167 | 1.52893
146.9461 | 1.14105 | 146.94844 | 1.47493 | 146.94444 | 1.52985
146.94888 | 1.14136 | 146.95121 | 1.47499 | 146.94722 | 1.52985
146.95166 | 1.14075 | 146.95399 | 1.47495 | 146.95 | 1.52954
146.95444 | 1.14105 | 146.95677 | 1.47563 | 146.95278 | 1.53015
146.95721 | 1.14075 | 146.95955 | 1.47499 | 146.95556 | 1.52924
146.95999 | 1.14136 | 146.96232 | 1.47365 | 146.95833 | 1.52954
146.96277 | 1.14136 | 146.9651 | 1.47435 | 146.96111 | 1.52954
146.96555 | 1.14105 | 146.96788 | 1.47369 | 146.96389 | 1.52893
146.96833 | 1.14044 | 146.97066 | 1.47511 | 146.96667 | 1.52893
146.9711 | 1.14105 | 146.97344 | 1.47526 | 146.96944 | 1.52985
146.97388 | 1.14105 | 146.97621 | 1.47458 | 146.97222 | 1.52985
146.97666 | 1.14105 | 146.97899 | 1.47504 | 146.975 | 1.52954
146.97944 | 1.14197 | 146.98177 | 1.4758 | 146.97778 | 1.52985
146.98221 | 1.14044 | 146.98455 | 1.47571 | 146.98056 | 1.53015
146.98499 | 1.14014 | 146.98732 | 1.47566 | 146.98333 | 1.52924
146.98777 | 1.14197 | 146.9901 | 1.47621 | 146.98611 | 1.53046
146.99055 | 1.14075 | 146.99288 | 1.47556 | 146.98889 | 1.52954
146.99333 | 1.14014 | 146.99566 | 1.47507 | 146.99167 | 1.52924
146.9961 | 1.14166 | 146.99844 | 1.47495 | 146.99444 | 1.53046
146.99888 | 1.14105 | 147.00121 | 1.47443 | 146.99722 | 1.52893
147.00166 | 1.14105 | 147.00399 | 1.47465 | 147 | 1.52893
147.00444 | 1.14227 | 147.00677 | 1.47519 | 147.00278 | 1.53015
147.00721 | 1.14166 | 147.00955 | 1.47415 | 147.00556 | 1.52954
147.00999 | 1.14197 | 147.01232 | 1.4745 | 147.00833 | 1.52893
147.01277 | 1.14105 | 147.0151 | 1.47464 | 147.01111 | 1.52985
147.01555 | 1.14227 | 147.01788 | 1.47452 | 147.01389 | 1.52924
147.01833 | 1.14197 | 147.02066 | 1.474 | 147.01667 | 1.52924
147.0211 | 1.14166 | 147.02344 | 1.47476 | 147.01944 | 1.52954
147.02388 | 1.14105 | 147.02621 | 1.47485 | 147.02222 | 1.52924
147.02666 | 1.14075 | 147.02899 | 1.47481 | 147.025 | 1.52924
147.02944 | 1.14227 | 147.03177 | 1.47562 | 147.02778 | 1.52954
147.03221 | 1.14136 | 147.03455 | 1.4754 | 147.03056 | 1.52924
147.03499 | 1.14136 | 147.03732 | 1.47533 | 147.03333 | 1.52893
147.03777 | 1.14075 | 147.0401 | 1.47522 | 147.03611 | 1.52893
147.04055 | 1.13983 | 147.04288 | 1.47539 | 147.03889 | 1.52863
147.04333 | 1.14136 | 147.04566 | 1.47464 | 147.04167 | 1.52924
147.0461 | 1.14105 | 147.04844 | 1.4752 | 147.04444 | 1.52985
147.04888 | 1.14105 | 147.05121 | 1.4745 | 147.04722 | 1.52954
147.05166 | 1.13953 | 147.05399 | 1.47462 | 147.05 | 1.52924
147.05444 | 1.14105 | 147.05677 | 1.47495 | 147.05278 | 1.52985
147.05721 | 1.14075 | 147.05955 | 1.47507 | 147.05556 | 1.52954
147.05999 | 1.14105 | 147.06232 | 1.4751 | 147.05833 | 1.52954
147.06277 | 1.14166 | 147.0651 | 1.47537 | 147.06111 | 1.53015
147.06555 | 1.14136 | 147.06788 | 1.47529 | 147.06389 | 1.52893
147.06833 | 1.14075 | 147.07066 | 1.4758 | 147.06667 | 1.52924
147.0711 | 1.14105 | 147.07344 | 1.47621 | 147.06944 | 1.53107
147.07388 | 1.14136 | 147.07621 | 1.47511 | 147.07222 | 1.53015
147.07666 | 1.14105 | 147.07899 | 1.47476 | 147.075 | 1.52924
147.07944 | 1.14044 | 147.08177 | 1.47505 | 147.07778 | 1.53076
147.08221 | 1.14075 | 147.08455 | 1.47464 | 147.08056 | 1.52985
147.08499 | 1.14044 | 147.08732 | 1.47502 | 147.08333 | 1.52954
147.08777 | 1.14105 | 147.0901 | 1.47547 | 147.08611 | 1.53015
147.09055 | 1.14075 | 147.09288 | 1.47537 | 147.08889 | 1.52985
147.09333 | 1.14075 | 147.09566 | 1.47592 | 147.09167 | 1.52985
147.0961 | 1.14105 | 147.09844 | 1.47492 | 147.09444 | 1.53015
147.09888 | 1.14105 | 147.10121 | 1.47581 | 147.09722 | 1.53015
147.10166 | 1.14105 | 147.10399 | 1.47669 | 147.1 | 1.52954
147.10444 | 1.14166 | 147.10677 | 1.47653 | 147.10278 | 1.52985
147.10721 | 1.14105 | 147.10955 | 1.47498 | 147.10556 | 1.52985
147.10999 | 1.14105 | 147.11232 | 1.47548 | 147.10833 | 1.52985
147.11277 | 1.14075 | 147.1151 | 1.47545 | 147.11111 | 1.53076
147.11555 | 1.14136 | 147.11788 | 1.4736 | 147.11389 | 1.52954
147.11833 | 1.14136 | 147.12066 | 1.47444 | 147.11667 | 1.52985
147.1211 | 1.14166 | 147.12344 | 1.47559 | 147.11944 | 1.53076
147.12388 | 1.13983 | 147.12621 | 1.47492 | 147.12222 | 1.52985
147.12666 | 1.14105 | 147.12899 | 1.47559 | 147.125 | 1.53015
147.12944 | 1.14136 | 147.13177 | 1.47591 | 147.12778 | 1.53076
147.13221 | 1.14166 | 147.13455 | 1.47507 | 147.13056 | 1.53076
147.13499 | 1.14105 | 147.13732 | 1.47594 | 147.13333 | 1.53015
147.13777 | 1.14166 | 147.1401 | 1.47562 | 147.13611 | 1.53076
147.14055 | 1.14197 | 147.14288 | 1.47583 | 147.13889 | 1.53076
147.14333 | 1.14044 | 147.14566 | 1.47563 | 147.14167 | 1.52985
147.1461 | 1.14136 | 147.14844 | 1.47465 | 147.14444 | 1.52985
147.14888 | 1.14105 | 147.15121 | 1.47482 | 147.14722 | 1.52924
147.15166 | 1.14044 | 147.15399 | 1.47449 | 147.15 | 1.52954
147.15444 | 1.14105 | 147.15677 | 1.47501 | 147.15278 | 1.53046
147.15721 | 1.14166 | 147.15955 | 1.47455 | 147.15556 | 1.52985
147.15999 | 1.14197 | 147.16232 | 1.47475 | 147.15833 | 1.53015
147.16277 | 1.14075 | 147.1651 | 1.4742 | 147.16111 | 1.53015
147.16555 | 1.14136 | 147.16788 | 1.47423 | 147.16389 | 1.52985
147.16833 | 1.14166 | 147.17066 | 1.47502 | 147.16667 | 1.52863
147.1711 | 1.14166 | 147.17344 | 1.47533 | 147.16944 | 1.53015
147.17388 | 1.14227 | 147.17621 | 1.47468 | 147.17222 | 1.52954
147.17666 | 1.14075 | 147.17899 | 1.47566 | 147.175 | 1.53046
147.17944 | 1.14044 | 147.18177 | 1.47608 | 147.17778 | 1.53168
147.18221 | 1.14014 | 147.18455 | 1.47615 | 147.18056 | 1.52954
147.18499 | 1.14044 | 147.18732 | 1.47464 | 147.18333 | 1.52863
147.18777 | 1.14075 | 147.1901 | 1.47565 | 147.18611 | 1.52924
147.19055 | 1.14105 | 147.19288 | 1.47581 | 147.18889 | 1.52924
147.19333 | 1.14166 | 147.19566 | 1.47507 | 147.19167 | 1.52985
147.1961 | 1.14166 | 147.19844 | 1.4749 | 147.19444 | 1.53046
147.19888 | 1.14197 | 147.20121 | 1.47525 | 147.19722 | 1.52985
147.20166 | 1.14105 | 147.20399 | 1.47551 | 147.2 | 1.52954
147.20444 | 1.14136 | 147.20677 | 1.47559 | 147.20278 | 1.53076
147.20721 | 1.14136 | 147.20955 | 1.47519 | 147.20556 | 1.53015
147.20999 | 1.14136 | 147.21232 | 1.47475 | 147.20833 | 1.53015
147.21277 | 1.14166 | 147.2151 | 1.47415 | 147.21111 | 1.53015
147.21555 | 1.14014 | 147.21788 | 1.47492 | 147.21389 | 1.52954
147.21833 | 1.14075 | 147.22066 | 1.47534 | 147.21667 | 1.52985
147.2211 | 1.14044 | 147.22344 | 1.47575 | 147.21944 | 1.53015
147.22388 | 1.14075 | 147.22621 | 1.47481 | 147.22222 | 1.52924
147.22666 | 1.14166 | 147.22899 | 1.47514 | 147.225 | 1.52954
147.22944 | 1.14197 | 147.23177 | 1.47517 | 147.22778 | 1.52985
147.23221 | 1.14075 | 147.23455 | 1.47496 | 147.23056 | 1.52985
147.23499 | 1.14105 | 147.23732 | 1.47478 | 147.23333 | 1.52863
147.23777 | 1.14136 | 147.2401 | 1.47492 | 147.23611 | 1.52954
147.24055 | 1.14044 | 147.24288 | 1.47511 | 147.23889 | 1.53015
147.24333 | 1.14044 | 147.24566 | 1.4754 | 147.24167 | 1.52924
147.2461 | 1.14166 | 147.24844 | 1.47609 | 147.24444 | 1.52985
147.24888 | 1.14105 | 147.25121 | 1.47559 | 147.24722 | 1.53046
147.25166 | 1.14105 | 147.25399 | 1.47452 | 147.25 | 1.52893
147.25444 | 1.14136 | 147.25677 | 1.47547 | 147.25278 | 1.53015
147.25721 | 1.14105 | 147.25955 | 1.47482 | 147.25556 | 1.52924
147.25999 | 1.14044 | 147.26232 | 1.47513 | 147.25833 | 1.52924
147.26277 | 1.14105 | 147.2651 | 1.4755 | 147.26111 | 1.52954
147.26555 | 1.14136 | 147.26788 | 1.47511 | 147.26389 | 1.53015
147.26833 | 1.14105 | 147.27066 | 1.47435 | 147.26667 | 1.52893
147.2711 | 1.14075 | 147.27344 | 1.4756 | 147.26944 | 1.52985
147.27388 | 1.14105 | 147.27621 | 1.47467 | 147.27222 | 1.53015
147.27666 | 1.14136 | 147.27899 | 1.47591 | 147.275 | 1.53015
147.27944 | 1.14197 | 147.28177 | 1.4755 | 147.27778 | 1.53015
147.28221 | 1.14166 | 147.28455 | 1.47528 | 147.28056 | 1.52954
147.28499 | 1.14075 | 147.28732 | 1.47531 | 147.28333 | 1.52954
147.28777 | 1.14136 | 147.2901 | 1.47565 | 147.28611 | 1.53015
147.29055 | 1.14227 | 147.29288 | 1.47571 | 147.28889 | 1.52893
147.29333 | 1.14136 | 147.29566 | 1.47578 | 147.29167 | 1.52863
147.2961 | 1.14166 | 147.29844 | 1.47592 | 147.29444 | 1.52985
147.29888 | 1.13953 | 147.30121 | 1.47595 | 147.29722 | 1.52985
147.30166 | 1.13922 | 147.30399 | 1.47589 | 147.3 | 1.52893
147.30444 | 1.14105 | 147.30677 | 1.47575 | 147.30278 | 1.53015
147.30721 | 1.14197 | 147.30955 | 1.47537 | 147.30556 | 1.52954
147.30999 | 1.14197 | 147.31232 | 1.47446 | 147.30833 | 1.52924
147.31277 | 1.14166 | 147.3151 | 1.47431 | 147.31111 | 1.52954
147.31555 | 1.14227 | 147.31788 | 1.47536 | 147.31389 | 1.52924
147.31833 | 1.14105 | 147.32066 | 1.47578 | 147.31667 | 1.52802
147.3211 | 1.14166 | 147.32344 | 1.47516 | 147.31944 | 1.52924
147.32388 | 1.14044 | 147.32621 | 1.4758 | 147.32222 | 1.52954
147.32666 | 1.14075 | 147.32899 | 1.47519 | 147.325 | 1.52802
147.32944 | 1.14075 | 147.33177 | 1.47504 | 147.32778 | 1.52893
147.33221 | 1.13983 | 147.33455 | 1.47467 | 147.33056 | 1.52985
147.33499 | 1.14014 | 147.33732 | 1.47595 | 147.33333 | 1.52893
147.33777 | 1.14105 | 147.3401 | 1.47608 | 147.33611 | 1.52924
147.34055 | 1.14105 | 147.34288 | 1.47598 | 147.33889 | 1.52863
147.34333 | 1.14136 | 147.34566 | 1.47563 | 147.34167 | 1.52863
147.3461 | 1.14166 | 147.34844 | 1.4765 | 147.34444 | 1.52954
147.34888 | 1.14075 | 147.35121 | 1.47511 | 147.34722 | 1.52893
147.35166 | 1.14105 | 147.35399 | 1.47476 | 147.35 | 1.52893
147.35444 | 1.14197 | 147.35677 | 1.47635 | 147.35278 | 1.52985
147.35721 | 1.14197 | 147.35955 | 1.47537 | 147.35556 | 1.53015
147.35999 | 1.14075 | 147.36232 | 1.47464 | 147.35833 | 1.52924
147.36277 | 1.14136 | 147.3651 | 1.4749 | 147.36111 | 1.52985
147.36555 | 1.14105 | 147.36788 | 1.47479 | 147.36389 | 1.52985
147.36833 | 1.14105 | 147.37066 | 1.47551 | 147.36667 | 1.52863
147.3711 | 1.14197 | 147.37344 | 1.47633 | 147.36944 | 1.52893
147.37388 | 1.14166 | 147.37621 | 1.47542 | 147.37222 | 1.52893
147.37666 | 1.14166 | 147.37899 | 1.47581 | 147.375 | 1.52893
147.37944 | 1.14136 | 147.38177 | 1.47547 | 147.37778 | 1.52954
147.38221 | 1.14014 | 147.38455 | 1.47569 | 147.38056 | 1.52985
147.38499 | 1.14105 | 147.38732 | 1.47508 | 147.38333 | 1.52924
147.38777 | 1.14075 | 147.3901 | 1.47661 | 147.38611 | 1.52985
147.39055 | 1.14075 | 147.39288 | 1.47498 | 147.38889 | 1.52985
147.39333 | 1.14044 | 147.39566 | 1.47522 | 147.39167 | 1.52863
147.3961 | 1.14105 | 147.39844 | 1.4753 | 147.39444 | 1.52985
147.39888 | 1.14044 | 147.40121 | 1.4755 | 147.39722 | 1.52954
147.40166 | 1.14136 | 147.40399 | 1.4755 | 147.4 | 1.52893
147.40444 | 1.14197 | 147.40677 | 1.47643 | 147.40278 | 1.52954
147.40721 | 1.14227 | 147.40955 | 1.47537 | 147.40556 | 1.52985
147.40999 | 1.14197 | 147.41232 | 1.47493 | 147.40833 | 1.52924
147.41277 | 1.14166 | 147.4151 | 1.47575 | 147.41111 | 1.53015
147.41555 | 1.14166 | 147.41788 | 1.47551 | 147.41389 | 1.53015
147.41833 | 1.14044 | 147.42066 | 1.47492 | 147.41667 | 1.52893
147.4211 | 1.14136 | 147.42344 | 1.47562 | 147.41944 | 1.52985
147.42388 | 1.14075 | 147.42621 | 1.47594 | 147.42222 | 1.52954
147.42666 | 1.14075 | 147.42899 | 1.47559 | 147.425 | 1.52863
147.42944 | 1.14166 | 147.43177 | 1.47601 | 147.42778 | 1.52924
147.43221 | 1.14136 | 147.43455 | 1.47655 | 147.43056 | 1.52954
147.43499 | 1.14166 | 147.43732 | 1.47655 | 147.43333 | 1.52893
147.43777 | 1.14166 | 147.4401 | 1.47704 | 147.43611 | 1.52954
147.44055 | 1.14166 | 147.44288 | 1.47569 | 147.43889 | 1.52893
147.44333 | 1.14166 | 147.44566 | 1.47534 | 147.44167 | 1.52863
147.4461 | 1.14136 | 147.44844 | 1.47557 | 147.44444 | 1.52832
147.44888 | 1.14136 | 147.45121 | 1.47565 | 147.44722 | 1.52954
147.45166 | 1.14075 | 147.45399 | 1.47475 | 147.45 | 1.52863
147.45444 | 1.14075 | 147.45677 | 1.4762 | 147.45278 | 1.52924
147.45721 | 1.14075 | 147.45955 | 1.47581 | 147.45556 | 1.52985
147.45999 | 1.14075 | 147.46232 | 1.47679 | 147.45833 | 1.52893
147.46277 | 1.14136 | 147.4651 | 1.47688 | 147.46111 | 1.52863
147.46555 | 1.14197 | 147.46788 | 1.4772 | 147.46389 | 1.53015
147.46833 | 1.14075 | 147.47066 | 1.47633 | 147.46667 | 1.52863
147.4711 | 1.14136 | 147.47344 | 1.47554 | 147.46944 | 1.52985
147.47388 | 1.14136 | 147.47621 | 1.47691 | 147.47222 | 1.52954
147.47666 | 1.14105 | 147.47899 | 1.47595 | 147.475 | 1.52863
147.47944 | 1.14136 | 147.48177 | 1.4749 | 147.47778 | 1.52954
147.48221 | 1.14136 | 147.48455 | 1.4742 | 147.48056 | 1.52985
147.48499 | 1.14044 | 147.48732 | 1.47435 | 147.48333 | 1.52893
147.48777 | 1.14075 | 147.4901 | 1.4763 | 147.48611 | 1.52985
147.49055 | 1.14075 | 147.49288 | 1.4754 | 147.48889 | 1.52954
147.49333 | 1.14105 | 147.49566 | 1.47508 | 147.49167 | 1.52832
147.4961 | 1.14105 | 147.49844 | 1.4762 | 147.49444 | 1.52893
147.49888 | 1.14105 | 147.50121 | 1.47566 | 147.49722 | 1.52954
147.50166 | 1.14075 | 147.50399 | 1.47523 | 147.5 | 1.52863
147.50444 | 1.14166 | 147.50677 | 1.47577 | 147.50278 | 1.52863
147.50721 | 1.14166 | 147.50955 | 1.47565 | 147.50556 | 1.52924
147.50999 | 1.14105 | 147.51232 | 1.4758 | 147.50833 | 1.52893
147.51277 | 1.14136 | 147.5151 | 1.47472 | 147.51111 | 1.52985
147.51555 | 1.14136 | 147.51788 | 1.47551 | 147.51389 | 1.52954
147.51833 | 1.14105 | 147.52066 | 1.4758 | 147.51667 | 1.52863
147.5211 | 1.14136 | 147.52344 | 1.47633 | 147.51944 | 1.52832
147.52388 | 1.14166 | 147.52621 | 1.47595 | 147.52222 | 1.52985
147.52666 | 1.14075 | 147.52899 | 1.47462 | 147.525 | 1.52893
147.52944 | 1.14166 | 147.53177 | 1.47548 | 147.52778 | 1.52863
147.53221 | 1.14105 | 147.53455 | 1.47539 | 147.53056 | 1.52954
147.53499 | 1.14105 | 147.53732 | 1.47548 | 147.53333 | 1.52802
147.53777 | 1.14166 | 147.5401 | 1.47632 | 147.53611 | 1.52985
147.54055 | 1.14166 | 147.54288 | 1.47577 | 147.53889 | 1.52954
147.54333 | 1.14044 | 147.54566 | 1.47577 | 147.54167 | 1.52893
147.5461 | 1.14075 | 147.54844 | 1.47513 | 147.54444 | 1.52954
147.54888 | 1.14136 | 147.55121 | 1.47513 | 147.54722 | 1.52985
147.55166 | 1.14105 | 147.55399 | 1.47499 | 147.55 | 1.52863
147.55444 | 1.14105 | 147.55677 | 1.47571 | 147.55278 | 1.52985
147.55721 | 1.14166 | 147.55955 | 1.47575 | 147.55556 | 1.52954
147.55999 | 1.14136 | 147.56232 | 1.47547 | 147.55833 | 1.52954
147.56277 | 1.14166 | 147.5651 | 1.47643 | 147.56111 | 1.52924
147.56555 | 1.14197 | 147.56788 | 1.47606 | 147.56389 | 1.52954
147.56833 | 1.14075 | 147.57066 | 1.4758 | 147.56667 | 1.52924
147.5711 | 1.14075 | 147.57344 | 1.47662 | 147.56944 | 1.53015
147.57388 | 1.14044 | 147.57621 | 1.47621 | 147.57222 | 1.52954
147.57666 | 1.14044 | 147.57899 | 1.47608 | 147.575 | 1.52954
147.57944 | 1.14075 | 147.58177 | 1.47589 | 147.57778 | 1.52893
147.58221 | 1.14136 | 147.58455 | 1.4765 | 147.58056 | 1.52985
147.58499 | 1.14105 | 147.58732 | 1.47635 | 147.58333 | 1.52832
147.58777 | 1.14166 | 147.5901 | 1.47571 | 147.58611 | 1.52893
147.59055 | 1.14166 | 147.59288 | 1.47605 | 147.58889 | 1.52924
147.59333 | 1.14075 | 147.59566 | 1.47537 | 147.59167 | 1.52802
147.5961 | 1.14197 | 147.59844 | 1.47647 | 147.59444 | 1.52863
147.59888 | 1.14105 | 147.60121 | 1.4762 | 147.59722 | 1.52954
147.60166 | 1.14044 | 147.60399 | 1.47575 | 147.6 | 1.52893
147.60444 | 1.14105 | 147.60677 | 1.47618 | 147.60278 | 1.52985
147.60721 | 1.14166 | 147.60955 | 1.47594 | 147.60556 | 1.52954
147.60999 | 1.14105 | 147.61232 | 1.47577 | 147.60833 | 1.52924
147.61277 | 1.14105 | 147.6151 | 1.47643 | 147.61111 | 1.52954
147.61555 | 1.14166 | 147.61788 | 1.47608 | 147.61389 | 1.53046
147.61833 | 1.14136 | 147.62066 | 1.47595 | 147.61667 | 1.52893
147.6211 | 1.14105 | 147.62344 | 1.47659 | 147.61944 | 1.52924
147.62388 | 1.14197 | 147.62621 | 1.47534 | 147.62222 | 1.52893
147.62666 | 1.14166 | 147.62899 | 1.47548 | 147.625 | 1.52863
147.62944 | 1.14197 | 147.63177 | 1.47595 | 147.62778 | 1.52863
147.63221 | 1.14105 | 147.63455 | 1.4755 | 147.63056 | 1.52924
147.63499 | 1.14105 | 147.63732 | 1.47583 | 147.63333 | 1.52832
147.63777 | 1.14136 | 147.6401 | 1.47606 | 147.63611 | 1.52863
147.64055 | 1.14136 | 147.64288 | 1.47618 | 147.63889 | 1.52863
147.64333 | 1.14166 | 147.64566 | 1.47618 | 147.64167 | 1.52893
147.6461 | 1.14166 | 147.64844 | 1.47673 | 147.64444 | 1.52924
147.64888 | 1.14166 | 147.65121 | 1.47652 | 147.64722 | 1.52954
147.65166 | 1.14075 | 147.65399 | 1.47669 | 147.65 | 1.52832
147.65444 | 1.14075 | 147.65677 | 1.47649 | 147.65278 | 1.52924
147.65721 | 1.14105 | 147.65955 | 1.47537 | 147.65556 | 1.52985
147.65999 | 1.14075 | 147.66232 | 1.47493 | 147.65833 | 1.52893
147.66277 | 1.14075 | 147.6651 | 1.47547 | 147.66111 | 1.52924
147.66555 | 1.14105 | 147.66788 | 1.47605 | 147.66389 | 1.53015
147.66833 | 1.14075 | 147.67066 | 1.47623 | 147.66667 | 1.52863
147.6711 | 1.14136 | 147.67344 | 1.47605 | 147.66944 | 1.52954
147.67388 | 1.14136 | 147.67621 | 1.47633 | 147.67222 | 1.53015
147.67666 | 1.14044 | 147.67899 | 1.47547 | 147.675 | 1.52863
147.67944 | 1.14105 | 147.68177 | 1.47704 | 147.67778 | 1.52924
147.68221 | 1.14136 | 147.68455 | 1.47636 | 147.68056 | 1.52985
147.68499 | 1.14136 | 147.68732 | 1.47635 | 147.68333 | 1.52893
147.68777 | 1.14166 | 147.6901 | 1.47661 | 147.68611 | 1.52954
147.69055 | 1.14197 | 147.69288 | 1.47595 | 147.68889 | 1.52985
147.69333 | 1.14136 | 147.69566 | 1.47578 | 147.69167 | 1.52924
147.6961 | 1.14136 | 147.69844 | 1.47601 | 147.69444 | 1.52893
147.69888 | 1.14166 | 147.70121 | 1.47501 | 147.69722 | 1.52954
147.70166 | 1.14105 | 147.70399 | 1.47493 | 147.7 | 1.52924
147.70444 | 1.14136 | 147.70677 | 1.47544 | 147.70278 | 1.53015
147.70721 | 1.14227 | 147.70955 | 1.47531 | 147.70556 | 1.53015
147.70999 | 1.14044 | 147.71232 | 1.47456 | 147.70833 | 1.52863
147.71277 | 1.14075 | 147.7151 | 1.47528 | 147.71111 | 1.52954
147.71555 | 1.14136 | 147.71788 | 1.47591 | 147.71389 | 1.53046
147.71833 | 1.14105 | 147.72066 | 1.47581 | 147.71667 | 1.52893
147.7211 | 1.14075 | 147.72344 | 1.47606 | 147.71944 | 1.52924
147.72388 | 1.14136 | 147.72621 | 1.47734 | 147.72222 | 1.52985
147.72666 | 1.14075 | 147.72899 | 1.47595 | 147.725 | 1.52832
147.72944 | 1.14136 | 147.73177 | 1.47531 | 147.72778 | 1.52893
147.73221 | 1.14227 | 147.73455 | 1.47592 | 147.73056 | 1.52924
147.73499 | 1.14166 | 147.73732 | 1.4765 | 147.73333 | 1.52954
147.73777 | 1.14044 | 147.7401 | 1.47644 | 147.73611 | 1.52893
147.74055 | 1.14075 | 147.74288 | 1.47661 | 147.73889 | 1.53076
147.74333 | 1.14014 | 147.74566 | 1.47618 | 147.74167 | 1.52954
147.7461 | 1.14044 | 147.74844 | 1.47644 | 147.74444 | 1.52985
147.74888 | 1.14166 | 147.75121 | 1.47662 | 147.74722 | 1.53015
147.75166 | 1.14075 | 147.75399 | 1.47575 | 147.75 | 1.52954
147.75444 | 1.14075 | 147.75677 | 1.47513 | 147.75278 | 1.52924
147.75721 | 1.14105 | 147.75955 | 1.47545 | 147.75556 | 1.53015
147.75999 | 1.14044 | 147.76232 | 1.4752 | 147.75833 | 1.52893
147.76277 | 1.14136 | 147.7651 | 1.4756 | 147.76111 | 1.52863
147.76555 | 1.14166 | 147.76788 | 1.47592 | 147.76389 | 1.53046
147.76833 | 1.14105 | 147.77066 | 1.47493 | 147.76667 | 1.52893
147.7711 | 1.14136 | 147.77344 | 1.47574 | 147.76944 | 1.52954
147.77388 | 1.14166 | 147.77621 | 1.47547 | 147.77222 | 1.53076
147.77666 | 1.14136 | 147.77899 | 1.47495 | 147.775 | 1.52924
147.77944 | 1.14166 | 147.78177 | 1.47635 | 147.77778 | 1.52893
147.78221 | 1.14136 | 147.78455 | 1.47539 | 147.78056 | 1.52924
147.78499 | 1.14105 | 147.78732 | 1.47554 | 147.78333 | 1.52802
147.78777 | 1.14166 | 147.7901 | 1.4755 | 147.78611 | 1.52985
147.79055 | 1.14105 | 147.79288 | 1.47492 | 147.78889 | 1.52893
147.79333 | 1.14075 | 147.79566 | 1.47462 | 147.79167 | 1.52924
147.7961 | 1.14166 | 147.79844 | 1.47501 | 147.79444 | 1.52954
147.79888 | 1.14166 | 147.80121 | 1.47533 | 147.79722 | 1.52954
147.80166 | 1.14105 | 147.80399 | 1.47565 | 147.8 | 1.52893
147.80444 | 1.14136 | 147.80677 | 1.47606 | 147.80278 | 1.52924
147.80721 | 1.14166 | 147.80955 | 1.47693 | 147.80556 | 1.52985
147.80999 | 1.14105 | 147.81232 | 1.47598 | 147.80833 | 1.52924
147.81277 | 1.13831 | 147.8151 | 1.47608 | 147.81111 | 1.52893
147.81555 | 1.14349 | 147.81788 | 1.47606 | 147.81389 | 1.53046
147.81833 | 1.1438 | 147.82066 | 1.47594 | 147.81667 | 1.52924
147.8211 | 1.14105 | 147.82344 | 1.47588 | 147.81944 | 1.52924
147.82388 | 1.14136 | 147.82621 | 1.47673 | 147.82222 | 1.52985
147.82666 | 1.14075 | 147.82899 | 1.4755 | 147.825 | 1.52863
147.82944 | 1.14014 | 147.83177 | 1.47591 | 147.82778 | 1.52893
147.83221 | 1.14166 | 147.83455 | 1.47594 | 147.83056 | 1.53015
147.83499 | 1.14075 | 147.83732 | 1.47551 | 147.83333 | 1.52954
147.83777 | 1.14136 | 147.8401 | 1.47516 | 147.83611 | 1.52924
147.84055 | 1.14197 | 147.84288 | 1.47592 | 147.83889 | 1.52985
147.84333 | 1.14105 | 147.84566 | 1.47609 | 147.84167 | 1.52985
147.8461 | 1.14197 | 147.84844 | 1.4756 | 147.84444 | 1.52954
147.84888 | 1.14166 | 147.85121 | 1.47605 | 147.84722 | 1.53076
147.85166 | 1.14166 | 147.85399 | 1.47476 | 147.85 | 1.52893
147.85444 | 1.14075 | 147.85677 | 1.47533 | 147.85278 | 1.52832
147.85721 | 1.14166 | 147.85955 | 1.47547 | 147.85556 | 1.52954
147.85999 | 1.14105 | 147.86232 | 1.47662 | 147.85833 | 1.52893
147.86277 | 1.14105 | 147.8651 | 1.47575 | 147.86111 | 1.52893
147.86555 | 1.14136 | 147.86788 | 1.4762 | 147.86389 | 1.52985
147.86833 | 1.14105 | 147.87066 | 1.47594 | 147.86667 | 1.52924
147.8711 | 1.14075 | 147.87344 | 1.47606 | 147.86944 | 1.52893
147.87388 | 1.14197 | 147.87621 | 1.4762 | 147.87222 | 1.52954
147.87666 | 1.14105 | 147.87899 | 1.47605 | 147.875 | 1.52924
147.87944 | 1.14075 | 147.88177 | 1.47618 | 147.87778 | 1.52924
147.88221 | 1.14197 | 147.88455 | 1.47662 | 147.88056 | 1.53015
147.88499 | 1.14105 | 147.88732 | 1.47434 | 147.88333 | 1.52985
147.88777 | 1.14105 | 147.8901 | 1.47569 | 147.88611 | 1.52893
147.89055 | 1.14075 | 147.89288 | 1.4762 | 147.88889 | 1.52924
147.89333 | 1.14075 | 147.89566 | 1.47595 | 147.89167 | 1.52924
147.8961 | 1.14166 | 147.89844 | 1.47685 | 147.89444 | 1.52924
147.89888 | 1.14136 | 147.90121 | 1.47646 | 147.89722 | 1.52924
147.90166 | 1.14105 | 147.90399 | 1.47566 | 147.9 | 1.52893
147.90444 | 1.14136 | 147.90677 | 1.47612 | 147.90278 | 1.52924
147.90721 | 1.14136 | 147.90955 | 1.47531 | 147.90556 | 1.52954
147.90999 | 1.14105 | 147.91232 | 1.47523 | 147.90833 | 1.52924
147.91277 | 1.14044 | 147.9151 | 1.47591 | 147.91111 | 1.53015
147.91555 | 1.14136 | 147.91788 | 1.47603 | 147.91389 | 1.53015
147.91833 | 1.14075 | 147.92066 | 1.47553 | 147.91667 | 1.52924
147.9211 | 1.14075 | 147.92344 | 1.47534 | 147.91944 | 1.52954
147.92388 | 1.14136 | 147.92621 | 1.47531 | 147.92222 | 1.53076
147.92666 | 1.14075 | 147.92899 | 1.47493 | 147.925 | 1.52863
147.92944 | 1.14044 | 147.93177 | 1.47504 | 147.92778 | 1.52954
147.93221 | 1.14075 | 147.93455 | 1.4762 | 147.93056 | 1.52924
147.93499 | 1.13983 | 147.93732 | 1.47536 | 147.93333 | 1.52893
147.93777 | 1.14075 | 147.9401 | 1.47649 | 147.93611 | 1.52893
147.94055 | 1.14105 | 147.94288 | 1.47679 | 147.93889 | 1.53046
147.94333 | 1.14075 | 147.94566 | 1.47609 | 147.94167 | 1.52893
147.9461 | 1.14136 | 147.94844 | 1.47708 | 147.94444 | 1.53015
147.94888 | 1.14075 | 147.95121 | 1.4763 | 147.94722 | 1.53015
147.95166 | 1.14105 | 147.95399 | 1.47551 | 147.95 | 1.52802
147.95444 | 1.14014 | 147.95677 | 1.47575 | 147.95278 | 1.52832
147.95721 | 1.14136 | 147.95955 | 1.47551 | 147.95556 | 1.53046
147.95999 | 1.14075 | 147.96232 | 1.47669 | 147.95833 | 1.52924
147.96277 | 1.14136 | 147.9651 | 1.47534 | 147.96111 | 1.52924
147.96555 | 1.14105 | 147.96788 | 1.4765 | 147.96389 | 1.52924
147.96833 | 1.14197 | 147.97066 | 1.47481 | 147.96667 | 1.52802
147.9711 | 1.14105 | 147.97344 | 1.47572 | 147.96944 | 1.52771
147.97388 | 1.14105 | 147.97621 | 1.47605 | 147.97222 | 1.52985
147.97666 | 1.14105 | 147.97899 | 1.47566 | 147.975 | 1.52954
147.97944 | 1.14136 | 147.98177 | 1.47504 | 147.97778 | 1.52893
147.98221 | 1.14197 | 147.98455 | 1.47606 | 147.98056 | 1.53015
147.98499 | 1.14075 | 147.98732 | 1.47568 | 147.98333 | 1.52893
147.98777 | 1.14075 | 147.9901 | 1.47605 | 147.98611 | 1.52863
147.99055 | 1.14136 | 147.99288 | 1.47626 | 147.98889 | 1.53046
147.99333 | 1.14075 | 147.99566 | 1.47669 | 147.99167 | 1.52893
147.9961 | 1.14075 | 147.99844 | 1.47636 | 147.99444 | 1.52893
147.99888 | 1.14075 | 148.00121 | 1.47677 | 147.99722 | 1.52985
148.00166 | 1.14136 | 148.00399 | 1.47684 | 148 | 1.52954
148.00444 | 1.14044 | 148.00677 | 1.476 | 148.00278 | 1.52863
148.00721 | 1.14044 | 148.00955 | 1.47603 | 148.00556 | 1.53015
148.00999 | 1.14075 | 148.01232 | 1.47595 | 148.00833 | 1.52954
148.01277 | 1.14075 | 148.0151 | 1.47507 | 148.01111 | 1.52863
148.01555 | 1.14136 | 148.01788 | 1.4756 | 148.01389 | 1.52985
148.01833 | 1.14075 | 148.02066 | 1.47478 | 148.01667 | 1.52893
148.0211 | 1.14105 | 148.02344 | 1.47588 | 148.01944 | 1.52893
148.02388 | 1.14197 | 148.02621 | 1.47589 | 148.02222 | 1.52954
148.02666 | 1.14166 | 148.02899 | 1.47525 | 148.025 | 1.52893
148.02944 | 1.14105 | 148.03177 | 1.47574 | 148.02778 | 1.52893
148.03221 | 1.14197 | 148.03455 | 1.47577 | 148.03056 | 1.52954
148.03499 | 1.14166 | 148.03732 | 1.47495 | 148.03333 | 1.52863
148.03777 | 1.14166 | 148.0401 | 1.47562 | 148.03611 | 1.52832
148.04055 | 1.14166 | 148.04288 | 1.47632 | 148.03889 | 1.52954
148.04333 | 1.14105 | 148.04566 | 1.47581 | 148.04167 | 1.52924
148.0461 | 1.14105 | 148.04844 | 1.47562 | 148.04444 | 1.52985
148.04888 | 1.14075 | 148.05121 | 1.47638 | 148.04722 | 1.53076
148.05166 | 1.14105 | 148.05399 | 1.47584 | 148.05 | 1.52954
148.05444 | 1.14014 | 148.05677 | 1.47897 | 148.05278 | 1.52863
148.05721 | 1.14075 | 148.05955 | 1.4781 | 148.05556 | 1.52893
148.05999 | 1.14014 | 148.06232 | 1.47616 | 148.05833 | 1.52893
148.06277 | 1.14105 | 148.0651 | 1.47443 | 148.06111 | 1.52893
148.06555 | 1.14105 | 148.06788 | 1.47424 | 148.06389 | 1.52985
148.06833 | 1.13983 | 148.07066 | 1.47502 | 148.06667 | 1.52893
148.0711 | 1.14075 | 148.07344 | 1.47562 | 148.06944 | 1.52893
148.07388 | 1.14136 | 148.07621 | 1.47608 | 148.07222 | 1.52893
148.07666 | 1.14105 | 148.07899 | 1.47539 | 148.075 | 1.52924
148.07944 | 1.14075 | 148.08177 | 1.47551 | 148.07778 | 1.52924
148.08221 | 1.14136 | 148.08455 | 1.4755 | 148.08056 | 1.52863
148.08499 | 1.14136 | 148.08732 | 1.47246 | 148.08333 | 1.52832
148.08777 | 1.14105 | 148.0901 | 1.47633 | 148.08611 | 1.52802
148.09055 | 1.14197 | 148.09288 | 1.47719 | 148.08889 | 1.52954
148.09333 | 1.14136 | 148.09566 | 1.47667 | 148.09167 | 1.52863
148.0961 | 1.14105 | 148.09844 | 1.47536 | 148.09444 | 1.52893
148.09888 | 1.14136 | 148.10121 | 1.47589 | 148.09722 | 1.53015
148.10166 | 1.14105 | 148.10399 | 1.47551 | 148.1 | 1.52924
148.10444 | 1.14075 | 148.10677 | 1.47618 | 148.10278 | 1.52893
148.10721 | 1.14136 | 148.10955 | 1.47647 | 148.10556 | 1.53046
148.10999 | 1.14075 | 148.11232 | 1.47609 | 148.10833 | 1.52985
148.11277 | 1.14105 | 148.1151 | 1.47585 | 148.11111 | 1.52924
148.11555 | 1.14075 | 148.11788 | 1.4754 | 148.11389 | 1.53046
148.11833 | 1.14105 | 148.12066 | 1.47597 | 148.11667 | 1.52924
148.1211 | 1.14044 | 148.12344 | 1.47696 | 148.11944 | 1.52863
148.12388 | 1.14105 | 148.12621 | 1.4763 | 148.12222 | 1.52985
148.12666 | 1.14166 | 148.12899 | 1.47632 | 148.125 | 1.52985
148.12944 | 1.14166 | 148.13177 | 1.47726 | 148.12778 | 1.52954
148.13221 | 1.14014 | 148.13455 | 1.47729 | 148.13056 | 1.52985
148.13499 | 1.14166 | 148.13732 | 1.47737 | 148.13333 | 1.52985
148.13777 | 1.14105 | 148.1401 | 1.47632 | 148.13611 | 1.52924
148.14055 | 1.14075 | 148.14288 | 1.4763 | 148.13889 | 1.53046
148.14333 | 1.14105 | 148.14566 | 1.47519 | 148.14167 | 1.52954
148.1461 | 1.14044 | 148.14844 | 1.47557 | 148.14444 | 1.52893
148.14888 | 1.14136 | 148.15121 | 1.47629 | 148.14722 | 1.52924
148.15166 | 1.14136 | 148.15399 | 1.47568 | 148.15 | 1.53046
148.15444 | 1.14075 | 148.15677 | 1.47616 | 148.15278 | 1.52954
148.15721 | 1.14075 | 148.15955 | 1.47629 | 148.15556 | 1.53046
148.15999 | 1.14166 | 148.16232 | 1.47566 | 148.15833 | 1.52954
148.16277 | 1.14044 | 148.1651 | 1.47605 | 148.16111 | 1.52863
148.16555 | 1.14075 | 148.16788 | 1.47662 | 148.16389 | 1.52954
148.16833 | 1.14105 | 148.17066 | 1.47611 | 148.16667 | 1.52924
148.1711 | 1.14136 | 148.17344 | 1.4753 | 148.16944 | 1.52924
148.17388 | 1.14197 | 148.17621 | 1.47643 | 148.17222 | 1.52985
148.17666 | 1.14227 | 148.17899 | 1.47588 | 148.175 | 1.52924
148.17944 | 1.14105 | 148.18177 | 1.47647 | 148.17778 | 1.52954
148.18221 | 1.14166 | 148.18455 | 1.47557 | 148.18056 | 1.53015
148.18499 | 1.14075 | 148.18732 | 1.47591 | 148.18333 | 1.52954
148.18777 | 1.14044 | 148.1901 | 1.4762 | 148.18611 | 1.52863
148.19055 | 1.14014 | 148.19288 | 1.47732 | 148.18889 | 1.52924
148.19333 | 1.14105 | 148.19566 | 1.47636 | 148.19167 | 1.52924
148.1961 | 1.14105 | 148.19844 | 1.47588 | 148.19444 | 1.52863
148.19888 | 1.14044 | 148.20121 | 1.47662 | 148.19722 | 1.52985
148.20166 | 1.14044 | 148.20399 | 1.47639 | 148.2 | 1.52893
148.20444 | 1.14044 | 148.20677 | 1.47606 | 148.20278 | 1.52802
148.20721 | 1.14136 | 148.20955 | 1.47574 | 148.20556 | 1.52924
148.20999 | 1.14166 | 148.21232 | 1.47666 | 148.20833 | 1.52954
148.21277 | 1.14105 | 148.2151 | 1.47636 | 148.21111 | 1.52832
148.21555 | 1.14227 | 148.21788 | 1.47585 | 148.21389 | 1.52954
148.21833 | 1.14136 | 148.22066 | 1.47609 | 148.21667 | 1.52924
148.2211 | 1.14136 | 148.22344 | 1.47504 | 148.21944 | 1.52863
148.22388 | 1.14075 | 148.22621 | 1.47554 | 148.22222 | 1.52985
148.22666 | 1.14105 | 148.22899 | 1.47598 | 148.225 | 1.52924
148.22944 | 1.14014 | 148.23177 | 1.47621 | 148.22778 | 1.52832
148.23221 | 1.14136 | 148.23455 | 1.47643 | 148.23056 | 1.52954
148.23499 | 1.14105 | 148.23732 | 1.47594 | 148.23333 | 1.52924
148.23777 | 1.14075 | 148.2401 | 1.47609 | 148.23611 | 1.52924
148.24055 | 1.14136 | 148.24288 | 1.47778 | 148.23889 | 1.53046
148.24333 | 1.14075 | 148.24566 | 1.47681 | 148.24167 | 1.52954
148.2461 | 1.14014 | 148.24844 | 1.4756 | 148.24444 | 1.52954
148.24888 | 1.14075 | 148.25121 | 1.47585 | 148.24722 | 1.52985
148.25166 | 1.14075 | 148.25399 | 1.4758 | 148.25 | 1.52985
148.25444 | 1.13983 | 148.25677 | 1.47616 | 148.25278 | 1.52863
148.25721 | 1.14044 | 148.25955 | 1.47615 | 148.25556 | 1.52954
148.25999 | 1.14105 | 148.26232 | 1.47508 | 148.25833 | 1.52893
148.26277 | 1.14105 | 148.2651 | 1.47563 | 148.26111 | 1.52863
148.26555 | 1.14166 | 148.26788 | 1.47542 | 148.26389 | 1.52893
148.26833 | 1.14136 | 148.27066 | 1.47569 | 148.26667 | 1.52924
148.2711 | 1.14136 | 148.27344 | 1.47591 | 148.26944 | 1.52954
148.27388 | 1.14105 | 148.27621 | 1.47588 | 148.27222 | 1.53015
148.27666 | 1.14136 | 148.27899 | 1.47612 | 148.275 | 1.52954
148.27944 | 1.14075 | 148.28177 | 1.47595 | 148.27778 | 1.52893
148.28221 | 1.14166 | 148.28455 | 1.4756 | 148.28056 | 1.53076
148.28499 | 1.14288 | 148.28732 | 1.47655 | 148.28333 | 1.52893
148.28777 | 1.14197 | 148.2901 | 1.47583 | 148.28611 | 1.52954
148.29055 | 1.14166 | 148.29288 | 1.47547 | 148.28889 | 1.52954
148.29333 | 1.14166 | 148.29566 | 1.47606 | 148.29167 | 1.52954
148.2961 | 1.14105 | 148.29844 | 1.4762 | 148.29444 | 1.52832
148.29888 | 1.14075 | 148.30121 | 1.47603 | 148.29722 | 1.53046
148.30166 | 1.14075 | 148.30399 | 1.47449 | 148.3 | 1.52954
148.30444 | 1.13922 | 148.30677 | 1.47542 | 148.30278 | 1.52893
148.30721 | 1.14166 | 148.30955 | 1.47635 | 148.30556 | 1.52954
148.30999 | 1.14075 | 148.31232 | 1.4767 | 148.30833 | 1.52924
148.31277 | 1.14105 | 148.3151 | 1.47653 | 148.31111 | 1.52863
148.31555 | 1.14166 | 148.31788 | 1.47658 | 148.31389 | 1.52985
148.31833 | 1.14044 | 148.32066 | 1.4756 | 148.31667 | 1.53015
148.3211 | 1.14014 | 148.32344 | 1.47545 | 148.31944 | 1.52924
148.32388 | 1.14075 | 148.32621 | 1.47571 | 148.32222 | 1.52954
148.32666 | 1.14075 | 148.32899 | 1.47566 | 148.325 | 1.52924
148.32944 | 1.14136 | 148.33177 | 1.47614 | 148.32778 | 1.52924
148.33221 | 1.14166 | 148.33455 | 1.47613 | 148.33056 | 1.52954
148.33499 | 1.14166 | 148.33732 | 1.47591 | 148.33333 | 1.52954
148.33777 | 1.14136 | 148.3401 | 1.47691 | 148.33611 | 1.52832
148.34055 | 1.14197 | 148.34288 | 1.476 | 148.33889 | 1.52924
148.34333 | 1.14197 | 148.34566 | 1.47574 | 148.34167 | 1.52954
148.3461 | 1.14105 | 148.34844 | 1.47618 | 148.34444 | 1.52893
148.34888 | 1.14166 | 148.35121 | 1.47734 | 148.34722 | 1.52954
148.35166 | 1.14136 | 148.35399 | 1.4762 | 148.35 | 1.52954
148.35444 | 1.14105 | 148.35677 | 1.47513 | 148.35278 | 1.52924
148.35721 | 1.14075 | 148.35955 | 1.47583 | 148.35556 | 1.53046
148.35999 | 1.14014 | 148.36232 | 1.47501 | 148.35833 | 1.52985
148.36277 | 1.14044 | 148.3651 | 1.47544 | 148.36111 | 1.52954
148.36555 | 1.14166 | 148.36788 | 1.47659 | 148.36389 | 1.52985
148.36833 | 1.14105 | 148.37066 | 1.47639 | 148.36667 | 1.52924
148.3711 | 1.14075 | 148.37344 | 1.47679 | 148.36944 | 1.52863
148.37388 | 1.14166 | 148.37621 | 1.47699 | 148.37222 | 1.52985
148.37666 | 1.14136 | 148.37899 | 1.47574 | 148.375 | 1.53046
148.37944 | 1.14044 | 148.38177 | 1.47606 | 148.37778 | 1.52863
148.38221 | 1.14136 | 148.38455 | 1.47514 | 148.38056 | 1.52954
148.38499 | 1.14075 | 148.38732 | 1.47435 | 148.38333 | 1.52985
148.38777 | 1.14105 | 148.3901 | 1.47464 | 148.38611 | 1.52832
148.39055 | 1.14136 | 148.39288 | 1.47632 | 148.38889 | 1.52924
148.39333 | 1.14044 | 148.39566 | 1.47612 | 148.39167 | 1.52924
148.3961 | 1.14075 | 148.39844 | 1.47664 | 148.39444 | 1.52863
148.39888 | 1.14136 | 148.40121 | 1.47719 | 148.39722 | 1.52863
148.40166 | 1.14166 | 148.40399 | 1.47547 | 148.4 | 1.52954
148.40444 | 1.14227 | 148.40677 | 1.47467 | 148.40278 | 1.52924
148.40721 | 1.14166 | 148.40955 | 1.47586 | 148.40556 | 1.52985
148.40999 | 1.14227 | 148.41232 | 1.47565 | 148.40833 | 1.52954
148.41277 | 1.14136 | 148.4151 | 1.47565 | 148.41111 | 1.52863
148.41555 | 1.14166 | 148.41788 | 1.47644 | 148.41389 | 1.52954
148.41833 | 1.14166 | 148.42066 | 1.47592 | 148.41667 | 1.52954
148.4211 | 1.14166 | 148.42344 | 1.47562 | 148.41944 | 1.52863
148.42388 | 1.14136 | 148.42621 | 1.47629 | 148.42222 | 1.52985
148.42666 | 1.14105 | 148.42899 | 1.4765 | 148.425 | 1.52893
148.42944 | 1.14014 | 148.43177 | 1.47647 | 148.42778 | 1.52954
148.43221 | 1.14197 | 148.43455 | 1.47701 | 148.43056 | 1.52954
148.43499 | 1.14105 | 148.43732 | 1.47638 | 148.43333 | 1.52985
148.43777 | 1.14105 | 148.4401 | 1.47664 | 148.43611 | 1.52924
148.44055 | 1.14227 | 148.44288 | 1.47629 | 148.43889 | 1.53046
148.44333 | 1.14105 | 148.44566 | 1.47635 | 148.44167 | 1.53015
148.4461 | 1.14075 | 148.44844 | 1.47562 | 148.44444 | 1.52863
148.44888 | 1.14136 | 148.45121 | 1.4769 | 148.44722 | 1.52954
148.45166 | 1.14197 | 148.45399 | 1.47608 | 148.45 | 1.52954
148.45444 | 1.14136 | 148.45677 | 1.47547 | 148.45278 | 1.52924
148.45721 | 1.14014 | 148.45955 | 1.4754 | 148.45556 | 1.52954
148.45999 | 1.14166 | 148.46232 | 1.47588 | 148.45833 | 1.52985
148.46277 | 1.14136 | 148.4651 | 1.47501 | 148.46111 | 1.52893
148.46555 | 1.14166 | 148.46788 | 1.47586 | 148.46389 | 1.53015
148.46833 | 1.14197 | 148.47066 | 1.47591 | 148.46667 | 1.52985
148.4711 | 1.14136 | 148.47344 | 1.47638 | 148.46944 | 1.52863
148.47388 | 1.14136 | 148.47621 | 1.47632 | 148.47222 | 1.52954
148.47666 | 1.14136 | 148.47899 | 1.47653 | 148.475 | 1.52893
148.47944 | 1.14197 | 148.48177 | 1.47649 | 148.47778 | 1.52893
148.48221 | 1.14075 | 148.48455 | 1.47704 | 148.48056 | 1.52985
148.48499 | 1.14136 | 148.48732 | 1.47652 | 148.48333 | 1.52954
148.48777 | 1.14563 | 148.4901 | 1.47677 | 148.48611 | 1.52893
148.49055 | 1.14075 | 148.49288 | 1.47641 | 148.48889 | 1.52893
148.49333 | 1.14014 | 148.49566 | 1.4753 | 148.49167 | 1.52924
148.4961 | 1.14105 | 148.49844 | 1.47562 | 148.49444 | 1.52893
148.49888 | 1.14258 | 148.50121 | 1.47668 | 148.49722 | 1.52893
148.50166 | 1.14227 | 148.50399 | 1.47646 | 148.5 | 1.52924
148.50444 | 1.14136 | 148.50677 | 1.47621 | 148.50278 | 1.52893
148.50721 | 1.14197 | 148.50955 | 1.47688 | 148.50556 | 1.52863
148.50999 | 1.14227 | 148.51232 | 1.47592 | 148.50833 | 1.52893
148.51277 | 1.13983 | 148.5151 | 1.47717 | 148.51111 | 1.52863
148.51555 | 1.14105 | 148.51788 | 1.47627 | 148.51389 | 1.52985
148.51833 | 1.14136 | 148.52066 | 1.47708 | 148.51667 | 1.52985
148.5211 | 1.14044 | 148.52344 | 1.47696 | 148.51944 | 1.52893
148.52388 | 1.14227 | 148.52621 | 1.47673 | 148.52222 | 1.52924
148.52666 | 1.14166 | 148.52899 | 1.47534 | 148.525 | 1.52924
148.52944 | 1.14075 | 148.53177 | 1.47516 | 148.52778 | 1.52954
148.53221 | 1.14136 | 148.53455 | 1.47571 | 148.53056 | 1.52893
148.53499 | 1.14166 | 148.53732 | 1.47574 | 148.53333 | 1.52954
148.53777 | 1.14166 | 148.5401 | 1.47493 | 148.53611 | 1.52863
148.54055 | 1.14136 | 148.54288 | 1.47633 | 148.53889 | 1.52924
148.54333 | 1.14227 | 148.54566 | 1.47653 | 148.54167 | 1.52954
148.5461 | 1.14075 | 148.54844 | 1.47592 | 148.54444 | 1.52985
148.54888 | 1.14166 | 148.55121 | 1.47559 | 148.54722 | 1.52924
148.55166 | 1.14227 | 148.55399 | 1.47559 | 148.55 | 1.52985
148.55444 | 1.14136 | 148.55677 | 1.4758 | 148.55278 | 1.52893
148.55721 | 1.14227 | 148.55955 | 1.47615 | 148.55556 | 1.53046
148.55999 | 1.14197 | 148.56232 | 1.4765 | 148.55833 | 1.52954
148.56277 | 1.14105 | 148.5651 | 1.4756 | 148.56111 | 1.52893
148.56555 | 1.14166 | 148.56788 | 1.47601 | 148.56389 | 1.52954
148.56833 | 1.14136 | 148.57066 | 1.47633 | 148.56667 | 1.53015
148.5711 | 1.14014 | 148.57344 | 1.47591 | 148.56944 | 1.52924
148.57388 | 1.14227 | 148.57621 | 1.47687 | 148.57222 | 1.52924
148.57666 | 1.14166 | 148.57899 | 1.47647 | 148.575 | 1.52985
148.57944 | 1.14166 | 148.58177 | 1.47691 | 148.57778 | 1.52924
148.58221 | 1.14075 | 148.58455 | 1.47647 | 148.58056 | 1.52985
148.58499 | 1.14288 | 148.58732 | 1.47636 | 148.58333 | 1.53015
148.58777 | 1.14105 | 148.5901 | 1.47635 | 148.58611 | 1.52893
148.59055 | 1.14166 | 148.59288 | 1.4764 | 148.58889 | 1.52863
148.59333 | 1.14166 | 148.59566 | 1.47632 | 148.59167 | 1.52924
148.5961 | 1.14075 | 148.59844 | 1.47606 | 148.59444 | 1.52832
148.59888 | 1.14136 | 148.60121 | 1.47646 | 148.59722 | 1.52954
148.60166 | 1.14166 | 148.60399 | 1.47608 | 148.6 | 1.53015
148.60444 | 1.14136 | 148.60677 | 1.47547 | 148.60278 | 1.52924
148.60721 | 1.14136 | 148.60955 | 1.47613 | 148.60556 | 1.52924
148.60999 | 1.14166 | 148.61232 | 1.47609 | 148.60833 | 1.52893
148.61277 | 1.14105 | 148.6151 | 1.47632 | 148.61111 | 1.52863
148.61555 | 1.14105 | 148.61788 | 1.47662 | 148.61389 | 1.52985
148.61833 | 1.14166 | 148.62066 | 1.47638 | 148.61667 | 1.53015
148.6211 | 1.14105 | 148.62344 | 1.47608 | 148.61944 | 1.52985
148.62388 | 1.14044 | 148.62621 | 1.47615 | 148.62222 | 1.52954
148.62666 | 1.14105 | 148.62899 | 1.47605 | 148.625 | 1.53046
148.62944 | 1.14014 | 148.63177 | 1.47606 | 148.62778 | 1.52893
148.63221 | 1.14105 | 148.63455 | 1.47626 | 148.63056 | 1.52832
148.63499 | 1.14197 | 148.63732 | 1.47638 | 148.63333 | 1.52954
148.63777 | 1.14349 | 148.6401 | 1.47684 | 148.63611 | 1.52924
148.64055 | 1.14075 | 148.64288 | 1.47729 | 148.63889 | 1.52924
148.64333 | 1.13983 | 148.64566 | 1.4769 | 148.64167 | 1.53046
148.6461 | 1.14258 | 148.64844 | 1.47722 | 148.64444 | 1.52893
148.64888 | 1.14349 | 148.65121 | 1.47643 | 148.64722 | 1.52893
148.65166 | 1.14075 | 148.65399 | 1.47635 | 148.65 | 1.52954
148.65444 | 1.14014 | 148.65677 | 1.47647 | 148.65278 | 1.52893
148.65721 | 1.14075 | 148.65955 | 1.4767 | 148.65556 | 1.52924
148.65999 | 1.14227 | 148.66232 | 1.47591 | 148.65833 | 1.52985
148.66277 | 1.14197 | 148.6651 | 1.47606 | 148.66111 | 1.52863
148.66555 | 1.14136 | 148.66788 | 1.47702 | 148.66389 | 1.52893
148.66833 | 1.14258 | 148.67066 | 1.47608 | 148.66667 | 1.53046
148.6711 | 1.14166 | 148.67344 | 1.47638 | 148.66944 | 1.52924
148.67388 | 1.14136 | 148.67621 | 1.47591 | 148.67222 | 1.52893
148.67666 | 1.14227 | 148.67899 | 1.47623 | 148.675 | 1.52954
148.67944 | 1.14044 | 148.68177 | 1.4756 | 148.67778 | 1.52924
148.68221 | 1.14075 | 148.68455 | 1.47682 | 148.68056 | 1.52985
148.68499 | 1.14166 | 148.68732 | 1.47649 | 148.68333 | 1.53046
148.68777 | 1.14166 | 148.6901 | 1.47652 | 148.68611 | 1.52954
148.69055 | 1.14166 | 148.69288 | 1.47705 | 148.68889 | 1.52893
148.69333 | 1.14105 | 148.69566 | 1.47635 | 148.69167 | 1.52954
148.6961 | 1.14105 | 148.69844 | 1.4762 | 148.69444 | 1.52893
148.69888 | 1.14044 | 148.70121 | 1.4763 | 148.69722 | 1.52924
148.70166 | 1.14166 | 148.70399 | 1.47542 | 148.7 | 1.52924
148.70444 | 1.14166 | 148.70677 | 1.47545 | 148.70278 | 1.52802
148.70721 | 1.14075 | 148.70955 | 1.476 | 148.70556 | 1.52985
148.70999 | 1.14197 | 148.71232 | 1.47586 | 148.70833 | 1.52954
148.71277 | 1.14105 | 148.7151 | 1.47574 | 148.71111 | 1.52863
148.71555 | 1.14258 | 148.71788 | 1.47702 | 148.71389 | 1.52893
148.71833 | 1.14349 | 148.72066 | 1.4769 | 148.71667 | 1.52985
148.7211 | 1.14166 | 148.72344 | 1.4758 | 148.71944 | 1.52924
148.72388 | 1.14136 | 148.72621 | 1.4764 | 148.72222 | 1.52893
148.72666 | 1.14105 | 148.72899 | 1.47588 | 148.725 | 1.52954
148.72944 | 1.14166 | 148.73177 | 1.47562 | 148.72778 | 1.52985
148.73221 | 1.14105 | 148.73455 | 1.47588 | 148.73056 | 1.52893
148.73499 | 1.14075 | 148.73732 | 1.47687 | 148.73333 | 1.53046
148.73777 | 1.14105 | 148.7401 | 1.47662 | 148.73611 | 1.52893
148.74055 | 1.14166 | 148.74288 | 1.47627 | 148.73889 | 1.52863
148.74333 | 1.14105 | 148.74566 | 1.4776 | 148.74167 | 1.53046
148.7461 | 1.14136 | 148.74844 | 1.47647 | 148.74444 | 1.52954
148.74888 | 1.14227 | 148.75121 | 1.47658 | 148.74722 | 1.52863
148.75166 | 1.14227 | 148.75399 | 1.47687 | 148.75 | 1.52954
148.75444 | 1.14258 | 148.75677 | 1.47691 | 148.75278 | 1.52863
148.75721 | 1.14136 | 148.75955 | 1.47676 | 148.75556 | 1.52924
148.75999 | 1.14197 | 148.76232 | 1.47647 | 148.75833 | 1.53076
148.76277 | 1.14166 | 148.7651 | 1.47501 | 148.76111 | 1.52985
148.76555 | 1.14136 | 148.76788 | 1.47493 | 148.76389 | 1.52924
148.76833 | 1.14075 | 148.77066 | 1.4765 | 148.76667 | 1.52985
148.7711 | 1.14075 | 148.77344 | 1.47705 | 148.76944 | 1.52863
148.77388 | 1.14166 | 148.77621 | 1.4776 | 148.77222 | 1.52924
148.77666 | 1.14258 | 148.77899 | 1.47647 | 148.775 | 1.52985
148.77944 | 1.14227 | 148.78177 | 1.47544 | 148.77778 | 1.52893
148.78221 | 1.14227 | 148.78455 | 1.47641 | 148.78056 | 1.52985
148.78499 | 1.14136 | 148.78732 | 1.47777 | 148.78333 | 1.53046
148.78777 | 1.14166 | 148.7901 | 1.47717 | 148.78611 | 1.52924
148.79055 | 1.14136 | 148.79288 | 1.47647 | 148.78889 | 1.52924
148.79333 | 1.14227 | 148.79566 | 1.47632 | 148.79167 | 1.52985
148.7961 | 1.14136 | 148.79844 | 1.47633 | 148.79444 | 1.52893
148.79888 | 1.14166 | 148.80121 | 1.47646 | 148.79722 | 1.52832
148.80166 | 1.14075 | 148.80399 | 1.47659 | 148.8 | 1.52954
148.80444 | 1.14136 | 148.80677 | 1.4762 | 148.80278 | 1.52863
148.80721 | 1.14136 | 148.80955 | 1.47644 | 148.80556 | 1.52802
148.80999 | 1.14166 | 148.81232 | 1.47644 | 148.80833 | 1.52985
148.81277 | 1.14166 | 148.8151 | 1.47572 | 148.81111 | 1.52893
148.81555 | 1.14197 | 148.81788 | 1.47583 | 148.81389 | 1.52802
148.81833 | 1.14227 | 148.82066 | 1.47616 | 148.81667 | 1.52985
148.8211 | 1.14136 | 148.82344 | 1.47606 | 148.81944 | 1.52893
148.82388 | 1.14136 | 148.82621 | 1.4776 | 148.82222 | 1.52924
148.82666 | 1.14227 | 148.82899 | 1.47746 | 148.825 | 1.52954
148.82944 | 1.14166 | 148.83177 | 1.47671 | 148.82778 | 1.52771
148.83221 | 1.14105 | 148.83455 | 1.47646 | 148.83056 | 1.52802
148.83499 | 1.14136 | 148.83732 | 1.4772 | 148.83333 | 1.53015
148.83777 | 1.14197 | 148.8401 | 1.47635 | 148.83611 | 1.52985
148.84055 | 1.14136 | 148.84288 | 1.47662 | 148.83889 | 1.52954
148.84333 | 1.14166 | 148.84566 | 1.47688 | 148.84167 | 1.52924
148.8461 | 1.14105 | 148.84844 | 1.47589 | 148.84444 | 1.52863
148.84888 | 1.14197 | 148.85121 | 1.47609 | 148.84722 | 1.52863
148.85166 | 1.14197 | 148.85399 | 1.47671 | 148.85 | 1.52924
148.85444 | 1.14166 | 148.85677 | 1.47635 | 148.85278 | 1.52863
148.85721 | 1.14197 | 148.85955 | 1.47643 | 148.85556 | 1.52863
148.85999 | 1.14197 | 148.86232 | 1.47621 | 148.85833 | 1.53015
148.86277 | 1.14166 | 148.8651 | 1.47635 | 148.86111 | 1.52924
148.86555 | 1.14288 | 148.86788 | 1.47671 | 148.86389 | 1.52924
148.86833 | 1.14258 | 148.87066 | 1.4769 | 148.86667 | 1.53015
148.8711 | 1.14288 | 148.87344 | 1.47652 | 148.86944 | 1.52863
148.87388 | 1.13983 | 148.87621 | 1.47618 | 148.87222 | 1.52863
148.87666 | 1.13983 | 148.87899 | 1.47661 | 148.875 | 1.52954
148.87944 | 1.14258 | 148.88177 | 1.47618 | 148.87778 | 1.52954
148.88221 | 1.14258 | 148.88455 | 1.47659 | 148.88056 | 1.52832
148.88499 | 1.14288 | 148.88732 | 1.47613 | 148.88333 | 1.53015
148.88777 | 1.14105 | 148.8901 | 1.47603 | 148.88611 | 1.52863
148.89055 | 1.14075 | 148.89288 | 1.47674 | 148.88889 | 1.52832
148.89333 | 1.14075 | 148.89566 | 1.4769 | 148.89167 | 1.52985
148.8961 | 1.14227 | 148.89844 | 1.47621 | 148.89444 | 1.52863
148.89888 | 1.14258 | 148.90121 | 1.47643 | 148.89722 | 1.52832
148.90166 | 1.14319 | 148.90399 | 1.47677 | 148.9 | 1.52954
148.90444 | 1.14258 | 148.90677 | 1.47694 | 148.90278 | 1.52832
148.90721 | 1.14227 | 148.90955 | 1.4769 | 148.90556 | 1.52832
148.90999 | 1.14075 | 148.91232 | 1.47701 | 148.90833 | 1.53015
148.91277 | 1.14227 | 148.9151 | 1.47578 | 148.91111 | 1.52863
148.91555 | 1.14075 | 148.91788 | 1.47691 | 148.91389 | 1.52893
148.91833 | 1.14166 | 148.92066 | 1.47601 | 148.91667 | 1.52924
148.9211 | 1.14166 | 148.92344 | 1.47536 | 148.91944 | 1.52893
148.92388 | 1.14136 | 148.92621 | 1.47589 | 148.92222 | 1.52832
148.92666 | 1.14105 | 148.92899 | 1.47688 | 148.925 | 1.52985
148.92944 | 1.14197 | 148.93177 | 1.47711 | 148.92778 | 1.52893
148.93221 | 1.14166 | 148.93455 | 1.47658 | 148.93056 | 1.52924
148.93499 | 1.14227 | 148.93732 | 1.47707 | 148.93333 | 1.52954
148.93777 | 1.14105 | 148.9401 | 1.47662 | 148.93611 | 1.52893
148.94055 | 1.14105 | 148.94288 | 1.47661 | 148.93889 | 1.52893
148.94333 | 1.14166 | 148.94566 | 1.47688 | 148.94167 | 1.52985
148.9461 | 1.14258 | 148.94844 | 1.47608 | 148.94444 | 1.52863
148.94888 | 1.14197 | 148.95121 | 1.47598 | 148.94722 | 1.52954
148.95166 | 1.14288 | 148.95399 | 1.47735 | 148.95 | 1.53015
148.95444 | 1.14227 | 148.95677 | 1.47605 | 148.95278 | 1.52893
148.95721 | 1.14166 | 148.95955 | 1.47569 | 148.95556 | 1.52863
148.95999 | 1.14258 | 148.96232 | 1.47667 | 148.95833 | 1.52954
148.96277 | 1.14105 | 148.9651 | 1.47661 | 148.96111 | 1.52924
148.96555 | 1.14166 | 148.96788 | 1.4767 | 148.96389 | 1.52893
148.96833 | 1.14288 | 148.97066 | 1.47626 | 148.96667 | 1.52924
148.9711 | 1.14166 | 148.97344 | 1.47618 | 148.96944 | 1.52832
148.97388 | 1.14105 | 148.97621 | 1.47588 | 148.97222 | 1.52802
148.97666 | 1.14227 | 148.97899 | 1.47673 | 148.975 | 1.52924
148.97944 | 1.14166 | 148.98177 | 1.47676 | 148.97778 | 1.52832
148.98221 | 1.14227 | 148.98455 | 1.47667 | 148.98056 | 1.52893
148.98499 | 1.14197 | 148.98732 | 1.47688 | 148.98333 | 1.52924
148.98777 | 1.14105 | 148.9901 | 1.47577 | 148.98611 | 1.52863
148.99055 | 1.14136 | 148.99288 | 1.47699 | 148.98889 | 1.52924
148.99333 | 1.14258 | 148.99566 | 1.4769 | 148.99167 | 1.52893
148.9961 | 1.14197 | 148.99844 | 1.47691 | 148.99444 | 1.52832
148.99888 | 1.14136 | 149.00121 | 1.47688 | 148.99722 | 1.52863
149.00166 | 1.14319 | 149.00399 | 1.47731 | 149 | 1.52924
149.00444 | 1.14227 | 149.00677 | 1.47664 | 149.00278 | 1.52893
149.00721 | 1.14136 | 149.00955 | 1.47583 | 149.00556 | 1.52863
149.00999 | 1.14166 | 149.01232 | 1.47583 | 149.00833 | 1.52954
149.01277 | 1.14197 | 149.0151 | 1.47603 | 149.01111 | 1.52893
149.01555 | 1.14166 | 149.01788 | 1.47591 | 149.01389 | 1.52863
149.01833 | 1.14288 | 149.02066 | 1.47612 | 149.01667 | 1.52954
149.0211 | 1.14258 | 149.02344 | 1.47705 | 149.01944 | 1.52924
149.02388 | 1.14166 | 149.02621 | 1.47618 | 149.02222 | 1.52924
149.02666 | 1.14197 | 149.02899 | 1.47656 | 149.025 | 1.52985
149.02944 | 1.14227 | 149.03177 | 1.47688 | 149.02778 | 1.52924
149.03221 | 1.14166 | 149.03455 | 1.47658 | 149.03056 | 1.52863
149.03499 | 1.14136 | 149.03732 | 1.476 | 149.03333 | 1.52832
149.03777 | 1.14136 | 149.0401 | 1.47606 | 149.03611 | 1.52863
149.04055 | 1.14105 | 149.04288 | 1.47777 | 149.03889 | 1.52893
149.04333 | 1.14136 | 149.04566 | 1.47714 | 149.04167 | 1.53015
149.0461 | 1.14258 | 149.04844 | 1.47653 | 149.04444 | 1.52954
149.04888 | 1.14166 | 149.05121 | 1.47693 | 149.04722 | 1.52863
149.05166 | 1.14166 | 149.05399 | 1.47674 | 149.05 | 1.53015
149.05444 | 1.14166 | 149.05677 | 1.47608 | 149.05278 | 1.52954
149.05721 | 1.14136 | 149.05955 | 1.47613 | 149.05556 | 1.52863
149.05999 | 1.14197 | 149.06232 | 1.47676 | 149.05833 | 1.52924
149.06277 | 1.14227 | 149.0651 | 1.47693 | 149.06111 | 1.52924
149.06555 | 1.14197 | 149.06788 | 1.4761 | 149.06389 | 1.52893
149.06833 | 1.14319 | 149.07066 | 1.47716 | 149.06667 | 1.52985
149.0711 | 1.14227 | 149.07344 | 1.47636 | 149.06944 | 1.52924
149.07388 | 1.14197 | 149.07621 | 1.47668 | 149.07222 | 1.52924
149.07666 | 1.14288 | 149.07899 | 1.47655 | 149.075 | 1.52954
149.07944 | 1.14197 | 149.08177 | 1.47632 | 149.07778 | 1.52954
149.08221 | 1.14136 | 149.08455 | 1.47643 | 149.08056 | 1.52924
149.08499 | 1.14197 | 149.08732 | 1.47789 | 149.08333 | 1.53046
149.08777 | 1.14136 | 149.0901 | 1.47752 | 149.08611 | 1.52985
149.09055 | 1.14166 | 149.09288 | 1.47699 | 149.08889 | 1.52893
149.09333 | 1.14258 | 149.09566 | 1.47786 | 149.09167 | 1.52985
149.0961 | 1.14166 | 149.09844 | 1.47664 | 149.09444 | 1.52924
149.09888 | 1.14227 | 149.10121 | 1.47632 | 149.09722 | 1.52893
149.10166 | 1.14288 | 149.10399 | 1.47704 | 149.1 | 1.52985
149.10444 | 1.14227 | 149.10677 | 1.47705 | 149.10278 | 1.52893
149.10721 | 1.14136 | 149.10955 | 1.47676 | 149.10556 | 1.52863
149.10999 | 1.14136 | 149.11232 | 1.47925 | 149.10833 | 1.52985
149.11277 | 1.14166 | 149.1151 | 1.47894 | 149.11111 | 1.52954
149.11555 | 1.14044 | 149.11788 | 1.47363 | 149.11389 | 1.52893
149.11833 | 1.14136 | 149.12066 | 1.47441 | 149.11667 | 1.53046
149.1211 | 1.14166 | 149.12344 | 1.47666 | 149.11944 | 1.52954
149.12388 | 1.14258 | 149.12621 | 1.47687 | 149.12222 | 1.52893
149.12666 | 1.14227 | 149.12899 | 1.47711 | 149.125 | 1.52954
149.12944 | 1.14258 | 149.13177 | 1.47659 | 149.12778 | 1.52954
149.13221 | 1.14136 | 149.13455 | 1.47615 | 149.13056 | 1.52832
149.13499 | 1.14258 | 149.13732 | 1.47656 | 149.13333 | 1.52893
149.13777 | 1.14136 | 149.1401 | 1.47621 | 149.13611 | 1.52924
149.14055 | 1.14197 | 149.14288 | 1.47687 | 149.13889 | 1.52893
149.14333 | 1.14288 | 149.14566 | 1.47759 | 149.14167 | 1.52893
149.1461 | 1.14166 | 149.14844 | 1.47633 | 149.14444 | 1.52954
149.14888 | 1.14075 | 149.15121 | 1.4761 | 149.14722 | 1.52863
149.15166 | 1.14197 | 149.15399 | 1.47643 | 149.15 | 1.52893
149.15444 | 1.14105 | 149.15677 | 1.47592 | 149.15278 | 1.52802
149.15721 | 1.14136 | 149.15955 | 1.47575 | 149.15556 | 1.52771
149.15999 | 1.14258 | 149.16232 | 1.47732 | 149.15833 | 1.52924
149.16277 | 1.14136 | 149.1651 | 1.47765 | 149.16111 | 1.52893
149.16555 | 1.14166 | 149.16788 | 1.4772 | 149.16389 | 1.52893
149.16833 | 1.14197 | 149.17066 | 1.47685 | 149.16667 | 1.52954
149.1711 | 1.14136 | 149.17344 | 1.47688 | 149.16944 | 1.52954
149.17388 | 1.14746 | 149.17621 | 1.47588 | 149.17222 | 1.52924
149.17666 | 1.14044 | 149.17899 | 1.47643 | 149.175 | 1.52985
149.17944 | 1.14014 | 149.18177 | 1.47674 | 149.17778 | 1.52985
149.18221 | 1.14166 | 149.18455 | 1.47684 | 149.18056 | 1.52863
149.18499 | 1.14319 | 149.18732 | 1.47772 | 149.18333 | 1.53015
149.18777 | 1.14288 | 149.1901 | 1.47765 | 149.18611 | 1.52863
149.19055 | 1.14166 | 149.19288 | 1.47745 | 149.18889 | 1.52832
149.19333 | 1.13983 | 149.19566 | 1.47714 | 149.19167 | 1.52863
149.1961 | 1.14075 | 149.19844 | 1.47722 | 149.19444 | 1.52924
149.19888 | 1.14166 | 149.20121 | 1.47649 | 149.19722 | 1.52832
149.20166 | 1.14349 | 149.20399 | 1.47643 | 149.2 | 1.52954
149.20444 | 1.14075 | 149.20677 | 1.47649 | 149.20278 | 1.52893
149.20721 | 1.14166 | 149.20955 | 1.47673 | 149.20556 | 1.52924
149.20999 | 1.14166 | 149.21232 | 1.47673 | 149.20833 | 1.52924
149.21277 | 1.14166 | 149.2151 | 1.47633 | 149.21111 | 1.52954
149.21555 | 1.14136 | 149.21788 | 1.47597 | 149.21389 | 1.52893
149.21833 | 1.14166 | 149.22066 | 1.47641 | 149.21667 | 1.52954
149.2211 | 1.14197 | 149.22344 | 1.47633 | 149.21944 | 1.52954
149.22388 | 1.14014 | 149.22621 | 1.47671 | 149.22222 | 1.52924
149.22666 | 1.14136 | 149.22899 | 1.47629 | 149.225 | 1.52985
149.22944 | 1.14166 | 149.23177 | 1.4772 | 149.22778 | 1.52924
149.23221 | 1.14105 | 149.23455 | 1.47594 | 149.23056 | 1.52924
149.23499 | 1.14258 | 149.23732 | 1.47734 | 149.23333 | 1.52985
149.23777 | 1.14227 | 149.2401 | 1.47672 | 149.23611 | 1.52802
149.24055 | 1.14136 | 149.24288 | 1.47664 | 149.23889 | 1.52802
149.24333 | 1.14258 | 149.24566 | 1.47711 | 149.24167 | 1.52954
149.2461 | 1.14105 | 149.24844 | 1.47605 | 149.24444 | 1.53046
149.24888 | 1.14227 | 149.25121 | 1.47629 | 149.24722 | 1.52893
149.25166 | 1.14166 | 149.25399 | 1.47673 | 149.25 | 1.52985
149.25444 | 1.14136 | 149.25677 | 1.4756 | 149.25278 | 1.52954
149.25721 | 1.14136 | 149.25955 | 1.4763 | 149.25556 | 1.52893
149.25999 | 1.14136 | 149.26232 | 1.47626 | 149.25833 | 1.52985
149.26277 | 1.14105 | 149.2651 | 1.4756 | 149.26111 | 1.53015
149.26555 | 1.14075 | 149.26788 | 1.47705 | 149.26389 | 1.52893
149.26833 | 1.14166 | 149.27066 | 1.47728 | 149.26667 | 1.52924
149.2711 | 1.14136 | 149.27344 | 1.47577 | 149.26944 | 1.52924
149.27388 | 1.14166 | 149.27621 | 1.47676 | 149.27222 | 1.52863
149.27666 | 1.14227 | 149.27899 | 1.47732 | 149.275 | 1.52985
149.27944 | 1.14227 | 149.28177 | 1.47609 | 149.27778 | 1.52985
149.28221 | 1.14197 | 149.28455 | 1.47601 | 149.28056 | 1.52832
149.28499 | 1.14227 | 149.28732 | 1.47647 | 149.28333 | 1.52924
149.28777 | 1.14258 | 149.2901 | 1.47646 | 149.28611 | 1.52924
149.29055 | 1.14105 | 149.29288 | 1.47659 | 149.28889 | 1.52863
149.29333 | 1.14136 | 149.29566 | 1.47685 | 149.29167 | 1.52924
149.2961 | 1.14227 | 149.29844 | 1.47629 | 149.29444 | 1.52954
149.29888 | 1.14197 | 149.30121 | 1.47499 | 149.29722 | 1.52893
149.30166 | 1.14227 | 149.30399 | 1.47641 | 149.3 | 1.52954
149.30444 | 1.14197 | 149.30677 | 1.47679 | 149.30278 | 1.52954
149.30721 | 1.14136 | 149.30955 | 1.47734 | 149.30556 | 1.52924
149.30999 | 1.14197 | 149.31232 | 1.4763 | 149.30833 | 1.52924
149.31277 | 1.14166 | 149.3151 | 1.47679 | 149.31111 | 1.52924
149.31555 | 1.14075 | 149.31788 | 1.47647 | 149.31389 | 1.52863
149.31833 | 1.14105 | 149.32066 | 1.47641 | 149.31667 | 1.52924
149.3211 | 1.14227 | 149.32344 | 1.47646 | 149.31944 | 1.52863
149.32388 | 1.14319 | 149.32621 | 1.47647 | 149.32222 | 1.52802
149.32666 | 1.14258 | 149.32899 | 1.47539 | 149.325 | 1.52954
149.32944 | 1.13922 | 149.33177 | 1.47603 | 149.32778 | 1.52985
149.33221 | 1.14319 | 149.33455 | 1.47601 | 149.33056 | 1.52985
149.33499 | 1.14349 | 149.33732 | 1.47757 | 149.33333 | 1.52985
149.33777 | 1.14044 | 149.3401 | 1.47618 | 149.33611 | 1.52893
149.34055 | 1.14166 | 149.34288 | 1.47717 | 149.33889 | 1.52802
149.34333 | 1.14349 | 149.34566 | 1.47676 | 149.34167 | 1.52863
149.3461 | 1.14319 | 149.34844 | 1.4764 | 149.34444 | 1.52802
149.34888 | 1.14197 | 149.35121 | 1.47702 | 149.34722 | 1.52802
149.35166 | 1.14136 | 149.35399 | 1.47726 | 149.35 | 1.52863
149.35444 | 1.14136 | 149.35677 | 1.47674 | 149.35278 | 1.52893
149.35721 | 1.14166 | 149.35955 | 1.47659 | 149.35556 | 1.52832
149.35999 | 1.14166 | 149.36232 | 1.47665 | 149.35833 | 1.52985
149.36277 | 1.14197 | 149.3651 | 1.47673 | 149.36111 | 1.52954
149.36555 | 1.14258 | 149.36788 | 1.47684 | 149.36389 | 1.52924
149.36833 | 1.14288 | 149.37066 | 1.47684 | 149.36667 | 1.52924
149.3711 | 1.14258 | 149.37344 | 1.47707 | 149.36944 | 1.52954
149.37388 | 1.14227 | 149.37621 | 1.47661 | 149.37222 | 1.52832
149.37666 | 1.14258 | 149.37899 | 1.4776 | 149.375 | 1.52893
149.37944 | 1.14258 | 149.38177 | 1.4769 | 149.37778 | 1.52863
149.38221 | 1.14136 | 149.38455 | 1.47673 | 149.38056 | 1.52802
149.38499 | 1.14288 | 149.38732 | 1.47685 | 149.38333 | 1.52893
149.38777 | 1.14258 | 149.3901 | 1.47691 | 149.38611 | 1.52893
149.39055 | 1.14166 | 149.39288 | 1.47649 | 149.38889 | 1.52832
149.39333 | 1.14136 | 149.39566 | 1.47847 | 149.39167 | 1.52893
149.3961 | 1.14075 | 149.39844 | 1.47812 | 149.39444 | 1.52863
149.39888 | 1.14075 | 149.40121 | 1.47656 | 149.39722 | 1.52832
149.40166 | 1.14258 | 149.40399 | 1.47534 | 149.4 | 1.52924
149.40444 | 1.14227 | 149.40677 | 1.47554 | 149.40278 | 1.52863
149.40721 | 1.14105 | 149.40955 | 1.47633 | 149.40556 | 1.52893
149.40999 | 1.14227 | 149.41232 | 1.4782 | 149.40833 | 1.52893
149.41277 | 1.14227 | 149.4151 | 1.47749 | 149.41111 | 1.52924
149.41555 | 1.14136 | 149.41788 | 1.47674 | 149.41389 | 1.52832
149.41833 | 1.14166 | 149.42066 | 1.47696 | 149.41667 | 1.52893
149.4211 | 1.14105 | 149.42344 | 1.47653 | 149.41944 | 1.52893
149.42388 | 1.14166 | 149.42621 | 1.47643 | 149.42222 | 1.52802
149.42666 | 1.14197 | 149.42899 | 1.47682 | 149.425 | 1.52954
149.42944 | 1.14227 | 149.43177 | 1.47659 | 149.42778 | 1.52954
149.43221 | 1.14288 | 149.43455 | 1.47671 | 149.43056 | 1.52924
149.43499 | 1.14197 | 149.43732 | 1.47679 | 149.43333 | 1.52924
149.43777 | 1.14197 | 149.4401 | 1.47629 | 149.43611 | 1.52985
149.44055 | 1.14136 | 149.44288 | 1.47644 | 149.43889 | 1.52832
149.44333 | 1.14166 | 149.44566 | 1.47701 | 149.44167 | 1.52985
149.4461 | 1.14075 | 149.44844 | 1.47749 | 149.44444 | 1.52924
149.44888 | 1.14227 | 149.45121 | 1.47732 | 149.44722 | 1.52832
149.45166 | 1.14166 | 149.45399 | 1.47671 | 149.45 | 1.52985
149.45444 | 1.14197 | 149.45677 | 1.47734 | 149.45278 | 1.52954
149.45721 | 1.14166 | 149.45955 | 1.47661 | 149.45556 | 1.52893
149.45999 | 1.14197 | 149.46232 | 1.47699 | 149.45833 | 1.52924
149.46277 | 1.14258 | 149.4651 | 1.4767 | 149.46111 | 1.52893
149.46555 | 1.14105 | 149.46788 | 1.47643 | 149.46389 | 1.52893
149.46833 | 1.14136 | 149.47066 | 1.47723 | 149.46667 | 1.52954
149.4711 | 1.14227 | 149.47344 | 1.47685 | 149.46944 | 1.52954
149.47388 | 1.14166 | 149.47621 | 1.47571 | 149.47222 | 1.52802
149.47666 | 1.14166 | 149.47899 | 1.47682 | 149.475 | 1.52893
149.47944 | 1.14197 | 149.48177 | 1.47646 | 149.47778 | 1.52985
149.48221 | 1.14136 | 149.48455 | 1.47574 | 149.48056 | 1.52893
149.48499 | 1.14166 | 149.48732 | 1.47644 | 149.48333 | 1.52985
149.48777 | 1.14136 | 149.4901 | 1.47589 | 149.48611 | 1.52985
149.49055 | 1.14044 | 149.49288 | 1.4755 | 149.48889 | 1.52954
149.49333 | 1.14105 | 149.49566 | 1.47688 | 149.49167 | 1.52893
149.4961 | 1.14197 | 149.49844 | 1.47649 | 149.49444 | 1.52954
149.49888 | 1.14105 | 149.50121 | 1.47621 | 149.49722 | 1.52893
149.50166 | 1.14136 | 149.50399 | 1.47719 | 149.5 | 1.52893
149.50444 | 1.14227 | 149.50677 | 1.47606 | 149.50278 | 1.52985
149.50721 | 1.14136 | 149.50955 | 1.47551 | 149.50556 | 1.52863
149.50999 | 1.14166 | 149.51232 | 1.47528 | 149.50833 | 1.52924
149.51277 | 1.14105 | 149.5151 | 1.47588 | 149.51111 | 1.52893
149.51555 | 1.14319 | 149.51788 | 1.47514 | 149.51389 | 1.52893
149.51833 | 1.14227 | 149.52066 | 1.47626 | 149.51667 | 1.52924
149.5211 | 1.14288 | 149.52344 | 1.47662 | 149.51944 | 1.52924
149.52388 | 1.14166 | 149.52621 | 1.47536 | 149.52222 | 1.52832
149.52666 | 1.14136 | 149.52899 | 1.47588 | 149.525 | 1.52954
149.52944 | 1.14136 | 149.53177 | 1.47633 | 149.52778 | 1.52924
149.53221 | 1.14075 | 149.53455 | 1.47547 | 149.53056 | 1.52924
149.53499 | 1.14136 | 149.53732 | 1.47487 | 149.53333 | 1.52924
149.53777 | 1.14655 | 149.5401 | 1.4758 | 149.53611 | 1.53015
149.54055 | 1.13983 | 149.54288 | 1.4752 | 149.53889 | 1.52863
149.54333 | 1.14105 | 149.54566 | 1.47662 | 149.54167 | 1.52954
149.5461 | 1.14075 | 149.54844 | 1.47623 | 149.54444 | 1.52985
149.54888 | 1.14197 | 149.55121 | 1.47603 | 149.54722 | 1.52893
149.55166 | 1.14227 | 149.55399 | 1.47612 | 149.55 | 1.52893
149.55444 | 1.14227 | 149.55677 | 1.47588 | 149.55278 | 1.52924
149.55721 | 1.14166 | 149.55955 | 1.47702 | 149.55556 | 1.52893
149.55999 | 1.14197 | 149.56232 | 1.4776 | 149.55833 | 1.52985
149.56277 | 1.14227 | 149.5651 | 1.47766 | 149.56111 | 1.52985
149.56555 | 1.14136 | 149.56788 | 1.47693 | 149.56389 | 1.52954
149.56833 | 1.14136 | 149.57066 | 1.47743 | 149.56667 | 1.52924
149.5711 | 1.14166 | 149.57344 | 1.47661 | 149.56944 | 1.53015
149.57388 | 1.14105 | 149.57621 | 1.47577 | 149.57222 | 1.52802
149.57666 | 1.14197 | 149.57899 | 1.47687 | 149.575 | 1.52893
149.57944 | 1.14166 | 149.58177 | 1.4769 | 149.57778 | 1.52985
149.58221 | 1.14136 | 149.58455 | 1.47662 | 149.58056 | 1.52924
149.58499 | 1.14227 | 149.58732 | 1.47656 | 149.58333 | 1.52954
149.58777 | 1.14258 | 149.5901 | 1.47618 | 149.58611 | 1.53015
149.59055 | 1.14258 | 149.59288 | 1.47707 | 149.58889 | 1.52863
149.59333 | 1.14197 | 149.59566 | 1.47682 | 149.59167 | 1.52985
149.5961 | 1.14227 | 149.59844 | 1.47575 | 149.59444 | 1.52954
149.59888 | 1.14197 | 149.60121 | 1.47632 | 149.59722 | 1.52893
149.60166 | 1.14166 | 149.60399 | 1.47624 | 149.6 | 1.52893
149.60444 | 1.14227 | 149.60677 | 1.4767 | 149.60278 | 1.53046
149.60721 | 1.14136 | 149.60955 | 1.47585 | 149.60556 | 1.52954
149.60999 | 1.14166 | 149.61232 | 1.47668 | 149.60833 | 1.52893
149.61277 | 1.14197 | 149.6151 | 1.47633 | 149.61111 | 1.52924
149.61555 | 1.14227 | 149.61788 | 1.47606 | 149.61389 | 1.52863
149.61833 | 1.14197 | 149.62066 | 1.47624 | 149.61667 | 1.52924
149.6211 | 1.14227 | 149.62344 | 1.47676 | 149.61944 | 1.52863
149.62388 | 1.14166 | 149.62621 | 1.47679 | 149.62222 | 1.5274
149.62666 | 1.14258 | 149.62899 | 1.4765 | 149.625 | 1.52893
149.62944 | 1.14197 | 149.63177 | 1.47615 | 149.62778 | 1.52924
149.63221 | 1.14166 | 149.63455 | 1.47688 | 149.63056 | 1.52802
149.63499 | 1.14197 | 149.63732 | 1.47681 | 149.63333 | 1.52924
149.63777 | 1.14197 | 149.6401 | 1.47731 | 149.63611 | 1.52985
149.64055 | 1.14075 | 149.64288 | 1.47693 | 149.63889 | 1.52893
149.64333 | 1.14105 | 149.64566 | 1.47759 | 149.64167 | 1.52863
149.6461 | 1.14258 | 149.64844 | 1.47613 | 149.64444 | 1.52924
149.64888 | 1.14197 | 149.65121 | 1.47671 | 149.64722 | 1.52893
149.65166 | 1.14227 | 149.65399 | 1.47652 | 149.65 | 1.52863
149.65444 | 1.14288 | 149.65677 | 1.47734 | 149.65278 | 1.52954
149.65721 | 1.14197 | 149.65955 | 1.47603 | 149.65556 | 1.52832
149.65999 | 1.14136 | 149.66232 | 1.4764 | 149.65833 | 1.52863
149.66277 | 1.14197 | 149.6651 | 1.47714 | 149.66111 | 1.52893
149.66555 | 1.14166 | 149.66788 | 1.47674 | 149.66389 | 1.52802
149.66833 | 1.14197 | 149.67066 | 1.47742 | 149.66667 | 1.52893
149.6711 | 1.14197 | 149.67344 | 1.47719 | 149.66944 | 1.52863
149.67388 | 1.14197 | 149.67621 | 1.47716 | 149.67222 | 1.52863
149.67666 | 1.14258 | 149.67899 | 1.47613 | 149.675 | 1.52954
149.67944 | 1.14288 | 149.68177 | 1.4776 | 149.67778 | 1.52954
149.68221 | 1.14197 | 149.68455 | 1.4756 | 149.68056 | 1.52863
149.68499 | 1.14197 | 149.68732 | 1.47679 | 149.68333 | 1.52863
149.68777 | 1.14166 | 149.6901 | 1.47644 | 149.68611 | 1.52924
149.69055 | 1.14227 | 149.69288 | 1.4779 | 149.68889 | 1.52832
149.69333 | 1.14258 | 149.69566 | 1.47731 | 149.69167 | 1.52863
149.6961 | 1.14227 | 149.69844 | 1.47732 | 149.69444 | 1.52893
149.69888 | 1.14166 | 149.70121 | 1.47708 | 149.69722 | 1.52802
149.70166 | 1.14197 | 149.70399 | 1.47702 | 149.7 | 1.52832
149.70444 | 1.14166 | 149.70677 | 1.47646 | 149.70278 | 1.52924
149.70721 | 1.14136 | 149.70955 | 1.47717 | 149.70556 | 1.52863
149.70999 | 1.14227 | 149.71232 | 1.47699 | 149.70833 | 1.52985
149.71277 | 1.14197 | 149.7151 | 1.47555 | 149.71111 | 1.52985
149.71555 | 1.14197 | 149.71788 | 1.47664 | 149.71389 | 1.52832
149.71833 | 1.14166 | 149.72066 | 1.47659 | 149.71667 | 1.52893
149.7211 | 1.14227 | 149.72344 | 1.47685 | 149.71944 | 1.52985
149.72388 | 1.14166 | 149.72621 | 1.47731 | 149.72222 | 1.52863
149.72666 | 1.14227 | 149.72899 | 1.47728 | 149.725 | 1.52832
149.72944 | 1.14227 | 149.73177 | 1.47691 | 149.72778 | 1.52924
149.73221 | 1.14166 | 149.73455 | 1.47649 | 149.73056 | 1.52832
149.73499 | 1.14166 | 149.73732 | 1.47714 | 149.73333 | 1.52863
149.73777 | 1.14227 | 149.7401 | 1.47542 | 149.73611 | 1.52924
149.74055 | 1.14136 | 149.74288 | 1.47601 | 149.73889 | 1.52802
149.74333 | 1.14166 | 149.74566 | 1.47656 | 149.74167 | 1.52924
149.7461 | 1.14197 | 149.74844 | 1.47674 | 149.74444 | 1.52954
149.74888 | 1.14075 | 149.75121 | 1.47649 | 149.74722 | 1.52832
149.75166 | 1.14197 | 149.75399 | 1.47641 | 149.75 | 1.52832
149.75444 | 1.14227 | 149.75677 | 1.47702 | 149.75278 | 1.52985
149.75721 | 1.14258 | 149.75955 | 1.47592 | 149.75556 | 1.52832
149.75999 | 1.14166 | 149.76232 | 1.47598 | 149.75833 | 1.52893
149.76277 | 1.14197 | 149.7651 | 1.47601 | 149.76111 | 1.52954
149.76555 | 1.14166 | 149.76788 | 1.47647 | 149.76389 | 1.52954
149.76833 | 1.14197 | 149.77066 | 1.47644 | 149.76667 | 1.52893
149.7711 | 1.14197 | 149.77344 | 1.47722 | 149.76944 | 1.52954
149.77388 | 1.14227 | 149.77621 | 1.47638 | 149.77222 | 1.52924
149.77666 | 1.14197 | 149.77899 | 1.47704 | 149.775 | 1.52832
149.77944 | 1.14197 | 149.78177 | 1.47679 | 149.77778 | 1.52954
149.78221 | 1.14227 | 149.78455 | 1.47653 | 149.78056 | 1.52832
149.78499 | 1.14166 | 149.78732 | 1.47713 | 149.78333 | 1.52893
149.78777 | 1.14227 | 149.7901 | 1.47676 | 149.78611 | 1.52893
149.79055 | 1.14197 | 149.79288 | 1.47647 | 149.78889 | 1.52893
149.79333 | 1.14166 | 149.79566 | 1.47516 | 149.79167 | 1.52863
149.7961 | 1.14258 | 149.79844 | 1.47674 | 149.79444 | 1.52924
149.79888 | 1.14197 | 149.80121 | 1.47633 | 149.79722 | 1.52985
149.80166 | 1.14075 | 149.80399 | 1.47688 | 149.8 | 1.52954
149.80444 | 1.14136 | 149.80677 | 1.47659 | 149.80278 | 1.52985
149.80721 | 1.14136 | 149.80955 | 1.47616 | 149.80556 | 1.52863
149.80999 | 1.14258 | 149.81232 | 1.47671 | 149.80833 | 1.52863
149.81277 | 1.14288 | 149.8151 | 1.47702 | 149.81111 | 1.52985
149.81555 | 1.14166 | 149.81788 | 1.47676 | 149.81389 | 1.52924
149.81833 | 1.14136 | 149.82066 | 1.47658 | 149.81667 | 1.52954
149.8211 | 1.14166 | 149.82344 | 1.47704 | 149.81944 | 1.52985
149.82388 | 1.14166 | 149.82621 | 1.47636 | 149.82222 | 1.52924
149.82666 | 1.14136 | 149.82899 | 1.47643 | 149.825 | 1.52924
149.82944 | 1.14227 | 149.83177 | 1.47688 | 149.82778 | 1.52985
149.83221 | 1.14166 | 149.83455 | 1.47664 | 149.83056 | 1.52893
149.83499 | 1.14258 | 149.83732 | 1.47668 | 149.83333 | 1.52893
149.83777 | 1.14166 | 149.8401 | 1.47659 | 149.83611 | 1.52985
149.84055 | 1.14227 | 149.84288 | 1.47615 | 149.83889 | 1.52924
149.84333 | 1.14227 | 149.84566 | 1.47725 | 149.84167 | 1.52985
149.8461 | 1.14258 | 149.84844 | 1.47659 | 149.84444 | 1.53015
149.84888 | 1.14166 | 149.85121 | 1.47638 | 149.84722 | 1.52893
149.85166 | 1.14136 | 149.85399 | 1.47632 | 149.85 | 1.52893
149.85444 | 1.14197 | 149.85677 | 1.47661 | 149.85278 | 1.52985
149.85721 | 1.14166 | 149.85955 | 1.4756 | 149.85556 | 1.52893
149.85999 | 1.14136 | 149.86232 | 1.47568 | 149.85833 | 1.52893
149.86277 | 1.14319 | 149.8651 | 1.47656 | 149.86111 | 1.52954
149.86555 | 1.14136 | 149.86788 | 1.4763 | 149.86389 | 1.52924
149.86833 | 1.14105 | 149.87066 | 1.47714 | 149.86667 | 1.52893
149.8711 | 1.14227 | 149.87344 | 1.47702 | 149.86944 | 1.53015
149.87388 | 1.14197 | 149.87621 | 1.47676 | 149.87222 | 1.52924
149.87666 | 1.14105 | 149.87899 | 1.47658 | 149.875 | 1.52863
149.87944 | 1.14288 | 149.88177 | 1.47674 | 149.87778 | 1.52954
149.88221 | 1.14227 | 149.88455 | 1.47727 | 149.88056 | 1.52954
149.88499 | 1.14136 | 149.88732 | 1.47707 | 149.88333 | 1.52924
149.88777 | 1.14288 | 149.8901 | 1.47806 | 149.88611 | 1.53046
149.89055 | 1.14075 | 149.89288 | 1.47707 | 149.88889 | 1.52954
149.89333 | 1.14136 | 149.89566 | 1.47613 | 149.89167 | 1.52924
149.8961 | 1.14319 | 149.89844 | 1.47612 | 149.89444 | 1.52954
149.89888 | 1.14197 | 149.90121 | 1.47562 | 149.89722 | 1.52924
149.90166 | 1.14166 | 149.90399 | 1.47566 | 149.9 | 1.52863
149.90444 | 1.14227 | 149.90677 | 1.47699 | 149.90278 | 1.52985
149.90721 | 1.14227 | 149.90955 | 1.47734 | 149.90556 | 1.52863
149.90999 | 1.14075 | 149.91232 | 1.47704 | 149.90833 | 1.52863
149.91277 | 1.14166 | 149.9151 | 1.4769 | 149.91111 | 1.52954
149.91555 | 1.14105 | 149.91788 | 1.47606 | 149.91389 | 1.52802
149.91833 | 1.14197 | 149.92066 | 1.47658 | 149.91667 | 1.52863
149.9211 | 1.14227 | 149.92344 | 1.47762 | 149.91944 | 1.52954
149.92388 | 1.14166 | 149.92621 | 1.47633 | 149.92222 | 1.52924
149.92666 | 1.14227 | 149.92899 | 1.47679 | 149.925 | 1.52924
149.92944 | 1.14166 | 149.93177 | 1.47751 | 149.92778 | 1.52954
149.93221 | 1.14197 | 149.93455 | 1.47662 | 149.93056 | 1.52954
149.93499 | 1.14197 | 149.93732 | 1.47653 | 149.93333 | 1.52893
149.93777 | 1.14227 | 149.9401 | 1.47746 | 149.93611 | 1.52893
149.94055 | 1.14258 | 149.94288 | 1.47658 | 149.93889 | 1.52924
149.94333 | 1.14075 | 149.94566 | 1.47629 | 149.94167 | 1.52893
149.9461 | 1.14227 | 149.94844 | 1.47668 | 149.94444 | 1.52954
149.94888 | 1.14227 | 149.95121 | 1.47792 | 149.94722 | 1.52893
149.95166 | 1.14166 | 149.95399 | 1.47701 | 149.95 | 1.52924
149.95444 | 1.14227 | 149.95677 | 1.47731 | 149.95278 | 1.53015
149.95721 | 1.14197 | 149.95955 | 1.47676 | 149.95556 | 1.52863
149.95999 | 1.14288 | 149.96232 | 1.47701 | 149.95833 | 1.52954
149.96277 | 1.14227 | 149.9651 | 1.47656 | 149.96111 | 1.53076
149.96555 | 1.14166 | 149.96788 | 1.47531 | 149.96389 | 1.52954
149.96833 | 1.14197 | 149.97066 | 1.47551 | 149.96667 | 1.52893
149.9711 | 1.14227 | 149.97344 | 1.4763 | 149.96944 | 1.52985
149.97388 | 1.14227 | 149.97621 | 1.47606 | 149.97222 | 1.52863
149.97666 | 1.14166 | 149.97899 | 1.47644 | 149.975 | 1.52863
149.97944 | 1.14258 | 149.98177 | 1.47632 | 149.97778 | 1.52954
149.98221 | 1.14136 | 149.98455 | 1.47649 | 149.98056 | 1.52924
149.98499 | 1.14166 | 149.98732 | 1.47687 | 149.98333 | 1.52893
149.98777 | 1.14197 | 149.9901 | 1.47688 | 149.98611 | 1.52954
149.99055 | 1.14258 | 149.99288 | 1.47722 | 149.98889 | 1.52954
149.99333 | 1.14227 | 149.99566 | 1.47671 | 149.99167 | 1.52832
149.9961 | 1.14258 | 149.99844 | 1.47719 | 149.99444 | 1.52954
149.99888 | 1.14136 | 150.00121 | 1.47636 | 149.99722 | 1.52893
150.00166 | 1.14227 | 150.00399 | 1.47555 | 150 | 1.52863
150.00444 | 1.14166 | 150.00677 | 1.47569 | 150.00278 | 1.52985
150.00721 | 1.14197 | 150.00955 | 1.47594 | 150.00556 | 1.52954
150.00999 | 1.14227 | 150.01232 | 1.47719 | 150.00833 | 1.52863
150.01277 | 1.14288 | 150.0151 | 1.47722 | 150.01111 | 1.52893
150.01555 | 1.14166 | 150.01788 | 1.47638 | 150.01389 | 1.52771
150.01833 | 1.14166 | 150.02066 | 1.47673 | 150.01667 | 1.52863
150.0211 | 1.14197 | 150.02344 | 1.47746 | 150.01944 | 1.52924
150.02388 | 1.14197 | 150.02621 | 1.47707 | 150.02222 | 1.52893
150.02666 | 1.14197 | 150.02899 | 1.4772 | 150.025 | 1.52832
150.02944 | 1.14166 | 150.03177 | 1.47729 | 150.02778 | 1.52924
150.03221 | 1.14136 | 150.03455 | 1.47646 | 150.03056 | 1.52802
150.03499 | 1.14166 | 150.03732 | 1.47527 | 150.03333 | 1.52863
150.03777 | 1.14166 | 150.0401 | 1.47583 | 150.03611 | 1.52863
150.04055 | 1.14197 | 150.04288 | 1.47618 | 150.03889 | 1.52924
150.04333 | 1.14136 | 150.04566 | 1.47641 | 150.04167 | 1.52893
150.0461 | 1.14136 | 150.04844 | 1.47704 | 150.04444 | 1.52954
150.04888 | 1.14105 | 150.05121 | 1.4762 | 150.04722 | 1.52924
150.05166 | 1.14166 | 150.05399 | 1.47646 | 150.05 | 1.52893
150.05444 | 1.14227 | 150.05677 | 1.4776 | 150.05278 | 1.53015
150.05721 | 1.14227 | 150.05955 | 1.47696 | 150.05556 | 1.52924
150.05999 | 1.14136 | 150.06232 | 1.47746 | 150.05833 | 1.52893
150.06277 | 1.14197 | 150.0651 | 1.47756 | 150.06111 | 1.52985
150.06555 | 1.14136 | 150.06788 | 1.47661 | 150.06389 | 1.52924
150.06833 | 1.14197 | 150.07066 | 1.47552 | 150.06667 | 1.52954
150.0711 | 1.14197 | 150.07344 | 1.47682 | 150.06944 | 1.53015
150.07388 | 1.14166 | 150.07621 | 1.47748 | 150.07222 | 1.52985
150.07666 | 1.14136 | 150.07899 | 1.47699 | 150.075 | 1.52863
150.07944 | 1.14258 | 150.08177 | 1.47701 | 150.07778 | 1.53015
150.08221 | 1.14136 | 150.08455 | 1.47616 | 150.08056 | 1.52924
150.08499 | 1.14105 | 150.08732 | 1.47698 | 150.08333 | 1.52832
150.08777 | 1.14166 | 150.0901 | 1.47716 | 150.08611 | 1.52924
150.09055 | 1.14197 | 150.09288 | 1.47743 | 150.08889 | 1.52863
150.09333 | 1.14197 | 150.09566 | 1.47644 | 150.09167 | 1.52924
150.0961 | 1.14227 | 150.09844 | 1.47661 | 150.09444 | 1.53015
150.09888 | 1.14166 | 150.10121 | 1.47624 | 150.09722 | 1.52924
150.10166 | 1.14136 | 150.10399 | 1.47707 | 150.1 | 1.52924
150.10444 | 1.14136 | 150.10677 | 1.47676 | 150.10278 | 1.52954
150.10721 | 1.14136 | 150.10955 | 1.47662 | 150.10556 | 1.52954
150.10999 | 1.14197 | 150.11232 | 1.47673 | 150.10833 | 1.52924
150.11277 | 1.14197 | 150.1151 | 1.47754 | 150.11111 | 1.52985
150.11555 | 1.14227 | 150.11788 | 1.47646 | 150.11389 | 1.52924
150.11833 | 1.14166 | 150.12066 | 1.47685 | 150.11667 | 1.52893
150.1211 | 1.14166 | 150.12344 | 1.4767 | 150.11944 | 1.52954
150.12388 | 1.14166 | 150.12621 | 1.47661 | 150.12222 | 1.52832
150.12666 | 1.14227 | 150.12899 | 1.4767 | 150.125 | 1.52802
150.12944 | 1.14197 | 150.13177 | 1.47743 | 150.12778 | 1.52954
150.13221 | 1.14227 | 150.13455 | 1.47605 | 150.13056 | 1.52893
150.13499 | 1.14227 | 150.13732 | 1.47659 | 150.13333 | 1.52863
150.13777 | 1.14197 | 150.1401 | 1.47688 | 150.13611 | 1.52893
150.14055 | 1.14044 | 150.14288 | 1.47755 | 150.13889 | 1.52863
150.14333 | 1.14075 | 150.14566 | 1.47749 | 150.14167 | 1.52863
150.1461 | 1.14136 | 150.14844 | 1.47702 | 150.14444 | 1.52893
150.14888 | 1.14166 | 150.15121 | 1.47725 | 150.14722 | 1.52863
150.15166 | 1.14166 | 150.15399 | 1.47704 | 150.15 | 1.52832
150.15444 | 1.14258 | 150.15677 | 1.47714 | 150.15278 | 1.52893
150.15721 | 1.14136 | 150.15955 | 1.47615 | 150.15556 | 1.52863
150.15999 | 1.14136 | 150.16232 | 1.47641 | 150.15833 | 1.52893
150.16277 | 1.14227 | 150.1651 | 1.47731 | 150.16111 | 1.52893
150.16555 | 1.14288 | 150.16788 | 1.47649 | 150.16389 | 1.52954
150.16833 | 1.14227 | 150.17066 | 1.47702 | 150.16667 | 1.52893
150.1711 | 1.14258 | 150.17344 | 1.47684 | 150.16944 | 1.52954
150.17388 | 1.14197 | 150.17621 | 1.47676 | 150.17222 | 1.52863
150.17666 | 1.14166 | 150.17899 | 1.476 | 150.175 | 1.52893
150.17944 | 1.14197 | 150.18177 | 1.47601 | 150.17778 | 1.52924
150.18221 | 1.14136 | 150.18455 | 1.47575 | 150.18056 | 1.52924
150.18499 | 1.14166 | 150.18732 | 1.4767 | 150.18333 | 1.52771
150.18777 | 1.14227 | 150.1901 | 1.47643 | 150.18611 | 1.52985
150.19055 | 1.14105 | 150.19288 | 1.47705 | 150.18889 | 1.52985
150.19333 | 1.14075 | 150.19566 | 1.47662 | 150.19167 | 1.52893
150.1961 | 1.14258 | 150.19844 | 1.47702 | 150.19444 | 1.52893
150.19888 | 1.14227 | 150.20121 | 1.4765 | 150.19722 | 1.52924
150.20166 | 1.14227 | 150.20399 | 1.47688 | 150.2 | 1.52924
150.20444 | 1.14227 | 150.20677 | 1.47717 | 150.20278 | 1.52985
150.20721 | 1.14227 | 150.20955 | 1.47679 | 150.20556 | 1.52985
150.20999 | 1.14197 | 150.21232 | 1.47643 | 150.20833 | 1.52893
150.21277 | 1.14166 | 150.2151 | 1.47728 | 150.21111 | 1.53015
150.21555 | 1.14227 | 150.21788 | 1.47608 | 150.21389 | 1.52924
150.21833 | 1.14227 | 150.22066 | 1.47563 | 150.21667 | 1.52893
150.2211 | 1.14136 | 150.22344 | 1.47685 | 150.21944 | 1.52893
150.22388 | 1.14166 | 150.22621 | 1.4762 | 150.22222 | 1.52863
150.22666 | 1.14166 | 150.22899 | 1.47589 | 150.225 | 1.52893
150.22944 | 1.14227 | 150.23177 | 1.47626 | 150.22778 | 1.52985
150.23221 | 1.14227 | 150.23455 | 1.47664 | 150.23056 | 1.52954
150.23499 | 1.14197 | 150.23732 | 1.47646 | 150.23333 | 1.52802
150.23777 | 1.14197 | 150.2401 | 1.47716 | 150.23611 | 1.52924
150.24055 | 1.14227 | 150.24288 | 1.47616 | 150.23889 | 1.52893
150.24333 | 1.14166 | 150.24566 | 1.47597 | 150.24167 | 1.52893
150.2461 | 1.14197 | 150.24844 | 1.47728 | 150.24444 | 1.52924
150.24888 | 1.14136 | 150.25121 | 1.47591 | 150.24722 | 1.52863
150.25166 | 1.14044 | 150.25399 | 1.47588 | 150.25 | 1.52863
150.25444 | 1.14166 | 150.25677 | 1.47655 | 150.25278 | 1.52924
150.25721 | 1.14288 | 150.25955 | 1.47681 | 150.25556 | 1.52924
150.25999 | 1.14227 | 150.26232 | 1.47674 | 150.25833 | 1.52893
150.26277 | 1.14227 | 150.2651 | 1.47759 | 150.26111 | 1.53015
150.26555 | 1.14166 | 150.26788 | 1.47737 | 150.26389 | 1.52893
150.26833 | 1.14227 | 150.27066 | 1.4769 | 150.26667 | 1.52863
150.2711 | 1.14227 | 150.27344 | 1.47742 | 150.26944 | 1.52924
150.27388 | 1.14227 | 150.27621 | 1.47649 | 150.27222 | 1.52863
150.27666 | 1.14105 | 150.27899 | 1.47716 | 150.275 | 1.52832
150.27944 | 1.14258 | 150.28177 | 1.4772 | 150.27778 | 1.52924
150.28221 | 1.14227 | 150.28455 | 1.47688 | 150.28056 | 1.52863
150.28499 | 1.14197 | 150.28732 | 1.47716 | 150.28333 | 1.52893
150.28777 | 1.14258 | 150.2901 | 1.47716 | 150.28611 | 1.52954
150.29055 | 1.14197 | 150.29288 | 1.47737 | 150.28889 | 1.52924
150.29333 | 1.14166 | 150.29566 | 1.47714 | 150.29167 | 1.52863
150.2961 | 1.14197 | 150.29844 | 1.47693 | 150.29444 | 1.52893
150.29888 | 1.14136 | 150.30121 | 1.47702 | 150.29722 | 1.52832
150.30166 | 1.14105 | 150.30399 | 1.47627 | 150.3 | 1.52893
150.30444 | 1.14166 | 150.30677 | 1.47716 | 150.30278 | 1.52863
150.30721 | 1.14136 | 150.30955 | 1.47732 | 150.30556 | 1.52924
150.30999 | 1.14166 | 150.31232 | 1.47729 | 150.30833 | 1.52802
150.31277 | 1.14227 | 150.3151 | 1.47726 | 150.31111 | 1.52954
150.31555 | 1.14197 | 150.31788 | 1.47734 | 150.31389 | 1.52954
150.31833 | 1.14075 | 150.32066 | 1.47777 | 150.31667 | 1.52863
150.3211 | 1.14136 | 150.32344 | 1.47627 | 150.31944 | 1.52893
150.32388 | 1.14166 | 150.32621 | 1.47676 | 150.32222 | 1.52954
150.32666 | 1.14319 | 150.32899 | 1.47643 | 150.325 | 1.52893
150.32944 | 1.14319 | 150.33177 | 1.47711 | 150.32778 | 1.53015
150.33221 | 1.14227 | 150.33455 | 1.47774 | 150.33056 | 1.53046
150.33499 | 1.14075 | 150.33732 | 1.47671 | 150.33333 | 1.52893
150.33777 | 1.14197 | 150.3401 | 1.47674 | 150.33611 | 1.52924
150.34055 | 1.14136 | 150.34288 | 1.47707 | 150.33889 | 1.52893
150.34333 | 1.14227 | 150.34566 | 1.47704 | 150.34167 | 1.52832
150.3461 | 1.14166 | 150.34844 | 1.47637 | 150.34444 | 1.52954
150.34888 | 1.14197 | 150.35121 | 1.47688 | 150.34722 | 1.52893
150.35166 | 1.14105 | 150.35399 | 1.476 | 150.35 | 1.52771
150.35444 | 1.14197 | 150.35677 | 1.47641 | 150.35278 | 1.52863
150.35721 | 1.14197 | 150.35955 | 1.47659 | 150.35556 | 1.52924
150.35999 | 1.14227 | 150.36232 | 1.47647 | 150.35833 | 1.52832
150.36277 | 1.14197 | 150.3651 | 1.47725 | 150.36111 | 1.52893
150.36555 | 1.14197 | 150.36788 | 1.47701 | 150.36389 | 1.52985
150.36833 | 1.14197 | 150.37066 | 1.47646 | 150.36667 | 1.52832
150.3711 | 1.14227 | 150.37344 | 1.47656 | 150.36944 | 1.52985
150.37388 | 1.14227 | 150.37621 | 1.47659 | 150.37222 | 1.52985
150.37666 | 1.14166 | 150.37899 | 1.47662 | 150.375 | 1.52893
150.37944 | 1.14288 | 150.38177 | 1.47696 | 150.37778 | 1.52924
150.38221 | 1.14258 | 150.38455 | 1.47687 | 150.38056 | 1.52954
150.38499 | 1.14197 | 150.38732 | 1.47658 | 150.38333 | 1.52893
150.38777 | 1.14105 | 150.3901 | 1.47671 | 150.38611 | 1.52985
150.39055 | 1.14166 | 150.39288 | 1.4765 | 150.38889 | 1.52985
150.39333 | 1.14075 | 150.39566 | 1.47691 | 150.39167 | 1.52863
150.3961 | 1.14105 | 150.39844 | 1.47685 | 150.39444 | 1.52924
150.39888 | 1.14105 | 150.40121 | 1.47592 | 150.39722 | 1.52985
150.40166 | 1.14166 | 150.40399 | 1.47633 | 150.4 | 1.52863
150.40444 | 1.14288 | 150.40677 | 1.47659 | 150.40278 | 1.52954
150.40721 | 1.14197 | 150.40955 | 1.47708 | 150.40556 | 1.53015
150.40999 | 1.14197 | 150.41232 | 1.47679 | 150.40833 | 1.52954
150.41277 | 1.14258 | 150.4151 | 1.47641 | 150.41111 | 1.52985
150.41555 | 1.14197 | 150.41788 | 1.47577 | 150.41389 | 1.53015
150.41833 | 1.14075 | 150.42066 | 1.47691 | 150.41667 | 1.52893
150.4211 | 1.14197 | 150.42344 | 1.47717 | 150.41944 | 1.53046
150.42388 | 1.14227 | 150.42621 | 1.47664 | 150.42222 | 1.52893
150.42666 | 1.14227 | 150.42899 | 1.47588 | 150.425 | 1.52924
150.42944 | 1.14227 | 150.43177 | 1.4754 | 150.42778 | 1.52924
150.43221 | 1.14227 | 150.43455 | 1.47647 | 150.43056 | 1.52954
150.43499 | 1.14258 | 150.43732 | 1.47676 | 150.43333 | 1.52863
150.43777 | 1.14288 | 150.4401 | 1.47664 | 150.43611 | 1.52985
150.44055 | 1.14288 | 150.44288 | 1.47713 | 150.43889 | 1.52985
150.44333 | 1.14197 | 150.44566 | 1.4762 | 150.44167 | 1.52924
150.4461 | 1.14166 | 150.44844 | 1.47641 | 150.44444 | 1.52954
150.44888 | 1.14227 | 150.45121 | 1.47658 | 150.44722 | 1.53015
150.45166 | 1.14166 | 150.45399 | 1.47627 | 150.45 | 1.52832
150.45444 | 1.14105 | 150.45677 | 1.47781 | 150.45278 | 1.53015
150.45721 | 1.14227 | 150.45955 | 1.47728 | 150.45556 | 1.53015
150.45999 | 1.14136 | 150.46232 | 1.47615 | 150.45833 | 1.52954
150.46277 | 1.14197 | 150.4651 | 1.47778 | 150.46111 | 1.52954
150.46555 | 1.14197 | 150.46788 | 1.47731 | 150.46389 | 1.52954
150.46833 | 1.14166 | 150.47066 | 1.47732 | 150.46667 | 1.52924
150.4711 | 1.14227 | 150.47344 | 1.47685 | 150.46944 | 1.52863
150.47388 | 1.14319 | 150.47621 | 1.47841 | 150.47222 | 1.52954
150.47666 | 1.14197 | 150.47899 | 1.47671 | 150.475 | 1.52863
150.47944 | 1.14197 | 150.48177 | 1.47772 | 150.47778 | 1.52954
150.48221 | 1.14197 | 150.48455 | 1.47762 | 150.48056 | 1.52924
150.48499 | 1.14197 | 150.48732 | 1.47731 | 150.48333 | 1.52863
150.48777 | 1.14136 | 150.4901 | 1.4771 | 150.48611 | 1.52924
150.49055 | 1.14166 | 150.49288 | 1.47616 | 150.48889 | 1.52954
150.49333 | 1.14136 | 150.49566 | 1.47673 | 150.49167 | 1.52832
150.4961 | 1.14227 | 150.49844 | 1.47641 | 150.49444 | 1.52893
150.49888 | 1.14288 | 150.50121 | 1.47687 | 150.49722 | 1.52893
150.50166 | 1.14258 | 150.50399 | 1.47656 | 150.5 | 1.52863
150.50444 | 1.14197 | 150.50677 | 1.47679 | 150.50278 | 1.52863
150.50721 | 1.14258 | 150.50955 | 1.47717 | 150.50556 | 1.52985
150.50999 | 1.14166 | 150.51232 | 1.47605 | 150.50833 | 1.52832
150.51277 | 1.14258 | 150.5151 | 1.47671 | 150.51111 | 1.52863
150.51555 | 1.14105 | 150.51788 | 1.47629 | 150.51389 | 1.52924
150.51833 | 1.14227 | 150.52066 | 1.47569 | 150.51667 | 1.52832
150.5211 | 1.14197 | 150.52344 | 1.47637 | 150.51944 | 1.52954
150.52388 | 1.14227 | 150.52621 | 1.47601 | 150.52222 | 1.52954
150.52666 | 1.14136 | 150.52899 | 1.47701 | 150.525 | 1.52863
150.52944 | 1.14288 | 150.53177 | 1.47714 | 150.52778 | 1.52924
150.53221 | 1.14227 | 150.53455 | 1.47704 | 150.53056 | 1.52893
150.53499 | 1.14227 | 150.53732 | 1.47644 | 150.53333 | 1.52863
150.53777 | 1.14166 | 150.5401 | 1.47682 | 150.53611 | 1.52924
150.54055 | 1.14227 | 150.54288 | 1.47728 | 150.53889 | 1.52954
150.54333 | 1.14136 | 150.54566 | 1.47643 | 150.54167 | 1.52924
150.5461 | 1.14197 | 150.54844 | 1.4767 | 150.54444 | 1.52954
150.54888 | 1.14227 | 150.55121 | 1.47643 | 150.54722 | 1.52985
150.55166 | 1.14166 | 150.55399 | 1.47674 | 150.55 | 1.52954
150.55444 | 1.14197 | 150.55677 | 1.47769 | 150.55278 | 1.52924
150.55721 | 1.14319 | 150.55955 | 1.47716 | 150.55556 | 1.52985
150.55999 | 1.14258 | 150.56232 | 1.47817 | 150.55833 | 1.52832
150.56277 | 1.14227 | 150.5651 | 1.47784 | 150.56111 | 1.52863
150.56555 | 1.14258 | 150.56788 | 1.47699 | 150.56389 | 1.52954
150.56833 | 1.14227 | 150.57066 | 1.47674 | 150.56667 | 1.52954
150.5711 | 1.14197 | 150.57344 | 1.47726 | 150.56944 | 1.52924
150.57388 | 1.14258 | 150.57621 | 1.47698 | 150.57222 | 1.53046
150.57666 | 1.14105 | 150.57899 | 1.4769 | 150.575 | 1.52893
150.57944 | 1.14197 | 150.58177 | 1.47597 | 150.57778 | 1.52924
150.58221 | 1.14227 | 150.58455 | 1.47673 | 150.58056 | 1.53015
150.58499 | 1.14136 | 150.58732 | 1.47658 | 150.58333 | 1.52954
150.58777 | 1.14197 | 150.5901 | 1.47696 | 150.58611 | 1.52985
150.59055 | 1.14227 | 150.59288 | 1.47684 | 150.58889 | 1.52954
150.59333 | 1.14197 | 150.59566 | 1.47658 | 150.59167 | 1.52954
150.5961 | 1.14227 | 150.59844 | 1.4767 | 150.59444 | 1.52954
150.59888 | 1.14166 | 150.60121 | 1.47687 | 150.59722 | 1.52954
150.60166 | 1.14197 | 150.60399 | 1.47691 | 150.6 | 1.52954
150.60444 | 1.14197 | 150.60677 | 1.47781 | 150.60278 | 1.52924
150.60721 | 1.14227 | 150.60955 | 1.47713 | 150.60556 | 1.53015
150.60999 | 1.14166 | 150.61232 | 1.476 | 150.60833 | 1.52924
150.61277 | 1.14197 | 150.6151 | 1.47637 | 150.61111 | 1.52832
150.61555 | 1.14197 | 150.61788 | 1.476 | 150.61389 | 1.52893
150.61833 | 1.14471 | 150.62066 | 1.47701 | 150.61667 | 1.52802
150.6211 | 1.14166 | 150.62344 | 1.4774 | 150.61944 | 1.52863
150.62388 | 1.14166 | 150.62621 | 1.47746 | 150.62222 | 1.52985
150.62666 | 1.14044 | 150.62899 | 1.47731 | 150.625 | 1.52924
150.62944 | 1.14136 | 150.63177 | 1.47756 | 150.62778 | 1.52985
150.63221 | 1.14258 | 150.63455 | 1.47729 | 150.63056 | 1.53015
150.63499 | 1.14227 | 150.63732 | 1.47719 | 150.63333 | 1.52985
150.63777 | 1.14349 | 150.6401 | 1.47759 | 150.63611 | 1.52924
150.64055 | 1.14288 | 150.64288 | 1.47763 | 150.63889 | 1.53015
150.64333 | 1.14227 | 150.64566 | 1.47704 | 150.64167 | 1.52893
150.6461 | 1.14166 | 150.64844 | 1.47757 | 150.64444 | 1.52893
150.64888 | 1.14227 | 150.65121 | 1.47701 | 150.64722 | 1.52985
150.65166 | 1.14166 | 150.65399 | 1.47701 | 150.65 | 1.52832
150.65444 | 1.14227 | 150.65677 | 1.47698 | 150.65278 | 1.52893
150.65721 | 1.14258 | 150.65955 | 1.47684 | 150.65556 | 1.52985
150.65999 | 1.14197 | 150.66232 | 1.47728 | 150.65833 | 1.52924
150.66277 | 1.14166 | 150.6651 | 1.47685 | 150.66111 | 1.52954
150.66555 | 1.14227 | 150.66788 | 1.47786 | 150.66389 | 1.53046
150.66833 | 1.14197 | 150.67066 | 1.47647 | 150.66667 | 1.52924
150.6711 | 1.14136 | 150.67344 | 1.47684 | 150.66944 | 1.52924
150.67388 | 1.14105 | 150.67621 | 1.47699 | 150.67222 | 1.53015
150.67666 | 1.14075 | 150.67899 | 1.47615 | 150.675 | 1.52863
150.67944 | 1.14166 | 150.68177 | 1.47653 | 150.67778 | 1.52893
150.68221 | 1.14197 | 150.68455 | 1.47707 | 150.68056 | 1.52924
150.68499 | 1.14258 | 150.68732 | 1.47623 | 150.68333 | 1.52924
150.68777 | 1.14319 | 150.6901 | 1.47711 | 150.68611 | 1.52893
150.69055 | 1.14258 | 150.69288 | 1.47629 | 150.68889 | 1.52954
150.69333 | 1.14288 | 150.69566 | 1.47601 | 150.69167 | 1.52893
150.6961 | 1.14197 | 150.69844 | 1.47655 | 150.69444 | 1.52924
150.69888 | 1.14227 | 150.70121 | 1.47717 | 150.69722 | 1.52985
150.70166 | 1.14197 | 150.70399 | 1.47705 | 150.7 | 1.52924
150.70444 | 1.14166 | 150.70677 | 1.47729 | 150.70278 | 1.52893
150.70721 | 1.14197 | 150.70955 | 1.47647 | 150.70556 | 1.52954
150.70999 | 1.14105 | 150.71232 | 1.47661 | 150.70833 | 1.52863
150.71277 | 1.14166 | 150.7151 | 1.47814 | 150.71111 | 1.52954
150.71555 | 1.14166 | 150.71788 | 1.47803 | 150.71389 | 1.52985
150.71833 | 1.14197 | 150.72066 | 1.4763 | 150.71667 | 1.52863
150.7211 | 1.14166 | 150.72344 | 1.47787 | 150.71944 | 1.52924
150.72388 | 1.14227 | 150.72621 | 1.47787 | 150.72222 | 1.52985
150.72666 | 1.14166 | 150.72899 | 1.47734 | 150.725 | 1.52893
150.72944 | 1.14258 | 150.73177 | 1.47682 | 150.72778 | 1.52863
150.73221 | 1.14227 | 150.73455 | 1.47656 | 150.73056 | 1.52893
150.73499 | 1.14258 | 150.73732 | 1.47647 | 150.73333 | 1.52832
150.73777 | 1.14166 | 150.7401 | 1.47629 | 150.73611 | 1.52924
150.74055 | 1.14349 | 150.74288 | 1.47658 | 150.73889 | 1.53015
150.74333 | 1.14258 | 150.74566 | 1.47707 | 150.74167 | 1.52924
150.7461 | 1.14197 | 150.74844 | 1.47789 | 150.74444 | 1.52832
150.74888 | 1.14288 | 150.75121 | 1.47777 | 150.74722 | 1.52924
150.75166 | 1.14136 | 150.75399 | 1.4776 | 150.75 | 1.52802
150.75444 | 1.14166 | 150.75677 | 1.4776 | 150.75278 | 1.52863
150.75721 | 1.14166 | 150.75955 | 1.47691 | 150.75556 | 1.52954
150.75999 | 1.14197 | 150.76232 | 1.47735 | 150.75833 | 1.52924
150.76277 | 1.14227 | 150.7651 | 1.47774 | 150.76111 | 1.52802
150.76555 | 1.14166 | 150.76788 | 1.47752 | 150.76389 | 1.52985
150.76833 | 1.14197 | 150.77066 | 1.47793 | 150.76667 | 1.52863
150.7711 | 1.14166 | 150.77344 | 1.47743 | 150.76944 | 1.52863
150.77388 | 1.14227 | 150.77621 | 1.47676 | 150.77222 | 1.52924
150.77666 | 1.14227 | 150.77899 | 1.4755 | 150.775 | 1.52893
150.77944 | 1.14166 | 150.78177 | 1.47627 | 150.77778 | 1.52802
150.78221 | 1.14288 | 150.78455 | 1.47661 | 150.78056 | 1.52893
150.78499 | 1.14166 | 150.78732 | 1.47707 | 150.78333 | 1.52893
150.78777 | 1.14227 | 150.7901 | 1.47662 | 150.78611 | 1.52771
150.79055 | 1.14288 | 150.79288 | 1.47717 | 150.78889 | 1.52924
150.79333 | 1.14319 | 150.79566 | 1.47652 | 150.79167 | 1.52893
150.7961 | 1.14288 | 150.79844 | 1.47603 | 150.79444 | 1.52954
150.79888 | 1.14319 | 150.80121 | 1.47702 | 150.79722 | 1.53046
150.80166 | 1.14227 | 150.80399 | 1.47647 | 150.8 | 1.52893
150.80444 | 1.14197 | 150.80677 | 1.47674 | 150.80278 | 1.52924
150.80721 | 1.14166 | 150.80955 | 1.47644 | 150.80556 | 1.53076
150.80999 | 1.14227 | 150.81232 | 1.47623 | 150.80833 | 1.52893
150.81277 | 1.14258 | 150.8151 | 1.47699 | 150.81111 | 1.52924
150.81555 | 1.14258 | 150.81788 | 1.476 | 150.81389 | 1.52985
150.81833 | 1.14136 | 150.82066 | 1.4756 | 150.81667 | 1.52954
150.8211 | 1.14227 | 150.82344 | 1.47583 | 150.81944 | 1.52924
150.82388 | 1.14227 | 150.82621 | 1.47629 | 150.82222 | 1.53046
150.82666 | 1.14227 | 150.82899 | 1.47647 | 150.825 | 1.52924
150.82944 | 1.14197 | 150.83177 | 1.47716 | 150.82778 | 1.52893
150.83221 | 1.14227 | 150.83455 | 1.4772 | 150.83056 | 1.52985
150.83499 | 1.14227 | 150.83732 | 1.47623 | 150.83333 | 1.52863
150.83777 | 1.14258 | 150.8401 | 1.47699 | 150.83611 | 1.52924
150.84055 | 1.14258 | 150.84288 | 1.47714 | 150.83889 | 1.52954
150.84333 | 1.14197 | 150.84566 | 1.47734 | 150.84167 | 1.52954
150.8461 | 1.14197 | 150.84844 | 1.47729 | 150.84444 | 1.52893
150.84888 | 1.14258 | 150.85121 | 1.4778 | 150.84722 | 1.53015
150.85166 | 1.14319 | 150.85399 | 1.47601 | 150.85 | 1.52954
150.85444 | 1.14258 | 150.85677 | 1.4764 | 150.85278 | 1.52893
150.85721 | 1.14288 | 150.85955 | 1.47626 | 150.85556 | 1.53046
150.85999 | 1.14227 | 150.86232 | 1.47658 | 150.85833 | 1.52954
150.86277 | 1.14166 | 150.8651 | 1.47629 | 150.86111 | 1.52863
150.86555 | 1.14166 | 150.86788 | 1.47612 | 150.86389 | 1.52985
150.86833 | 1.14197 | 150.87066 | 1.47679 | 150.86667 | 1.53046
150.8711 | 1.14166 | 150.87344 | 1.47673 | 150.86944 | 1.53015
150.87388 | 1.14258 | 150.87621 | 1.47674 | 150.87222 | 1.53015
150.87666 | 1.14227 | 150.87899 | 1.47719 | 150.875 | 1.52954
150.87944 | 1.14166 | 150.88177 | 1.47668 | 150.87778 | 1.52954
150.88221 | 1.14197 | 150.88455 | 1.47742 | 150.88056 | 1.53046
150.88499 | 1.14258 | 150.88732 | 1.47774 | 150.88333 | 1.52893
150.88777 | 1.14227 | 150.8901 | 1.47713 | 150.88611 | 1.52893
150.89055 | 1.14166 | 150.89288 | 1.47713 | 150.88889 | 1.53015
150.89333 | 1.14197 | 150.89566 | 1.47751 | 150.89167 | 1.52924
150.8961 | 1.14227 | 150.89844 | 1.47699 | 150.89444 | 1.52863
150.89888 | 1.14319 | 150.90121 | 1.47742 | 150.89722 | 1.52954
150.90166 | 1.14227 | 150.90399 | 1.47629 | 150.9 | 1.52893
150.90444 | 1.14166 | 150.90677 | 1.47726 | 150.90278 | 1.52863
150.90721 | 1.14227 | 150.90955 | 1.47759 | 150.90556 | 1.52863
150.90999 | 1.14227 | 150.91232 | 1.47691 | 150.90833 | 1.52863
150.91277 | 1.14197 | 150.9151 | 1.47695 | 150.91111 | 1.52954
150.91555 | 1.14227 | 150.91788 | 1.47668 | 150.91389 | 1.53076
150.91833 | 1.14197 | 150.92066 | 1.47702 | 150.91667 | 1.52985
150.9211 | 1.14044 | 150.92344 | 1.47726 | 150.91944 | 1.52954
150.92388 | 1.14105 | 150.92621 | 1.47688 | 150.92222 | 1.53046
150.92666 | 1.14075 | 150.92899 | 1.47719 | 150.925 | 1.52954
150.92944 | 1.14197 | 150.93177 | 1.47713 | 150.92778 | 1.53046
150.93221 | 1.14197 | 150.93455 | 1.4774 | 150.93056 | 1.53107
150.93499 | 1.14227 | 150.93732 | 1.47658 | 150.93333 | 1.52924
150.93777 | 1.14105 | 150.9401 | 1.47737 | 150.93611 | 1.52954
150.94055 | 1.14227 | 150.94288 | 1.47699 | 150.93889 | 1.52985
150.94333 | 1.14532 | 150.94566 | 1.47719 | 150.94167 | 1.52893
150.9461 | 1.14014 | 150.94844 | 1.4776 | 150.94444 | 1.52893
150.94888 | 1.14044 | 150.95121 | 1.47768 | 150.94722 | 1.52954
150.95166 | 1.14349 | 150.95399 | 1.47719 | 150.95 | 1.53015
150.95444 | 1.14288 | 150.95677 | 1.47809 | 150.95278 | 1.53015
150.95721 | 1.14197 | 150.95955 | 1.47726 | 150.95556 | 1.53015
150.95999 | 1.14075 | 150.96232 | 1.47716 | 150.95833 | 1.52924
150.96277 | 1.14227 | 150.9651 | 1.47772 | 150.96111 | 1.52924
150.96555 | 1.14349 | 150.96788 | 1.4776 | 150.96389 | 1.53015
150.96833 | 1.14349 | 150.97066 | 1.47762 | 150.96667 | 1.52985
150.9711 | 1.14197 | 150.97344 | 1.47729 | 150.96944 | 1.52954
150.97388 | 1.14258 | 150.97621 | 1.47848 | 150.97222 | 1.53015
150.97666 | 1.14227 | 150.97899 | 1.47766 | 150.975 | 1.52954
150.97944 | 1.14105 | 150.98177 | 1.47757 | 150.97778 | 1.52954
150.98221 | 1.14136 | 150.98455 | 1.47786 | 150.98056 | 1.52985
150.98499 | 1.14227 | 150.98732 | 1.47707 | 150.98333 | 1.52985
150.98777 | 1.14319 | 150.9901 | 1.47594 | 150.98611 | 1.52924
150.99055 | 1.14258 | 150.99288 | 1.47695 | 150.98889 | 1.52924
150.99333 | 1.14319 | 150.99566 | 1.47499 | 150.99167 | 1.52985
150.9961 | 1.14105 | 150.99844 | 1.47626 | 150.99444 | 1.52924
150.99888 | 1.14105 | 151.00121 | 1.47745 | 150.99722 | 1.53015
151.00166 | 1.14319 | 151.00399 | 1.47638 | 151 | 1.53015
151.00444 | 1.14166 | 151.00677 | 1.47711 | 151.00278 | 1.52954
151.00721 | 1.14349 | 151.00955 | 1.47739 | 151.00556 | 1.53015
151.00999 | 1.14166 | 151.01232 | 1.47789 | 151.00833 | 1.52954
151.01277 | 1.14075 | 151.0151 | 1.47745 | 151.01111 | 1.52985
151.01555 | 1.14258 | 151.01788 | 1.4776 | 151.01389 | 1.53046
151.01833 | 1.14105 | 151.02066 | 1.47731 | 151.01667 | 1.53015
151.0211 | 1.14105 | 151.02344 | 1.47859 | 151.01944 | 1.52954
151.02388 | 1.14197 | 151.02621 | 1.47726 | 151.02222 | 1.53015
151.02666 | 1.14258 | 151.02899 | 1.47649 | 151.025 | 1.52985
151.02944 | 1.14197 | 151.03177 | 1.4767 | 151.02778 | 1.52893
151.03221 | 1.14288 | 151.03455 | 1.47725 | 151.03056 | 1.53015
151.03499 | 1.14227 | 151.03732 | 1.47707 | 151.03333 | 1.52985
151.03777 | 1.14288 | 151.0401 | 1.47728 | 151.03611 | 1.52985
151.04055 | 1.14136 | 151.04288 | 1.47817 | 151.03889 | 1.53076
151.04333 | 1.14014 | 151.04566 | 1.4771 | 151.04167 | 1.53046
151.0461 | 1.14227 | 151.04844 | 1.47713 | 151.04444 | 1.53015
151.04888 | 1.14319 | 151.05121 | 1.47681 | 151.04722 | 1.53076
151.05166 | 1.14136 | 151.05399 | 1.47746 | 151.05 | 1.52954
151.05444 | 1.14166 | 151.05677 | 1.4764 | 151.05278 | 1.52954
151.05721 | 1.14197 | 151.05955 | 1.47665 | 151.05556 | 1.53076
151.05999 | 1.14166 | 151.06232 | 1.47732 | 151.05833 | 1.52985
151.06277 | 1.14166 | 151.0651 | 1.47687 | 151.06111 | 1.52893
151.06555 | 1.14258 | 151.06788 | 1.47673 | 151.06389 | 1.53015
151.06833 | 1.14258 | 151.07066 | 1.47746 | 151.06667 | 1.52954
151.0711 | 1.14197 | 151.07344 | 1.47701 | 151.06944 | 1.52924
151.07388 | 1.14227 | 151.07621 | 1.47739 | 151.07222 | 1.53046
151.07666 | 1.14197 | 151.07899 | 1.47701 | 151.075 | 1.52985
151.07944 | 1.14227 | 151.08177 | 1.47681 | 151.07778 | 1.53015
151.08221 | 1.14227 | 151.08455 | 1.47667 | 151.08056 | 1.53046
151.08499 | 1.14227 | 151.08732 | 1.47658 | 151.08333 | 1.53015
151.08777 | 1.14227 | 151.0901 | 1.47684 | 151.08611 | 1.52954
151.09055 | 1.14319 | 151.09288 | 1.47714 | 151.08889 | 1.53137
151.09333 | 1.14197 | 151.09566 | 1.47679 | 151.09167 | 1.53015
151.0961 | 1.14288 | 151.09844 | 1.4764 | 151.09444 | 1.52863
151.09888 | 1.14166 | 151.10121 | 1.47693 | 151.09722 | 1.53076
151.10166 | 1.14258 | 151.10399 | 1.47731 | 151.1 | 1.53046
151.10444 | 1.14197 | 151.10677 | 1.47653 | 151.10278 | 1.52985
151.10721 | 1.14288 | 151.10955 | 1.47626 | 151.10556 | 1.53046
151.10999 | 1.14166 | 151.11232 | 1.47691 | 151.10833 | 1.53107
151.11277 | 1.14227 | 151.1151 | 1.47717 | 151.11111 | 1.52954
151.11555 | 1.14319 | 151.11788 | 1.47702 | 151.11389 | 1.53076
151.11833 | 1.14288 | 151.12066 | 1.47659 | 151.11667 | 1.52985
151.1211 | 1.14166 | 151.12344 | 1.47656 | 151.11944 | 1.52924
151.12388 | 1.14288 | 151.12621 | 1.47714 | 151.12222 | 1.53015
151.12666 | 1.14288 | 151.12899 | 1.47676 | 151.125 | 1.52924
151.12944 | 1.14288 | 151.13177 | 1.47646 | 151.12778 | 1.52985
151.13221 | 1.14258 | 151.13455 | 1.47775 | 151.13056 | 1.53015
151.13499 | 1.14197 | 151.13732 | 1.47694 | 151.13333 | 1.52985
151.13777 | 1.14258 | 151.1401 | 1.47671 | 151.13611 | 1.52863
151.14055 | 1.14471 | 151.14288 | 1.47774 | 151.13889 | 1.53015
151.14333 | 1.14227 | 151.14566 | 1.47693 | 151.14167 | 1.52985
151.1461 | 1.14227 | 151.14844 | 1.47726 | 151.14444 | 1.52954
151.14888 | 1.14105 | 151.15121 | 1.47711 | 151.14722 | 1.53015
151.15166 | 1.14227 | 151.15399 | 1.47722 | 151.15 | 1.52924
151.15444 | 1.14166 | 151.15677 | 1.47698 | 151.15278 | 1.52832
151.15721 | 1.14227 | 151.15955 | 1.47698 | 151.15556 | 1.52985
151.15999 | 1.14227 | 151.16232 | 1.47732 | 151.15833 | 1.52954
151.16277 | 1.14166 | 151.1651 | 1.47748 | 151.16111 | 1.52863
151.16555 | 1.14227 | 151.16788 | 1.47684 | 151.16389 | 1.52954
151.16833 | 1.14166 | 151.17066 | 1.47685 | 151.16667 | 1.52954
151.1711 | 1.14197 | 151.17344 | 1.4763 | 151.16944 | 1.52893
151.17388 | 1.14197 | 151.17621 | 1.47748 | 151.17222 | 1.53015
151.17666 | 1.14197 | 151.17899 | 1.47737 | 151.175 | 1.52985
151.17944 | 1.14136 | 151.18177 | 1.47717 | 151.17778 | 1.52954
151.18221 | 1.14258 | 151.18455 | 1.47716 | 151.18056 | 1.52924
151.18499 | 1.14136 | 151.18732 | 1.47636 | 151.18333 | 1.52985
151.18777 | 1.14197 | 151.1901 | 1.47763 | 151.18611 | 1.52863
151.19055 | 1.14288 | 151.19288 | 1.4776 | 151.18889 | 1.53015
151.19333 | 1.14197 | 151.19566 | 1.47751 | 151.19167 | 1.52924
151.1961 | 1.14227 | 151.19844 | 1.47701 | 151.19444 | 1.52863
151.19888 | 1.14288 | 151.20121 | 1.47772 | 151.19722 | 1.52954
151.20166 | 1.14227 | 151.20399 | 1.47778 | 151.2 | 1.52893
151.20444 | 1.14197 | 151.20677 | 1.47748 | 151.20278 | 1.52893
151.20721 | 1.14197 | 151.20955 | 1.47742 | 151.20556 | 1.52985
151.20999 | 1.14136 | 151.21232 | 1.47734 | 151.20833 | 1.53015
151.21277 | 1.14166 | 151.2151 | 1.47772 | 151.21111 | 1.52954
151.21555 | 1.14166 | 151.21788 | 1.4771 | 151.21389 | 1.53076
151.21833 | 1.14288 | 151.22066 | 1.47729 | 151.21667 | 1.53046
151.2211 | 1.14227 | 151.22344 | 1.47784 | 151.21944 | 1.52924
151.22388 | 1.14288 | 151.22621 | 1.4783 | 151.22222 | 1.52985
151.22666 | 1.14197 | 151.22899 | 1.47762 | 151.225 | 1.52985
151.22944 | 1.14227 | 151.23177 | 1.478 | 151.22778 | 1.52893
151.23221 | 1.14227 | 151.23455 | 1.4776 | 151.23056 | 1.53046
151.23499 | 1.14197 | 151.23732 | 1.47749 | 151.23333 | 1.52985
151.23777 | 1.14136 | 151.2401 | 1.47704 | 151.23611 | 1.52924
151.24055 | 1.14227 | 151.24288 | 1.47784 | 151.23889 | 1.52985
151.24333 | 1.14258 | 151.24566 | 1.4779 | 151.24167 | 1.53015
151.2461 | 1.14227 | 151.24844 | 1.47806 | 151.24444 | 1.52924
151.24888 | 1.14197 | 151.25121 | 1.47888 | 151.24722 | 1.53015
151.25166 | 1.14197 | 151.25399 | 1.47775 | 151.25 | 1.52954
151.25444 | 1.14258 | 151.25677 | 1.47803 | 151.25278 | 1.52954
151.25721 | 1.14288 | 151.25955 | 1.47757 | 151.25556 | 1.53015
151.25999 | 1.14349 | 151.26232 | 1.47746 | 151.25833 | 1.52954
151.26277 | 1.14136 | 151.2651 | 1.47759 | 151.26111 | 1.52924
151.26555 | 1.14227 | 151.26788 | 1.47786 | 151.26389 | 1.53046
151.26833 | 1.14075 | 151.27066 | 1.4778 | 151.26667 | 1.53015
151.2711 | 1.14136 | 151.27344 | 1.47671 | 151.26944 | 1.52954
151.27388 | 1.14136 | 151.27621 | 1.47814 | 151.27222 | 1.53015
151.27666 | 1.14227 | 151.27899 | 1.47801 | 151.275 | 1.53015
151.27944 | 1.14166 | 151.28177 | 1.47797 | 151.27778 | 1.52863
151.28221 | 1.14227 | 151.28455 | 1.47794 | 151.28056 | 1.52954
151.28499 | 1.14258 | 151.28732 | 1.47775 | 151.28333 | 1.53015
151.28777 | 1.14166 | 151.2901 | 1.47719 | 151.28611 | 1.52985
151.29055 | 1.14227 | 151.29288 | 1.4774 | 151.28889 | 1.53046
151.29333 | 1.14227 | 151.29566 | 1.47674 | 151.29167 | 1.52985
151.2961 | 1.14136 | 151.29844 | 1.47702 | 151.29444 | 1.52924
151.29888 | 1.14227 | 151.30121 | 1.47771 | 151.29722 | 1.53015
151.30166 | 1.14197 | 151.30399 | 1.47765 | 151.3 | 1.53015
151.30444 | 1.14105 | 151.30677 | 1.47673 | 151.30278 | 1.52954
151.30721 | 1.14136 | 151.30955 | 1.47812 | 151.30556 | 1.53107
151.30999 | 1.14197 | 151.31232 | 1.47714 | 151.30833 | 1.53046
151.31277 | 1.14105 | 151.3151 | 1.47757 | 151.31111 | 1.53015
151.31555 | 1.14136 | 151.31788 | 1.47842 | 151.31389 | 1.53046
151.31833 | 1.14258 | 151.32066 | 1.47833 | 151.31667 | 1.53015
151.3211 | 1.14136 | 151.32344 | 1.47787 | 151.31944 | 1.53015
151.32388 | 1.14227 | 151.32621 | 1.47797 | 151.32222 | 1.53076
151.32666 | 1.14227 | 151.32899 | 1.47756 | 151.325 | 1.53107
151.32944 | 1.14166 | 151.33177 | 1.47787 | 151.32778 | 1.52954
151.33221 | 1.14197 | 151.33455 | 1.478 | 151.33056 | 1.53107
151.33499 | 1.14532 | 151.33732 | 1.47719 | 151.33333 | 1.53076
151.33777 | 1.14014 | 151.3401 | 1.4764 | 151.33611 | 1.52985
151.34055 | 1.14075 | 151.34288 | 1.4774 | 151.33889 | 1.53046
151.34333 | 1.1441 | 151.34566 | 1.47777 | 151.34167 | 1.53076
151.3461 | 1.14319 | 151.34844 | 1.47759 | 151.34444 | 1.52954
151.34888 | 1.14258 | 151.35121 | 1.47781 | 151.34722 | 1.52954
151.35166 | 1.14227 | 151.35399 | 1.47765 | 151.35 | 1.52985
151.35444 | 1.14105 | 151.35677 | 1.47674 | 151.35278 | 1.52924
151.35721 | 1.1438 | 151.35955 | 1.47701 | 151.35556 | 1.53046
151.35999 | 1.14349 | 151.36232 | 1.4763 | 151.35833 | 1.53107
151.36277 | 1.14288 | 151.3651 | 1.47644 | 151.36111 | 1.52924
151.36555 | 1.14166 | 151.36788 | 1.47713 | 151.36389 | 1.52954
151.36833 | 1.14105 | 151.37066 | 1.47618 | 151.36667 | 1.53046
151.3711 | 1.14136 | 151.37344 | 1.47643 | 151.36944 | 1.52863
151.37388 | 1.14197 | 151.37621 | 1.47728 | 151.37222 | 1.53015
151.37666 | 1.1441 | 151.37899 | 1.47762 | 151.375 | 1.52954
151.37944 | 1.14319 | 151.38177 | 1.47662 | 151.37778 | 1.52985
151.38221 | 1.14197 | 151.38455 | 1.47754 | 151.38056 | 1.52985
151.38499 | 1.14136 | 151.38732 | 1.47693 | 151.38333 | 1.53015
151.38777 | 1.14105 | 151.3901 | 1.47702 | 151.38611 | 1.52893
151.39055 | 1.14349 | 151.39288 | 1.4774 | 151.38889 | 1.53046
151.39333 | 1.1438 | 151.39566 | 1.47661 | 151.39167 | 1.52985
151.3961 | 1.14258 | 151.39844 | 1.4769 | 151.39444 | 1.52954
151.39888 | 1.14136 | 151.40121 | 1.47671 | 151.39722 | 1.52985
151.40166 | 1.14105 | 151.40399 | 1.47763 | 151.4 | 1.52954
151.40444 | 1.14166 | 151.40677 | 1.47676 | 151.40278 | 1.52924
151.40721 | 1.14227 | 151.40955 | 1.47682 | 151.40556 | 1.53046
151.40999 | 1.14227 | 151.41232 | 1.47673 | 151.40833 | 1.53076
151.41277 | 1.14227 | 151.4151 | 1.47745 | 151.41111 | 1.52893
151.41555 | 1.14227 | 151.41788 | 1.47698 | 151.41389 | 1.52954
151.41833 | 1.14258 | 151.42066 | 1.47704 | 151.41667 | 1.53015
151.4211 | 1.14166 | 151.42344 | 1.47777 | 151.41944 | 1.52924
151.42388 | 1.14288 | 151.42621 | 1.47772 | 151.42222 | 1.52985
151.42666 | 1.1438 | 151.42899 | 1.4772 | 151.425 | 1.53076
151.42944 | 1.14136 | 151.43177 | 1.47646 | 151.42778 | 1.52954
151.43221 | 1.14227 | 151.43455 | 1.47673 | 151.43056 | 1.53015
151.43499 | 1.1438 | 151.43732 | 1.47759 | 151.43333 | 1.52985
151.43777 | 1.14197 | 151.4401 | 1.47775 | 151.43611 | 1.52924
151.44055 | 1.14288 | 151.44288 | 1.47739 | 151.43889 | 1.53046
151.44333 | 1.14227 | 151.44566 | 1.47775 | 151.44167 | 1.52954
151.4461 | 1.14227 | 151.44844 | 1.47674 | 151.44444 | 1.52832
151.44888 | 1.14227 | 151.45121 | 1.47667 | 151.44722 | 1.52954
151.45166 | 1.14227 | 151.45399 | 1.47743 | 151.45 | 1.53046
151.45444 | 1.14227 | 151.45677 | 1.47684 | 151.45278 | 1.52954
151.45721 | 1.14136 | 151.45955 | 1.47742 | 151.45556 | 1.52985
151.45999 | 1.14166 | 151.46232 | 1.47787 | 151.45833 | 1.52954
151.46277 | 1.14136 | 151.4651 | 1.47668 | 151.46111 | 1.52924
151.46555 | 1.14258 | 151.46788 | 1.47667 | 151.46389 | 1.52954
151.46833 | 1.1438 | 151.47066 | 1.47787 | 151.46667 | 1.52985
151.4711 | 1.14227 | 151.47344 | 1.4776 | 151.46944 | 1.52924
151.47388 | 1.1438 | 151.47621 | 1.47855 | 151.47222 | 1.52985
151.47666 | 1.14227 | 151.47899 | 1.478 | 151.475 | 1.52954
151.47944 | 1.14197 | 151.48177 | 1.47789 | 151.47778 | 1.52924
151.48221 | 1.14227 | 151.48455 | 1.47769 | 151.48056 | 1.52985
151.48499 | 1.14319 | 151.48732 | 1.47688 | 151.48333 | 1.53046
151.48777 | 1.14197 | 151.4901 | 1.47647 | 151.48611 | 1.52954
151.49055 | 1.14288 | 151.49288 | 1.47698 | 151.48889 | 1.52954
151.49333 | 1.1438 | 151.49566 | 1.47676 | 151.49167 | 1.53015
151.4961 | 1.14197 | 151.49844 | 1.47677 | 151.49444 | 1.52893
151.49888 | 1.14227 | 151.50121 | 1.47687 | 151.49722 | 1.52954
151.50166 | 1.14227 | 151.50399 | 1.47661 | 151.5 | 1.52924
151.50444 | 1.14197 | 151.50677 | 1.47759 | 151.50278 | 1.52863
151.50721 | 1.14258 | 151.50955 | 1.47726 | 151.50556 | 1.52893
151.50999 | 1.14288 | 151.51232 | 1.47729 | 151.50833 | 1.53015
151.51277 | 1.14197 | 151.5151 | 1.47713 | 151.51111 | 1.52863
151.51555 | 1.14197 | 151.51788 | 1.47815 | 151.51389 | 1.52985
151.51833 | 1.14288 | 151.52066 | 1.47848 | 151.51667 | 1.53076
151.5211 | 1.14166 | 151.52344 | 1.4776 | 151.51944 | 1.52924
151.52388 | 1.14227 | 151.52621 | 1.47745 | 151.52222 | 1.52985
151.52666 | 1.14227 | 151.52899 | 1.47786 | 151.525 | 1.53015
151.52944 | 1.14136 | 151.53177 | 1.47719 | 151.52778 | 1.52832
151.53221 | 1.14166 | 151.53455 | 1.47739 | 151.53056 | 1.52954
151.53499 | 1.14288 | 151.53732 | 1.47719 | 151.53333 | 1.53046
151.53777 | 1.14197 | 151.5401 | 1.47685 | 151.53611 | 1.52924
151.54055 | 1.14166 | 151.54288 | 1.47769 | 151.53889 | 1.53015
151.54333 | 1.14258 | 151.54566 | 1.47757 | 151.54167 | 1.53076
151.5461 | 1.14258 | 151.54844 | 1.47678 | 151.54444 | 1.52924
151.54888 | 1.14258 | 151.55121 | 1.47719 | 151.54722 | 1.52954
151.55166 | 1.14319 | 151.55399 | 1.47656 | 151.55 | 1.53046
151.55444 | 1.14227 | 151.55677 | 1.4767 | 151.55278 | 1.52863
151.55721 | 1.14288 | 151.55955 | 1.47723 | 151.55556 | 1.52985
151.55999 | 1.14288 | 151.56232 | 1.47778 | 151.55833 | 1.52985
151.56277 | 1.14227 | 151.5651 | 1.47807 | 151.56111 | 1.52893
151.56555 | 1.14227 | 151.56788 | 1.47745 | 151.56389 | 1.52985
151.56833 | 1.14319 | 151.57066 | 1.47789 | 151.56667 | 1.53015
151.5711 | 1.14166 | 151.57344 | 1.47769 | 151.56944 | 1.52985
151.57388 | 1.14288 | 151.57621 | 1.47862 | 151.57222 | 1.52954
151.57666 | 1.14319 | 151.57899 | 1.4776 | 151.575 | 1.52985
151.57944 | 1.14227 | 151.58177 | 1.47797 | 151.57778 | 1.52924
151.58221 | 1.14258 | 151.58455 | 1.4767 | 151.58056 | 1.52954
151.58499 | 1.14319 | 151.58732 | 1.47774 | 151.58333 | 1.53076
151.58777 | 1.14136 | 151.5901 | 1.47732 | 151.58611 | 1.52954
151.59055 | 1.14258 | 151.59288 | 1.4771 | 151.58889 | 1.52924
151.59333 | 1.14197 | 151.59566 | 1.47728 | 151.59167 | 1.52954
151.5961 | 1.14197 | 151.59844 | 1.47655 | 151.59444 | 1.52954
151.59888 | 1.14258 | 151.60121 | 1.47682 | 151.59722 | 1.52985
151.60166 | 1.14319 | 151.60399 | 1.47729 | 151.6 | 1.53076
151.60444 | 1.14227 | 151.60677 | 1.47653 | 151.60278 | 1.52954
151.60721 | 1.14227 | 151.60955 | 1.47723 | 151.60556 | 1.53015
151.60999 | 1.14197 | 151.61232 | 1.47759 | 151.60833 | 1.52954
151.61277 | 1.14166 | 151.6151 | 1.47717 | 151.61111 | 1.52924
151.61555 | 1.14502 | 151.61788 | 1.47656 | 151.61389 | 1.53015
151.61833 | 1.14288 | 151.62066 | 1.47743 | 151.61667 | 1.53015
151.6211 | 1.14075 | 151.62344 | 1.47731 | 151.61944 | 1.52954
151.62388 | 1.14319 | 151.62621 | 1.47682 | 151.62222 | 1.53015
151.62666 | 1.1438 | 151.62899 | 1.4779 | 151.625 | 1.52985
151.62944 | 1.14288 | 151.63177 | 1.4779 | 151.62778 | 1.52893
151.63221 | 1.14227 | 151.63455 | 1.47742 | 151.63056 | 1.52985
151.63499 | 1.14197 | 151.63732 | 1.47789 | 151.63333 | 1.53107
151.63777 | 1.14166 | 151.6401 | 1.47775 | 151.63611 | 1.52954
151.64055 | 1.14227 | 151.64288 | 1.478 | 151.63889 | 1.52954
151.64333 | 1.14288 | 151.64566 | 1.47736 | 151.64167 | 1.53076
151.6461 | 1.14288 | 151.64844 | 1.47746 | 151.64444 | 1.52954
151.64888 | 1.14319 | 151.65121 | 1.47807 | 151.64722 | 1.52954
151.65166 | 1.14258 | 151.65399 | 1.47757 | 151.65 | 1.52985
151.65444 | 1.14105 | 151.65677 | 1.47673 | 151.65278 | 1.52893
151.65721 | 1.14136 | 151.65955 | 1.47695 | 151.65556 | 1.52954
151.65999 | 1.14227 | 151.66232 | 1.47713 | 151.65833 | 1.52954
151.66277 | 1.14197 | 151.6651 | 1.47732 | 151.66111 | 1.52893
151.66555 | 1.14349 | 151.66788 | 1.47768 | 151.66389 | 1.52924
151.66833 | 1.1438 | 151.67066 | 1.47684 | 151.66667 | 1.53076
151.6711 | 1.14319 | 151.67344 | 1.47673 | 151.66944 | 1.52924
151.67388 | 1.14258 | 151.67621 | 1.47756 | 151.67222 | 1.52893
151.67666 | 1.14197 | 151.67899 | 1.47714 | 151.675 | 1.52985
151.67944 | 1.14075 | 151.68177 | 1.47798 | 151.67778 | 1.52863
151.68221 | 1.14014 | 151.68455 | 1.47743 | 151.68056 | 1.52985
151.68499 | 1.14288 | 151.68732 | 1.47732 | 151.68333 | 1.53046
151.68777 | 1.14258 | 151.6901 | 1.47701 | 151.68611 | 1.52863
151.69055 | 1.14288 | 151.69288 | 1.47679 | 151.68889 | 1.52863
151.69333 | 1.1441 | 151.69566 | 1.47726 | 151.69167 | 1.53015
151.6961 | 1.14197 | 151.69844 | 1.47775 | 151.69444 | 1.52924
151.69888 | 1.14136 | 151.70121 | 1.47798 | 151.69722 | 1.52863
151.70166 | 1.14227 | 151.70399 | 1.47743 | 151.7 | 1.52985
151.70444 | 1.14197 | 151.70677 | 1.47762 | 151.70278 | 1.52863
151.70721 | 1.14166 | 151.70955 | 1.47726 | 151.70556 | 1.52954
151.70999 | 1.14349 | 151.71232 | 1.47714 | 151.70833 | 1.52954
151.71277 | 1.14288 | 151.7151 | 1.47674 | 151.71111 | 1.52863
151.71555 | 1.14349 | 151.71788 | 1.47739 | 151.71389 | 1.52863
151.71833 | 1.14349 | 151.72066 | 1.47658 | 151.71667 | 1.52985
151.7211 | 1.14227 | 151.72344 | 1.47732 | 151.71944 | 1.52893
151.72388 | 1.14227 | 151.72621 | 1.47711 | 151.72222 | 1.52893
151.72666 | 1.14349 | 151.72899 | 1.47643 | 151.725 | 1.52985
151.72944 | 1.14136 | 151.73177 | 1.47705 | 151.72778 | 1.52924
151.73221 | 1.14197 | 151.73455 | 1.47644 | 151.73056 | 1.52985
151.73499 | 1.14258 | 151.73732 | 1.47643 | 151.73333 | 1.53015
151.73777 | 1.14197 | 151.7401 | 1.47661 | 151.73611 | 1.52863
151.74055 | 1.14258 | 151.74288 | 1.47682 | 151.73889 | 1.52771
151.74333 | 1.14258 | 151.74566 | 1.47658 | 151.74167 | 1.52832
151.7461 | 1.14319 | 151.74844 | 1.4762 | 151.74444 | 1.52863
151.74888 | 1.14227 | 151.75121 | 1.4764 | 151.74722 | 1.52863
151.75166 | 1.1438 | 151.75399 | 1.47598 | 151.75 | 1.53015
151.75444 | 1.14288 | 151.75677 | 1.47527 | 151.75278 | 1.52924
151.75721 | 1.14349 | 151.75955 | 1.4764 | 151.75556 | 1.52893
151.75999 | 1.14319 | 151.76232 | 1.47685 | 151.75833 | 1.52985
151.76277 | 1.14227 | 151.7651 | 1.47659 | 151.76111 | 1.52893
151.76555 | 1.14197 | 151.76788 | 1.47682 | 151.76389 | 1.52893
151.76833 | 1.14288 | 151.77066 | 1.47754 | 151.76667 | 1.52954
151.7711 | 1.14166 | 151.77344 | 1.47658 | 151.76944 | 1.52924
151.77388 | 1.14227 | 151.77621 | 1.4771 | 151.77222 | 1.52893
151.77666 | 1.14197 | 151.77899 | 1.47698 | 151.775 | 1.52954
151.77944 | 1.14166 | 151.78177 | 1.47701 | 151.77778 | 1.52802
151.78221 | 1.14197 | 151.78455 | 1.47676 | 151.78056 | 1.52924
151.78499 | 1.14258 | 151.78732 | 1.47627 | 151.78333 | 1.52985
151.78777 | 1.14319 | 151.7901 | 1.47588 | 151.78611 | 1.52863
151.79055 | 1.14288 | 151.79288 | 1.47707 | 151.78889 | 1.52924
151.79333 | 1.14288 | 151.79566 | 1.47725 | 151.79167 | 1.52985
151.7961 | 1.14227 | 151.79844 | 1.4769 | 151.79444 | 1.53015
151.79888 | 1.14258 | 151.80121 | 1.47612 | 151.79722 | 1.52985
151.80166 | 1.14227 | 151.80399 | 1.47739 | 151.8 | 1.52954
151.80444 | 1.14258 | 151.80677 | 1.47827 | 151.80278 | 1.52985
151.80721 | 1.14319 | 151.80955 | 1.47881 | 151.80556 | 1.52924
151.80999 | 1.14258 | 151.81232 | 1.47626 | 151.80833 | 1.52954
151.81277 | 1.14227 | 151.8151 | 1.47582 | 151.81111 | 1.52893
151.81555 | 1.14197 | 151.81788 | 1.47667 | 151.81389 | 1.52832
151.81833 | 1.14349 | 151.82066 | 1.47769 | 151.81667 | 1.53015
151.8211 | 1.14258 | 151.82344 | 1.47792 | 151.81944 | 1.52893
151.82388 | 1.14105 | 151.82621 | 1.47759 | 151.82222 | 1.52893
151.82666 | 1.14319 | 151.82899 | 1.47743 | 151.825 | 1.52954
151.82944 | 1.14319 | 151.83177 | 1.47731 | 151.82778 | 1.52893
151.83221 | 1.14136 | 151.83455 | 1.47817 | 151.83056 | 1.52924
151.83499 | 1.14288 | 151.83732 | 1.47754 | 151.83333 | 1.52985
151.83777 | 1.14258 | 151.8401 | 1.47691 | 151.83611 | 1.52893
151.84055 | 1.14258 | 151.84288 | 1.47812 | 151.83889 | 1.52924
151.84333 | 1.14319 | 151.84566 | 1.47653 | 151.84167 | 1.52985
151.8461 | 1.14166 | 151.84844 | 1.47717 | 151.84444 | 1.52985
151.84888 | 1.14227 | 151.85121 | 1.47728 | 151.84722 | 1.52924
151.85166 | 1.14319 | 151.85399 | 1.47725 | 151.85 | 1.53076
151.85444 | 1.14227 | 151.85677 | 1.47728 | 151.85278 | 1.52954
151.85721 | 1.14227 | 151.85955 | 1.47736 | 151.85556 | 1.52985
151.85999 | 1.14258 | 151.86232 | 1.47716 | 151.85833 | 1.53015
151.86277 | 1.14441 | 151.8651 | 1.47681 | 151.86111 | 1.52924
151.86555 | 1.14532 | 151.86788 | 1.47742 | 151.86389 | 1.52924
151.86833 | 1.14319 | 151.87066 | 1.47806 | 151.86667 | 1.53046
151.8711 | 1.14166 | 151.87344 | 1.4779 | 151.86944 | 1.52863
151.87388 | 1.14197 | 151.87621 | 1.47725 | 151.87222 | 1.52924
151.87666 | 1.14227 | 151.87899 | 1.47766 | 151.875 | 1.52985
151.87944 | 1.14227 | 151.88177 | 1.47685 | 151.87778 | 1.52893
151.88221 | 1.14197 | 151.88455 | 1.47708 | 151.88056 | 1.52863
151.88499 | 1.14227 | 151.88732 | 1.4771 | 151.88333 | 1.52954
151.88777 | 1.14227 | 151.8901 | 1.4776 | 151.88611 | 1.52893
151.89055 | 1.14197 | 151.89288 | 1.47699 | 151.88889 | 1.52924
151.89333 | 1.14319 | 151.89566 | 1.4774 | 151.89167 | 1.52985
151.8961 | 1.14166 | 151.89844 | 1.47717 | 151.89444 | 1.52985
151.89888 | 1.14227 | 151.90121 | 1.4787 | 151.89722 | 1.52863
151.90166 | 1.14288 | 151.90399 | 1.47756 | 151.9 | 1.52954
151.90444 | 1.14319 | 151.90677 | 1.47646 | 151.90278 | 1.52924
151.90721 | 1.14349 | 151.90955 | 1.47646 | 151.90556 | 1.52863
151.90999 | 1.14349 | 151.91232 | 1.4779 | 151.90833 | 1.52985
151.91277 | 1.14258 | 151.9151 | 1.47775 | 151.91111 | 1.52985
151.91555 | 1.14197 | 151.91788 | 1.47771 | 151.91389 | 1.52893
151.91833 | 1.14258 | 151.92066 | 1.47685 | 151.91667 | 1.53046
151.9211 | 1.14258 | 151.92344 | 1.47691 | 151.91944 | 1.52985
151.92388 | 1.14349 | 151.92621 | 1.47665 | 151.92222 | 1.52954
151.92666 | 1.14197 | 151.92899 | 1.47726 | 151.925 | 1.53015
151.92944 | 1.14227 | 151.93177 | 1.47626 | 151.92778 | 1.52924
151.93221 | 1.14197 | 151.93455 | 1.47667 | 151.93056 | 1.52954
151.93499 | 1.14197 | 151.93732 | 1.47784 | 151.93333 | 1.52985
151.93777 | 1.14227 | 151.9401 | 1.47658 | 151.93611 | 1.52893
151.94055 | 1.14288 | 151.94288 | 1.47729 | 151.93889 | 1.52893
151.94333 | 1.14227 | 151.94566 | 1.47699 | 151.94167 | 1.53015
151.9461 | 1.14258 | 151.94844 | 1.47673 | 151.94444 | 1.52863
151.94888 | 1.1438 | 151.95121 | 1.47772 | 151.94722 | 1.52924
151.95166 | 1.14532 | 151.95399 | 1.47784 | 151.95 | 1.52954
151.95444 | 1.14227 | 151.95677 | 1.47746 | 151.95278 | 1.52924
151.95721 | 1.14227 | 151.95955 | 1.47678 | 151.95556 | 1.52832
151.95999 | 1.14227 | 151.96232 | 1.47695 | 151.95833 | 1.52924
151.96277 | 1.14227 | 151.9651 | 1.47668 | 151.96111 | 1.52924
151.96555 | 1.14166 | 151.96788 | 1.47723 | 151.96389 | 1.52924
151.96833 | 1.14349 | 151.97066 | 1.47641 | 151.96667 | 1.53015
151.9711 | 1.14349 | 151.97344 | 1.47734 | 151.96944 | 1.52954
151.97388 | 1.14471 | 151.97621 | 1.47784 | 151.97222 | 1.52832
151.97666 | 1.1438 | 151.97899 | 1.47769 | 151.975 | 1.52954
151.97944 | 1.14258 | 151.98177 | 1.47728 | 151.97778 | 1.52924
151.98221 | 1.14319 | 151.98455 | 1.47681 | 151.98056 | 1.52863
151.98499 | 1.14258 | 151.98732 | 1.47806 | 151.98333 | 1.52924
151.98777 | 1.14227 | 151.9901 | 1.47687 | 151.98611 | 1.52893
151.99055 | 1.14197 | 151.99288 | 1.47725 | 151.98889 | 1.52954
151.99333 | 1.14258 | 151.99566 | 1.47754 | 151.99167 | 1.52985
151.9961 | 1.14166 | 151.99844 | 1.47685 | 151.99444 | 1.52924
151.99888 | 1.14319 | 152.00121 | 1.47695 | 151.99722 | 1.52924
152.00166 | 1.14441 | 152.00399 | 1.47678 | 152 | 1.52985
152.00444 | 1.1438 | 152.00677 | 1.4763 | 152.00278 | 1.52893
152.00721 | 1.14288 | 152.00955 | 1.4767 | 152.00556 | 1.52924
152.00999 | 1.1438 | 152.01232 | 1.47658 | 152.00833 | 1.52954
152.01277 | 1.14319 | 152.0151 | 1.47616 | 152.01111 | 1.53107
152.01555 | 1.1438 | 152.01788 | 1.47638 | 152.01389 | 1.53015
152.01833 | 1.14258 | 152.02066 | 1.47713 | 152.01667 | 1.53046
152.0211 | 1.14258 | 152.02344 | 1.47717 | 152.01944 | 1.52954
152.02388 | 1.14197 | 152.02621 | 1.47656 | 152.02222 | 1.52954
152.02666 | 1.14227 | 152.02899 | 1.47688 | 152.025 | 1.53107
152.02944 | 1.14197 | 152.03177 | 1.47726 | 152.02778 | 1.52985
152.03221 | 1.14227 | 152.03455 | 1.47582 | 152.03056 | 1.53015
152.03499 | 1.14288 | 152.03732 | 1.4771 | 152.03333 | 1.53046
152.03777 | 1.1438 | 152.0401 | 1.47586 | 152.03611 | 1.52985
152.04055 | 1.14349 | 152.04288 | 1.47729 | 152.03889 | 1.52954
152.04333 | 1.14349 | 152.04566 | 1.47817 | 152.04167 | 1.53015
152.0461 | 1.14288 | 152.04844 | 1.47792 | 152.04444 | 1.52954
152.04888 | 1.14319 | 152.05121 | 1.47698 | 152.04722 | 1.52832
152.05166 | 1.14166 | 152.05399 | 1.47649 | 152.05 | 1.53046
152.05444 | 1.14197 | 152.05677 | 1.47682 | 152.05278 | 1.52985
152.05721 | 1.14197 | 152.05955 | 1.47681 | 152.05556 | 1.52863
152.05999 | 1.14258 | 152.06232 | 1.4764 | 152.05833 | 1.53015
152.06277 | 1.14258 | 152.0651 | 1.47688 | 152.06111 | 1.52954
152.06555 | 1.14288 | 152.06788 | 1.47671 | 152.06389 | 1.52893
152.06833 | 1.14288 | 152.07066 | 1.47696 | 152.06667 | 1.52985
152.0711 | 1.14227 | 152.07344 | 1.47671 | 152.06944 | 1.52924
152.07388 | 1.14288 | 152.07621 | 1.47786 | 152.07222 | 1.52893
152.07666 | 1.1441 | 152.07899 | 1.47736 | 152.075 | 1.52954
152.07944 | 1.14349 | 152.08177 | 1.47743 | 152.07778 | 1.52985
152.08221 | 1.14349 | 152.08455 | 1.47729 | 152.08056 | 1.52771
152.08499 | 1.14349 | 152.08732 | 1.4776 | 152.08333 | 1.52985
152.08777 | 1.14319 | 152.0901 | 1.47795 | 152.08611 | 1.52924
152.09055 | 1.14197 | 152.09288 | 1.47739 | 152.08889 | 1.52863
152.09333 | 1.1438 | 152.09566 | 1.47739 | 152.09167 | 1.52893
152.0961 | 1.14227 | 152.09844 | 1.47714 | 152.09444 | 1.52924
152.09888 | 1.14288 | 152.10121 | 1.47756 | 152.09722 | 1.52771
152.10166 | 1.14288 | 152.10399 | 1.4774 | 152.1 | 1.52863
152.10444 | 1.14227 | 152.10677 | 1.47687 | 152.10278 | 1.52924
152.10721 | 1.14288 | 152.10955 | 1.47725 | 152.10556 | 1.52863
152.10999 | 1.14258 | 152.11232 | 1.47743 | 152.10833 | 1.52893
152.11277 | 1.14288 | 152.1151 | 1.47707 | 152.11111 | 1.52893
152.11555 | 1.14349 | 152.11788 | 1.47698 | 152.11389 | 1.52924
152.11833 | 1.14288 | 152.12066 | 1.4781 | 152.11667 | 1.52924
152.1211 | 1.14319 | 152.12344 | 1.47743 | 152.11944 | 1.52863
152.12388 | 1.14319 | 152.12621 | 1.47665 | 152.12222 | 1.52802
152.12666 | 1.1438 | 152.12899 | 1.478 | 152.125 | 1.52954
152.12944 | 1.1438 | 152.13177 | 1.47787 | 152.12778 | 1.52954
152.13221 | 1.1438 | 152.13455 | 1.47714 | 152.13056 | 1.52893
152.13499 | 1.14349 | 152.13732 | 1.4774 | 152.13333 | 1.53015
152.13777 | 1.14319 | 152.1401 | 1.4782 | 152.13611 | 1.52985
152.14055 | 1.14349 | 152.14288 | 1.47717 | 152.13889 | 1.52924
152.14333 | 1.14349 | 152.14566 | 1.47772 | 152.14167 | 1.52954
152.1461 | 1.14288 | 152.14844 | 1.47699 | 152.14444 | 1.53046
152.14888 | 1.14258 | 152.15121 | 1.47606 | 152.14722 | 1.52954
152.15166 | 1.14288 | 152.15399 | 1.47623 | 152.15 | 1.53046
152.15444 | 1.14288 | 152.15677 | 1.47691 | 152.15278 | 1.52924
152.15721 | 1.14166 | 152.15955 | 1.4789 | 152.15556 | 1.52893
152.15999 | 1.14319 | 152.16232 | 1.47798 | 152.15833 | 1.53107
152.16277 | 1.14319 | 152.1651 | 1.47774 | 152.16111 | 1.53015
152.16555 | 1.14288 | 152.16788 | 1.4774 | 152.16389 | 1.53015
152.16833 | 1.14288 | 152.17066 | 1.47655 | 152.16667 | 1.52954
152.1711 | 1.14258 | 152.17344 | 1.47641 | 152.16944 | 1.52985
152.17388 | 1.14319 | 152.17621 | 1.47679 | 152.17222 | 1.52985
152.17666 | 1.14166 | 152.17899 | 1.47723 | 152.175 | 1.53015
152.17944 | 1.1438 | 152.18177 | 1.47771 | 152.17778 | 1.52985
152.18221 | 1.14319 | 152.18455 | 1.47742 | 152.18056 | 1.52924
152.18499 | 1.1438 | 152.18732 | 1.47783 | 152.18333 | 1.53015
152.18777 | 1.14288 | 152.1901 | 1.4769 | 152.18611 | 1.53046
152.19055 | 1.14197 | 152.19288 | 1.47774 | 152.18889 | 1.52863
152.19333 | 1.14258 | 152.19566 | 1.47781 | 152.19167 | 1.52985
152.1961 | 1.14258 | 152.19844 | 1.47743 | 152.19444 | 1.52985
152.19888 | 1.14227 | 152.20121 | 1.47684 | 152.19722 | 1.52924
152.20166 | 1.14258 | 152.20399 | 1.47746 | 152.2 | 1.53046
152.20444 | 1.14746 | 152.20677 | 1.47704 | 152.20278 | 1.52985
152.20721 | 1.13953 | 152.20955 | 1.47582 | 152.20556 | 1.52893
152.20999 | 1.14441 | 152.21232 | 1.47705 | 152.20833 | 1.53046
152.21277 | 1.1441 | 152.2151 | 1.47713 | 152.21111 | 1.53015
152.21555 | 1.14227 | 152.21788 | 1.47726 | 152.21389 | 1.52893
152.21833 | 1.14197 | 152.22066 | 1.47728 | 152.21667 | 1.53015
152.2211 | 1.14227 | 152.22344 | 1.47677 | 152.21944 | 1.52985
152.22388 | 1.14319 | 152.22621 | 1.47729 | 152.22222 | 1.52985
152.22666 | 1.14349 | 152.22899 | 1.47769 | 152.225 | 1.53015
152.22944 | 1.14349 | 152.23177 | 1.47698 | 152.22778 | 1.52985
152.23221 | 1.14319 | 152.23455 | 1.47728 | 152.23056 | 1.52924
152.23499 | 1.1438 | 152.23732 | 1.47623 | 152.23333 | 1.53076
152.23777 | 1.14258 | 152.2401 | 1.47719 | 152.23611 | 1.53015
152.24055 | 1.14227 | 152.24288 | 1.47714 | 152.23889 | 1.52985
152.24333 | 1.14319 | 152.24566 | 1.47769 | 152.24167 | 1.52954
152.2461 | 1.14227 | 152.24844 | 1.47673 | 152.24444 | 1.52954
152.24888 | 1.14227 | 152.25121 | 1.4772 | 152.24722 | 1.52954
152.25166 | 1.14227 | 152.25399 | 1.47756 | 152.25 | 1.53107
152.25444 | 1.14319 | 152.25677 | 1.47738 | 152.25278 | 1.53107
152.25721 | 1.14288 | 152.25955 | 1.4767 | 152.25556 | 1.53046
152.25999 | 1.14288 | 152.26232 | 1.47739 | 152.25833 | 1.52893
152.26277 | 1.14227 | 152.2651 | 1.47716 | 152.26111 | 1.53107
152.26555 | 1.14258 | 152.26788 | 1.4774 | 152.26389 | 1.53015
152.26833 | 1.14288 | 152.27066 | 1.47842 | 152.26667 | 1.53015
152.2711 | 1.14288 | 152.27344 | 1.47807 | 152.26944 | 1.53015
152.27388 | 1.1438 | 152.27621 | 1.47688 | 152.27222 | 1.52863
152.27666 | 1.1438 | 152.27899 | 1.47771 | 152.275 | 1.52924
152.27944 | 1.14319 | 152.28177 | 1.47717 | 152.27778 | 1.52985
152.28221 | 1.14227 | 152.28455 | 1.47667 | 152.28056 | 1.52924
152.28499 | 1.14227 | 152.28732 | 1.47761 | 152.28333 | 1.52954
152.28777 | 1.14197 | 152.2901 | 1.47674 | 152.28611 | 1.53076
152.29055 | 1.14197 | 152.29288 | 1.47701 | 152.28889 | 1.52954
152.29333 | 1.14319 | 152.29566 | 1.47814 | 152.29167 | 1.53046
152.2961 | 1.14349 | 152.29844 | 1.47734 | 152.29444 | 1.52985
152.29888 | 1.14349 | 152.30121 | 1.47687 | 152.29722 | 1.52893
152.30166 | 1.1441 | 152.30399 | 1.47714 | 152.3 | 1.53015
152.30444 | 1.14227 | 152.30677 | 1.47719 | 152.30278 | 1.52985
152.30721 | 1.14227 | 152.30955 | 1.47613 | 152.30556 | 1.52893
152.30999 | 1.14197 | 152.31232 | 1.47716 | 152.30833 | 1.53015
152.31277 | 1.14166 | 152.3151 | 1.47734 | 152.31111 | 1.52954
152.31555 | 1.14349 | 152.31788 | 1.47729 | 152.31389 | 1.52985
152.31833 | 1.14502 | 152.32066 | 1.47739 | 152.31667 | 1.52985
152.3211 | 1.14288 | 152.32344 | 1.47629 | 152.31944 | 1.53076
152.32388 | 1.14258 | 152.32621 | 1.47658 | 152.32222 | 1.52893
152.32666 | 1.14319 | 152.32899 | 1.478 | 152.325 | 1.53076
152.32944 | 1.14288 | 152.33177 | 1.47714 | 152.32778 | 1.53015
152.33221 | 1.14197 | 152.33455 | 1.47702 | 152.33056 | 1.52924
152.33499 | 1.14319 | 152.33732 | 1.47597 | 152.33333 | 1.53046
152.33777 | 1.14319 | 152.3401 | 1.47762 | 152.33611 | 1.53015
152.34055 | 1.14258 | 152.34288 | 1.47775 | 152.33889 | 1.52924
152.34333 | 1.14288 | 152.34566 | 1.47742 | 152.34167 | 1.52954
152.3461 | 1.14319 | 152.34844 | 1.47804 | 152.34444 | 1.53015
152.34888 | 1.14197 | 152.35121 | 1.47699 | 152.34722 | 1.53015
152.35166 | 1.14258 | 152.35399 | 1.47737 | 152.35 | 1.53076
152.35444 | 1.14319 | 152.35677 | 1.47714 | 152.35278 | 1.52954
152.35721 | 1.14288 | 152.35955 | 1.47745 | 152.35556 | 1.52954
152.35999 | 1.14349 | 152.36232 | 1.47722 | 152.35833 | 1.53046
152.36277 | 1.14319 | 152.3651 | 1.47717 | 152.36111 | 1.53015
152.36555 | 1.14288 | 152.36788 | 1.47691 | 152.36389 | 1.52954
152.36833 | 1.14258 | 152.37066 | 1.47716 | 152.36667 | 1.52985
152.3711 | 1.14258 | 152.37344 | 1.47705 | 152.36944 | 1.53046
152.37388 | 1.14258 | 152.37621 | 1.47734 | 152.37222 | 1.52924
152.37666 | 1.14288 | 152.37899 | 1.47704 | 152.375 | 1.53046
152.37944 | 1.14319 | 152.38177 | 1.47691 | 152.37778 | 1.53076
152.38221 | 1.14288 | 152.38455 | 1.47693 | 152.38056 | 1.52863
152.38499 | 1.14258 | 152.38732 | 1.4774 | 152.38333 | 1.52985
152.38777 | 1.14349 | 152.3901 | 1.47702 | 152.38611 | 1.53046
152.39055 | 1.1441 | 152.39288 | 1.47673 | 152.38889 | 1.52954
152.39333 | 1.1438 | 152.39566 | 1.47739 | 152.39167 | 1.53015
152.3961 | 1.14349 | 152.39844 | 1.47787 | 152.39444 | 1.53015
152.39888 | 1.14197 | 152.40121 | 1.47762 | 152.39722 | 1.52924
152.40166 | 1.14227 | 152.40399 | 1.47716 | 152.4 | 1.52985
152.40444 | 1.14197 | 152.40677 | 1.47701 | 152.40278 | 1.53076
152.40721 | 1.14319 | 152.40955 | 1.47701 | 152.40556 | 1.52893
152.40999 | 1.14319 | 152.41232 | 1.47725 | 152.40833 | 1.52924
152.41277 | 1.14319 | 152.4151 | 1.47677 | 152.41111 | 1.52863
152.41555 | 1.14441 | 152.41788 | 1.47732 | 152.41389 | 1.52954
152.41833 | 1.14471 | 152.42066 | 1.47756 | 152.41667 | 1.53015
152.4211 | 1.14136 | 152.42344 | 1.4779 | 152.41944 | 1.53015
152.42388 | 1.14166 | 152.42621 | 1.47687 | 152.42222 | 1.52954
152.42666 | 1.1438 | 152.42899 | 1.47713 | 152.425 | 1.52985
152.42944 | 1.14441 | 152.43177 | 1.47673 | 152.42778 | 1.52985
152.43221 | 1.14319 | 152.43455 | 1.47659 | 152.43056 | 1.52924
152.43499 | 1.14258 | 152.43732 | 1.47711 | 152.43333 | 1.52985
152.43777 | 1.14288 | 152.4401 | 1.4776 | 152.43611 | 1.52985
152.44055 | 1.14227 | 152.44288 | 1.47705 | 152.43889 | 1.52924
152.44333 | 1.14288 | 152.44566 | 1.47801 | 152.44167 | 1.53015
152.4461 | 1.14288 | 152.44844 | 1.47674 | 152.44444 | 1.52985
152.44888 | 1.1438 | 152.45121 | 1.47674 | 152.44722 | 1.52954
152.45166 | 1.1438 | 152.45399 | 1.47795 | 152.45 | 1.52985
152.45444 | 1.14349 | 152.45677 | 1.47781 | 152.45278 | 1.52954
152.45721 | 1.14349 | 152.45955 | 1.47746 | 152.45556 | 1.53015
152.45999 | 1.1438 | 152.46232 | 1.47829 | 152.45833 | 1.52954
152.46277 | 1.14319 | 152.4651 | 1.47705 | 152.46111 | 1.52985
152.46555 | 1.14166 | 152.46788 | 1.47676 | 152.46389 | 1.52893
152.46833 | 1.14197 | 152.47066 | 1.47696 | 152.46667 | 1.52954
152.4711 | 1.14288 | 152.47344 | 1.47717 | 152.46944 | 1.53015
152.47388 | 1.14197 | 152.47621 | 1.47658 | 152.47222 | 1.52863
152.47666 | 1.1438 | 152.47899 | 1.47678 | 152.475 | 1.53015
152.47944 | 1.14471 | 152.48177 | 1.47714 | 152.47778 | 1.53076
152.48221 | 1.14319 | 152.48455 | 1.47719 | 152.48056 | 1.52893
152.48499 | 1.14258 | 152.48732 | 1.47687 | 152.48333 | 1.52985
152.48777 | 1.14197 | 152.4901 | 1.47801 | 152.48611 | 1.53046
152.49055 | 1.14166 | 152.49288 | 1.47719 | 152.48889 | 1.52954
152.49333 | 1.14258 | 152.49566 | 1.47757 | 152.49167 | 1.52954
152.4961 | 1.14349 | 152.49844 | 1.47762 | 152.49444 | 1.52954
152.49888 | 1.14258 | 152.50121 | 1.47701 | 152.49722 | 1.52863
152.50166 | 1.14349 | 152.50399 | 1.47725 | 152.5 | 1.52954
152.50444 | 1.14441 | 152.50677 | 1.47734 | 152.50278 | 1.53015
152.50721 | 1.14319 | 152.50955 | 1.47731 | 152.50556 | 1.53015
152.50999 | 1.14258 | 152.51232 | 1.47685 | 152.50833 | 1.53015
152.51277 | 1.14227 | 152.5151 | 1.47735 | 152.51111 | 1.53015
152.51555 | 1.14227 | 152.51788 | 1.47704 | 152.51389 | 1.52954
152.51833 | 1.14288 | 152.52066 | 1.47754 | 152.51667 | 1.52985
152.5211 | 1.14288 | 152.52344 | 1.47629 | 152.51944 | 1.53046
152.52388 | 1.14227 | 152.52621 | 1.47641 | 152.52222 | 1.52954
152.52666 | 1.14349 | 152.52899 | 1.47798 | 152.525 | 1.53046
152.52944 | 1.1441 | 152.53177 | 1.47732 | 152.52778 | 1.53107
152.53221 | 1.14288 | 152.53455 | 1.47763 | 152.53056 | 1.53015
152.53499 | 1.14319 | 152.53732 | 1.47688 | 152.53333 | 1.53046
152.53777 | 1.14319 | 152.5401 | 1.47676 | 152.53611 | 1.53015
152.54055 | 1.14258 | 152.54288 | 1.47731 | 152.53889 | 1.52954
152.54333 | 1.14288 | 152.54566 | 1.47784 | 152.54167 | 1.52954
152.5461 | 1.14288 | 152.54844 | 1.47745 | 152.54444 | 1.52954
152.54888 | 1.14258 | 152.55121 | 1.47684 | 152.54722 | 1.52924
152.55166 | 1.14319 | 152.55399 | 1.47797 | 152.55 | 1.52985
152.55444 | 1.14441 | 152.55677 | 1.47632 | 152.55278 | 1.53076
152.55721 | 1.14319 | 152.55955 | 1.47729 | 152.55556 | 1.52954
152.55999 | 1.14349 | 152.56232 | 1.47756 | 152.55833 | 1.52985
152.56277 | 1.1441 | 152.5651 | 1.4776 | 152.56111 | 1.53107
152.56555 | 1.14319 | 152.56788 | 1.47653 | 152.56389 | 1.52924
152.56833 | 1.14349 | 152.57066 | 1.47784 | 152.56667 | 1.52954
152.5711 | 1.14319 | 152.57344 | 1.47757 | 152.56944 | 1.53046
152.57388 | 1.14227 | 152.57621 | 1.47702 | 152.57222 | 1.52954
152.57666 | 1.14258 | 152.57899 | 1.47664 | 152.575 | 1.52954
152.57944 | 1.14349 | 152.58177 | 1.47659 | 152.57778 | 1.52954
152.58221 | 1.14258 | 152.58455 | 1.47685 | 152.58056 | 1.52985
152.58499 | 1.14288 | 152.58732 | 1.47695 | 152.58333 | 1.52985
152.58777 | 1.1441 | 152.5901 | 1.4767 | 152.58611 | 1.53046
152.59055 | 1.14349 | 152.59288 | 1.47743 | 152.58889 | 1.52985
152.59333 | 1.14319 | 152.59566 | 1.47754 | 152.59167 | 1.53015
152.5961 | 1.14349 | 152.59844 | 1.47775 | 152.59444 | 1.52985
152.59888 | 1.14227 | 152.60121 | 1.47719 | 152.59722 | 1.52893
152.60166 | 1.1441 | 152.60399 | 1.47772 | 152.6 | 1.52985
152.60444 | 1.1441 | 152.60677 | 1.47777 | 152.60278 | 1.53015
152.60721 | 1.14349 | 152.60955 | 1.47669 | 152.60556 | 1.52954
152.60999 | 1.14349 | 152.61232 | 1.47714 | 152.60833 | 1.52954
152.61277 | 1.14441 | 152.6151 | 1.47668 | 152.61111 | 1.53015
152.61555 | 1.14288 | 152.61788 | 1.47571 | 152.61389 | 1.52893
152.61833 | 1.14136 | 152.62066 | 1.47679 | 152.61667 | 1.52954
152.6211 | 1.14319 | 152.62344 | 1.47643 | 152.61944 | 1.52954
152.62388 | 1.14288 | 152.62621 | 1.47659 | 152.62222 | 1.52954
152.62666 | 1.14258 | 152.62899 | 1.47783 | 152.625 | 1.52985
152.62944 | 1.14319 | 152.63177 | 1.47833 | 152.62778 | 1.53046
152.63221 | 1.14319 | 152.63455 | 1.47704 | 152.63056 | 1.52985
152.63499 | 1.14288 | 152.63732 | 1.478 | 152.63333 | 1.52924
152.63777 | 1.1441 | 152.6401 | 1.47699 | 152.63611 | 1.53015
152.64055 | 1.14258 | 152.64288 | 1.47748 | 152.63889 | 1.52985
152.64333 | 1.14349 | 152.64566 | 1.47684 | 152.64167 | 1.52954
152.6461 | 1.1438 | 152.64844 | 1.47613 | 152.64444 | 1.53015
152.64888 | 1.14288 | 152.65121 | 1.47668 | 152.64722 | 1.53015
152.65166 | 1.1441 | 152.65399 | 1.47682 | 152.65 | 1.52954
152.65444 | 1.14288 | 152.65677 | 1.47711 | 152.65278 | 1.53046
152.65721 | 1.14349 | 152.65955 | 1.4769 | 152.65556 | 1.52985
152.65999 | 1.14258 | 152.66232 | 1.47714 | 152.65833 | 1.53015
152.66277 | 1.1438 | 152.6651 | 1.47644 | 152.66111 | 1.53046
152.66555 | 1.14319 | 152.66788 | 1.47716 | 152.66389 | 1.52985
152.66833 | 1.14288 | 152.67066 | 1.47726 | 152.66667 | 1.53046
152.6711 | 1.14319 | 152.67344 | 1.47731 | 152.66944 | 1.53107
152.67388 | 1.14288 | 152.67621 | 1.47588 | 152.67222 | 1.52954
152.67666 | 1.14349 | 152.67899 | 1.47678 | 152.675 | 1.52924
152.67944 | 1.14471 | 152.68177 | 1.47656 | 152.67778 | 1.53015
152.68221 | 1.1441 | 152.68455 | 1.47702 | 152.68056 | 1.52954
152.68499 | 1.14349 | 152.68732 | 1.47713 | 152.68333 | 1.52985
152.68777 | 1.14319 | 152.6901 | 1.47685 | 152.68611 | 1.52985
152.69055 | 1.14288 | 152.69288 | 1.47586 | 152.68889 | 1.52954
152.69333 | 1.14319 | 152.69566 | 1.47696 | 152.69167 | 1.52893
152.6961 | 1.1438 | 152.69844 | 1.47676 | 152.69444 | 1.52985
152.69888 | 1.14258 | 152.70121 | 1.47606 | 152.69722 | 1.52893
152.70166 | 1.14319 | 152.70399 | 1.47731 | 152.7 | 1.52924
152.70444 | 1.1438 | 152.70677 | 1.47699 | 152.70278 | 1.52985
152.70721 | 1.14349 | 152.70955 | 1.4769 | 152.70556 | 1.52954
152.70999 | 1.14227 | 152.71232 | 1.47698 | 152.70833 | 1.52985
152.71277 | 1.1441 | 152.7151 | 1.47704 | 152.71111 | 1.53046
152.71555 | 1.14166 | 152.71788 | 1.47704 | 152.71389 | 1.52863
152.71833 | 1.14227 | 152.72066 | 1.47725 | 152.71667 | 1.53015
152.7211 | 1.1438 | 152.72344 | 1.47661 | 152.71944 | 1.53015
152.72388 | 1.14258 | 152.72621 | 1.47674 | 152.72222 | 1.52924
152.72666 | 1.14288 | 152.72899 | 1.47621 | 152.725 | 1.53046
152.72944 | 1.1438 | 152.73177 | 1.47612 | 152.72778 | 1.52985
152.73221 | 1.14349 | 152.73455 | 1.47688 | 152.73056 | 1.52985
152.73499 | 1.14258 | 152.73732 | 1.47842 | 152.73333 | 1.52985
152.73777 | 1.14288 | 152.7401 | 1.47748 | 152.73611 | 1.53107
152.74055 | 1.14288 | 152.74288 | 1.47716 | 152.73889 | 1.52985
152.74333 | 1.14349 | 152.74566 | 1.47769 | 152.74167 | 1.53076
152.7461 | 1.14319 | 152.74844 | 1.47743 | 152.74444 | 1.53137
152.74888 | 1.14258 | 152.75121 | 1.47731 | 152.74722 | 1.52954
152.75166 | 1.14288 | 152.75399 | 1.47827 | 152.75 | 1.53015
152.75444 | 1.14288 | 152.75677 | 1.47784 | 152.75278 | 1.53107
152.75721 | 1.14288 | 152.75955 | 1.47847 | 152.75556 | 1.52985
152.75999 | 1.14319 | 152.76232 | 1.47784 | 152.75833 | 1.53015
152.76277 | 1.14349 | 152.7651 | 1.47745 | 152.76111 | 1.53168
152.76555 | 1.14319 | 152.76788 | 1.47732 | 152.76389 | 1.53076
152.76833 | 1.14349 | 152.77066 | 1.47728 | 152.76667 | 1.53046
152.7711 | 1.14319 | 152.77344 | 1.47728 | 152.76944 | 1.53137
152.77388 | 1.14288 | 152.77621 | 1.47746 | 152.77222 | 1.53107
152.77666 | 1.14288 | 152.77899 | 1.47815 | 152.775 | 1.53076
152.77944 | 1.1438 | 152.78177 | 1.47763 | 152.77778 | 1.53046
152.78221 | 1.14258 | 152.78455 | 1.47707 | 152.78056 | 1.53076
152.78499 | 1.14288 | 152.78732 | 1.47753 | 152.78333 | 1.52985
152.78777 | 1.1438 | 152.7901 | 1.47685 | 152.78611 | 1.53137
152.79055 | 1.14258 | 152.79288 | 1.47688 | 152.78889 | 1.52985
152.79333 | 1.14288 | 152.79566 | 1.478 | 152.79167 | 1.52985
152.7961 | 1.14349 | 152.79844 | 1.47784 | 152.79444 | 1.53137
152.79888 | 1.14319 | 152.80121 | 1.47674 | 152.79722 | 1.53076
152.80166 | 1.14258 | 152.80399 | 1.47726 | 152.8 | 1.53015
152.80444 | 1.14349 | 152.80677 | 1.47728 | 152.80278 | 1.53046
152.80721 | 1.14288 | 152.80955 | 1.47688 | 152.80556 | 1.52985
152.80999 | 1.14258 | 152.81232 | 1.47842 | 152.80833 | 1.52954
152.81277 | 1.14319 | 152.8151 | 1.47769 | 152.81111 | 1.52985
152.81555 | 1.14349 | 152.81788 | 1.47708 | 152.81389 | 1.53015
152.81833 | 1.14319 | 152.82066 | 1.47772 | 152.81667 | 1.52954
152.8211 | 1.14319 | 152.82344 | 1.47729 | 152.81944 | 1.53137
152.82388 | 1.1438 | 152.82621 | 1.47732 | 152.82222 | 1.52954
152.82666 | 1.1438 | 152.82899 | 1.47751 | 152.825 | 1.53107
152.82944 | 1.1438 | 152.83177 | 1.47713 | 152.82778 | 1.53137
152.83221 | 1.14319 | 152.83455 | 1.47717 | 152.83056 | 1.53015
152.83499 | 1.14319 | 152.83732 | 1.47685 | 152.83333 | 1.52893
152.83777 | 1.14319 | 152.8401 | 1.47762 | 152.83611 | 1.53076
152.84055 | 1.14227 | 152.84288 | 1.47661 | 152.83889 | 1.52954
152.84333 | 1.14288 | 152.84566 | 1.47739 | 152.84167 | 1.52985
152.8461 | 1.14319 | 152.84912 | 1.47817 | 152.84444 | 1.53076
152.84888 | 1.14319 | 152.8519 | 1.47705 | 152.84722 | 1.52985
152.85166 | 1.14258 | 152.85468 | 1.47713 | 152.85 | 1.53015
152.85444 | 1.14349 | 152.85746 | 1.47875 | 152.85278 | 1.53046
152.85721 | 1.14319 | 152.86023 | 1.47807 | 152.85556 | 1.52985
152.85999 | 1.14349 | 152.86301 | 1.47815 | 152.85833 | 1.52985
152.86277 | 1.14471 | 152.86579 | 1.47769 | 152.86111 | 1.53076
152.86555 | 1.1441 | 152.86857 | 1.47674 | 152.86389 | 1.53046
152.86833 | 1.14441 | 152.87135 | 1.47681 | 152.86667 | 1.53046
152.8711 | 1.14319 | 152.87412 | 1.47751 | 152.86944 | 1.53107
152.87388 | 1.14227 | 152.8769 | 1.4776 | 152.87222 | 1.52954
152.87666 | 1.14197 | 152.87968 | 1.47723 | 152.875 | 1.52985
152.87944 | 1.14288 | 152.88246 | 1.47812 | 152.87778 | 1.53076
152.88221 | 1.14227 | 152.88523 | 1.47734 | 152.88056 | 1.52985
152.88499 | 1.14319 | 152.88801 | 1.47753 | 152.88333 | 1.53076
152.88777 | 1.14349 | 152.89079 | 1.4771 | 152.88611 | 1.53168
152.89055 | 1.14349 | 152.89357 | 1.47729 | 152.88889 | 1.53015
152.89333 | 1.1438 | 152.89635 | 1.47757 | 152.89167 | 1.53015
152.8961 | 1.1438 | 152.89912 | 1.47687 | 152.89444 | 1.53137
152.89888 | 1.14349 | 152.9019 | 1.47603 | 152.89722 | 1.53137
152.90166 | 1.14319 | 152.90468 | 1.4774 | 152.9 | 1.52985
152.90444 | 1.14288 | 152.90746 | 1.47759 | 152.90278 | 1.53076
152.90721 | 1.14349 | 152.91023 | 1.47722 | 152.90556 | 1.53076
152.90999 | 1.14349 | 152.91301 | 1.47673 | 152.90833 | 1.52954
152.91277 | 1.1438 | 152.91579 | 1.47784 | 152.91111 | 1.53015
152.91555 | 1.14288 | 152.91857 | 1.47671 | 152.91389 | 1.52954
152.91833 | 1.14288 | 152.92135 | 1.47624 | 152.91667 | 1.52985
152.9211 | 1.1438 | 152.92412 | 1.47753 | 152.91944 | 1.53076
152.92388 | 1.14227 | 152.9269 | 1.47719 | 152.92222 | 1.53015
152.92666 | 1.14349 | 152.92968 | 1.47701 | 152.925 | 1.52924
152.92944 | 1.14349 | 152.93246 | 1.47839 | 152.92778 | 1.53015
152.93221 | 1.14288 | 152.93523 | 1.47762 | 152.93056 | 1.52924
152.93499 | 1.14258 | 152.93801 | 1.47714 | 152.93333 | 1.52954
152.93777 | 1.1441 | 152.94079 | 1.47713 | 152.93611 | 1.53046
152.94055 | 1.14349 | 152.94357 | 1.47668 | 152.93889 | 1.52954
152.94333 | 1.14288 | 152.94635 | 1.4774 | 152.94167 | 1.52863
152.9461 | 1.1441 | 152.94912 | 1.47695 | 152.94444 | 1.52924
152.94888 | 1.14319 | 152.9519 | 1.47742 | 152.94722 | 1.52924
152.95166 | 1.14288 | 152.95468 | 1.47726 | 152.95 | 1.52924
152.95444 | 1.14532 | 152.95746 | 1.47746 | 152.95278 | 1.53015
152.95721 | 1.14288 | 152.96023 | 1.47694 | 152.95556 | 1.52924
152.95999 | 1.1441 | 152.96301 | 1.47687 | 152.95833 | 1.52863
152.96277 | 1.1438 | 152.96579 | 1.47671 | 152.96111 | 1.52954
152.96555 | 1.14319 | 152.96857 | 1.47674 | 152.96389 | 1.52802
152.96833 | 1.1441 | 152.97135 | 1.47659 | 152.96667 | 1.52893
152.9711 | 1.14349 | 152.97412 | 1.47739 | 152.96944 | 1.52924
152.97388 | 1.14288 | 152.9769 | 1.47774 | 152.97222 | 1.52954
152.97666 | 1.14349 | 152.97968 | 1.47742 | 152.975 | 1.52893
152.97944 | 1.14349 | 152.98246 | 1.4781 | 152.97778 | 1.52985
152.98221 | 1.14288 | 152.98523 | 1.47749 | 152.98056 | 1.52954
152.98499 | 1.14288 | 152.98801 | 1.47781 | 152.98333 | 1.52954
152.98777 | 1.14349 | 152.99079 | 1.47844 | 152.98611 | 1.53015
152.99055 | 1.14349 | 152.99357 | 1.47778 | 152.98889 | 1.53015
152.99333 | 1.14288 | 152.99635 | 1.47681 | 152.99167 | 1.52924
152.9961 | 1.14349 | 152.99912 | 1.47638 | 152.99444 | 1.53076
152.99888 | 1.14319 | 153.0019 | 1.4764 | 152.99722 | 1.52893
153.00166 | 1.14258 | 153.00468 | 1.47699 | 153 | 1.52924
153.00444 | 1.1441 | 153.00746 | 1.47787 | 153.00278 | 1.52985
153.00721 | 1.14563 | 153.01023 | 1.4779 | 153.00556 | 1.53015
153.00999 | 1.14594 | 153.01301 | 1.47804 | 153.00833 | 1.52893
153.01277 | 1.14258 | 153.01579 | 1.47859 | 153.01111 | 1.52985
153.01555 | 1.14258 | 153.01857 | 1.47719 | 153.01389 | 1.52985
153.01833 | 1.14197 | 153.02135 | 1.47695 | 153.01667 | 1.52893
153.0211 | 1.14532 | 153.02412 | 1.47707 | 153.01944 | 1.53015
153.02388 | 1.14471 | 153.0269 | 1.47688 | 153.02222 | 1.53015
153.02666 | 1.1441 | 153.02968 | 1.47685 | 153.025 | 1.52893
153.02944 | 1.14258 | 153.03246 | 1.47693 | 153.02778 | 1.53046
153.03221 | 1.14288 | 153.03523 | 1.47759 | 153.03056 | 1.53015
153.03499 | 1.14197 | 153.03801 | 1.47655 | 153.03333 | 1.52954
153.03777 | 1.1438 | 153.04079 | 1.47769 | 153.03611 | 1.53015
153.04055 | 1.14441 | 153.04357 | 1.47671 | 153.03889 | 1.53015
153.04333 | 1.1438 | 153.04635 | 1.47623 | 153.04167 | 1.52924
153.0461 | 1.1441 | 153.04912 | 1.47685 | 153.04444 | 1.53107
153.04888 | 1.14349 | 153.0519 | 1.47751 | 153.04722 | 1.52985
153.05166 | 1.14319 | 153.05468 | 1.47647 | 153.05 | 1.52893
153.05444 | 1.14258 | 153.05746 | 1.47673 | 153.05278 | 1.53015
153.05721 | 1.14258 | 153.06023 | 1.47719 | 153.05556 | 1.52985
153.05999 | 1.14319 | 153.06301 | 1.47731 | 153.05833 | 1.52954
153.06277 | 1.14319 | 153.06579 | 1.47812 | 153.06111 | 1.53046
153.06555 | 1.14319 | 153.06857 | 1.47711 | 153.06389 | 1.53046
153.06833 | 1.14319 | 153.07135 | 1.47698 | 153.06667 | 1.52924
153.0711 | 1.14349 | 153.07412 | 1.47679 | 153.06944 | 1.53015
153.07388 | 1.1441 | 153.0769 | 1.47643 | 153.07222 | 1.53046
153.07666 | 1.14349 | 153.07968 | 1.47637 | 153.075 | 1.52985
153.07944 | 1.14319 | 153.08246 | 1.47753 | 153.07778 | 1.53076
153.08221 | 1.14349 | 153.08523 | 1.47774 | 153.08056 | 1.52985
153.08499 | 1.1438 | 153.08801 | 1.47665 | 153.08333 | 1.52954
153.08777 | 1.1441 | 153.09079 | 1.47783 | 153.08611 | 1.52985
153.09055 | 1.14319 | 153.09357 | 1.47757 | 153.08889 | 1.53046
153.09333 | 1.14288 | 153.09635 | 1.47756 | 153.09167 | 1.53015
153.0961 | 1.14349 | 153.09912 | 1.47756 | 153.09444 | 1.53046
153.09888 | 1.14288 | 153.1019 | 1.47745 | 153.09722 | 1.52985
153.10166 | 1.14349 | 153.10468 | 1.47699 | 153.1 | 1.52924
153.10444 | 1.14349 | 153.10746 | 1.47607 | 153.10278 | 1.53137
153.10721 | 1.14319 | 153.11023 | 1.47756 | 153.10556 | 1.53107
153.10999 | 1.14319 | 153.11301 | 1.47568 | 153.10833 | 1.53046
153.11277 | 1.1441 | 153.11579 | 1.47797 | 153.11111 | 1.53137
153.11555 | 1.14319 | 153.11857 | 1.47732 | 153.11389 | 1.53107
153.11833 | 1.14258 | 153.12135 | 1.47729 | 153.11667 | 1.53015
153.1211 | 1.14349 | 153.12412 | 1.47742 | 153.11944 | 1.53107
153.12388 | 1.1438 | 153.1269 | 1.47748 | 153.12222 | 1.53076
153.12666 | 1.1438 | 153.12968 | 1.47698 | 153.125 | 1.52954
153.12944 | 1.1441 | 153.13246 | 1.4771 | 153.12778 | 1.53046
153.13221 | 1.14319 | 153.13523 | 1.47646 | 153.13056 | 1.53046
153.13499 | 1.14288 | 153.13801 | 1.47725 | 153.13333 | 1.52954
153.13777 | 1.14288 | 153.14079 | 1.4778 | 153.13611 | 1.53046
153.14055 | 1.14288 | 153.14357 | 1.47717 | 153.13889 | 1.53046
153.14333 | 1.14288 | 153.14635 | 1.47726 | 153.14167 | 1.53046
153.1461 | 1.14441 | 153.14912 | 1.47707 | 153.14444 | 1.53076
153.14888 | 1.1441 | 153.1519 | 1.47671 | 153.14722 | 1.53076
153.15166 | 1.14319 | 153.15468 | 1.47667 | 153.15 | 1.52985
153.15444 | 1.14349 | 153.15746 | 1.47708 | 153.15278 | 1.53015
153.15721 | 1.14319 | 153.16023 | 1.47774 | 153.15556 | 1.52985
153.15999 | 1.14288 | 153.16301 | 1.47629 | 153.15833 | 1.52954
153.16277 | 1.1441 | 153.16579 | 1.47681 | 153.16111 | 1.52985
153.16555 | 1.1438 | 153.16857 | 1.4779 | 153.16389 | 1.53015
153.16833 | 1.1438 | 153.17135 | 1.47705 | 153.16667 | 1.52893
153.1711 | 1.14349 | 153.17412 | 1.47763 | 153.16944 | 1.53015
153.17388 | 1.14319 | 153.1769 | 1.47735 | 153.17222 | 1.53015
153.17666 | 1.14227 | 153.17968 | 1.47701 | 153.175 | 1.53015
153.17944 | 1.14441 | 153.18246 | 1.47699 | 153.17778 | 1.52954
153.18221 | 1.14349 | 153.18523 | 1.4769 | 153.18056 | 1.52985
153.18499 | 1.14288 | 153.18801 | 1.47671 | 153.18333 | 1.52985
153.18777 | 1.1438 | 153.19079 | 1.4764 | 153.18611 | 1.52954
153.19055 | 1.14319 | 153.19357 | 1.47701 | 153.18889 | 1.53015
153.19333 | 1.1441 | 153.19635 | 1.47659 | 153.19167 | 1.52954
153.1961 | 1.14319 | 153.19912 | 1.47637 | 153.19444 | 1.53046
153.19888 | 1.1441 | 153.2019 | 1.47701 | 153.19722 | 1.52954
153.20166 | 1.14319 | 153.20468 | 1.47759 | 153.2 | 1.52985
153.20444 | 1.1441 | 153.20746 | 1.47829 | 153.20278 | 1.53107
153.20721 | 1.1441 | 153.21023 | 1.4782 | 153.20556 | 1.53015
153.20999 | 1.14349 | 153.21301 | 1.47702 | 153.20833 | 1.52863
153.21277 | 1.1441 | 153.21579 | 1.47698 | 153.21111 | 1.53046
153.21555 | 1.1438 | 153.21857 | 1.47544 | 153.21389 | 1.52954
153.21833 | 1.14288 | 153.22135 | 1.47545 | 153.21667 | 1.52985
153.2211 | 1.1438 | 153.22412 | 1.47653 | 153.21944 | 1.53107
153.22388 | 1.14349 | 153.2269 | 1.47574 | 153.22222 | 1.53015
153.22666 | 1.14349 | 153.22968 | 1.47646 | 153.225 | 1.52863
153.22944 | 1.14441 | 153.23246 | 1.47844 | 153.22778 | 1.53015
153.23221 | 1.14349 | 153.23523 | 1.47731 | 153.23056 | 1.53015
153.23499 | 1.14288 | 153.23801 | 1.47632 | 153.23333 | 1.52954
153.23777 | 1.1438 | 153.24079 | 1.47743 | 153.23611 | 1.53107
153.24055 | 1.14258 | 153.24357 | 1.47714 | 153.23889 | 1.53076
153.24333 | 1.14288 | 153.24635 | 1.47786 | 153.24167 | 1.52985
153.2461 | 1.14471 | 153.24912 | 1.47827 | 153.24444 | 1.53076
153.24888 | 1.14563 | 153.2519 | 1.47792 | 153.24722 | 1.53076
153.25166 | 1.14349 | 153.25468 | 1.47688 | 153.25 | 1.52924
153.25444 | 1.14349 | 153.25746 | 1.47737 | 153.25278 | 1.53076
153.25721 | 1.1441 | 153.26023 | 1.47716 | 153.25556 | 1.52985
153.25999 | 1.14197 | 153.26301 | 1.47687 | 153.25833 | 1.52985
153.26277 | 1.14227 | 153.26579 | 1.47723 | 153.26111 | 1.53015
153.26555 | 1.1438 | 153.26857 | 1.47644 | 153.26389 | 1.53015
153.26833 | 1.14258 | 153.27135 | 1.4764 | 153.26667 | 1.52985
153.2711 | 1.14471 | 153.27412 | 1.47728 | 153.26944 | 1.53046
153.27388 | 1.1441 | 153.2769 | 1.47685 | 153.27222 | 1.53015
153.27666 | 1.14441 | 153.27968 | 1.47717 | 153.275 | 1.52863
153.27944 | 1.14471 | 153.28246 | 1.47812 | 153.27778 | 1.53015
153.28221 | 1.14319 | 153.28523 | 1.47748 | 153.28056 | 1.52985
153.28499 | 1.14258 | 153.28801 | 1.47668 | 153.28333 | 1.52863
153.28777 | 1.14258 | 153.29079 | 1.47681 | 153.28611 | 1.52954
153.29055 | 1.1438 | 153.29357 | 1.47731 | 153.28889 | 1.52985
153.29333 | 1.1438 | 153.29635 | 1.47774 | 153.29167 | 1.53015
153.2961 | 1.14441 | 153.29912 | 1.47751 | 153.29444 | 1.52985
153.29888 | 1.14319 | 153.3019 | 1.47792 | 153.29722 | 1.53015
153.30166 | 1.1438 | 153.30468 | 1.47685 | 153.3 | 1.52924
153.30444 | 1.1438 | 153.30746 | 1.47783 | 153.30278 | 1.52985
153.30721 | 1.14471 | 153.31023 | 1.47762 | 153.30556 | 1.52954
153.30999 | 1.14319 | 153.31301 | 1.47716 | 153.30833 | 1.52863
153.31277 | 1.14349 | 153.31579 | 1.478 | 153.31111 | 1.53046
153.31555 | 1.14441 | 153.31857 | 1.47777 | 153.31389 | 1.53046
153.31833 | 1.14288 | 153.32135 | 1.47649 | 153.31667 | 1.52924
153.3211 | 1.14349 | 153.32412 | 1.47679 | 153.31944 | 1.52985
153.32388 | 1.1441 | 153.3269 | 1.47699 | 153.32222 | 1.52893
153.32666 | 1.14319 | 153.32968 | 1.47787 | 153.325 | 1.52863
153.32944 | 1.1438 | 153.33246 | 1.4764 | 153.32778 | 1.53015
153.33221 | 1.14349 | 153.33523 | 1.47717 | 153.33056 | 1.53046
153.33499 | 1.14288 | 153.33801 | 1.47762 | 153.33333 | 1.52832
153.33777 | 1.14288 | 153.34079 | 1.47829 | 153.33611 | 1.52954
153.34055 | 1.14258 | 153.34357 | 1.47775 | 153.33889 | 1.52985
153.34333 | 1.14258 | 153.34635 | 1.47759 | 153.34167 | 1.52893
153.3461 | 1.14319 | 153.34912 | 1.47658 | 153.34444 | 1.52985
153.34888 | 1.14349 | 153.3519 | 1.47763 | 153.34722 | 1.53046
153.35166 | 1.14288 | 153.35468 | 1.47702 | 153.35 | 1.52954
153.35444 | 1.14319 | 153.35746 | 1.47705 | 153.35278 | 1.52924
153.35721 | 1.14349 | 153.36023 | 1.4771 | 153.35556 | 1.52985
153.35999 | 1.14258 | 153.36301 | 1.47786 | 153.35833 | 1.52863
153.36277 | 1.1438 | 153.36579 | 1.47652 | 153.36111 | 1.52985
153.36555 | 1.14349 | 153.36857 | 1.47732 | 153.36389 | 1.52924
153.36833 | 1.14349 | 153.37135 | 1.47635 | 153.36667 | 1.52924
153.3711 | 1.1438 | 153.37412 | 1.47714 | 153.36944 | 1.52924
153.37388 | 1.14441 | 153.3769 | 1.47766 | 153.37222 | 1.52893
153.37666 | 1.14349 | 153.37968 | 1.47748 | 153.375 | 1.52863
153.37944 | 1.14349 | 153.38246 | 1.47739 | 153.37778 | 1.52893
153.38221 | 1.1441 | 153.38523 | 1.47659 | 153.38056 | 1.52985
153.38499 | 1.14319 | 153.38801 | 1.47726 | 153.38333 | 1.52893
153.38777 | 1.14349 | 153.39079 | 1.47797 | 153.38611 | 1.52954
153.39055 | 1.1441 | 153.39357 | 1.47775 | 153.38889 | 1.53015
153.39333 | 1.14258 | 153.39635 | 1.47743 | 153.39167 | 1.52893
153.3961 | 1.14349 | 153.39912 | 1.4764 | 153.39444 | 1.52954
153.39888 | 1.14349 | 153.4019 | 1.47656 | 153.39722 | 1.52985
153.40166 | 1.14227 | 153.40468 | 1.47572 | 153.4 | 1.52863
153.40444 | 1.1438 | 153.40746 | 1.47667 | 153.40278 | 1.52954
153.40721 | 1.14319 | 153.41023 | 1.47803 | 153.40556 | 1.53015
153.40999 | 1.14471 | 153.41301 | 1.47735 | 153.40833 | 1.52893
153.41277 | 1.14441 | 153.41579 | 1.47682 | 153.41111 | 1.52985
153.41555 | 1.14502 | 153.41857 | 1.47702 | 153.41389 | 1.53015
153.41833 | 1.1441 | 153.42135 | 1.47701 | 153.41667 | 1.52924
153.4211 | 1.1441 | 153.42412 | 1.47803 | 153.41944 | 1.52954
153.42388 | 1.1438 | 153.4269 | 1.47716 | 153.42222 | 1.53015
153.42666 | 1.14349 | 153.42968 | 1.47748 | 153.425 | 1.52924
153.42944 | 1.14288 | 153.43246 | 1.47844 | 153.42778 | 1.52893
153.43221 | 1.14227 | 153.43523 | 1.47775 | 153.43056 | 1.53076
153.43499 | 1.14197 | 153.43801 | 1.47563 | 153.43333 | 1.52863
153.43777 | 1.1438 | 153.44079 | 1.47661 | 153.43611 | 1.53015
153.44055 | 1.1438 | 153.44357 | 1.47636 | 153.43889 | 1.53015
153.44333 | 1.14319 | 153.44635 | 1.47618 | 153.44167 | 1.52954
153.4461 | 1.14441 | 153.44912 | 1.47711 | 153.44444 | 1.52985
153.44888 | 1.1438 | 153.4519 | 1.47824 | 153.44722 | 1.52985
153.45166 | 1.14288 | 153.45468 | 1.47731 | 153.45 | 1.52985
153.45444 | 1.14258 | 153.45746 | 1.4778 | 153.45278 | 1.53015
153.45721 | 1.14349 | 153.46023 | 1.47903 | 153.45556 | 1.53046
153.45999 | 1.14288 | 153.46301 | 1.4779 | 153.45833 | 1.53015
153.46277 | 1.14349 | 153.46579 | 1.47818 | 153.46111 | 1.53046
153.46555 | 1.1438 | 153.46857 | 1.47871 | 153.46389 | 1.52954
153.46833 | 1.14288 | 153.47135 | 1.47713 | 153.46667 | 1.52924
153.4711 | 1.14288 | 153.47412 | 1.47707 | 153.46944 | 1.52924
153.47388 | 1.14441 | 153.4769 | 1.47722 | 153.47222 | 1.52985
153.47666 | 1.14349 | 153.47968 | 1.47731 | 153.475 | 1.52954
153.47944 | 1.14349 | 153.48246 | 1.47771 | 153.47778 | 1.52924
153.48221 | 1.1438 | 153.48523 | 1.47842 | 153.48056 | 1.52954
153.48499 | 1.14288 | 153.48801 | 1.47774 | 153.48333 | 1.52863
153.48777 | 1.14349 | 153.49079 | 1.47781 | 153.48611 | 1.53229
153.49055 | 1.14349 | 153.49357 | 1.47798 | 153.48889 | 1.52985
153.49333 | 1.14319 | 153.49635 | 1.47702 | 153.49167 | 1.53015
153.4961 | 1.1438 | 153.49912 | 1.47766 | 153.49444 | 1.53076
153.49888 | 1.1438 | 153.5019 | 1.47844 | 153.49722 | 1.53107
153.50166 | 1.1441 | 153.50468 | 1.47916 | 153.5 | 1.5274
153.50444 | 1.14349 | 153.50746 | 1.47855 | 153.50278 | 1.53015
153.50721 | 1.14471 | 153.51023 | 1.47818 | 153.50556 | 1.53046
153.50999 | 1.1438 | 153.51301 | 1.47725 | 153.50833 | 1.52924
153.51277 | 1.1438 | 153.51579 | 1.47743 | 153.51111 | 1.53015
153.51555 | 1.14349 | 153.51857 | 1.47804 | 153.51389 | 1.53076
153.51833 | 1.14288 | 153.52135 | 1.47789 | 153.51667 | 1.52985
153.5211 | 1.14349 | 153.52412 | 1.47768 | 153.51944 | 1.52893
153.52388 | 1.14288 | 153.5269 | 1.47713 | 153.52222 | 1.53015
153.52666 | 1.14288 | 153.52968 | 1.47701 | 153.525 | 1.52985
153.52944 | 1.1441 | 153.53246 | 1.47722 | 153.52778 | 1.52985
153.53221 | 1.14349 | 153.53523 | 1.47757 | 153.53056 | 1.53046
153.53499 | 1.14349 | 153.53801 | 1.47803 | 153.53333 | 1.52954
153.53777 | 1.14319 | 153.54079 | 1.47768 | 153.53611 | 1.52924
153.54055 | 1.14349 | 153.54357 | 1.47784 | 153.53889 | 1.53015
153.54333 | 1.14319 | 153.54635 | 1.47732 | 153.54167 | 1.52893
153.5461 | 1.14258 | 153.54912 | 1.47783 | 153.54444 | 1.52924
153.54888 | 1.14441 | 153.5519 | 1.47731 | 153.54722 | 1.52954
153.55166 | 1.1441 | 153.55468 | 1.47746 | 153.55 | 1.52985
153.55444 | 1.14319 | 153.55746 | 1.47699 | 153.55278 | 1.53046
153.55721 | 1.14441 | 153.56023 | 1.47685 | 153.55556 | 1.52985
153.55999 | 1.1441 | 153.56301 | 1.47616 | 153.55833 | 1.52985
153.56277 | 1.14441 | 153.56579 | 1.47769 | 153.56111 | 1.52924
153.56555 | 1.1438 | 153.56857 | 1.47777 | 153.56389 | 1.53015
153.56833 | 1.14349 | 153.57135 | 1.47775 | 153.56667 | 1.52954
153.5711 | 1.14319 | 153.57412 | 1.47714 | 153.56944 | 1.52985
153.57388 | 1.1438 | 153.5769 | 1.47835 | 153.57222 | 1.53015
153.57666 | 1.14288 | 153.57968 | 1.47789 | 153.575 | 1.52893
153.57944 | 1.14227 | 153.58246 | 1.47771 | 153.57778 | 1.53015
153.58221 | 1.14349 | 153.58523 | 1.47789 | 153.58056 | 1.53046
153.58499 | 1.14319 | 153.58801 | 1.47705 | 153.58333 | 1.52893
153.58777 | 1.1441 | 153.59079 | 1.4774 | 153.58611 | 1.53046
153.59055 | 1.1438 | 153.59357 | 1.47673 | 153.58889 | 1.53015
153.59333 | 1.14349 | 153.59635 | 1.47658 | 153.59167 | 1.52954
153.5961 | 1.14288 | 153.59912 | 1.47728 | 153.59444 | 1.52954
153.59888 | 1.1441 | 153.6019 | 1.47784 | 153.59722 | 1.52985
153.60166 | 1.14288 | 153.60468 | 1.47646 | 153.6 | 1.52954
153.60444 | 1.1441 | 153.60746 | 1.47757 | 153.60278 | 1.52985
153.60721 | 1.14441 | 153.61023 | 1.47729 | 153.60556 | 1.53046
153.60999 | 1.14349 | 153.61301 | 1.4782 | 153.60833 | 1.53015
153.61277 | 1.1441 | 153.61579 | 1.47801 | 153.61111 | 1.53015
153.61555 | 1.1441 | 153.61857 | 1.47835 | 153.61389 | 1.53076
153.61833 | 1.14319 | 153.62135 | 1.47707 | 153.61667 | 1.52954
153.6211 | 1.14349 | 153.62412 | 1.478 | 153.61944 | 1.52954
153.62388 | 1.1441 | 153.6269 | 1.47696 | 153.62222 | 1.53107
153.62666 | 1.14319 | 153.62968 | 1.47673 | 153.625 | 1.52954
153.62944 | 1.1438 | 153.63246 | 1.47665 | 153.62778 | 1.52924
153.63221 | 1.14502 | 153.63523 | 1.47814 | 153.63056 | 1.53046
153.63499 | 1.14319 | 153.63801 | 1.47749 | 153.63333 | 1.53015
153.63777 | 1.14319 | 153.64079 | 1.47827 | 153.63611 | 1.53015
153.64055 | 1.1438 | 153.64357 | 1.4782 | 153.63889 | 1.53046
153.64333 | 1.14319 | 153.64635 | 1.4785 | 153.64167 | 1.52954
153.6461 | 1.14319 | 153.64912 | 1.47757 | 153.64444 | 1.53046
153.64888 | 1.1441 | 153.6519 | 1.47832 | 153.64722 | 1.53076
153.65166 | 1.14288 | 153.65468 | 1.47766 | 153.65 | 1.53015
153.65444 | 1.14319 | 153.65746 | 1.47768 | 153.65278 | 1.52924
153.65721 | 1.14471 | 153.66023 | 1.47817 | 153.65556 | 1.53076
153.65999 | 1.14319 | 153.66301 | 1.47775 | 153.65833 | 1.52893
153.66277 | 1.1438 | 153.66579 | 1.47742 | 153.66111 | 1.53076
153.66555 | 1.1441 | 153.66857 | 1.47753 | 153.66389 | 1.53046
153.66833 | 1.1438 | 153.67135 | 1.47717 | 153.66667 | 1.53015
153.6711 | 1.14319 | 153.67412 | 1.47757 | 153.66944 | 1.53015
153.67388 | 1.1438 | 153.6769 | 1.47787 | 153.67222 | 1.52985
153.67666 | 1.14258 | 153.67968 | 1.47804 | 153.675 | 1.52985
153.67944 | 1.14319 | 153.68246 | 1.47797 | 153.67778 | 1.52985
153.68221 | 1.1438 | 153.68523 | 1.47769 | 153.68056 | 1.53015
153.68499 | 1.14227 | 153.68801 | 1.47671 | 153.68333 | 1.52893
153.68777 | 1.14349 | 153.69079 | 1.47771 | 153.68611 | 1.52954
153.69055 | 1.14349 | 153.69357 | 1.47806 | 153.68889 | 1.53015
153.69333 | 1.14349 | 153.69635 | 1.4779 | 153.69167 | 1.52924
153.6961 | 1.1438 | 153.69912 | 1.47844 | 153.69444 | 1.52985
153.69888 | 1.1441 | 153.7019 | 1.47784 | 153.69722 | 1.52985
153.70166 | 1.1438 | 153.70468 | 1.47644 | 153.7 | 1.52985
153.70444 | 1.1441 | 153.70746 | 1.47745 | 153.70278 | 1.53046
153.70721 | 1.14288 | 153.71023 | 1.47818 | 153.70556 | 1.53046
153.70999 | 1.14349 | 153.71301 | 1.47664 | 153.70833 | 1.53046
153.71277 | 1.14349 | 153.71579 | 1.47745 | 153.71111 | 1.52985
153.71555 | 1.14319 | 153.71857 | 1.47786 | 153.71389 | 1.53076
153.71833 | 1.14227 | 153.72135 | 1.47748 | 153.71667 | 1.52954
153.7211 | 1.14258 | 153.72412 | 1.47702 | 153.71944 | 1.52985
153.72388 | 1.14227 | 153.7269 | 1.47801 | 153.72222 | 1.53046
153.72666 | 1.14349 | 153.72968 | 1.47818 | 153.725 | 1.53015
153.72944 | 1.14349 | 153.73246 | 1.47726 | 153.72778 | 1.52954
153.73221 | 1.14441 | 153.73523 | 1.47794 | 153.73056 | 1.53168
153.73499 | 1.14471 | 153.73801 | 1.47726 | 153.73333 | 1.52985
153.73777 | 1.14319 | 153.74079 | 1.47812 | 153.73611 | 1.53076
153.74055 | 1.1438 | 153.74357 | 1.47786 | 153.73889 | 1.53168
153.74333 | 1.1438 | 153.74635 | 1.47702 | 153.74167 | 1.53046
153.7461 | 1.14288 | 153.74912 | 1.47754 | 153.74444 | 1.53076
153.74888 | 1.14349 | 153.7519 | 1.47728 | 153.74722 | 1.53046
153.75166 | 1.14349 | 153.75468 | 1.47687 | 153.75 | 1.52954
153.75444 | 1.14258 | 153.75746 | 1.47768 | 153.75278 | 1.53046
153.75721 | 1.14319 | 153.76023 | 1.47743 | 153.75556 | 1.53107
153.75999 | 1.14349 | 153.76301 | 1.47746 | 153.75833 | 1.52924
153.76277 | 1.1441 | 153.76579 | 1.47768 | 153.76111 | 1.53046
153.76555 | 1.14349 | 153.76857 | 1.47704 | 153.76389 | 1.53137
153.76833 | 1.1438 | 153.77135 | 1.47638 | 153.76667 | 1.53046
153.7711 | 1.14227 | 153.77412 | 1.47719 | 153.76944 | 1.53046
153.77388 | 1.14349 | 153.7769 | 1.47778 | 153.77222 | 1.53107
153.77666 | 1.14319 | 153.77968 | 1.47734 | 153.775 | 1.53046
153.77944 | 1.14349 | 153.78246 | 1.47814 | 153.77778 | 1.53046
153.78221 | 1.1441 | 153.78523 | 1.47759 | 153.78056 | 1.53168
153.78499 | 1.14349 | 153.78801 | 1.47731 | 153.78333 | 1.53076
153.78777 | 1.14441 | 153.79079 | 1.47769 | 153.78611 | 1.52954
153.79055 | 1.14441 | 153.79357 | 1.47768 | 153.78889 | 1.53076
153.79333 | 1.14319 | 153.79635 | 1.47684 | 153.79167 | 1.53046
153.7961 | 1.1438 | 153.79912 | 1.47783 | 153.79444 | 1.53015
153.79888 | 1.1438 | 153.8019 | 1.47754 | 153.79722 | 1.53198
153.80166 | 1.1441 | 153.80468 | 1.47684 | 153.8 | 1.53046
153.80444 | 1.14319 | 153.80746 | 1.47739 | 153.80278 | 1.53107
153.80721 | 1.1441 | 153.81023 | 1.47756 | 153.80556 | 1.53198
153.80999 | 1.14319 | 153.81301 | 1.47699 | 153.80833 | 1.53076
153.81277 | 1.1441 | 153.81579 | 1.47667 | 153.81111 | 1.53137
153.81555 | 1.1438 | 153.81857 | 1.47875 | 153.81389 | 1.53137
153.81833 | 1.14349 | 153.82135 | 1.47806 | 153.81667 | 1.53046
153.8211 | 1.1441 | 153.82412 | 1.47772 | 153.81944 | 1.53076
153.82388 | 1.1438 | 153.8269 | 1.47845 | 153.82222 | 1.53137
153.82666 | 1.1438 | 153.82968 | 1.47775 | 153.825 | 1.53046
153.82944 | 1.1438 | 153.83246 | 1.47655 | 153.82778 | 1.52954
153.83221 | 1.14441 | 153.83523 | 1.47696 | 153.83056 | 1.53046
153.83499 | 1.1438 | 153.83801 | 1.47646 | 153.83333 | 1.53107
153.83777 | 1.14319 | 153.84079 | 1.47736 | 153.83611 | 1.53015
153.84055 | 1.1441 | 153.84357 | 1.47764 | 153.83889 | 1.53107
153.84333 | 1.1441 | 153.84635 | 1.47798 | 153.84167 | 1.53046
153.8461 | 1.14319 | 153.84912 | 1.47768 | 153.84444 | 1.52954
153.84888 | 1.14288 | 153.8519 | 1.47784 | 153.84722 | 1.53076
153.85166 | 1.14319 | 153.85468 | 1.47804 | 153.85 | 1.53198
153.85444 | 1.14349 | 153.85746 | 1.47756 | 153.85278 | 1.53168
153.85721 | 1.14441 | 153.86023 | 1.47726 | 153.85556 | 1.53229
153.85999 | 1.14288 | 153.86301 | 1.47748 | 153.85833 | 1.53046
153.86277 | 1.14349 | 153.86579 | 1.47842 | 153.86111 | 1.52985
153.86555 | 1.14349 | 153.86857 | 1.47797 | 153.86389 | 1.53137
153.86833 | 1.14288 | 153.87135 | 1.47714 | 153.86667 | 1.53076
153.8711 | 1.1438 | 153.87412 | 1.47726 | 153.86944 | 1.53168
153.87388 | 1.14349 | 153.8769 | 1.47784 | 153.87222 | 1.53229
153.87666 | 1.14349 | 153.87968 | 1.47763 | 153.875 | 1.53076
153.87944 | 1.1438 | 153.88246 | 1.47762 | 153.87778 | 1.53076
153.88221 | 1.1441 | 153.88523 | 1.47858 | 153.88056 | 1.52893
153.88499 | 1.14349 | 153.88801 | 1.47865 | 153.88333 | 1.53198
153.88777 | 1.1438 | 153.89079 | 1.47759 | 153.88611 | 1.53168
153.89055 | 1.1441 | 153.89357 | 1.47726 | 153.88889 | 1.53015
153.89333 | 1.14319 | 153.89635 | 1.47807 | 153.89167 | 1.52954
153.8961 | 1.14288 | 153.89912 | 1.47688 | 153.89444 | 1.53046
153.89888 | 1.14349 | 153.9019 | 1.47742 | 153.89722 | 1.53168
153.90166 | 1.14288 | 153.90468 | 1.47674 | 153.9 | 1.52985
153.90444 | 1.14319 | 153.90746 | 1.47713 | 153.90278 | 1.53046
153.90721 | 1.14319 | 153.91023 | 1.47756 | 153.90556 | 1.53107
153.90999 | 1.14349 | 153.91301 | 1.47704 | 153.90833 | 1.53015
153.91277 | 1.14349 | 153.91579 | 1.47671 | 153.91111 | 1.53046
153.91555 | 1.14349 | 153.91857 | 1.47756 | 153.91389 | 1.53046
153.91833 | 1.14288 | 153.92135 | 1.47705 | 153.91667 | 1.52985
153.9211 | 1.14288 | 153.92412 | 1.47673 | 153.91944 | 1.52985
153.92388 | 1.14349 | 153.9269 | 1.47812 | 153.92222 | 1.53015
153.92666 | 1.14319 | 153.92968 | 1.47749 | 153.925 | 1.53015
153.92944 | 1.14227 | 153.93246 | 1.47688 | 153.92778 | 1.52924
153.93221 | 1.1438 | 153.93523 | 1.47817 | 153.93056 | 1.53107
153.93499 | 1.14288 | 153.93801 | 1.47775 | 153.93333 | 1.52954
153.93777 | 1.14319 | 153.94079 | 1.47732 | 153.93611 | 1.52985
153.94055 | 1.14319 | 153.94357 | 1.47759 | 153.93889 | 1.53046
153.94333 | 1.14288 | 153.94635 | 1.47629 | 153.94167 | 1.53015
153.9461 | 1.14258 | 153.94912 | 1.47701 | 153.94444 | 1.53015
153.94888 | 1.1441 | 153.9519 | 1.47731 | 153.94722 | 1.53046
153.95166 | 1.14288 | 153.95468 | 1.47704 | 153.95 | 1.53015
153.95444 | 1.14258 | 153.95746 | 1.4769 | 153.95278 | 1.52954
153.95721 | 1.14349 | 153.96023 | 1.478 | 153.95556 | 1.53076
153.95999 | 1.14258 | 153.96301 | 1.47673 | 153.95833 | 1.53076
153.96277 | 1.14258 | 153.96579 | 1.47671 | 153.96111 | 1.53015
153.96555 | 1.1438 | 153.96857 | 1.47756 | 153.96389 | 1.53107
153.96833 | 1.14258 | 153.97135 | 1.47762 | 153.96667 | 1.53015
153.9711 | 1.14319 | 153.97412 | 1.47702 | 153.96944 | 1.53015
153.97388 | 1.1438 | 153.9769 | 1.4774 | 153.97222 | 1.53046
153.97666 | 1.14319 | 153.97968 | 1.47674 | 153.975 | 1.52954
153.97944 | 1.14288 | 153.98246 | 1.47688 | 153.97778 | 1.53046
153.98221 | 1.1441 | 153.98523 | 1.47746 | 153.98056 | 1.53137
153.98499 | 1.1438 | 153.98801 | 1.47735 | 153.98333 | 1.53107
153.98777 | 1.14349 | 153.99079 | 1.47746 | 153.98611 | 1.52985
153.99055 | 1.14319 | 153.99357 | 1.47684 | 153.98889 | 1.53046
153.99333 | 1.14319 | 153.99635 | 1.4776 | 153.99167 | 1.53015
153.9961 | 1.14288 | 153.99912 | 1.47789 | 153.99444 | 1.53015
153.99888 | 1.14319 | 154.0019 | 1.47873 | 153.99722 | 1.53107
154.00166 | 1.14319 | 154.00468 | 1.4779 | 154 | 1.53107
154.00444 | 1.14258 | 154.00746 | 1.47759 | 154.00278 | 1.53015
154.00721 | 1.14319 | 154.01023 | 1.47842 | 154.00556 | 1.53107
154.00999 | 1.14319 | 154.01301 | 1.47729 | 154.00833 | 1.53046
154.01277 | 1.14288 | 154.01579 | 1.47713 | 154.01111 | 1.53046
154.01555 | 1.14349 | 154.01857 | 1.47783 | 154.01389 | 1.53137
154.01833 | 1.14288 | 154.02135 | 1.47821 | 154.01667 | 1.53107
154.0211 | 1.14227 | 154.02412 | 1.47806 | 154.01944 | 1.53046
154.02388 | 1.1438 | 154.0269 | 1.47743 | 154.02222 | 1.53046
154.02666 | 1.14349 | 154.02968 | 1.47861 | 154.025 | 1.52985
154.02944 | 1.1441 | 154.03246 | 1.47729 | 154.02778 | 1.53015
154.03221 | 1.1438 | 154.03523 | 1.47723 | 154.03056 | 1.53168
154.03499 | 1.14288 | 154.03801 | 1.47745 | 154.03333 | 1.53046
154.03777 | 1.14349 | 154.04079 | 1.47732 | 154.03611 | 1.52954
154.04055 | 1.14349 | 154.04357 | 1.4783 | 154.03889 | 1.53107
154.04333 | 1.1438 | 154.04635 | 1.47789 | 154.04167 | 1.53076
154.0461 | 1.14288 | 154.04912 | 1.47759 | 154.04444 | 1.53076
154.04888 | 1.1441 | 154.0519 | 1.47858 | 154.04722 | 1.53015
154.05166 | 1.14349 | 154.05468 | 1.47751 | 154.05 | 1.53076
154.05444 | 1.14349 | 154.05746 | 1.47841 | 154.05278 | 1.52954
154.05721 | 1.1441 | 154.06023 | 1.47798 | 154.05556 | 1.53137
154.05999 | 1.14349 | 154.06301 | 1.47719 | 154.05833 | 1.53107
154.06277 | 1.1441 | 154.06579 | 1.47671 | 154.06111 | 1.52954
154.06555 | 1.14502 | 154.06857 | 1.4778 | 154.06389 | 1.53076
154.06833 | 1.1441 | 154.07135 | 1.47784 | 154.06667 | 1.52985
154.0711 | 1.14319 | 154.07412 | 1.47731 | 154.06944 | 1.52924
154.07388 | 1.1438 | 154.0769 | 1.47812 | 154.07222 | 1.53046
154.07666 | 1.1438 | 154.07968 | 1.47803 | 154.075 | 1.53015
154.07944 | 1.1438 | 154.08246 | 1.47685 | 154.07778 | 1.52985
154.08221 | 1.14349 | 154.08523 | 1.47768 | 154.08056 | 1.53076
154.08499 | 1.14197 | 154.08801 | 1.47806 | 154.08333 | 1.53107
154.08777 | 1.14319 | 154.09079 | 1.47717 | 154.08611 | 1.53015
154.09055 | 1.14532 | 154.09357 | 1.47698 | 154.08889 | 1.53107
154.09333 | 1.14532 | 154.09635 | 1.47743 | 154.09167 | 1.53137
154.0961 | 1.1438 | 154.09912 | 1.47725 | 154.09444 | 1.52985
154.09888 | 1.1438 | 154.1019 | 1.47803 | 154.09722 | 1.53107
154.10166 | 1.14349 | 154.10468 | 1.47735 | 154.1 | 1.52985
154.10444 | 1.14349 | 154.10746 | 1.47717 | 154.10278 | 1.53076
154.10721 | 1.14227 | 154.11023 | 1.47772 | 154.10556 | 1.53076
154.10999 | 1.14319 | 154.11301 | 1.47737 | 154.10833 | 1.53046
154.11277 | 1.14319 | 154.11579 | 1.47833 | 154.11111 | 1.52985
154.11555 | 1.14471 | 154.11857 | 1.47801 | 154.11389 | 1.53137
154.11833 | 1.14471 | 154.12135 | 1.47832 | 154.11667 | 1.53076
154.1211 | 1.14471 | 154.12412 | 1.47774 | 154.11944 | 1.53015
154.12388 | 1.14502 | 154.1269 | 1.47798 | 154.12222 | 1.53015
154.12666 | 1.14288 | 154.12968 | 1.47713 | 154.125 | 1.53046
154.12944 | 1.14349 | 154.13246 | 1.47644 | 154.12778 | 1.53015
154.13221 | 1.1438 | 154.13523 | 1.47871 | 154.13056 | 1.53015
154.13499 | 1.1438 | 154.13801 | 1.4779 | 154.13333 | 1.52954
154.13777 | 1.14349 | 154.14079 | 1.47746 | 154.13611 | 1.52893
154.14055 | 1.1441 | 154.14357 | 1.47742 | 154.13889 | 1.53015
154.14333 | 1.14349 | 154.14635 | 1.47729 | 154.14167 | 1.52954
154.1461 | 1.1438 | 154.14912 | 1.47653 | 154.14444 | 1.52924
154.14888 | 1.14471 | 154.1519 | 1.47714 | 154.14722 | 1.53015
154.15166 | 1.1438 | 154.15468 | 1.47661 | 154.15 | 1.52924
154.15444 | 1.14319 | 154.15746 | 1.47698 | 154.15278 | 1.52863
154.15721 | 1.14471 | 154.16023 | 1.47707 | 154.15556 | 1.53076
154.15999 | 1.1438 | 154.16301 | 1.47716 | 154.15833 | 1.53015
154.16277 | 1.14349 | 154.16579 | 1.4771 | 154.16111 | 1.52954
154.16555 | 1.14349 | 154.16857 | 1.47719 | 154.16389 | 1.52924
154.16833 | 1.14471 | 154.17135 | 1.47655 | 154.16667 | 1.52924
154.1711 | 1.14319 | 154.17412 | 1.47754 | 154.16944 | 1.52985
154.17388 | 1.1438 | 154.1769 | 1.47836 | 154.17222 | 1.53076
154.17666 | 1.1438 | 154.17968 | 1.47803 | 154.175 | 1.53046
154.17944 | 1.14319 | 154.18246 | 1.47742 | 154.17778 | 1.52954
154.18221 | 1.14319 | 154.18523 | 1.47701 | 154.18056 | 1.53015
154.18499 | 1.14319 | 154.18801 | 1.47671 | 154.18333 | 1.53046
154.18777 | 1.14319 | 154.19079 | 1.47743 | 154.18611 | 1.52924
154.19055 | 1.14349 | 154.19357 | 1.47698 | 154.18889 | 1.52954
154.19333 | 1.1441 | 154.19635 | 1.47656 | 154.19167 | 1.52954
154.1961 | 1.14319 | 154.19912 | 1.47632 | 154.19444 | 1.53015
154.19888 | 1.14349 | 154.2019 | 1.47713 | 154.19722 | 1.53046
154.20166 | 1.14319 | 154.20468 | 1.47671 | 154.2 | 1.52985
154.20444 | 1.14319 | 154.20746 | 1.47704 | 154.20278 | 1.52893
154.20721 | 1.1441 | 154.21023 | 1.47771 | 154.20556 | 1.52985
154.20999 | 1.14319 | 154.21301 | 1.47704 | 154.20833 | 1.52985
154.21277 | 1.14288 | 154.21579 | 1.47711 | 154.21111 | 1.53046
154.21555 | 1.1438 | 154.21857 | 1.47781 | 154.21389 | 1.53107
154.21833 | 1.1441 | 154.22135 | 1.47716 | 154.21667 | 1.53076
154.2211 | 1.14319 | 154.22412 | 1.47729 | 154.21944 | 1.52985
154.22388 | 1.1438 | 154.2269 | 1.47783 | 154.22222 | 1.53015
154.22666 | 1.14502 | 154.22968 | 1.47613 | 154.225 | 1.53015
154.22944 | 1.14349 | 154.23246 | 1.47714 | 154.22778 | 1.52924
154.23221 | 1.1441 | 154.23523 | 1.47825 | 154.23056 | 1.53015
154.23499 | 1.14349 | 154.23801 | 1.47818 | 154.23333 | 1.53015
154.23777 | 1.14319 | 154.24079 | 1.47801 | 154.23611 | 1.52924
154.24055 | 1.14349 | 154.24357 | 1.47842 | 154.23889 | 1.53046
154.24333 | 1.14319 | 154.24635 | 1.47786 | 154.24167 | 1.53046
154.2461 | 1.14258 | 154.24912 | 1.47656 | 154.24444 | 1.52954
154.24888 | 1.14349 | 154.2519 | 1.47737 | 154.24722 | 1.53015
154.25166 | 1.14319 | 154.25468 | 1.47768 | 154.25 | 1.53015
154.25444 | 1.1441 | 154.25746 | 1.47742 | 154.25278 | 1.52985
154.25721 | 1.1441 | 154.26023 | 1.47756 | 154.25556 | 1.53076
154.25999 | 1.1441 | 154.26301 | 1.47789 | 154.25833 | 1.53168
154.26277 | 1.14471 | 154.26579 | 1.47729 | 154.26111 | 1.53076
154.26555 | 1.14471 | 154.26857 | 1.47786 | 154.26389 | 1.53076
154.26833 | 1.1438 | 154.27135 | 1.47807 | 154.26667 | 1.53107
154.2711 | 1.1438 | 154.27412 | 1.47632 | 154.26944 | 1.53015
154.27388 | 1.14197 | 154.2769 | 1.47739 | 154.27222 | 1.53076
154.27666 | 1.14471 | 154.27968 | 1.47687 | 154.275 | 1.53107
154.27944 | 1.14471 | 154.28246 | 1.47658 | 154.27778 | 1.53015
154.28221 | 1.14471 | 154.28523 | 1.47757 | 154.28056 | 1.53015
154.28499 | 1.1438 | 154.28801 | 1.4783 | 154.28333 | 1.53015
154.28777 | 1.14349 | 154.29079 | 1.47743 | 154.28611 | 1.52985
154.29055 | 1.14227 | 154.29357 | 1.47695 | 154.28889 | 1.53046
154.29333 | 1.14319 | 154.29635 | 1.47875 | 154.29167 | 1.53137
154.2961 | 1.14227 | 154.29912 | 1.47719 | 154.29444 | 1.53015
154.29888 | 1.1438 | 154.3019 | 1.47815 | 154.29722 | 1.53076
154.30166 | 1.1441 | 154.30468 | 1.47803 | 154.3 | 1.53107
154.30444 | 1.1438 | 154.30746 | 1.47801 | 154.30278 | 1.53015
154.30721 | 1.14441 | 154.31023 | 1.47708 | 154.30556 | 1.53046
154.30999 | 1.14502 | 154.31301 | 1.47701 | 154.30833 | 1.53076
154.31277 | 1.14319 | 154.31579 | 1.47673 | 154.31111 | 1.52985
154.31555 | 1.1438 | 154.31857 | 1.47723 | 154.31389 | 1.53076
154.31833 | 1.14258 | 154.32135 | 1.47775 | 154.31667 | 1.53076
154.3211 | 1.1438 | 154.32412 | 1.47801 | 154.31944 | 1.52924
154.32388 | 1.1441 | 154.3269 | 1.47784 | 154.32222 | 1.53015
154.32666 | 1.1438 | 154.32968 | 1.47716 | 154.325 | 1.53076
154.32944 | 1.14288 | 154.33246 | 1.47656 | 154.32778 | 1.53015
154.33221 | 1.1438 | 154.33523 | 1.47699 | 154.33056 | 1.53046
154.33499 | 1.1438 | 154.33801 | 1.47673 | 154.33333 | 1.53015
154.33777 | 1.14227 | 154.34079 | 1.47688 | 154.33611 | 1.53015
154.34055 | 1.14288 | 154.34357 | 1.47769 | 154.33889 | 1.53107
154.34333 | 1.1441 | 154.34635 | 1.4776 | 154.34167 | 1.53107
154.3461 | 1.14349 | 154.34912 | 1.47955 | 154.34444 | 1.53015
154.34888 | 1.14441 | 154.3519 | 1.47906 | 154.34722 | 1.52954
154.35166 | 1.1441 | 154.35468 | 1.47644 | 154.35 | 1.53076
154.35444 | 1.14288 | 154.35746 | 1.47687 | 154.35278 | 1.53015
154.35721 | 1.14258 | 154.36023 | 1.47783 | 154.35556 | 1.53107
154.35999 | 1.14441 | 154.36301 | 1.47821 | 154.35833 | 1.53076
154.36277 | 1.14288 | 154.36579 | 1.47815 | 154.36111 | 1.52954
154.36555 | 1.1438 | 154.36857 | 1.47753 | 154.36389 | 1.53076
154.36833 | 1.14319 | 154.37135 | 1.47768 | 154.36667 | 1.53107
154.3711 | 1.14319 | 154.37412 | 1.47745 | 154.36944 | 1.52985
154.37388 | 1.1441 | 154.3769 | 1.4778 | 154.37222 | 1.53015
154.37666 | 1.14441 | 154.37968 | 1.47742 | 154.375 | 1.53076
154.37944 | 1.14319 | 154.38246 | 1.47757 | 154.37778 | 1.52954
154.38221 | 1.14288 | 154.38523 | 1.47824 | 154.38056 | 1.53107
154.38499 | 1.1438 | 154.38801 | 1.47742 | 154.38333 | 1.53107
154.38777 | 1.1438 | 154.39079 | 1.47806 | 154.38611 | 1.53046
154.39055 | 1.1438 | 154.39357 | 1.47817 | 154.38889 | 1.53015
154.39333 | 1.14471 | 154.39635 | 1.4783 | 154.39167 | 1.53076
154.3961 | 1.14258 | 154.39912 | 1.47735 | 154.39444 | 1.53015
154.39888 | 1.1438 | 154.4019 | 1.47787 | 154.39722 | 1.53107
154.40166 | 1.14288 | 154.40468 | 1.47772 | 154.4 | 1.53107
154.40444 | 1.14319 | 154.40746 | 1.47717 | 154.40278 | 1.53076
154.40721 | 1.1441 | 154.41023 | 1.47751 | 154.40556 | 1.53046
154.40999 | 1.14349 | 154.41301 | 1.47745 | 154.40833 | 1.53107
154.41277 | 1.14349 | 154.41579 | 1.47701 | 154.41111 | 1.52985
154.41555 | 1.14441 | 154.41857 | 1.47728 | 154.41389 | 1.53107
154.41833 | 1.1441 | 154.42135 | 1.47757 | 154.41667 | 1.53076
154.4211 | 1.14349 | 154.42412 | 1.47775 | 154.41944 | 1.53015
154.42388 | 1.1438 | 154.4269 | 1.47711 | 154.42222 | 1.53137
154.42666 | 1.1441 | 154.42968 | 1.47748 | 154.425 | 1.53046
154.42944 | 1.14319 | 154.43246 | 1.47749 | 154.42778 | 1.53015
154.43221 | 1.14349 | 154.43523 | 1.47745 | 154.43056 | 1.53076
154.43499 | 1.1441 | 154.43801 | 1.47748 | 154.43333 | 1.53107
154.43777 | 1.14288 | 154.44079 | 1.47765 | 154.43611 | 1.53076
154.44055 | 1.14441 | 154.44357 | 1.47772 | 154.43889 | 1.53076
154.44333 | 1.1441 | 154.44635 | 1.47673 | 154.44167 | 1.53046
154.4461 | 1.1438 | 154.44912 | 1.47693 | 154.44444 | 1.52954
154.44888 | 1.1441 | 154.4519 | 1.47742 | 154.44722 | 1.53076
154.45166 | 1.1438 | 154.45468 | 1.47806 | 154.45 | 1.53168
154.45444 | 1.14258 | 154.45746 | 1.47762 | 154.45278 | 1.53046
154.45721 | 1.14227 | 154.46023 | 1.47681 | 154.45556 | 1.53076
154.45999 | 1.14319 | 154.46301 | 1.47684 | 154.45833 | 1.53046
154.46277 | 1.1438 | 154.46579 | 1.47643 | 154.46111 | 1.53046
154.46555 | 1.14349 | 154.46857 | 1.47668 | 154.46389 | 1.53046
154.46833 | 1.14502 | 154.47135 | 1.47732 | 154.46667 | 1.53107
154.4711 | 1.14349 | 154.47412 | 1.47778 | 154.46944 | 1.53015
154.47388 | 1.14319 | 154.4769 | 1.47821 | 154.47222 | 1.52954
154.47666 | 1.14319 | 154.47968 | 1.47867 | 154.475 | 1.53015
154.47944 | 1.14288 | 154.48246 | 1.4781 | 154.47778 | 1.53076
154.48221 | 1.14349 | 154.48523 | 1.47679 | 154.48056 | 1.53046
154.48499 | 1.14349 | 154.48801 | 1.47806 | 154.48333 | 1.53046
154.48777 | 1.14258 | 154.49079 | 1.47765 | 154.48611 | 1.52954
154.49055 | 1.14319 | 154.49357 | 1.47812 | 154.48889 | 1.53046
154.49333 | 1.14288 | 154.49635 | 1.47739 | 154.49167 | 1.53107
154.4961 | 1.14288 | 154.49912 | 1.47623 | 154.49444 | 1.53046
154.49888 | 1.14288 | 154.5019 | 1.47667 | 154.49722 | 1.53046
154.50166 | 1.1438 | 154.50468 | 1.478 | 154.5 | 1.53107
154.50444 | 1.14349 | 154.50746 | 1.47716 | 154.50278 | 1.53046
154.50721 | 1.14319 | 154.51023 | 1.47841 | 154.50556 | 1.53046
154.50999 | 1.1441 | 154.51301 | 1.47859 | 154.50833 | 1.53076
154.51277 | 1.14319 | 154.51579 | 1.47792 | 154.51111 | 1.53046
154.51555 | 1.14319 | 154.51857 | 1.47742 | 154.51389 | 1.53046
154.51833 | 1.1441 | 154.52135 | 1.47716 | 154.51667 | 1.53076
154.5211 | 1.14258 | 154.52412 | 1.47719 | 154.51944 | 1.52924
154.52388 | 1.1438 | 154.5269 | 1.47786 | 154.52222 | 1.53046
154.52666 | 1.14441 | 154.52968 | 1.47804 | 154.525 | 1.53015
154.52944 | 1.1438 | 154.53246 | 1.47763 | 154.52778 | 1.53015
154.53221 | 1.14349 | 154.53523 | 1.47771 | 154.53056 | 1.53046
154.53499 | 1.1438 | 154.53801 | 1.47815 | 154.53333 | 1.53015
154.53777 | 1.14288 | 154.54079 | 1.47704 | 154.53611 | 1.52954
154.54055 | 1.14319 | 154.54357 | 1.47795 | 154.53889 | 1.53046
154.54333 | 1.1438 | 154.54635 | 1.47812 | 154.54167 | 1.53076
154.5461 | 1.14319 | 154.54912 | 1.47757 | 154.54444 | 1.52954
154.54888 | 1.1438 | 154.5519 | 1.47768 | 154.54722 | 1.53015
154.55166 | 1.1438 | 154.55468 | 1.47829 | 154.55 | 1.53137
154.55444 | 1.14349 | 154.55746 | 1.47778 | 154.55278 | 1.53076
154.55721 | 1.14136 | 154.56023 | 1.47731 | 154.55556 | 1.53137
154.55999 | 1.14136 | 154.56301 | 1.47905 | 154.55833 | 1.53168
154.56277 | 1.14502 | 154.56579 | 1.47719 | 154.56111 | 1.53046
154.56555 | 1.14349 | 154.56857 | 1.47825 | 154.56389 | 1.53076
154.56833 | 1.14319 | 154.57135 | 1.47859 | 154.56667 | 1.53229
154.5711 | 1.14227 | 154.57412 | 1.47771 | 154.56944 | 1.53076
154.57388 | 1.14258 | 154.5769 | 1.47797 | 154.57222 | 1.53076
154.57666 | 1.1441 | 154.57968 | 1.47856 | 154.575 | 1.53168
154.57944 | 1.14471 | 154.58246 | 1.47762 | 154.57778 | 1.53015
154.58221 | 1.1438 | 154.58523 | 1.47784 | 154.58056 | 1.53107
154.58499 | 1.14288 | 154.58801 | 1.47757 | 154.58333 | 1.53168
154.58777 | 1.14166 | 154.59079 | 1.47731 | 154.58611 | 1.53046
154.59055 | 1.14319 | 154.59357 | 1.47807 | 154.58889 | 1.53015
154.59333 | 1.1438 | 154.59635 | 1.47768 | 154.59167 | 1.53076
154.5961 | 1.14349 | 154.59912 | 1.47774 | 154.59444 | 1.53015
154.59888 | 1.14319 | 154.6019 | 1.47743 | 154.59722 | 1.53076
154.60166 | 1.14471 | 154.60468 | 1.47873 | 154.6 | 1.53137
154.60444 | 1.1441 | 154.60746 | 1.47792 | 154.60278 | 1.52985
154.60721 | 1.14441 | 154.61023 | 1.47817 | 154.60556 | 1.53015
154.60999 | 1.14349 | 154.61301 | 1.47817 | 154.60833 | 1.53198
154.61277 | 1.14258 | 154.61579 | 1.47746 | 154.61111 | 1.53107
154.61555 | 1.14258 | 154.61857 | 1.47844 | 154.61389 | 1.53107
154.61833 | 1.14288 | 154.62135 | 1.47786 | 154.61667 | 1.53137
154.6211 | 1.14319 | 154.62412 | 1.47765 | 154.61944 | 1.53107
154.62388 | 1.14441 | 154.6269 | 1.47858 | 154.62222 | 1.53107
154.62666 | 1.14471 | 154.62968 | 1.47774 | 154.625 | 1.53137
154.62944 | 1.14349 | 154.63246 | 1.47726 | 154.62778 | 1.53137
154.63221 | 1.1438 | 154.63523 | 1.47759 | 154.63056 | 1.53076
154.63499 | 1.14349 | 154.63801 | 1.47798 | 154.63333 | 1.53229
154.63777 | 1.14258 | 154.64079 | 1.47676 | 154.63611 | 1.53015
154.64055 | 1.14227 | 154.64357 | 1.47784 | 154.63889 | 1.53076
154.64333 | 1.14288 | 154.64635 | 1.47832 | 154.64167 | 1.53137
154.6461 | 1.14227 | 154.64912 | 1.47774 | 154.64444 | 1.53046
154.64888 | 1.14258 | 154.6519 | 1.4778 | 154.64722 | 1.53076
154.65166 | 1.14471 | 154.65468 | 1.47739 | 154.65 | 1.53107
154.65444 | 1.14227 | 154.65746 | 1.47726 | 154.65278 | 1.53015
154.65721 | 1.14227 | 154.66023 | 1.47784 | 154.65556 | 1.53046
154.65999 | 1.14471 | 154.66301 | 1.47798 | 154.65833 | 1.53107
154.66277 | 1.1438 | 154.66579 | 1.47833 | 154.66111 | 1.53015
154.66555 | 1.14319 | 154.66857 | 1.47902 | 154.66389 | 1.53046
154.66833 | 1.1438 | 154.67135 | 1.47987 | 154.66667 | 1.53076
154.6711 | 1.14349 | 154.67412 | 1.47801 | 154.66944 | 1.53076
154.67388 | 1.14349 | 154.6769 | 1.47883 | 154.67222 | 1.53137
154.67666 | 1.1438 | 154.67968 | 1.47841 | 154.675 | 1.53229
154.67944 | 1.14319 | 154.68246 | 1.47772 | 154.67778 | 1.53046
154.68221 | 1.14288 | 154.68523 | 1.4778 | 154.68056 | 1.53046
154.68499 | 1.1441 | 154.68801 | 1.47841 | 154.68333 | 1.53168
154.68777 | 1.14227 | 154.69079 | 1.47742 | 154.68611 | 1.53015
154.69055 | 1.14288 | 154.69357 | 1.47897 | 154.68889 | 1.53015
154.69333 | 1.14349 | 154.69635 | 1.47841 | 154.69167 | 1.53046
154.6961 | 1.14288 | 154.69912 | 1.47787 | 154.69444 | 1.53015
154.69888 | 1.14288 | 154.7019 | 1.4778 | 154.69722 | 1.52985
154.70166 | 1.14349 | 154.70468 | 1.47886 | 154.7 | 1.53107
154.70444 | 1.14227 | 154.70746 | 1.47842 | 154.70278 | 1.52985
154.70721 | 1.14288 | 154.71023 | 1.47836 | 154.70556 | 1.52985
154.70999 | 1.14319 | 154.71301 | 1.479 | 154.70833 | 1.53137
154.71277 | 1.14349 | 154.71579 | 1.47786 | 154.71111 | 1.52985
154.71555 | 1.14288 | 154.71857 | 1.47836 | 154.71389 | 1.53046
154.71833 | 1.1438 | 154.72135 | 1.47836 | 154.71667 | 1.53198
154.7211 | 1.14288 | 154.72412 | 1.47711 | 154.71944 | 1.53046
154.72388 | 1.1441 | 154.7269 | 1.47659 | 154.72222 | 1.53076
154.72666 | 1.1441 | 154.72968 | 1.47753 | 154.725 | 1.53107
154.72944 | 1.14441 | 154.73246 | 1.478 | 154.72778 | 1.52985
154.73221 | 1.1438 | 154.73523 | 1.47754 | 154.73056 | 1.53015
154.73499 | 1.1438 | 154.73801 | 1.47781 | 154.73333 | 1.53137
154.73777 | 1.14288 | 154.74079 | 1.47771 | 154.73611 | 1.53107
154.74055 | 1.14288 | 154.74357 | 1.4771 | 154.73889 | 1.53076
154.74333 | 1.1441 | 154.74635 | 1.47797 | 154.74167 | 1.53198
154.7461 | 1.14227 | 154.74912 | 1.47725 | 154.74444 | 1.53015
154.74888 | 1.14227 | 154.7519 | 1.47754 | 154.74722 | 1.53046
154.75166 | 1.1438 | 154.75468 | 1.47798 | 154.75 | 1.53107
154.75444 | 1.14319 | 154.75746 | 1.47702 | 154.75278 | 1.52985
154.75721 | 1.14349 | 154.76023 | 1.47759 | 154.75556 | 1.53107
154.75999 | 1.14349 | 154.76301 | 1.4787 | 154.75833 | 1.53076
154.76277 | 1.14349 | 154.76579 | 1.47812 | 154.76111 | 1.53076
154.76555 | 1.14319 | 154.76857 | 1.47817 | 154.76389 | 1.53076
154.76833 | 1.1438 | 154.77135 | 1.47841 | 154.76667 | 1.53198
154.7711 | 1.14227 | 154.77412 | 1.47734 | 154.76944 | 1.53137
154.77388 | 1.14349 | 154.7769 | 1.47711 | 154.77222 | 1.53107
154.77666 | 1.1438 | 154.77968 | 1.47766 | 154.775 | 1.53198
154.77944 | 1.14319 | 154.78246 | 1.47729 | 154.77778 | 1.53076
154.78221 | 1.14441 | 154.78523 | 1.47728 | 154.78056 | 1.53015
154.78499 | 1.14441 | 154.78801 | 1.47871 | 154.78333 | 1.53076
154.78777 | 1.14441 | 154.79079 | 1.47787 | 154.78611 | 1.53107
154.79055 | 1.14349 | 154.79357 | 1.47787 | 154.78889 | 1.53046
154.79333 | 1.14471 | 154.79635 | 1.47784 | 154.79167 | 1.53107
154.7961 | 1.14349 | 154.79912 | 1.47833 | 154.79444 | 1.53107
154.79888 | 1.14288 | 154.8019 | 1.47772 | 154.79722 | 1.52985
154.80166 | 1.14349 | 154.80468 | 1.47844 | 154.8 | 1.53168
154.80444 | 1.14258 | 154.80746 | 1.4776 | 154.80278 | 1.53076
154.80721 | 1.14227 | 154.81023 | 1.47783 | 154.80556 | 1.53015
154.80999 | 1.14471 | 154.81301 | 1.47815 | 154.80833 | 1.53137
154.81277 | 1.14319 | 154.81579 | 1.47803 | 154.81111 | 1.53046
154.81555 | 1.14349 | 154.81857 | 1.47708 | 154.81389 | 1.52954
154.81833 | 1.1438 | 154.82135 | 1.47795 | 154.81667 | 1.53046
154.8211 | 1.14258 | 154.82412 | 1.4778 | 154.81944 | 1.53015
154.82388 | 1.14044 | 154.8269 | 1.47817 | 154.82222 | 1.53015
154.82666 | 1.14624 | 154.82968 | 1.4781 | 154.825 | 1.53107
154.82944 | 1.14258 | 154.83246 | 1.47701 | 154.82778 | 1.53107
154.83221 | 1.14227 | 154.83523 | 1.47772 | 154.83056 | 1.53046
154.83499 | 1.14258 | 154.83801 | 1.47769 | 154.83333 | 1.53107
154.83777 | 1.14288 | 154.84079 | 1.47719 | 154.83611 | 1.53107
154.84055 | 1.14258 | 154.84357 | 1.47759 | 154.83889 | 1.53015
154.84333 | 1.14349 | 154.84635 | 1.47716 | 154.84167 | 1.53107
154.8461 | 1.14471 | 154.84912 | 1.47716 | 154.84444 | 1.53046
154.84888 | 1.1438 | 154.8519 | 1.47777 | 154.84722 | 1.53107
154.85166 | 1.14349 | 154.85468 | 1.47798 | 154.85 | 1.53137
154.85444 | 1.14258 | 154.85746 | 1.47757 | 154.85278 | 1.53076
154.85721 | 1.14227 | 154.86023 | 1.47756 | 154.85556 | 1.53015
154.85999 | 1.1438 | 154.86301 | 1.47784 | 154.85833 | 1.53137
154.86277 | 1.1438 | 154.86579 | 1.47732 | 154.86111 | 1.53076
154.86555 | 1.14288 | 154.86857 | 1.47743 | 154.86389 | 1.53046
154.86833 | 1.1438 | 154.87135 | 1.47815 | 154.86667 | 1.53168
154.8711 | 1.1441 | 154.87412 | 1.47717 | 154.86944 | 1.53107
154.87388 | 1.14319 | 154.8769 | 1.47688 | 154.87222 | 1.53046
154.87666 | 1.14349 | 154.87968 | 1.47803 | 154.875 | 1.53107
154.87944 | 1.14288 | 154.88246 | 1.47777 | 154.87778 | 1.53076
154.88221 | 1.14258 | 154.88523 | 1.47818 | 154.88056 | 1.52954
154.88499 | 1.14441 | 154.88801 | 1.47871 | 154.88333 | 1.53137
154.88777 | 1.14319 | 154.89079 | 1.47743 | 154.88611 | 1.53107
154.89055 | 1.1438 | 154.89357 | 1.47861 | 154.88889 | 1.53137
154.89333 | 1.14349 | 154.89635 | 1.47743 | 154.89167 | 1.53168
154.8961 | 1.14319 | 154.89912 | 1.47732 | 154.89444 | 1.53076
154.89888 | 1.1438 | 154.9019 | 1.47893 | 154.89722 | 1.53107
154.90166 | 1.14319 | 154.90468 | 1.47903 | 154.9 | 1.53168
154.90444 | 1.14258 | 154.90746 | 1.4782 | 154.90278 | 1.53107
154.90721 | 1.14227 | 154.91023 | 1.47772 | 154.90556 | 1.53076
154.90999 | 1.14288 | 154.91301 | 1.47844 | 154.90833 | 1.53198
154.91277 | 1.14288 | 154.91579 | 1.47701 | 154.91111 | 1.53076
154.91555 | 1.14288 | 154.91857 | 1.47682 | 154.91389 | 1.53076
154.91833 | 1.14441 | 154.92135 | 1.4767 | 154.91667 | 1.53168
154.9211 | 1.14471 | 154.92412 | 1.47701 | 154.91944 | 1.53076
154.92388 | 1.14227 | 154.9269 | 1.47759 | 154.92222 | 1.53107
154.92666 | 1.14319 | 154.92968 | 1.47769 | 154.925 | 1.53168
154.92944 | 1.14227 | 154.93246 | 1.47719 | 154.92778 | 1.53015
154.93221 | 1.14319 | 154.93523 | 1.47774 | 154.93056 | 1.53107
154.93499 | 1.14441 | 154.93801 | 1.47815 | 154.93333 | 1.53198
154.93777 | 1.14502 | 154.94079 | 1.47729 | 154.93611 | 1.53137
154.94055 | 1.14349 | 154.94357 | 1.47804 | 154.93889 | 1.53046
154.94333 | 1.14349 | 154.94635 | 1.4789 | 154.94167 | 1.53076
154.9461 | 1.14288 | 154.94912 | 1.47745 | 154.94444 | 1.53046
154.94888 | 1.14227 | 154.9519 | 1.47743 | 154.94722 | 1.53046
154.95166 | 1.14258 | 154.95468 | 1.47825 | 154.95 | 1.53198
154.95444 | 1.14197 | 154.95746 | 1.47772 | 154.95278 | 1.53107
154.95721 | 1.14288 | 154.96023 | 1.47786 | 154.95556 | 1.53076
154.95999 | 1.14319 | 154.96301 | 1.47809 | 154.95833 | 1.53168
154.96277 | 1.14227 | 154.96579 | 1.47789 | 154.96111 | 1.53168
154.96555 | 1.14288 | 154.96857 | 1.47701 | 154.96389 | 1.53076
154.96833 | 1.14319 | 154.97135 | 1.47798 | 154.96667 | 1.53198
154.9711 | 1.14319 | 154.97412 | 1.47757 | 154.96944 | 1.53107
154.97388 | 1.14288 | 154.9769 | 1.47737 | 154.97222 | 1.53107
154.97666 | 1.14227 | 154.97968 | 1.47781 | 154.975 | 1.53168
154.97944 | 1.14288 | 154.98246 | 1.47775 | 154.97778 | 1.53107
154.98221 | 1.14319 | 154.98523 | 1.47726 | 154.98056 | 1.53046
154.98499 | 1.14319 | 154.98801 | 1.4785 | 154.98333 | 1.53137
154.98777 | 1.1441 | 154.99079 | 1.47815 | 154.98611 | 1.53076
154.99055 | 1.14258 | 154.99357 | 1.47798 | 154.98889 | 1.53107
154.99333 | 1.1441 | 154.99635 | 1.47868 | 154.99167 | 1.53198
154.9961 | 1.14349 | 154.99912 | 1.47847 | 154.99444 | 1.53168
154.99888 | 1.14349 | 155.0019 | 1.47774 | 154.99722 | 1.53076
155.00166 | 1.14349 | 155.00468 | 1.47815 | 155 | 1.53168
155.00444 | 1.1438 | 155.00746 | 1.47784 | 155.00278 | 1.53137
155.00721 | 1.1438 | 155.01023 | 1.47768 | 155.00556 | 1.53168
155.00999 | 1.1438 | 155.01301 | 1.47784 | 155.00833 | 1.53259
155.01277 | 1.14319 | 155.01579 | 1.47833 | 155.01111 | 1.53198
155.01555 | 1.14227 | 155.01857 | 1.47774 | 155.01389 | 1.53076
155.01833 | 1.1438 | 155.02135 | 1.47783 | 155.01667 | 1.53229
155.0211 | 1.14319 | 155.02412 | 1.47784 | 155.01944 | 1.53168
155.02388 | 1.14227 | 155.0269 | 1.47769 | 155.02222 | 1.53076
155.02666 | 1.14258 | 155.02968 | 1.47794 | 155.025 | 1.53198
155.02944 | 1.14288 | 155.03246 | 1.47817 | 155.02778 | 1.53198
155.03221 | 1.14258 | 155.03523 | 1.47739 | 155.03056 | 1.53107
155.03499 | 1.1438 | 155.03801 | 1.47855 | 155.03333 | 1.53137
155.03777 | 1.14349 | 155.04079 | 1.47848 | 155.03611 | 1.53076
155.04055 | 1.14258 | 155.04357 | 1.47814 | 155.03889 | 1.53046
155.04333 | 1.14349 | 155.04635 | 1.47838 | 155.04167 | 1.53137
155.0461 | 1.1438 | 155.04912 | 1.47803 | 155.04444 | 1.53107
155.04888 | 1.14319 | 155.0519 | 1.47841 | 155.04722 | 1.53046
155.05166 | 1.1438 | 155.05468 | 1.47913 | 155.05 | 1.53168
155.05444 | 1.1441 | 155.05746 | 1.47702 | 155.05278 | 1.53076
155.05721 | 1.14319 | 155.06023 | 1.47801 | 155.05556 | 1.53046
155.05999 | 1.1438 | 155.06301 | 1.47841 | 155.05833 | 1.53198
155.06277 | 1.14288 | 155.06579 | 1.47749 | 155.06111 | 1.53137
155.06555 | 1.14319 | 155.06857 | 1.47756 | 155.06389 | 1.53076
155.06833 | 1.14288 | 155.07135 | 1.4774 | 155.06667 | 1.53137
155.0711 | 1.14197 | 155.07412 | 1.4776 | 155.06944 | 1.53137
155.07388 | 1.14166 | 155.0769 | 1.47729 | 155.07222 | 1.53046
155.07666 | 1.1438 | 155.07968 | 1.47871 | 155.075 | 1.53168
155.07944 | 1.14441 | 155.08246 | 1.47833 | 155.07778 | 1.53168
155.08221 | 1.1441 | 155.08523 | 1.47757 | 155.08056 | 1.53076
155.08499 | 1.14349 | 155.08801 | 1.47896 | 155.08333 | 1.53229
155.08777 | 1.14288 | 155.09079 | 1.47787 | 155.08611 | 1.53229
155.09055 | 1.14258 | 155.09357 | 1.47759 | 155.08889 | 1.53015
155.09333 | 1.14258 | 155.09635 | 1.47858 | 155.09167 | 1.53198
155.0961 | 1.14227 | 155.09912 | 1.4782 | 155.09444 | 1.53107
155.09888 | 1.14349 | 155.1019 | 1.47728 | 155.09722 | 1.53107
155.10166 | 1.14349 | 155.10468 | 1.47839 | 155.1 | 1.53229
155.10444 | 1.14288 | 155.10746 | 1.47786 | 155.10278 | 1.53168
155.10721 | 1.14288 | 155.11023 | 1.478 | 155.10556 | 1.53137
155.10999 | 1.1438 | 155.11301 | 1.47723 | 155.10833 | 1.53168
155.11277 | 1.1438 | 155.11579 | 1.47731 | 155.11111 | 1.53137
155.11555 | 1.14227 | 155.11857 | 1.47701 | 155.11389 | 1.53107
155.11833 | 1.14349 | 155.12135 | 1.47794 | 155.11667 | 1.53168
155.1211 | 1.14288 | 155.12412 | 1.4772 | 155.11944 | 1.53168
155.12388 | 1.14227 | 155.1269 | 1.47668 | 155.12222 | 1.53137
155.12666 | 1.14319 | 155.12968 | 1.47812 | 155.125 | 1.53137
155.12944 | 1.14349 | 155.13246 | 1.47746 | 155.12778 | 1.53168
155.13221 | 1.14349 | 155.13523 | 1.47777 | 155.13056 | 1.53076
155.13499 | 1.1441 | 155.13801 | 1.47858 | 155.13333 | 1.53137
155.13777 | 1.14319 | 155.14079 | 1.4776 | 155.13611 | 1.53137
155.14055 | 1.14349 | 155.14357 | 1.47698 | 155.13889 | 1.53046
155.14333 | 1.14349 | 155.14635 | 1.47784 | 155.14167 | 1.53107
155.1461 | 1.14258 | 155.14912 | 1.47759 | 155.14444 | 1.53107
155.14888 | 1.14258 | 155.1519 | 1.47713 | 155.14722 | 1.53015
155.15166 | 1.14227 | 155.15468 | 1.47711 | 155.15 | 1.53168
155.15444 | 1.14227 | 155.15746 | 1.47743 | 155.15278 | 1.53107
155.15721 | 1.14319 | 155.16023 | 1.47716 | 155.15556 | 1.53107
155.15999 | 1.14288 | 155.16301 | 1.47777 | 155.15833 | 1.53076
155.16277 | 1.14319 | 155.16579 | 1.4782 | 155.16111 | 1.53076
155.16555 | 1.1438 | 155.16857 | 1.47699 | 155.16389 | 1.52985
155.16833 | 1.14471 | 155.17135 | 1.47824 | 155.16667 | 1.53107
155.1711 | 1.1438 | 155.17412 | 1.47745 | 155.16944 | 1.53076
155.17388 | 1.14288 | 155.1769 | 1.47798 | 155.17222 | 1.53046
155.17666 | 1.1438 | 155.17968 | 1.47929 | 155.175 | 1.53168
155.17944 | 1.14288 | 155.18246 | 1.47876 | 155.17778 | 1.53107
155.18221 | 1.14227 | 155.18523 | 1.47729 | 155.18056 | 1.52954
155.18499 | 1.14227 | 155.18801 | 1.47839 | 155.18333 | 1.53137
155.18777 | 1.14258 | 155.19079 | 1.479 | 155.18611 | 1.53046
155.19055 | 1.14258 | 155.19357 | 1.47774 | 155.18889 | 1.53046
155.19333 | 1.14288 | 155.19635 | 1.47825 | 155.19167 | 1.53168
155.1961 | 1.1438 | 155.19912 | 1.47742 | 155.19444 | 1.53168
155.19888 | 1.14319 | 155.2019 | 1.47769 | 155.19722 | 1.53046
155.20166 | 1.14349 | 155.20468 | 1.47737 | 155.2 | 1.53198
155.20444 | 1.14319 | 155.20746 | 1.47746 | 155.20278 | 1.53137
155.20721 | 1.14288 | 155.21023 | 1.47762 | 155.20556 | 1.53107
155.20999 | 1.14349 | 155.21301 | 1.47888 | 155.20833 | 1.53076
155.21277 | 1.14319 | 155.21579 | 1.47784 | 155.21111 | 1.53137
155.21555 | 1.14227 | 155.21857 | 1.47759 | 155.21389 | 1.53015
155.21833 | 1.14288 | 155.22135 | 1.47818 | 155.21667 | 1.53107
155.2211 | 1.14319 | 155.22412 | 1.47862 | 155.21944 | 1.53198
155.22388 | 1.14288 | 155.2269 | 1.47804 | 155.22222 | 1.53107
155.22666 | 1.14349 | 155.22968 | 1.47783 | 155.225 | 1.53137
155.22944 | 1.1441 | 155.23246 | 1.47803 | 155.22778 | 1.53137
155.23221 | 1.14319 | 155.23523 | 1.47858 | 155.23056 | 1.53015
155.23499 | 1.14349 | 155.23801 | 1.478 | 155.23333 | 1.53229
155.23777 | 1.14349 | 155.24079 | 1.47848 | 155.23611 | 1.53137
155.24055 | 1.14258 | 155.24357 | 1.4776 | 155.23889 | 1.53046
155.24333 | 1.14258 | 155.24635 | 1.47867 | 155.24167 | 1.53046
155.2461 | 1.14319 | 155.24912 | 1.47803 | 155.24444 | 1.53107
155.24888 | 1.14349 | 155.2519 | 1.47859 | 155.24722 | 1.53046
155.25166 | 1.1438 | 155.25468 | 1.47899 | 155.25 | 1.53107
155.25444 | 1.1438 | 155.25746 | 1.47861 | 155.25278 | 1.53107
155.25721 | 1.14258 | 155.26023 | 1.47729 | 155.25556 | 1.53015
155.25999 | 1.14319 | 155.26301 | 1.47794 | 155.25833 | 1.53107
155.26277 | 1.14258 | 155.26579 | 1.47839 | 155.26111 | 1.53137
155.26555 | 1.14227 | 155.26857 | 1.47742 | 155.26389 | 1.53046
155.26833 | 1.14288 | 155.27135 | 1.47824 | 155.26667 | 1.53198
155.2711 | 1.14319 | 155.27412 | 1.47798 | 155.26944 | 1.53168
155.27388 | 1.14288 | 155.2769 | 1.47798 | 155.27222 | 1.53046
155.27666 | 1.1438 | 155.27968 | 1.47899 | 155.275 | 1.53137
155.27944 | 1.14319 | 155.28246 | 1.47847 | 155.27778 | 1.53168
155.28221 | 1.14288 | 155.28523 | 1.47845 | 155.28056 | 1.53046
155.28499 | 1.14349 | 155.28801 | 1.4778 | 155.28333 | 1.53107
155.28777 | 1.14349 | 155.29079 | 1.47781 | 155.28611 | 1.53107
155.29055 | 1.14288 | 155.29357 | 1.47783 | 155.28889 | 1.53107
155.29333 | 1.14349 | 155.29635 | 1.47955 | 155.29167 | 1.53168
155.2961 | 1.14441 | 155.29912 | 1.47888 | 155.29444 | 1.53168
155.29888 | 1.14319 | 155.3019 | 1.47812 | 155.29722 | 1.53137
155.30166 | 1.1438 | 155.30468 | 1.47753 | 155.3 | 1.53168
155.30444 | 1.14044 | 155.30746 | 1.47852 | 155.30278 | 1.53168
155.30721 | 1.14502 | 155.31023 | 1.47766 | 155.30556 | 1.53046
155.30999 | 1.1441 | 155.31301 | 1.47778 | 155.30833 | 1.53107
155.31277 | 1.14258 | 155.31579 | 1.47759 | 155.31111 | 1.53168
155.31555 | 1.14166 | 155.31857 | 1.47726 | 155.31389 | 1.53015
155.31833 | 1.14288 | 155.32135 | 1.47839 | 155.31667 | 1.53107
155.3211 | 1.14288 | 155.32412 | 1.47777 | 155.31944 | 1.53137
155.32388 | 1.14227 | 155.3269 | 1.47787 | 155.32222 | 1.53137
155.32666 | 1.14319 | 155.32968 | 1.47814 | 155.325 | 1.53107
155.32944 | 1.14349 | 155.33246 | 1.47859 | 155.32778 | 1.53229
155.33221 | 1.14319 | 155.33523 | 1.47717 | 155.33056 | 1.53046
155.33499 | 1.1441 | 155.33801 | 1.47786 | 155.33333 | 1.53198
155.33777 | 1.14349 | 155.34079 | 1.47729 | 155.33611 | 1.53198
155.34055 | 1.14288 | 155.34357 | 1.47742 | 155.33889 | 1.53076
155.34333 | 1.1438 | 155.34635 | 1.47783 | 155.34167 | 1.53137
155.3461 | 1.1438 | 155.34912 | 1.47742 | 155.34444 | 1.53168
155.34888 | 1.14258 | 155.3519 | 1.47729 | 155.34722 | 1.53046
155.35166 | 1.1441 | 155.35468 | 1.47708 | 155.35 | 1.53107
155.35444 | 1.1438 | 155.35746 | 1.47756 | 155.35278 | 1.53168
155.35721 | 1.14319 | 155.36023 | 1.47656 | 155.35556 | 1.53046
155.35999 | 1.14349 | 155.36301 | 1.47797 | 155.35833 | 1.53046
155.36277 | 1.14319 | 155.36579 | 1.47742 | 155.36111 | 1.53168
155.36555 | 1.14288 | 155.36857 | 1.47716 | 155.36389 | 1.53107
155.36833 | 1.14349 | 155.37135 | 1.47856 | 155.36667 | 1.53168
155.3711 | 1.14288 | 155.37412 | 1.47771 | 155.36944 | 1.53198
155.37388 | 1.14227 | 155.3769 | 1.47728 | 155.37222 | 1.53137
155.37666 | 1.14349 | 155.37968 | 1.47764 | 155.375 | 1.53137
155.37944 | 1.14349 | 155.38246 | 1.47742 | 155.37778 | 1.53168
155.38221 | 1.14349 | 155.38523 | 1.47818 | 155.38056 | 1.53137
155.38499 | 1.14288 | 155.38801 | 1.47842 | 155.38333 | 1.53168
155.38777 | 1.14227 | 155.39079 | 1.47801 | 155.38611 | 1.53137
155.39055 | 1.14258 | 155.39357 | 1.47763 | 155.38889 | 1.53015
155.39333 | 1.14349 | 155.39635 | 1.47789 | 155.39167 | 1.53076
155.3961 | 1.14288 | 155.39912 | 1.47704 | 155.39444 | 1.53107
155.39888 | 1.14288 | 155.4019 | 1.47725 | 155.39722 | 1.53107
155.40166 | 1.14349 | 155.40468 | 1.4774 | 155.4 | 1.53107
155.40444 | 1.14288 | 155.40746 | 1.47729 | 155.40278 | 1.53137
155.40721 | 1.14258 | 155.41023 | 1.47806 | 155.40556 | 1.52985
155.40999 | 1.14319 | 155.41301 | 1.47825 | 155.40833 | 1.53137
155.41277 | 1.14319 | 155.41579 | 1.4783 | 155.41111 | 1.53107
155.41555 | 1.14258 | 155.41857 | 1.478 | 155.41389 | 1.53015
155.41833 | 1.14288 | 155.42135 | 1.47757 | 155.41667 | 1.53046
155.4211 | 1.14349 | 155.42412 | 1.47789 | 155.41944 | 1.53168
155.42388 | 1.14319 | 155.4269 | 1.47716 | 155.42222 | 1.53107
155.42666 | 1.14288 | 155.42968 | 1.4783 | 155.425 | 1.53076
155.42944 | 1.14319 | 155.43246 | 1.47792 | 155.42778 | 1.53107
155.43221 | 1.14258 | 155.43523 | 1.47771 | 155.43056 | 1.53076
155.43499 | 1.14319 | 155.43801 | 1.47768 | 155.43333 | 1.53107
155.43777 | 1.14319 | 155.44079 | 1.47815 | 155.43611 | 1.53137
155.44055 | 1.14197 | 155.44357 | 1.4779 | 155.43889 | 1.52985
155.44333 | 1.14227 | 155.44635 | 1.47771 | 155.44167 | 1.53076
155.4461 | 1.14227 | 155.44912 | 1.47792 | 155.44444 | 1.53198
155.44888 | 1.14197 | 155.4519 | 1.47746 | 155.44722 | 1.53015
155.45166 | 1.14319 | 155.45468 | 1.47771 | 155.45 | 1.53076
155.45444 | 1.1441 | 155.45746 | 1.47604 | 155.45278 | 1.53107
155.45721 | 1.14441 | 155.46023 | 1.47835 | 155.45556 | 1.53046
155.45999 | 1.14288 | 155.46301 | 1.47797 | 155.45833 | 1.53107
155.46277 | 1.14197 | 155.46579 | 1.47815 | 155.46111 | 1.53229
155.46555 | 1.14227 | 155.46857 | 1.47803 | 155.46389 | 1.53107
155.46833 | 1.14227 | 155.47135 | 1.47784 | 155.46667 | 1.53168
155.4711 | 1.14319 | 155.47412 | 1.47829 | 155.46944 | 1.53168
155.47388 | 1.14349 | 155.4769 | 1.47732 | 155.47222 | 1.53076
155.47666 | 1.14349 | 155.47968 | 1.47742 | 155.475 | 1.53107
155.47944 | 1.14441 | 155.48246 | 1.47842 | 155.47778 | 1.53168
155.48221 | 1.1441 | 155.48523 | 1.47787 | 155.48056 | 1.53076
155.48499 | 1.14288 | 155.48801 | 1.47794 | 155.48333 | 1.53137
155.48777 | 1.14288 | 155.49079 | 1.47696 | 155.48611 | 1.53229
155.49055 | 1.14227 | 155.49357 | 1.47774 | 155.48889 | 1.53076
155.49333 | 1.14288 | 155.49635 | 1.478 | 155.49167 | 1.53137
155.4961 | 1.14319 | 155.49912 | 1.4783 | 155.49444 | 1.53137
155.49888 | 1.14197 | 155.5019 | 1.47787 | 155.49722 | 1.53107
155.50166 | 1.14319 | 155.50468 | 1.47897 | 155.5 | 1.53076
155.50444 | 1.14349 | 155.50746 | 1.47829 | 155.50278 | 1.53198
155.50721 | 1.14258 | 155.51023 | 1.47728 | 155.50556 | 1.53046
155.50999 | 1.14258 | 155.51301 | 1.47849 | 155.50833 | 1.53076
155.51277 | 1.14349 | 155.51579 | 1.47825 | 155.51111 | 1.53076
155.51555 | 1.14258 | 155.51857 | 1.47803 | 155.51389 | 1.53076
155.51833 | 1.14288 | 155.52135 | 1.47914 | 155.51667 | 1.53137
155.5211 | 1.14288 | 155.52412 | 1.47832 | 155.51944 | 1.53137
155.52388 | 1.14319 | 155.5269 | 1.47774 | 155.52222 | 1.53076
155.52666 | 1.14349 | 155.52968 | 1.47827 | 155.525 | 1.53076
155.52944 | 1.14319 | 155.53246 | 1.47845 | 155.52778 | 1.53137
155.53221 | 1.14288 | 155.53523 | 1.47748 | 155.53056 | 1.53107
155.53499 | 1.1438 | 155.53801 | 1.47749 | 155.53333 | 1.53107
155.53777 | 1.14349 | 155.54079 | 1.47771 | 155.53611 | 1.53137
155.54055 | 1.14288 | 155.54357 | 1.47771 | 155.53889 | 1.53046
155.54333 | 1.14288 | 155.54635 | 1.47789 | 155.54167 | 1.53137
155.5461 | 1.14288 | 155.54912 | 1.47829 | 155.54444 | 1.53198
155.54888 | 1.14227 | 155.5519 | 1.47838 | 155.54722 | 1.53076
155.55166 | 1.14319 | 155.55468 | 1.47812 | 155.55 | 1.53137
155.55444 | 1.14288 | 155.55746 | 1.47815 | 155.55278 | 1.53137
155.55721 | 1.14319 | 155.56023 | 1.47732 | 155.55556 | 1.53107
155.55999 | 1.14319 | 155.56301 | 1.47668 | 155.55833 | 1.53137
155.56277 | 1.14349 | 155.56579 | 1.47754 | 155.56111 | 1.53168
155.56555 | 1.14288 | 155.56857 | 1.47745 | 155.56389 | 1.53107
155.56833 | 1.14319 | 155.57135 | 1.47825 | 155.56667 | 1.53137
155.5711 | 1.14349 | 155.57412 | 1.47883 | 155.56944 | 1.53168
155.57388 | 1.14258 | 155.5769 | 1.47815 | 155.57222 | 1.53076
155.57666 | 1.14288 | 155.57968 | 1.4778 | 155.575 | 1.53137
155.57944 | 1.14288 | 155.58246 | 1.47768 | 155.57778 | 1.53198
155.58221 | 1.1438 | 155.58523 | 1.47731 | 155.58056 | 1.53107
155.58499 | 1.14319 | 155.58801 | 1.4781 | 155.58333 | 1.53168
155.58777 | 1.14319 | 155.59079 | 1.47768 | 155.58611 | 1.53137
155.59055 | 1.14288 | 155.59357 | 1.47729 | 155.58889 | 1.53046
155.59333 | 1.14288 | 155.59635 | 1.47807 | 155.59167 | 1.53046
155.5961 | 1.1438 | 155.59912 | 1.47852 | 155.59444 | 1.53168
155.59888 | 1.14227 | 155.6019 | 1.47784 | 155.59722 | 1.53046
155.60166 | 1.14258 | 155.60468 | 1.47858 | 155.6 | 1.53137
155.60444 | 1.14349 | 155.60746 | 1.47871 | 155.60278 | 1.53137
155.60721 | 1.14288 | 155.61023 | 1.47891 | 155.60556 | 1.53107
155.60999 | 1.14349 | 155.61301 | 1.47855 | 155.60833 | 1.53137
155.61277 | 1.14349 | 155.61579 | 1.4778 | 155.61111 | 1.53198
155.61555 | 1.14197 | 155.61857 | 1.47743 | 155.61389 | 1.52985
155.61833 | 1.14166 | 155.62135 | 1.47809 | 155.61667 | 1.53137
155.6211 | 1.14288 | 155.62412 | 1.47814 | 155.61944 | 1.53198
155.62388 | 1.14288 | 155.6269 | 1.47772 | 155.62222 | 1.53076
155.62666 | 1.14258 | 155.62968 | 1.4783 | 155.625 | 1.53137
155.62944 | 1.14288 | 155.63246 | 1.47932 | 155.62778 | 1.53168
155.63221 | 1.14288 | 155.63523 | 1.47806 | 155.63056 | 1.53046
155.63499 | 1.14258 | 155.63801 | 1.47841 | 155.63333 | 1.53046
155.63777 | 1.1441 | 155.64079 | 1.47764 | 155.63611 | 1.53168
155.64055 | 1.14258 | 155.64357 | 1.4774 | 155.63889 | 1.53076
155.64333 | 1.1441 | 155.64635 | 1.47825 | 155.64167 | 1.53137
155.6461 | 1.1438 | 155.64912 | 1.47797 | 155.64444 | 1.53168
155.64888 | 1.14349 | 155.6519 | 1.4776 | 155.64722 | 1.53107
155.65166 | 1.14258 | 155.65468 | 1.47771 | 155.65 | 1.53107
155.65444 | 1.1438 | 155.65746 | 1.47847 | 155.65278 | 1.53168
155.65721 | 1.14227 | 155.66023 | 1.4778 | 155.65556 | 1.53076
155.65999 | 1.14258 | 155.66301 | 1.47725 | 155.65833 | 1.53137
155.66277 | 1.14319 | 155.66579 | 1.47822 | 155.66111 | 1.53137
155.66555 | 1.14166 | 155.66857 | 1.47742 | 155.66389 | 1.53076
155.66833 | 1.14227 | 155.67135 | 1.47824 | 155.66667 | 1.53168
155.6711 | 1.14441 | 155.67412 | 1.47855 | 155.66944 | 1.53198
155.67388 | 1.14319 | 155.6769 | 1.47864 | 155.67222 | 1.53198
155.67666 | 1.14349 | 155.67968 | 1.47812 | 155.675 | 1.53107
155.67944 | 1.14349 | 155.68246 | 1.47899 | 155.67778 | 1.53168
155.68221 | 1.14288 | 155.68523 | 1.47897 | 155.68056 | 1.53137
155.68499 | 1.14319 | 155.68801 | 1.47865 | 155.68333 | 1.53137
155.68777 | 1.14349 | 155.69079 | 1.47896 | 155.68611 | 1.53137
155.69055 | 1.14227 | 155.69357 | 1.47853 | 155.68889 | 1.53015
155.69333 | 1.14288 | 155.69635 | 1.47879 | 155.69167 | 1.53046
155.6961 | 1.1441 | 155.69912 | 1.47824 | 155.69444 | 1.53168
155.69888 | 1.14227 | 155.7019 | 1.47812 | 155.69722 | 1.53076
155.70166 | 1.14319 | 155.70468 | 1.47864 | 155.7 | 1.53137
155.70444 | 1.14258 | 155.70746 | 1.47865 | 155.70278 | 1.53168
155.70721 | 1.14319 | 155.71023 | 1.4781 | 155.70556 | 1.53107
155.70999 | 1.14319 | 155.71301 | 1.47832 | 155.70833 | 1.53015
155.71277 | 1.14349 | 155.71579 | 1.4785 | 155.71111 | 1.53107
155.71555 | 1.1438 | 155.71857 | 1.47842 | 155.71389 | 1.53076
155.71833 | 1.14441 | 155.72135 | 1.47836 | 155.71667 | 1.53107
155.7211 | 1.1441 | 155.72412 | 1.47955 | 155.71944 | 1.53168
155.72388 | 1.14349 | 155.7269 | 1.47858 | 155.72222 | 1.53076
155.72666 | 1.14349 | 155.72968 | 1.47855 | 155.725 | 1.53107
155.72944 | 1.14288 | 155.73246 | 1.47893 | 155.72778 | 1.53229
155.73221 | 1.14288 | 155.73523 | 1.47873 | 155.73056 | 1.53076
155.73499 | 1.14319 | 155.73801 | 1.47899 | 155.73333 | 1.53137
155.73777 | 1.14349 | 155.74079 | 1.4787 | 155.73611 | 1.53168
155.74055 | 1.14227 | 155.74357 | 1.47804 | 155.73889 | 1.53107
155.74333 | 1.14197 | 155.74635 | 1.47822 | 155.74167 | 1.53137
155.7461 | 1.14319 | 155.74912 | 1.47836 | 155.74444 | 1.53137
155.74888 | 1.14288 | 155.7519 | 1.47786 | 155.74722 | 1.53046
155.75166 | 1.1438 | 155.75468 | 1.47824 | 155.75 | 1.53015
155.75444 | 1.1438 | 155.75746 | 1.47853 | 155.75278 | 1.53168
155.75721 | 1.14349 | 155.76023 | 1.47798 | 155.75556 | 1.53107
155.75999 | 1.14349 | 155.76301 | 1.47754 | 155.75833 | 1.53076
155.76277 | 1.1441 | 155.76579 | 1.4788 | 155.76111 | 1.53168
155.76555 | 1.14349 | 155.76857 | 1.47856 | 155.76389 | 1.53076
155.76833 | 1.14288 | 155.77135 | 1.47845 | 155.76667 | 1.53076
155.7711 | 1.14441 | 155.77412 | 1.47875 | 155.76944 | 1.53107
155.77388 | 1.14258 | 155.7769 | 1.4776 | 155.77222 | 1.53046
155.77666 | 1.14288 | 155.77968 | 1.4778 | 155.775 | 1.53046
155.77944 | 1.1438 | 155.78246 | 1.47824 | 155.77778 | 1.53137
155.78221 | 1.14319 | 155.78523 | 1.47745 | 155.78056 | 1.53076
155.78499 | 1.14319 | 155.78801 | 1.47798 | 155.78333 | 1.53107
155.78777 | 1.14349 | 155.79079 | 1.47827 | 155.78611 | 1.53168
155.79055 | 1.14319 | 155.79357 | 1.47818 | 155.78889 | 1.53107
155.79333 | 1.14166 | 155.79635 | 1.47769 | 155.79167 | 1.53107
155.7961 | 1.1438 | 155.79912 | 1.47798 | 155.79444 | 1.53198
155.79888 | 1.14288 | 155.8019 | 1.47729 | 155.79722 | 1.53076
155.80166 | 1.14258 | 155.80468 | 1.47829 | 155.8 | 1.53046
155.80444 | 1.14319 | 155.80746 | 1.47801 | 155.80278 | 1.53137
155.80721 | 1.14349 | 155.81023 | 1.4776 | 155.80556 | 1.53076
155.80999 | 1.14288 | 155.81301 | 1.47794 | 155.80833 | 1.53107
155.81277 | 1.14319 | 155.81579 | 1.47896 | 155.81111 | 1.53107
155.81555 | 1.14288 | 155.81857 | 1.47777 | 155.81389 | 1.53015
155.81833 | 1.14288 | 155.82135 | 1.47845 | 155.81667 | 1.52954
155.8211 | 1.14319 | 155.82412 | 1.47757 | 155.81944 | 1.53107
155.82388 | 1.14227 | 155.8269 | 1.4787 | 155.82222 | 1.53015
155.82666 | 1.14319 | 155.82968 | 1.47792 | 155.825 | 1.53046
155.82944 | 1.14288 | 155.83246 | 1.47902 | 155.82778 | 1.53198
155.83221 | 1.14258 | 155.83523 | 1.47858 | 155.83056 | 1.53107
155.83499 | 1.14197 | 155.83801 | 1.47827 | 155.83333 | 1.53076
155.83777 | 1.14349 | 155.84079 | 1.47809 | 155.83611 | 1.53229
155.84055 | 1.14288 | 155.84357 | 1.47784 | 155.83889 | 1.53076
155.84333 | 1.14288 | 155.84635 | 1.47868 | 155.84167 | 1.53015
155.8461 | 1.1438 | 155.84912 | 1.47897 | 155.84444 | 1.53137
155.84888 | 1.14288 | 155.8519 | 1.47844 | 155.84722 | 1.53076
155.85166 | 1.14349 | 155.85468 | 1.47868 | 155.85 | 1.53107
155.85444 | 1.1441 | 155.85746 | 1.4787 | 155.85278 | 1.53198
155.85721 | 1.14319 | 155.86023 | 1.47772 | 155.85556 | 1.53107
155.85999 | 1.14319 | 155.86301 | 1.4778 | 155.85833 | 1.53015
155.86277 | 1.14288 | 155.86579 | 1.47791 | 155.86111 | 1.53168
155.86555 | 1.14288 | 155.86857 | 1.47739 | 155.86389 | 1.53015
155.86833 | 1.14227 | 155.87135 | 1.478 | 155.86667 | 1.53076
155.8711 | 1.14258 | 155.87412 | 1.47875 | 155.86944 | 1.53168
155.87388 | 1.14319 | 155.8769 | 1.4785 | 155.87222 | 1.53046
155.87666 | 1.14227 | 155.87968 | 1.479 | 155.875 | 1.53015
155.87944 | 1.14319 | 155.88246 | 1.47923 | 155.87778 | 1.53168
155.88221 | 1.1438 | 155.88523 | 1.4787 | 155.88056 | 1.53015
155.88499 | 1.14258 | 155.88801 | 1.47829 | 155.88333 | 1.53046
155.88777 | 1.1441 | 155.89079 | 1.47809 | 155.88611 | 1.53198
155.89055 | 1.14349 | 155.89357 | 1.47756 | 155.88889 | 1.53076
155.89333 | 1.14288 | 155.89635 | 1.47804 | 155.89167 | 1.53168
155.8961 | 1.14319 | 155.89912 | 1.47722 | 155.89444 | 1.53137
155.89888 | 1.14319 | 155.9019 | 1.47729 | 155.89722 | 1.53076
155.90166 | 1.14227 | 155.90468 | 1.47746 | 155.9 | 1.53107
155.90444 | 1.14349 | 155.90746 | 1.47861 | 155.90278 | 1.53137
155.90721 | 1.14258 | 155.91023 | 1.47881 | 155.90556 | 1.53046
155.90999 | 1.14288 | 155.91301 | 1.47757 | 155.90833 | 1.53076
155.91277 | 1.14319 | 155.91579 | 1.47925 | 155.91111 | 1.53137
155.91555 | 1.14288 | 155.91857 | 1.47777 | 155.91389 | 1.53015
155.91833 | 1.14258 | 155.92135 | 1.47733 | 155.91667 | 1.53046
155.9211 | 1.14319 | 155.92412 | 1.47798 | 155.91944 | 1.53107
155.92388 | 1.14227 | 155.9269 | 1.47728 | 155.92222 | 1.53076
155.92666 | 1.14288 | 155.92968 | 1.47812 | 155.925 | 1.53015
155.92944 | 1.14349 | 155.93246 | 1.4781 | 155.92778 | 1.53046
155.93221 | 1.14319 | 155.93523 | 1.47803 | 155.93056 | 1.53076
155.93499 | 1.14319 | 155.93801 | 1.47728 | 155.93333 | 1.53046
155.93777 | 1.14349 | 155.94079 | 1.47838 | 155.93611 | 1.53168
155.94055 | 1.14197 | 155.94357 | 1.47803 | 155.93889 | 1.53107
155.94333 | 1.14258 | 155.94635 | 1.47769 | 155.94167 | 1.53107
155.9461 | 1.14288 | 155.94912 | 1.47822 | 155.94444 | 1.53076
155.94888 | 1.14288 | 155.9519 | 1.47836 | 155.94722 | 1.53107
155.95166 | 1.14227 | 155.95468 | 1.47726 | 155.95 | 1.52985
155.95444 | 1.14288 | 155.95746 | 1.47883 | 155.95278 | 1.53137
155.95721 | 1.14288 | 155.96023 | 1.47861 | 155.95556 | 1.53107
155.95999 | 1.14258 | 155.96301 | 1.47809 | 155.95833 | 1.53046
155.96277 | 1.14319 | 155.96579 | 1.47807 | 155.96111 | 1.53076
155.96555 | 1.14258 | 155.96857 | 1.47832 | 155.96389 | 1.53137
155.96833 | 1.14227 | 155.97135 | 1.47885 | 155.96667 | 1.52985
155.9711 | 1.14288 | 155.97412 | 1.47893 | 155.96944 | 1.53076
155.97388 | 1.14349 | 155.9769 | 1.47888 | 155.97222 | 1.53076
155.97666 | 1.14227 | 155.97968 | 1.47786 | 155.975 | 1.53015
155.97944 | 1.14258 | 155.98246 | 1.47751 | 155.97778 | 1.53168
155.98221 | 1.14319 | 155.98523 | 1.47743 | 155.98056 | 1.52954
155.98499 | 1.14258 | 155.98801 | 1.47711 | 155.98333 | 1.53015
155.98777 | 1.1438 | 155.99079 | 1.47743 | 155.98611 | 1.53107
155.99055 | 1.14288 | 155.99357 | 1.47775 | 155.98889 | 1.53046
155.99333 | 1.14227 | 155.99635 | 1.47753 | 155.99167 | 1.53046
155.9961 | 1.14319 | 155.99912 | 1.47841 | 155.99444 | 1.53046
155.99888 | 1.14258 | 156.0019 | 1.4782 | 155.99722 | 1.53107
156.00166 | 1.14319 | 156.00468 | 1.47772 | 156 | 1.53015
156.00444 | 1.14227 | 156.00746 | 1.47768 | 156.00278 | 1.53137
156.00721 | 1.14227 | 156.01023 | 1.47807 | 156.00556 | 1.53076
156.00999 | 1.14166 | 156.01301 | 1.47786 | 156.00833 | 1.53015
156.01277 | 1.14288 | 156.01579 | 1.47873 | 156.01111 | 1.53229
156.01555 | 1.14227 | 156.01857 | 1.47787 | 156.01389 | 1.53137
156.01833 | 1.14258 | 156.02135 | 1.47803 | 156.01667 | 1.53015
156.0211 | 1.1438 | 156.02412 | 1.47841 | 156.01944 | 1.53229
156.02388 | 1.14319 | 156.0269 | 1.47759 | 156.02222 | 1.53137
156.02666 | 1.14288 | 156.02968 | 1.47692 | 156.025 | 1.53015
156.02944 | 1.14288 | 156.03246 | 1.4771 | 156.02778 | 1.53046
156.03221 | 1.14319 | 156.03523 | 1.47729 | 156.03056 | 1.53015
156.03499 | 1.14288 | 156.03801 | 1.47817 | 156.03333 | 1.53015
156.03777 | 1.1441 | 156.04079 | 1.47899 | 156.03611 | 1.53076
156.04055 | 1.14319 | 156.04357 | 1.47823 | 156.03889 | 1.53015
156.04333 | 1.14319 | 156.04635 | 1.47861 | 156.04167 | 1.53015
156.0461 | 1.1441 | 156.04912 | 1.47824 | 156.04444 | 1.53076
156.04888 | 1.14288 | 156.0519 | 1.47784 | 156.04722 | 1.52985
156.05166 | 1.14319 | 156.05468 | 1.47769 | 156.05 | 1.53015
156.05444 | 1.14319 | 156.05746 | 1.47791 | 156.05278 | 1.53076
156.05721 | 1.14319 | 156.06023 | 1.47713 | 156.05556 | 1.53076
156.05999 | 1.14319 | 156.06301 | 1.47772 | 156.05833 | 1.52954
156.06277 | 1.14288 | 156.06579 | 1.47827 | 156.06111 | 1.53107
156.06555 | 1.14349 | 156.06857 | 1.47716 | 156.06389 | 1.53107
156.06833 | 1.14258 | 156.07135 | 1.47713 | 156.06667 | 1.52985
156.0711 | 1.14319 | 156.07412 | 1.47812 | 156.06944 | 1.53107
156.07388 | 1.1438 | 156.0769 | 1.4774 | 156.07222 | 1.53046
156.07666 | 1.14319 | 156.07968 | 1.47823 | 156.075 | 1.53076
156.07944 | 1.14319 | 156.08246 | 1.47902 | 156.07778 | 1.53076
156.08221 | 1.14349 | 156.08523 | 1.47861 | 156.08056 | 1.53137
156.08499 | 1.14349 | 156.08801 | 1.47803 | 156.08333 | 1.53046
156.08777 | 1.1438 | 156.09079 | 1.47784 | 156.08611 | 1.53076
156.09055 | 1.14197 | 156.09357 | 1.47704 | 156.08889 | 1.53046
156.09333 | 1.14288 | 156.09635 | 1.47701 | 156.09167 | 1.53076
156.0961 | 1.14288 | 156.09912 | 1.47795 | 156.09444 | 1.53076
156.09888 | 1.14197 | 156.1019 | 1.47771 | 156.09722 | 1.53107
156.10166 | 1.14227 | 156.10468 | 1.4787 | 156.1 | 1.53046
156.10444 | 1.14349 | 156.10746 | 1.47855 | 156.10278 | 1.53076
156.10721 | 1.14288 | 156.11023 | 1.47789 | 156.10556 | 1.53107
156.10999 | 1.14319 | 156.11301 | 1.47771 | 156.10833 | 1.53046
156.11277 | 1.14288 | 156.11579 | 1.47868 | 156.11111 | 1.53076
156.11555 | 1.1441 | 156.11857 | 1.47687 | 156.11389 | 1.53076
156.11833 | 1.14319 | 156.12135 | 1.47754 | 156.11667 | 1.53107
156.1211 | 1.14319 | 156.12412 | 1.47809 | 156.11944 | 1.53168
156.12388 | 1.14349 | 156.1269 | 1.47754 | 156.12222 | 1.53198
156.12666 | 1.14288 | 156.12968 | 1.47722 | 156.125 | 1.52954
156.12944 | 1.14349 | 156.13246 | 1.47769 | 156.12778 | 1.53046
156.13221 | 1.14349 | 156.13523 | 1.47817 | 156.13056 | 1.53015
156.13499 | 1.14288 | 156.13801 | 1.47886 | 156.13333 | 1.53076
156.13777 | 1.14319 | 156.14079 | 1.47882 | 156.13611 | 1.53168
156.14055 | 1.14288 | 156.14357 | 1.47798 | 156.13889 | 1.53015
156.14333 | 1.14319 | 156.14635 | 1.47822 | 156.14167 | 1.53076
156.1461 | 1.1441 | 156.14912 | 1.47925 | 156.14444 | 1.53229
156.14888 | 1.14319 | 156.1519 | 1.47919 | 156.14722 | 1.53137
156.15166 | 1.14288 | 156.15468 | 1.47784 | 156.15 | 1.53076
156.15444 | 1.14288 | 156.15746 | 1.47797 | 156.15278 | 1.53107
156.15721 | 1.14227 | 156.16023 | 1.47916 | 156.15556 | 1.53076
156.15999 | 1.14258 | 156.16301 | 1.47769 | 156.15833 | 1.53076
156.16277 | 1.1438 | 156.16579 | 1.47855 | 156.16111 | 1.53137
156.16555 | 1.1438 | 156.16857 | 1.47873 | 156.16389 | 1.53076
156.16833 | 1.14288 | 156.17135 | 1.47801 | 156.16667 | 1.53076
156.1711 | 1.14319 | 156.17412 | 1.47873 | 156.16944 | 1.53137
156.17388 | 1.14349 | 156.1769 | 1.47878 | 156.17222 | 1.53107
156.17666 | 1.14258 | 156.17968 | 1.47792 | 156.175 | 1.52985
156.17944 | 1.14227 | 156.18246 | 1.47815 | 156.17778 | 1.53137
156.18221 | 1.14349 | 156.18523 | 1.47775 | 156.18056 | 1.53107
156.18499 | 1.14288 | 156.18801 | 1.47784 | 156.18333 | 1.53076
156.18777 | 1.14319 | 156.19079 | 1.47708 | 156.18611 | 1.53168
156.19055 | 1.14288 | 156.19357 | 1.47757 | 156.18889 | 1.53168
156.19333 | 1.14258 | 156.19635 | 1.47696 | 156.19167 | 1.53076
156.1961 | 1.14319 | 156.19912 | 1.47791 | 156.19444 | 1.53137
156.19888 | 1.14258 | 156.2019 | 1.47786 | 156.19722 | 1.53198
156.20166 | 1.14197 | 156.20468 | 1.47687 | 156.2 | 1.53076
156.20444 | 1.1438 | 156.20746 | 1.47766 | 156.20278 | 1.53137
156.20721 | 1.14319 | 156.21023 | 1.47771 | 156.20556 | 1.53198
156.20999 | 1.14166 | 156.21301 | 1.47743 | 156.20833 | 1.53076
156.21277 | 1.14288 | 156.21579 | 1.47756 | 156.21111 | 1.53046
156.21555 | 1.14319 | 156.21857 | 1.47742 | 156.21389 | 1.53046
156.21833 | 1.14288 | 156.22135 | 1.47701 | 156.21667 | 1.53015
156.2211 | 1.14349 | 156.22412 | 1.47825 | 156.21944 | 1.53137
156.22388 | 1.1438 | 156.2269 | 1.47756 | 156.22222 | 1.53046
156.22666 | 1.14349 | 156.22968 | 1.47769 | 156.225 | 1.52985
156.22944 | 1.14288 | 156.23246 | 1.47819 | 156.22778 | 1.53137
156.23221 | 1.14319 | 156.23523 | 1.47783 | 156.23056 | 1.53168
156.23499 | 1.14197 | 156.23801 | 1.47771 | 156.23333 | 1.52985
156.23777 | 1.14319 | 156.24079 | 1.47792 | 156.23611 | 1.53107
156.24055 | 1.14288 | 156.24357 | 1.47771 | 156.23889 | 1.53137
156.24333 | 1.14227 | 156.24635 | 1.4774 | 156.24167 | 1.53015
156.2461 | 1.14349 | 156.24912 | 1.47777 | 156.24444 | 1.53076
156.24888 | 1.14349 | 156.2519 | 1.47754 | 156.24722 | 1.53137
156.25166 | 1.14288 | 156.25468 | 1.47684 | 156.25 | 1.53015
156.25444 | 1.1438 | 156.25746 | 1.47838 | 156.25278 | 1.53046
156.25721 | 1.14197 | 156.26023 | 1.47885 | 156.25556 | 1.53046
156.25999 | 1.14258 | 156.26301 | 1.47768 | 156.25833 | 1.53015
156.26277 | 1.1438 | 156.26579 | 1.47835 | 156.26111 | 1.53107
156.26555 | 1.14319 | 156.26857 | 1.47929 | 156.26389 | 1.53137
156.26833 | 1.14288 | 156.27135 | 1.47759 | 156.26667 | 1.53046
156.2711 | 1.14258 | 156.27412 | 1.47825 | 156.26944 | 1.53137
156.27388 | 1.14349 | 156.2769 | 1.47858 | 156.27222 | 1.53168
156.27666 | 1.14258 | 156.27968 | 1.47787 | 156.275 | 1.53076
156.27944 | 1.1438 | 156.28246 | 1.4788 | 156.27778 | 1.53198
156.28221 | 1.14288 | 156.28523 | 1.47825 | 156.28056 | 1.53168
156.28499 | 1.14258 | 156.28801 | 1.47698 | 156.28333 | 1.53076
156.28777 | 1.1438 | 156.29079 | 1.47809 | 156.28611 | 1.53137
156.29055 | 1.14319 | 156.29357 | 1.47899 | 156.28889 | 1.53076
156.29333 | 1.14288 | 156.29635 | 1.47804 | 156.29167 | 1.53107
156.2961 | 1.14288 | 156.29912 | 1.47844 | 156.29444 | 1.53137
156.29888 | 1.14349 | 156.3019 | 1.47781 | 156.29722 | 1.53137
156.30166 | 1.14227 | 156.30468 | 1.47845 | 156.3 | 1.53046
156.30444 | 1.14288 | 156.30746 | 1.47836 | 156.30278 | 1.53168
156.30721 | 1.1438 | 156.31023 | 1.47783 | 156.30556 | 1.53168
156.30999 | 1.14258 | 156.31301 | 1.48199 | 156.30833 | 1.53168
156.31277 | 1.14319 | 156.31579 | 1.47504 | 156.31111 | 1.53198
156.31555 | 1.1438 | 156.31857 | 1.4781 | 156.31389 | 1.53229
156.31833 | 1.14288 | 156.32135 | 1.47699 | 156.31667 | 1.53076
156.3211 | 1.14349 | 156.32412 | 1.47821 | 156.31944 | 1.53168
156.32388 | 1.14349 | 156.3269 | 1.47957 | 156.32222 | 1.53168
156.32666 | 1.14349 | 156.32968 | 1.47845 | 156.325 | 1.53168
156.32944 | 1.14349 | 156.33246 | 1.47868 | 156.32778 | 1.53259
156.33221 | 1.14349 | 156.33523 | 1.4789 | 156.33056 | 1.53229
156.33499 | 1.14288 | 156.33801 | 1.47812 | 156.33333 | 1.53046
156.33777 | 1.14288 | 156.34079 | 1.47911 | 156.33611 | 1.53198
156.34055 | 1.14227 | 156.34357 | 1.47798 | 156.33889 | 1.53137
156.34333 | 1.14227 | 156.34635 | 1.47766 | 156.34167 | 1.53046
156.3461 | 1.14349 | 156.34912 | 1.47923 | 156.34444 | 1.53046
156.34888 | 1.14288 | 156.3519 | 1.47858 | 156.34722 | 1.53107
156.35166 | 1.14227 | 156.35468 | 1.47858 | 156.35 | 1.53076
156.35444 | 1.1441 | 156.35746 | 1.47856 | 156.35278 | 1.53168
156.35721 | 1.14288 | 156.36023 | 1.47783 | 156.35556 | 1.53107
156.35999 | 1.14319 | 156.36301 | 1.48044 | 156.35833 | 1.53076
156.36277 | 1.14288 | 156.36579 | 1.48051 | 156.36111 | 1.53107
156.36555 | 1.14349 | 156.36857 | 1.47652 | 156.36389 | 1.53137
156.36833 | 1.14319 | 156.37135 | 1.47723 | 156.36667 | 1.53107
156.3711 | 1.14288 | 156.37412 | 1.4774 | 156.36944 | 1.53168
156.37388 | 1.14227 | 156.3769 | 1.47743 | 156.37222 | 1.53137
156.37666 | 1.14258 | 156.37968 | 1.47847 | 156.375 | 1.53046
156.37944 | 1.14319 | 156.38246 | 1.47821 | 156.37778 | 1.53046
156.38221 | 1.14319 | 156.38523 | 1.47855 | 156.38056 | 1.53198
156.38499 | 1.14319 | 156.38801 | 1.47812 | 156.38333 | 1.53046
156.38777 | 1.14319 | 156.39079 | 1.47913 | 156.38611 | 1.53076
156.39055 | 1.14319 | 156.39357 | 1.48044 | 156.38889 | 1.53198
156.39333 | 1.14319 | 156.39635 | 1.47931 | 156.39167 | 1.53076
156.3961 | 1.14319 | 156.39912 | 1.47824 | 156.39444 | 1.53107
156.39888 | 1.14288 | 156.4019 | 1.47827 | 156.39722 | 1.53198
156.40166 | 1.14227 | 156.40468 | 1.47797 | 156.4 | 1.53076
156.40444 | 1.14319 | 156.40746 | 1.47821 | 156.40278 | 1.53168
156.40721 | 1.14288 | 156.41023 | 1.47852 | 156.40556 | 1.53168
156.40999 | 1.14288 | 156.41301 | 1.47726 | 156.40833 | 1.53046
156.41277 | 1.14349 | 156.41579 | 1.47868 | 156.41111 | 1.53168
156.41555 | 1.14288 | 156.41857 | 1.47875 | 156.41389 | 1.53107
156.41833 | 1.14319 | 156.42135 | 1.47845 | 156.41667 | 1.52985
156.4211 | 1.14319 | 156.42412 | 1.47856 | 156.41944 | 1.53046
156.42388 | 1.14349 | 156.4269 | 1.47899 | 156.42222 | 1.53198
156.42666 | 1.14258 | 156.42968 | 1.47861 | 156.425 | 1.53076
156.42944 | 1.14319 | 156.43246 | 1.4788 | 156.42778 | 1.53137
156.43221 | 1.14288 | 156.43523 | 1.47794 | 156.43056 | 1.53198
156.43499 | 1.14288 | 156.43801 | 1.47757 | 156.43333 | 1.53015
156.43777 | 1.14349 | 156.44079 | 1.47827 | 156.43611 | 1.53137
156.44055 | 1.14288 | 156.44357 | 1.47858 | 156.43889 | 1.53107
156.44333 | 1.14349 | 156.44635 | 1.47871 | 156.44167 | 1.53046
156.4461 | 1.14319 | 156.44912 | 1.47923 | 156.44444 | 1.53168
156.44888 | 1.14288 | 156.4519 | 1.47841 | 156.44722 | 1.53168
156.45166 | 1.14319 | 156.45468 | 1.478 | 156.45 | 1.53107
156.45444 | 1.14288 | 156.45746 | 1.47899 | 156.45278 | 1.53198
156.45721 | 1.14319 | 156.46023 | 1.4774 | 156.45556 | 1.53229
156.45999 | 1.14319 | 156.46301 | 1.47769 | 156.45833 | 1.53168
156.46277 | 1.14288 | 156.46579 | 1.47742 | 156.46111 | 1.53076
156.46555 | 1.14319 | 156.46857 | 1.47784 | 156.46389 | 1.53168
156.46833 | 1.14258 | 156.47135 | 1.47815 | 156.46667 | 1.52985
156.4711 | 1.14288 | 156.47412 | 1.47852 | 156.46944 | 1.53107
156.47388 | 1.14319 | 156.4769 | 1.47844 | 156.47222 | 1.53168
156.47666 | 1.14258 | 156.47968 | 1.47774 | 156.475 | 1.53076
156.47944 | 1.14288 | 156.48246 | 1.47797 | 156.47778 | 1.53107
156.48221 | 1.14288 | 156.48523 | 1.47902 | 156.48056 | 1.53107
156.48499 | 1.14258 | 156.48801 | 1.47861 | 156.48333 | 1.53137
156.48777 | 1.14349 | 156.49079 | 1.47885 | 156.48611 | 1.53076
156.49055 | 1.14319 | 156.49357 | 1.47822 | 156.48889 | 1.53076
156.49333 | 1.14227 | 156.49635 | 1.47784 | 156.49167 | 1.53076
156.4961 | 1.14288 | 156.49912 | 1.47835 | 156.49444 | 1.53137
156.49888 | 1.14319 | 156.5019 | 1.47943 | 156.49722 | 1.53137
156.50166 | 1.1441 | 156.50468 | 1.4783 | 156.5 | 1.53076
156.50444 | 1.1438 | 156.50746 | 1.47925 | 156.50278 | 1.53137
156.50721 | 1.14349 | 156.51023 | 1.47894 | 156.50556 | 1.53198
156.50999 | 1.14319 | 156.51301 | 1.47899 | 156.50833 | 1.53015
156.51277 | 1.14288 | 156.51579 | 1.47951 | 156.51111 | 1.53046
156.51555 | 1.14349 | 156.51857 | 1.48042 | 156.51389 | 1.53137
156.51833 | 1.14319 | 156.52135 | 1.47876 | 156.51667 | 1.53015
156.5211 | 1.1438 | 156.52412 | 1.4794 | 156.51944 | 1.53107
156.52388 | 1.14349 | 156.5269 | 1.48006 | 156.52222 | 1.53137
156.52666 | 1.14288 | 156.52968 | 1.4788 | 156.525 | 1.53046
156.52944 | 1.14349 | 156.53246 | 1.47858 | 156.52778 | 1.53076
156.53221 | 1.14349 | 156.53523 | 1.47963 | 156.53056 | 1.53137
156.53499 | 1.14319 | 156.53801 | 1.4791 | 156.53333 | 1.53015
156.53777 | 1.14349 | 156.54079 | 1.47891 | 156.53611 | 1.53107
156.54055 | 1.14349 | 156.54357 | 1.48013 | 156.53889 | 1.53107
156.54333 | 1.14258 | 156.54635 | 1.47932 | 156.54167 | 1.53107
156.5461 | 1.14349 | 156.54912 | 1.47968 | 156.54444 | 1.53107
156.54888 | 1.14349 | 156.5519 | 1.47971 | 156.54722 | 1.53107
156.55166 | 1.14227 | 156.55468 | 1.47875 | 156.55 | 1.53076
156.55444 | 1.14227 | 156.55746 | 1.4791 | 156.55278 | 1.53046
156.55721 | 1.14349 | 156.56023 | 1.48012 | 156.55556 | 1.53259
156.55999 | 1.14258 | 156.56301 | 1.47844 | 156.55833 | 1.53076
156.56277 | 1.14349 | 156.56579 | 1.47804 | 156.56111 | 1.53015
156.56555 | 1.1438 | 156.56857 | 1.47807 | 156.56389 | 1.53168
156.56833 | 1.14319 | 156.57135 | 1.47886 | 156.56667 | 1.53046
156.5711 | 1.14258 | 156.57412 | 1.47838 | 156.56944 | 1.53076
156.57388 | 1.14319 | 156.5769 | 1.47883 | 156.57222 | 1.53107
156.57666 | 1.14227 | 156.57968 | 1.47859 | 156.575 | 1.53015
156.57944 | 1.14288 | 156.58246 | 1.47868 | 156.57778 | 1.53076
156.58221 | 1.1438 | 156.58523 | 1.47955 | 156.58056 | 1.53107
156.58499 | 1.14349 | 156.58801 | 1.47888 | 156.58333 | 1.53046
156.58777 | 1.14258 | 156.59079 | 1.47902 | 156.58611 | 1.53046
156.59055 | 1.14319 | 156.59357 | 1.47974 | 156.58889 | 1.53076
156.59333 | 1.14288 | 156.59635 | 1.47873 | 156.59167 | 1.53046
156.5961 | 1.14349 | 156.59912 | 1.47794 | 156.59444 | 1.53046
156.59888 | 1.14349 | 156.6019 | 1.47868 | 156.59722 | 1.53168
156.60166 | 1.14227 | 156.60468 | 1.47838 | 156.6 | 1.53015
156.60444 | 1.14258 | 156.60746 | 1.47849 | 156.60278 | 1.53046
156.60721 | 1.14319 | 156.61023 | 1.47943 | 156.60556 | 1.53076
156.60999 | 1.14227 | 156.61301 | 1.47784 | 156.60833 | 1.53046
156.61277 | 1.14288 | 156.61579 | 1.47814 | 156.61111 | 1.53076
156.61555 | 1.14349 | 156.61857 | 1.4792 | 156.61389 | 1.53168
156.61833 | 1.14319 | 156.62135 | 1.47969 | 156.61667 | 1.53076
156.6211 | 1.14349 | 156.62412 | 1.479 | 156.61944 | 1.53046
156.62388 | 1.14349 | 156.6269 | 1.47838 | 156.62222 | 1.53137
156.62666 | 1.14319 | 156.62968 | 1.47797 | 156.625 | 1.53015
156.62944 | 1.14349 | 156.63246 | 1.47777 | 156.62778 | 1.53107
156.63221 | 1.1438 | 156.63523 | 1.4783 | 156.63056 | 1.53137
156.63499 | 1.14288 | 156.63801 | 1.47789 | 156.63333 | 1.53015
156.63777 | 1.14349 | 156.64079 | 1.47798 | 156.63611 | 1.53076
156.64055 | 1.14197 | 156.64357 | 1.4781 | 156.63889 | 1.53229
156.64333 | 1.14288 | 156.64635 | 1.47789 | 156.64167 | 1.53076
156.6461 | 1.14227 | 156.64912 | 1.479 | 156.64444 | 1.53107
156.64888 | 1.14319 | 156.6519 | 1.47908 | 156.64722 | 1.53229
156.65166 | 1.14319 | 156.65468 | 1.47789 | 156.65 | 1.53137
156.65444 | 1.1438 | 156.65746 | 1.47844 | 156.65278 | 1.53137
156.65721 | 1.14288 | 156.66023 | 1.47753 | 156.65556 | 1.53198
156.65999 | 1.14227 | 156.66301 | 1.47777 | 156.65833 | 1.53107
156.66277 | 1.14349 | 156.66579 | 1.47931 | 156.66111 | 1.53137
156.66555 | 1.1438 | 156.66857 | 1.47886 | 156.66389 | 1.53198
156.66833 | 1.14288 | 156.67135 | 1.47944 | 156.66667 | 1.53046
156.6711 | 1.14319 | 156.67412 | 1.47827 | 156.66944 | 1.53198
156.67388 | 1.14319 | 156.6769 | 1.4788 | 156.67222 | 1.53198
156.67666 | 1.14227 | 156.67968 | 1.47784 | 156.675 | 1.53015
156.67944 | 1.14319 | 156.68246 | 1.47795 | 156.67778 | 1.53137
156.68221 | 1.1438 | 156.68523 | 1.47993 | 156.68056 | 1.53229
156.68499 | 1.14471 | 156.68801 | 1.47958 | 156.68333 | 1.53198
156.68777 | 1.1438 | 156.69079 | 1.4794 | 156.68611 | 1.53137
156.69055 | 1.14441 | 156.69357 | 1.47859 | 156.68889 | 1.53229
156.69333 | 1.14319 | 156.69635 | 1.47817 | 156.69167 | 1.53168
156.6961 | 1.14319 | 156.69912 | 1.47784 | 156.69444 | 1.53107
156.69888 | 1.14258 | 156.7019 | 1.47855 | 156.69722 | 1.53168
156.70166 | 1.14227 | 156.70468 | 1.4776 | 156.7 | 1.53229
156.70444 | 1.14288 | 156.70746 | 1.47868 | 156.70278 | 1.53107
156.70721 | 1.14349 | 156.71023 | 1.4781 | 156.70556 | 1.53168
156.70999 | 1.14288 | 156.71301 | 1.47728 | 156.70833 | 1.53107
156.71277 | 1.14349 | 156.71579 | 1.47798 | 156.71111 | 1.53076
156.71555 | 1.14319 | 156.71857 | 1.47841 | 156.71389 | 1.53107
156.71833 | 1.14319 | 156.72135 | 1.47787 | 156.71667 | 1.53076
156.7211 | 1.14288 | 156.72412 | 1.47827 | 156.71944 | 1.53107
156.72388 | 1.14349 | 156.7269 | 1.47787 | 156.72222 | 1.53168
156.72666 | 1.14319 | 156.72968 | 1.47832 | 156.725 | 1.53198
156.72944 | 1.1438 | 156.73246 | 1.47725 | 156.72778 | 1.53107
156.73221 | 1.1438 | 156.73523 | 1.47784 | 156.73056 | 1.53107
156.73499 | 1.14227 | 156.73801 | 1.47842 | 156.73333 | 1.53046
156.73777 | 1.14227 | 156.74079 | 1.47885 | 156.73611 | 1.53076
156.74055 | 1.14319 | 156.74357 | 1.47883 | 156.73889 | 1.53076
156.74333 | 1.14288 | 156.74635 | 1.47702 | 156.74167 | 1.53076
156.7461 | 1.14227 | 156.74912 | 1.47739 | 156.74444 | 1.53076
156.74888 | 1.14319 | 156.7519 | 1.4787 | 156.74722 | 1.53137
156.75166 | 1.14288 | 156.75468 | 1.47859 | 156.75 | 1.53107
156.75444 | 1.14258 | 156.75746 | 1.47894 | 156.75278 | 1.53076
156.75721 | 1.14319 | 156.76023 | 1.47864 | 156.75556 | 1.53229
156.75999 | 1.1438 | 156.76301 | 1.47797 | 156.75833 | 1.53076
156.76277 | 1.14319 | 156.76579 | 1.47865 | 156.76111 | 1.52985
156.76555 | 1.14349 | 156.76857 | 1.47928 | 156.76389 | 1.53198
156.76833 | 1.14319 | 156.77135 | 1.47841 | 156.76667 | 1.53046
156.7711 | 1.14227 | 156.77412 | 1.4791 | 156.76944 | 1.53046
156.77388 | 1.14349 | 156.7769 | 1.4792 | 156.77222 | 1.53137
156.77666 | 1.14319 | 156.77968 | 1.47858 | 156.775 | 1.52985
156.77944 | 1.14288 | 156.78246 | 1.47896 | 156.77778 | 1.53015
156.78221 | 1.1438 | 156.78523 | 1.47868 | 156.78056 | 1.53137
156.78499 | 1.14288 | 156.78801 | 1.47961 | 156.78333 | 1.53046
156.78777 | 1.14197 | 156.79079 | 1.47885 | 156.78611 | 1.53076
156.79055 | 1.1438 | 156.79357 | 1.47966 | 156.78889 | 1.53168
156.79333 | 1.14319 | 156.79635 | 1.47989 | 156.79167 | 1.53076
156.7961 | 1.14319 | 156.79912 | 1.47913 | 156.79444 | 1.53137
156.79888 | 1.1438 | 156.8019 | 1.48026 | 156.79722 | 1.53168
156.80166 | 1.14349 | 156.80468 | 1.4783 | 156.8 | 1.53107
156.80444 | 1.14319 | 156.80746 | 1.47794 | 156.80278 | 1.53076
156.80721 | 1.14319 | 156.81023 | 1.47852 | 156.80556 | 1.53107
156.80999 | 1.14349 | 156.81301 | 1.47824 | 156.80833 | 1.53046
156.81277 | 1.14319 | 156.81579 | 1.47868 | 156.81111 | 1.53137
156.81555 | 1.14349 | 156.81857 | 1.47968 | 156.81389 | 1.53198
156.81833 | 1.14349 | 156.82135 | 1.47917 | 156.81667 | 1.53168
156.8211 | 1.14288 | 156.82412 | 1.47968 | 156.81944 | 1.53107
156.82388 | 1.14349 | 156.8269 | 1.47937 | 156.82222 | 1.53107
156.82666 | 1.14349 | 156.82968 | 1.47961 | 156.825 | 1.53076
156.82944 | 1.14319 | 156.83246 | 1.47838 | 156.82778 | 1.53107
156.83221 | 1.14441 | 156.83523 | 1.47864 | 156.83056 | 1.53137
156.83499 | 1.14258 | 156.83801 | 1.47923 | 156.83333 | 1.53107
156.83777 | 1.14288 | 156.84079 | 1.47852 | 156.83611 | 1.53046
156.84055 | 1.1441 | 156.84357 | 1.47836 | 156.83889 | 1.53137
156.84333 | 1.14288 | 156.84635 | 1.47817 | 156.84167 | 1.53076
156.8461 | 1.14288 | 156.84912 | 1.4794 | 156.84444 | 1.53015
156.84888 | 1.1441 | 156.8519 | 1.47925 | 156.84722 | 1.53137
156.85166 | 1.14349 | 156.85468 | 1.47859 | 156.85 | 1.53107
156.85444 | 1.1438 | 156.85746 | 1.47937 | 156.85278 | 1.53046
156.85721 | 1.1438 | 156.86023 | 1.4787 | 156.85556 | 1.53229
156.85999 | 1.14471 | 156.86301 | 1.47873 | 156.85833 | 1.53076
156.86277 | 1.14349 | 156.86579 | 1.47766 | 156.86111 | 1.53076
156.86555 | 1.1438 | 156.86857 | 1.47839 | 156.86389 | 1.53107
156.86833 | 1.1441 | 156.87135 | 1.47856 | 156.86667 | 1.53107
156.8711 | 1.14349 | 156.87412 | 1.4787 | 156.86944 | 1.53107
156.87388 | 1.14441 | 156.8769 | 1.47938 | 156.87222 | 1.53137
156.87666 | 1.1441 | 156.87968 | 1.47888 | 156.875 | 1.53137
156.87944 | 1.14471 | 156.88246 | 1.47917 | 156.87778 | 1.53107
156.88221 | 1.14502 | 156.88523 | 1.47853 | 156.88056 | 1.53259
156.88499 | 1.1441 | 156.88801 | 1.47798 | 156.88333 | 1.53137
156.88777 | 1.14502 | 156.89079 | 1.47897 | 156.88611 | 1.53046
156.89055 | 1.14441 | 156.89357 | 1.47885 | 156.88889 | 1.53229
156.89333 | 1.14441 | 156.89635 | 1.47888 | 156.89167 | 1.53168
156.8961 | 1.1441 | 156.89912 | 1.47764 | 156.89444 | 1.53076
156.89888 | 1.14441 | 156.9019 | 1.4778 | 156.89722 | 1.53137
156.90166 | 1.14349 | 156.90468 | 1.47812 | 156.9 | 1.53137
156.90444 | 1.1441 | 156.90746 | 1.47882 | 156.90278 | 1.52985
156.90721 | 1.14471 | 156.91023 | 1.47975 | 156.90556 | 1.53137
156.90999 | 1.14349 | 156.91301 | 1.47908 | 156.90833 | 1.53076
156.91277 | 1.14288 | 156.91579 | 1.47769 | 156.91111 | 1.53015
156.91555 | 1.14471 | 156.91857 | 1.47829 | 156.91389 | 1.53107
156.91833 | 1.14288 | 156.92135 | 1.47762 | 156.91667 | 1.53107
156.9211 | 1.14288 | 156.92412 | 1.47778 | 156.91944 | 1.53107
156.92388 | 1.1438 | 156.9269 | 1.47877 | 156.92222 | 1.53107
156.92666 | 1.14349 | 156.92968 | 1.47815 | 156.925 | 1.53137
156.92944 | 1.14258 | 156.93246 | 1.47829 | 156.92778 | 1.53107
156.93221 | 1.1441 | 156.93523 | 1.47867 | 156.93056 | 1.53198
156.93499 | 1.1438 | 156.93801 | 1.47861 | 156.93333 | 1.53107
156.93777 | 1.14319 | 156.94079 | 1.47784 | 156.93611 | 1.53137
156.94055 | 1.14349 | 156.94357 | 1.4781 | 156.93889 | 1.53198
156.94333 | 1.14319 | 156.94635 | 1.47783 | 156.94167 | 1.53137
156.9461 | 1.14319 | 156.94912 | 1.47871 | 156.94444 | 1.53076
156.94888 | 1.14288 | 156.9519 | 1.47987 | 156.94722 | 1.53137
156.95166 | 1.14349 | 156.95468 | 1.47993 | 156.95 | 1.53046
156.95444 | 1.14319 | 156.95746 | 1.47885 | 156.95278 | 1.53015
156.95721 | 1.1438 | 156.96023 | 1.47896 | 156.95556 | 1.53168
156.95999 | 1.14349 | 156.96301 | 1.47743 | 156.95833 | 1.53107
156.96277 | 1.14288 | 156.96579 | 1.4772 | 156.96111 | 1.53137
156.96555 | 1.14319 | 156.96857 | 1.47822 | 156.96389 | 1.53137
156.96833 | 1.14288 | 156.97135 | 1.47858 | 156.96667 | 1.53137
156.9711 | 1.1441 | 156.97412 | 1.47885 | 156.96944 | 1.53015
156.97388 | 1.14441 | 156.9769 | 1.47972 | 156.97222 | 1.53107
156.97666 | 1.14288 | 156.97968 | 1.47873 | 156.975 | 1.53137
156.97944 | 1.1438 | 156.98246 | 1.47972 | 156.97778 | 1.53076
156.98221 | 1.14349 | 156.98523 | 1.47897 | 156.98056 | 1.53168
156.98499 | 1.14319 | 156.98801 | 1.47868 | 156.98333 | 1.53137
156.98777 | 1.14319 | 156.99079 | 1.47885 | 156.98611 | 1.53076
156.99055 | 1.1438 | 156.99357 | 1.47894 | 156.98889 | 1.53137
156.99333 | 1.14258 | 156.99635 | 1.47871 | 156.99167 | 1.53107
156.9961 | 1.14197 | 156.99912 | 1.47824 | 156.99444 | 1.53168
156.99888 | 1.14288 | 157.0019 | 1.47865 | 156.99722 | 1.53198
157.00166 | 1.14349 | 157.00468 | 1.4787 | 157 | 1.53137
157.00444 | 1.14319 | 157.00746 | 1.47804 | 157.00278 | 1.53076
157.00721 | 1.14288 | 157.01023 | 1.47907 | 157.00556 | 1.53259
157.00999 | 1.14288 | 157.01301 | 1.47822 | 157.00833 | 1.53198
157.01277 | 1.14349 | 157.01579 | 1.47736 | 157.01111 | 1.53107
157.01555 | 1.1441 | 157.01857 | 1.47882 | 157.01389 | 1.53198
157.01833 | 1.14349 | 157.02135 | 1.47787 | 157.01667 | 1.53168
157.0211 | 1.14288 | 157.02412 | 1.47856 | 157.01944 | 1.53107
157.02388 | 1.1441 | 157.0269 | 1.47894 | 157.02222 | 1.53229
157.02666 | 1.14288 | 157.02968 | 1.47842 | 157.025 | 1.53137
157.02944 | 1.14288 | 157.03246 | 1.47855 | 157.02778 | 1.53076
157.03221 | 1.14441 | 157.03523 | 1.48064 | 157.03056 | 1.53137
157.03499 | 1.1438 | 157.03801 | 1.47966 | 157.03333 | 1.53137
157.03777 | 1.14288 | 157.04079 | 1.47945 | 157.03611 | 1.53107
157.04055 | 1.1438 | 157.04357 | 1.47902 | 157.03889 | 1.53198
157.04333 | 1.1438 | 157.04635 | 1.47873 | 157.04167 | 1.53137
157.0461 | 1.14349 | 157.04912 | 1.47841 | 157.04444 | 1.53076
157.04888 | 1.14258 | 157.0519 | 1.47952 | 157.04722 | 1.53168
157.05166 | 1.14288 | 157.05468 | 1.47946 | 157.05 | 1.53107
157.05444 | 1.14288 | 157.05746 | 1.47946 | 157.05278 | 1.53107
157.05721 | 1.14288 | 157.06023 | 1.47827 | 157.05556 | 1.53107
157.05999 | 1.14288 | 157.06301 | 1.47746 | 157.05833 | 1.53107
157.06277 | 1.14227 | 157.06579 | 1.47772 | 157.06111 | 1.53107
157.06555 | 1.14319 | 157.06857 | 1.47855 | 157.06389 | 1.53198
157.06833 | 1.14288 | 157.07135 | 1.4779 | 157.06667 | 1.53198
157.0711 | 1.14319 | 157.07412 | 1.47824 | 157.06944 | 1.52954
157.07388 | 1.14349 | 157.0769 | 1.47864 | 157.07222 | 1.53107
157.07666 | 1.14288 | 157.07968 | 1.47868 | 157.075 | 1.53198
157.07944 | 1.14288 | 157.08246 | 1.47795 | 157.07778 | 1.53107
157.08221 | 1.14319 | 157.08523 | 1.4792 | 157.08056 | 1.53137
157.08499 | 1.14349 | 157.08801 | 1.47855 | 157.08333 | 1.53107
157.08777 | 1.14258 | 157.09079 | 1.47792 | 157.08611 | 1.53046
157.09055 | 1.14319 | 157.09357 | 1.47911 | 157.08889 | 1.53198
157.09333 | 1.14349 | 157.09635 | 1.47931 | 157.09167 | 1.53076
157.0961 | 1.14319 | 157.09912 | 1.47958 | 157.09444 | 1.53107
157.09888 | 1.1438 | 157.1019 | 1.4792 | 157.09722 | 1.53076
157.10166 | 1.14288 | 157.10468 | 1.47916 | 157.1 | 1.5332
157.10444 | 1.14227 | 157.10746 | 1.47926 | 157.10278 | 1.53137
157.10721 | 1.1438 | 157.11023 | 1.47907 | 157.10556 | 1.52985
157.10999 | 1.14288 | 157.11301 | 1.47853 | 157.10833 | 1.53229
157.11277 | 1.14288 | 157.11579 | 1.47806 | 157.11111 | 1.53198
157.11555 | 1.14349 | 157.11857 | 1.47935 | 157.11389 | 1.53229
157.11833 | 1.14319 | 157.12135 | 1.47798 | 157.11667 | 1.53137
157.1211 | 1.14288 | 157.12412 | 1.47749 | 157.11944 | 1.52893
157.12388 | 1.14349 | 157.1269 | 1.47723 | 157.12222 | 1.53198
157.12666 | 1.14319 | 157.12968 | 1.47842 | 157.125 | 1.53259
157.12944 | 1.14288 | 157.13246 | 1.47769 | 157.12778 | 1.53168
157.13221 | 1.14319 | 157.13523 | 1.47865 | 157.13056 | 1.53198
157.13499 | 1.14319 | 157.13801 | 1.47902 | 157.13333 | 1.53137
157.13777 | 1.14319 | 157.14079 | 1.47882 | 157.13611 | 1.53015
157.14055 | 1.1441 | 157.14357 | 1.47922 | 157.13889 | 1.53046
157.14333 | 1.14288 | 157.14635 | 1.47926 | 157.14167 | 1.53107
157.1461 | 1.14227 | 157.14912 | 1.47852 | 157.14444 | 1.53107
157.14888 | 1.14319 | 157.1519 | 1.47865 | 157.14722 | 1.53198
157.15166 | 1.14319 | 157.15468 | 1.47971 | 157.15 | 1.53198
157.15444 | 1.14258 | 157.15746 | 1.47911 | 157.15278 | 1.53107
157.15721 | 1.14349 | 157.16023 | 1.47867 | 157.15556 | 1.53168
157.15999 | 1.14288 | 157.16301 | 1.47852 | 157.15833 | 1.53137
157.16277 | 1.14258 | 157.16579 | 1.47809 | 157.16111 | 1.53076
157.16555 | 1.14349 | 157.16857 | 1.47893 | 157.16389 | 1.53076
157.16833 | 1.14258 | 157.17135 | 1.47842 | 157.16667 | 1.53168
157.1711 | 1.14227 | 157.17412 | 1.47825 | 157.16944 | 1.53107
157.17388 | 1.14258 | 157.1769 | 1.4788 | 157.17222 | 1.53168
157.17666 | 1.14227 | 157.17968 | 1.47842 | 157.175 | 1.53107
157.17944 | 1.14227 | 157.18246 | 1.47841 | 157.17778 | 1.53076
157.18221 | 1.14349 | 157.18523 | 1.47905 | 157.18056 | 1.53137
157.18499 | 1.14288 | 157.18801 | 1.47943 | 157.18333 | 1.53107
157.18777 | 1.14227 | 157.19079 | 1.47855 | 157.18611 | 1.53076
157.19055 | 1.14197 | 157.19357 | 1.4791 | 157.18889 | 1.53168
157.19333 | 1.14258 | 157.19635 | 1.47944 | 157.19167 | 1.53198
157.1961 | 1.14258 | 157.19912 | 1.47853 | 157.19444 | 1.53107
157.19888 | 1.14227 | 157.2019 | 1.4792 | 157.19722 | 1.53168
157.20166 | 1.14349 | 157.20468 | 1.4794 | 157.2 | 1.53168
157.20444 | 1.14288 | 157.20746 | 1.47827 | 157.20278 | 1.53046
157.20721 | 1.14288 | 157.21023 | 1.47908 | 157.20556 | 1.53168
157.20999 | 1.14227 | 157.21301 | 1.47961 | 157.20833 | 1.53137
157.21277 | 1.14197 | 157.21579 | 1.47856 | 157.21111 | 1.53137
157.21555 | 1.14349 | 157.21857 | 1.47894 | 157.21389 | 1.53168
157.21833 | 1.14319 | 157.22135 | 1.47856 | 157.21667 | 1.53137
157.2211 | 1.14227 | 157.22412 | 1.47842 | 157.21944 | 1.53046
157.22388 | 1.14288 | 157.2269 | 1.47867 | 157.22222 | 1.53168
157.22666 | 1.14349 | 157.22968 | 1.47902 | 157.225 | 1.53168
157.22944 | 1.14319 | 157.23246 | 1.47885 | 157.22778 | 1.53107
157.23221 | 1.14319 | 157.23523 | 1.4788 | 157.23056 | 1.53168
157.23499 | 1.14288 | 157.23801 | 1.47867 | 157.23333 | 1.53168
157.23777 | 1.14258 | 157.24079 | 1.47766 | 157.23611 | 1.53076
157.24055 | 1.14349 | 157.24357 | 1.47847 | 157.23889 | 1.53168
157.24333 | 1.14258 | 157.24635 | 1.4788 | 157.24167 | 1.53198
157.2461 | 1.14258 | 157.24912 | 1.47798 | 157.24444 | 1.53076
157.24888 | 1.14258 | 157.2519 | 1.4791 | 157.24722 | 1.53137
157.25166 | 1.14349 | 157.25468 | 1.47858 | 157.25 | 1.53137
157.25444 | 1.14258 | 157.25746 | 1.47871 | 157.25278 | 1.53046
157.25721 | 1.1438 | 157.26023 | 1.4791 | 157.25556 | 1.53107
157.25999 | 1.14349 | 157.26301 | 1.479 | 157.25833 | 1.53168
157.26277 | 1.14319 | 157.26579 | 1.47868 | 157.26111 | 1.53137
157.26555 | 1.14349 | 157.26857 | 1.47932 | 157.26389 | 1.53198
157.26833 | 1.14258 | 157.27135 | 1.47935 | 157.26667 | 1.53168
157.2711 | 1.14197 | 157.27412 | 1.47839 | 157.26944 | 1.53107
157.27388 | 1.14288 | 157.2769 | 1.47877 | 157.27222 | 1.53168
157.27666 | 1.14227 | 157.27968 | 1.47896 | 157.275 | 1.53229
157.27944 | 1.14227 | 157.28246 | 1.4781 | 157.27778 | 1.53107
157.28221 | 1.14288 | 157.28523 | 1.47791 | 157.28056 | 1.53137
157.28499 | 1.14288 | 157.28801 | 1.47795 | 157.28333 | 1.53229
157.28777 | 1.14288 | 157.29079 | 1.47764 | 157.28611 | 1.53076
157.29055 | 1.14349 | 157.29357 | 1.47874 | 157.28889 | 1.53198
157.29333 | 1.14319 | 157.29635 | 1.47853 | 157.29167 | 1.53229
157.2961 | 1.14227 | 157.29912 | 1.47949 | 157.29444 | 1.53198
157.29888 | 1.14288 | 157.3019 | 1.4799 | 157.29722 | 1.53229
157.30166 | 1.14349 | 157.30468 | 1.4798 | 157.3 | 1.5329
157.30444 | 1.14288 | 157.30746 | 1.47855 | 157.30278 | 1.53137
157.30721 | 1.14258 | 157.31023 | 1.47885 | 157.30556 | 1.53198
157.30999 | 1.14288 | 157.31301 | 1.47911 | 157.30833 | 1.5329
157.31277 | 1.14258 | 157.31579 | 1.47902 | 157.31111 | 1.53107
157.31555 | 1.14258 | 157.31857 | 1.47935 | 157.31389 | 1.53198
157.31833 | 1.14319 | 157.32135 | 1.47879 | 157.31667 | 1.53198
157.3211 | 1.14258 | 157.32412 | 1.47865 | 157.31944 | 1.53076
157.32388 | 1.14288 | 157.3269 | 1.47904 | 157.32222 | 1.53198
157.32666 | 1.14319 | 157.32968 | 1.4787 | 157.325 | 1.53198
157.32944 | 1.14288 | 157.33246 | 1.47876 | 157.32778 | 1.53107
157.33221 | 1.14258 | 157.33523 | 1.47833 | 157.33056 | 1.53229
157.33499 | 1.14319 | 157.33801 | 1.47824 | 157.33333 | 1.53259
157.33777 | 1.14258 | 157.34079 | 1.4778 | 157.33611 | 1.53198
157.34055 | 1.14868 | 157.34357 | 1.47894 | 157.33889 | 1.53137
157.34333 | 1.14166 | 157.34635 | 1.47824 | 157.34167 | 1.53168
157.3461 | 1.14075 | 157.34912 | 1.4781 | 157.34444 | 1.53107
157.34888 | 1.14441 | 157.3519 | 1.47865 | 157.34722 | 1.53168
157.35166 | 1.14532 | 157.35468 | 1.4789 | 157.35 | 1.53229
157.35444 | 1.14227 | 157.35746 | 1.47875 | 157.35278 | 1.53107
157.35721 | 1.14288 | 157.36023 | 1.47852 | 157.35556 | 1.53168
157.35999 | 1.14349 | 157.36301 | 1.47867 | 157.35833 | 1.53259
157.36277 | 1.14258 | 157.36579 | 1.47917 | 157.36111 | 1.53168
157.36555 | 1.14258 | 157.36857 | 1.47952 | 157.36389 | 1.53198
157.36833 | 1.14258 | 157.37135 | 1.47984 | 157.36667 | 1.53229
157.3711 | 1.14197 | 157.37412 | 1.47855 | 157.36944 | 1.53137
157.37388 | 1.14319 | 157.3769 | 1.4765 | 157.37222 | 1.53107
157.37666 | 1.14349 | 157.37968 | 1.4799 | 157.375 | 1.53168
157.37944 | 1.14227 | 157.38246 | 1.47844 | 157.37778 | 1.53198
157.38221 | 1.14319 | 157.38523 | 1.47816 | 157.38056 | 1.53198
157.38499 | 1.14349 | 157.38801 | 1.47862 | 157.38333 | 1.53168
157.38777 | 1.14319 | 157.39079 | 1.47844 | 157.38611 | 1.53168
157.39055 | 1.14319 | 157.39357 | 1.4794 | 157.38889 | 1.53198
157.39333 | 1.14349 | 157.39635 | 1.479 | 157.39167 | 1.53229
157.3961 | 1.14227 | 157.39912 | 1.47891 | 157.39444 | 1.53168
157.39888 | 1.14441 | 157.4019 | 1.47864 | 157.39722 | 1.53198
157.40166 | 1.14471 | 157.40468 | 1.47923 | 157.4 | 1.5332
157.40444 | 1.14258 | 157.40746 | 1.47821 | 157.40278 | 1.53107
157.40721 | 1.14288 | 157.41023 | 1.47864 | 157.40556 | 1.53229
157.40999 | 1.14288 | 157.41301 | 1.4791 | 157.40833 | 1.53229
157.41277 | 1.14227 | 157.41579 | 1.47798 | 157.41111 | 1.53137
157.41555 | 1.14349 | 157.41857 | 1.47887 | 157.41389 | 1.53137
157.41833 | 1.14319 | 157.42135 | 1.47899 | 157.41667 | 1.53259
157.4211 | 1.14349 | 157.42412 | 1.47913 | 157.41944 | 1.53198
157.42388 | 1.1438 | 157.4269 | 1.47957 | 157.42222 | 1.53229
157.42666 | 1.1438 | 157.42968 | 1.47897 | 157.425 | 1.53259
157.42944 | 1.1438 | 157.43246 | 1.47886 | 157.42778 | 1.53198
157.43221 | 1.14319 | 157.43523 | 1.4792 | 157.43056 | 1.53259
157.43499 | 1.14319 | 157.43801 | 1.4791 | 157.43333 | 1.53229
157.43777 | 1.14319 | 157.44079 | 1.47825 | 157.43611 | 1.53168
157.44055 | 1.14258 | 157.44357 | 1.47949 | 157.43889 | 1.53259
157.44333 | 1.14349 | 157.44635 | 1.47852 | 157.44167 | 1.5329
157.4461 | 1.14288 | 157.44912 | 1.47853 | 157.44444 | 1.53198
157.44888 | 1.14319 | 157.4519 | 1.4788 | 157.44722 | 1.53198
157.45166 | 1.14349 | 157.45468 | 1.479 | 157.45 | 1.53229
157.45444 | 1.14288 | 157.45746 | 1.479 | 157.45278 | 1.53107
157.45721 | 1.14258 | 157.46023 | 1.4794 | 157.45556 | 1.53198
157.45999 | 1.14319 | 157.46301 | 1.47864 | 157.45833 | 1.53198
157.46277 | 1.14258 | 157.46579 | 1.47707 | 157.46111 | 1.53107
157.46555 | 1.14319 | 157.46857 | 1.47864 | 157.46389 | 1.53198
157.46833 | 1.1438 | 157.47135 | 1.47899 | 157.46667 | 1.5332
157.4711 | 1.14319 | 157.47412 | 1.47957 | 157.46944 | 1.53198
157.47388 | 1.14441 | 157.4769 | 1.47855 | 157.47222 | 1.53198
157.47666 | 1.14349 | 157.47968 | 1.47875 | 157.475 | 1.53229
157.47944 | 1.14319 | 157.48246 | 1.47873 | 157.47778 | 1.53198
157.48221 | 1.14227 | 157.48523 | 1.47849 | 157.48056 | 1.53168
157.48499 | 1.1438 | 157.48801 | 1.47877 | 157.48333 | 1.53198
157.48777 | 1.14319 | 157.49079 | 1.47905 | 157.48611 | 1.53137
157.49055 | 1.1438 | 157.49357 | 1.47891 | 157.48889 | 1.53198
157.49333 | 1.14349 | 157.49635 | 1.47969 | 157.49167 | 1.53168
157.4961 | 1.14319 | 157.49912 | 1.47883 | 157.49444 | 1.53168
157.49888 | 1.14288 | 157.5019 | 1.47879 | 157.49722 | 1.53137
157.50166 | 1.14288 | 157.50468 | 1.479 | 157.5 | 1.53107
157.50444 | 1.14288 | 157.50746 | 1.47971 | 157.50278 | 1.53046
157.50721 | 1.14258 | 157.51023 | 1.47935 | 157.50556 | 1.53137
157.50999 | 1.1438 | 157.51301 | 1.47935 | 157.50833 | 1.53137
157.51277 | 1.14197 | 157.51579 | 1.47913 | 157.51111 | 1.53107
157.51555 | 1.14197 | 157.51857 | 1.47937 | 157.51389 | 1.53137
157.51833 | 1.14349 | 157.52135 | 1.47891 | 157.51667 | 1.53229
157.5211 | 1.14319 | 157.52412 | 1.47812 | 157.51944 | 1.53168
157.52388 | 1.14227 | 157.5269 | 1.47874 | 157.52222 | 1.53168
157.52666 | 1.14288 | 157.52968 | 1.47904 | 157.525 | 1.53107
157.52944 | 1.14288 | 157.53246 | 1.47839 | 157.52778 | 1.53168
157.53221 | 1.14288 | 157.53523 | 1.47963 | 157.53056 | 1.53137
157.53499 | 1.14227 | 157.53801 | 1.47896 | 157.53333 | 1.53107
157.53777 | 1.14319 | 157.54079 | 1.47827 | 157.53611 | 1.53076
157.54055 | 1.1438 | 157.54357 | 1.47951 | 157.53889 | 1.53046
157.54333 | 1.14349 | 157.54635 | 1.47913 | 157.54167 | 1.53168
157.5461 | 1.14258 | 157.54912 | 1.47807 | 157.54444 | 1.53198
157.54888 | 1.14349 | 157.5519 | 1.47803 | 157.54722 | 1.53168
157.55166 | 1.14349 | 157.55468 | 1.47764 | 157.55 | 1.5329
157.55444 | 1.14258 | 157.55746 | 1.47987 | 157.55278 | 1.53046
157.55721 | 1.14288 | 157.56023 | 1.47865 | 157.55556 | 1.53076
157.55999 | 1.14319 | 157.56301 | 1.47943 | 157.55833 | 1.53168
157.56277 | 1.14258 | 157.56579 | 1.47781 | 157.56111 | 1.53137
157.56555 | 1.14258 | 157.56857 | 1.47832 | 157.56389 | 1.53076
157.56833 | 1.14288 | 157.57135 | 1.47894 | 157.56667 | 1.53168
157.5711 | 1.14227 | 157.57412 | 1.47766 | 157.56944 | 1.53137
157.57388 | 1.14349 | 157.5769 | 1.47876 | 157.57222 | 1.53107
157.57666 | 1.1441 | 157.57968 | 1.4789 | 157.575 | 1.53198
157.57944 | 1.14349 | 157.58246 | 1.47824 | 157.57778 | 1.53137
157.58221 | 1.1438 | 157.58523 | 1.47945 | 157.58056 | 1.53137
157.58499 | 1.1438 | 157.58801 | 1.4802 | 157.58333 | 1.53198
157.58777 | 1.14227 | 157.59079 | 1.47937 | 157.58611 | 1.53076
157.59055 | 1.14349 | 157.59357 | 1.47904 | 157.58889 | 1.53168
157.59333 | 1.14288 | 157.59635 | 1.47893 | 157.59167 | 1.53137
157.5961 | 1.14227 | 157.59912 | 1.47838 | 157.59444 | 1.52985
157.59888 | 1.14258 | 157.6019 | 1.47907 | 157.59722 | 1.53137
157.60166 | 1.14288 | 157.60468 | 1.47897 | 157.6 | 1.53107
157.60444 | 1.14258 | 157.60746 | 1.47856 | 157.60278 | 1.53107
157.60721 | 1.14288 | 157.61023 | 1.47822 | 157.60556 | 1.53076
157.60999 | 1.14319 | 157.61301 | 1.47839 | 157.60833 | 1.53107
157.61277 | 1.1438 | 157.61579 | 1.47858 | 157.61111 | 1.53076
157.61555 | 1.14349 | 157.61857 | 1.47835 | 157.61389 | 1.53076
157.61833 | 1.1438 | 157.62135 | 1.47938 | 157.61667 | 1.53198
157.6211 | 1.14258 | 157.62412 | 1.47784 | 157.61944 | 1.53107
157.62388 | 1.1438 | 157.6269 | 1.4772 | 157.62222 | 1.53137
157.62666 | 1.14349 | 157.62968 | 1.47865 | 157.625 | 1.53107
157.62944 | 1.14227 | 157.63246 | 1.47786 | 157.62778 | 1.53076
157.63221 | 1.14319 | 157.63523 | 1.4789 | 157.63056 | 1.53076
157.63499 | 1.14349 | 157.63801 | 1.47841 | 157.63333 | 1.53137
157.63777 | 1.14258 | 157.64079 | 1.4787 | 157.63611 | 1.53076
157.64055 | 1.14197 | 157.64357 | 1.4792 | 157.63889 | 1.53107
157.64333 | 1.14288 | 157.64635 | 1.47907 | 157.64167 | 1.53198
157.6461 | 1.14227 | 157.64912 | 1.4787 | 157.64444 | 1.53076
157.64888 | 1.14319 | 157.6519 | 1.47935 | 157.64722 | 1.53137
157.65166 | 1.14349 | 157.65468 | 1.47925 | 157.65 | 1.53229
157.65444 | 1.14258 | 157.65746 | 1.4787 | 157.65278 | 1.53076
157.65721 | 1.14319 | 157.66023 | 1.4788 | 157.65556 | 1.53107
157.65999 | 1.14319 | 157.66301 | 1.47893 | 157.65833 | 1.53168
157.66277 | 1.14349 | 157.66579 | 1.4778 | 157.66111 | 1.53076
157.66555 | 1.1441 | 157.66857 | 1.47907 | 157.66389 | 1.53046
157.66833 | 1.14441 | 157.67135 | 1.47922 | 157.66667 | 1.53137
157.6711 | 1.14349 | 157.67412 | 1.47893 | 157.66944 | 1.53107
157.67388 | 1.14227 | 157.6769 | 1.47966 | 157.67222 | 1.53168
157.67666 | 1.14349 | 157.67968 | 1.48007 | 157.675 | 1.53107
157.67944 | 1.14319 | 157.68246 | 1.4788 | 157.67778 | 1.53168
157.68221 | 1.14288 | 157.68523 | 1.47934 | 157.68056 | 1.53076
157.68499 | 1.14349 | 157.68801 | 1.47983 | 157.68333 | 1.53198
157.68777 | 1.14319 | 157.69079 | 1.47873 | 157.68611 | 1.53076
157.69055 | 1.14288 | 157.69357 | 1.47993 | 157.68889 | 1.53137
157.69333 | 1.14441 | 157.69635 | 1.48068 | 157.69167 | 1.53168
157.6961 | 1.14349 | 157.69912 | 1.47902 | 157.69444 | 1.53107
157.69888 | 1.14349 | 157.7019 | 1.47888 | 157.69722 | 1.53076
157.70166 | 1.14349 | 157.70468 | 1.47821 | 157.7 | 1.53137
157.70444 | 1.14349 | 157.70746 | 1.47795 | 157.70278 | 1.53107
157.70721 | 1.14258 | 157.71023 | 1.47877 | 157.70556 | 1.53137
157.70999 | 1.14288 | 157.71301 | 1.47897 | 157.70833 | 1.53168
157.71277 | 1.14258 | 157.71579 | 1.47886 | 157.71111 | 1.53107
157.71555 | 1.14227 | 157.71857 | 1.47934 | 157.71389 | 1.52985
157.71833 | 1.14319 | 157.72135 | 1.4794 | 157.71667 | 1.53229
157.7211 | 1.14258 | 157.72412 | 1.47961 | 157.71944 | 1.53076
157.72388 | 1.14227 | 157.7269 | 1.4781 | 157.72222 | 1.53076
157.72666 | 1.1438 | 157.72968 | 1.47894 | 157.725 | 1.53137
157.72944 | 1.14258 | 157.73246 | 1.47801 | 157.72778 | 1.53107
157.73221 | 1.14471 | 157.73523 | 1.47825 | 157.73056 | 1.53046
157.73499 | 1.14471 | 157.73801 | 1.47855 | 157.73333 | 1.53168
157.73777 | 1.14197 | 157.74079 | 1.47919 | 157.73611 | 1.53107
157.74055 | 1.14136 | 157.74357 | 1.47894 | 157.73889 | 1.53107
157.74333 | 1.1438 | 157.74635 | 1.47795 | 157.74167 | 1.53198
157.7461 | 1.14319 | 157.74912 | 1.47833 | 157.74444 | 1.53168
157.74888 | 1.14441 | 157.7519 | 1.47856 | 157.74722 | 1.53076
157.75166 | 1.1438 | 157.75468 | 1.47899 | 157.75 | 1.53198
157.75444 | 1.14288 | 157.75746 | 1.47803 | 157.75278 | 1.53076
157.75721 | 1.14227 | 157.76023 | 1.4785 | 157.75556 | 1.53076
157.75999 | 1.14288 | 157.76301 | 1.47984 | 157.75833 | 1.53168
157.76277 | 1.14227 | 157.76579 | 1.47938 | 157.76111 | 1.53076
157.76555 | 1.14349 | 157.76857 | 1.47882 | 157.76389 | 1.53107
157.76833 | 1.1441 | 157.77135 | 1.47877 | 157.76667 | 1.53198
157.7711 | 1.1441 | 157.77412 | 1.47825 | 157.76944 | 1.53137
157.77388 | 1.14288 | 157.7769 | 1.47896 | 157.77222 | 1.53076
157.77666 | 1.14227 | 157.77968 | 1.4781 | 157.775 | 1.53137
157.77944 | 1.14197 | 157.78246 | 1.47803 | 157.77778 | 1.53076
157.78221 | 1.14288 | 157.78523 | 1.47809 | 157.78056 | 1.53076
157.78499 | 1.1438 | 157.78801 | 1.47911 | 157.78333 | 1.53107
157.78777 | 1.14288 | 157.79079 | 1.47817 | 157.78611 | 1.53076
157.79055 | 1.14319 | 157.79357 | 1.47797 | 157.78889 | 1.53046
157.79333 | 1.14349 | 157.79635 | 1.47858 | 157.79167 | 1.53137
157.7961 | 1.14349 | 157.79912 | 1.479 | 157.79444 | 1.53076
157.79888 | 1.14349 | 157.8019 | 1.47894 | 157.79722 | 1.53015
157.80166 | 1.14471 | 157.80468 | 1.4788 | 157.8 | 1.53198
157.80444 | 1.14349 | 157.80746 | 1.47838 | 157.80278 | 1.53076
157.80721 | 1.14258 | 157.81023 | 1.47891 | 157.80556 | 1.53107
157.80999 | 1.14319 | 157.81301 | 1.47937 | 157.80833 | 1.53137
157.81277 | 1.14288 | 157.81579 | 1.47883 | 157.81111 | 1.53137
157.81555 | 1.14288 | 157.81857 | 1.47894 | 157.81389 | 1.52954
157.81833 | 1.14288 | 157.82135 | 1.47821 | 157.81667 | 1.53015
157.8211 | 1.14319 | 157.82412 | 1.47873 | 157.81944 | 1.53046
157.82388 | 1.14319 | 157.8269 | 1.47781 | 157.82222 | 1.53107
157.82666 | 1.1438 | 157.82968 | 1.47923 | 157.825 | 1.53259
157.82944 | 1.14288 | 157.83246 | 1.47886 | 157.82778 | 1.53168
157.83221 | 1.14319 | 157.83523 | 1.47792 | 157.83056 | 1.53015
157.83499 | 1.14349 | 157.83801 | 1.47965 | 157.83333 | 1.53046
157.83777 | 1.1438 | 157.84079 | 1.47885 | 157.83611 | 1.53046
157.84055 | 1.14349 | 157.84357 | 1.47764 | 157.83889 | 1.53046
157.84333 | 1.1441 | 157.84635 | 1.47865 | 157.84167 | 1.53168
157.8461 | 1.14349 | 157.84912 | 1.47832 | 157.84444 | 1.53168
157.84888 | 1.14227 | 157.8519 | 1.4778 | 157.84722 | 1.53137
157.85166 | 1.14319 | 157.85468 | 1.47923 | 157.85 | 1.53198
157.85444 | 1.14349 | 157.85746 | 1.47817 | 157.85278 | 1.53137
157.85721 | 1.14227 | 157.86023 | 1.47867 | 157.85556 | 1.53137
157.85999 | 1.14349 | 157.86301 | 1.47893 | 157.85833 | 1.53168
157.86277 | 1.1441 | 157.86579 | 1.47899 | 157.86111 | 1.53046
157.86555 | 1.14288 | 157.86857 | 1.47865 | 157.86389 | 1.53046
157.86833 | 1.1438 | 157.87135 | 1.4788 | 157.86667 | 1.53137
157.8711 | 1.1438 | 157.87412 | 1.4787 | 157.86944 | 1.53137
157.87388 | 1.1438 | 157.8769 | 1.47882 | 157.87222 | 1.53076
157.87666 | 1.14288 | 157.87968 | 1.47849 | 157.875 | 1.53107
157.87944 | 1.14319 | 157.88246 | 1.47856 | 157.87778 | 1.53107
157.88221 | 1.14319 | 157.88523 | 1.47766 | 157.88056 | 1.53046
157.88499 | 1.14349 | 157.88801 | 1.4788 | 157.88333 | 1.53137
157.88777 | 1.14319 | 157.89079 | 1.47931 | 157.88611 | 1.53137
157.89055 | 1.14227 | 157.89357 | 1.47944 | 157.88889 | 1.53107
157.89333 | 1.14349 | 157.89635 | 1.48012 | 157.89167 | 1.53259
157.8961 | 1.14258 | 157.89912 | 1.4781 | 157.89444 | 1.53168
157.89888 | 1.14319 | 157.9019 | 1.47751 | 157.89722 | 1.53137
157.90166 | 1.1438 | 157.90468 | 1.47908 | 157.9 | 1.53229
157.90444 | 1.14319 | 157.90746 | 1.47829 | 157.90278 | 1.53107
157.90721 | 1.14258 | 157.91023 | 1.4788 | 157.90556 | 1.53107
157.90999 | 1.1441 | 157.91301 | 1.47864 | 157.90833 | 1.53137
157.91277 | 1.14319 | 157.91579 | 1.47838 | 157.91111 | 1.53229
157.91555 | 1.14349 | 157.91857 | 1.47896 | 157.91389 | 1.53107
157.91833 | 1.14349 | 157.92135 | 1.47864 | 157.91667 | 1.53168
157.9211 | 1.14349 | 157.92412 | 1.4781 | 157.91944 | 1.53168
157.92388 | 1.14319 | 157.9269 | 1.47862 | 157.92222 | 1.53046
157.92666 | 1.14319 | 157.92968 | 1.47932 | 157.925 | 1.53168
157.92944 | 1.14288 | 157.93246 | 1.47913 | 157.92778 | 1.53076
157.93221 | 1.14288 | 157.93523 | 1.47812 | 157.93056 | 1.53137
157.93499 | 1.1441 | 157.93801 | 1.47908 | 157.93333 | 1.53198
157.93777 | 1.1438 | 157.94079 | 1.47855 | 157.93611 | 1.53015
157.94055 | 1.14349 | 157.94357 | 1.47926 | 157.93889 | 1.53076
157.94333 | 1.1441 | 157.94635 | 1.47879 | 157.94167 | 1.53168
157.9461 | 1.14349 | 157.94912 | 1.47886 | 157.94444 | 1.53137
157.94888 | 1.14319 | 157.9519 | 1.47867 | 157.94722 | 1.53076
157.95166 | 1.1441 | 157.95468 | 1.4792 | 157.95 | 1.53168
157.95444 | 1.14319 | 157.95746 | 1.47913 | 157.95278 | 1.53198
157.95721 | 1.14258 | 157.96023 | 1.47937 | 157.95556 | 1.53046
157.95999 | 1.14288 | 157.96301 | 1.47908 | 157.95833 | 1.53168
157.96277 | 1.14288 | 157.96579 | 1.47882 | 157.96111 | 1.53137
157.96555 | 1.14258 | 157.96857 | 1.47853 | 157.96389 | 1.52985
157.96833 | 1.1438 | 157.97135 | 1.47893 | 157.96667 | 1.53107
157.9711 | 1.14288 | 157.97412 | 1.47893 | 157.96944 | 1.53076
157.97388 | 1.14288 | 157.9769 | 1.47882 | 157.97222 | 1.53046
157.97666 | 1.1441 | 157.97968 | 1.4796 | 157.975 | 1.53198
157.97944 | 1.14288 | 157.98246 | 1.4787 | 157.97778 | 1.53168
157.98221 | 1.14319 | 157.98523 | 1.47827 | 157.98056 | 1.53107
157.98499 | 1.14319 | 157.98801 | 1.47937 | 157.98333 | 1.53168
157.98777 | 1.14319 | 157.99079 | 1.47916 | 157.98611 | 1.53137
157.99055 | 1.1438 | 157.99357 | 1.47855 | 157.98889 | 1.53076
157.99333 | 1.14349 | 157.99635 | 1.47862 | 157.99167 | 1.53198
157.9961 | 1.1438 | 157.99912 | 1.47812 | 157.99444 | 1.53137
157.99888 | 1.14349 | 158.0019 | 1.47844 | 157.99722 | 1.53107
158.00166 | 1.14441 | 158.00468 | 1.47978 | 158 | 1.53168
158.00444 | 1.1441 | 158.00746 | 1.47871 | 158.00278 | 1.53137
158.00721 | 1.14349 | 158.01023 | 1.47809 | 158.00556 | 1.53168
158.00999 | 1.14288 | 158.01301 | 1.47816 | 158.00833 | 1.53168
158.01277 | 1.14288 | 158.01579 | 1.47882 | 158.01111 | 1.53046
158.01555 | 1.1438 | 158.01857 | 1.47879 | 158.01389 | 1.53107
158.01833 | 1.1441 | 158.02135 | 1.48007 | 158.01667 | 1.53107
158.0211 | 1.14349 | 158.02412 | 1.47943 | 158.01944 | 1.53076
158.02388 | 1.14258 | 158.0269 | 1.47896 | 158.02222 | 1.53076
158.02666 | 1.14258 | 158.02968 | 1.47894 | 158.025 | 1.53229
158.02944 | 1.14258 | 158.03246 | 1.47841 | 158.02778 | 1.53107
158.03221 | 1.14288 | 158.03523 | 1.479 | 158.03056 | 1.52954
158.03499 | 1.14349 | 158.03801 | 1.47879 | 158.03333 | 1.53168
158.03777 | 1.14319 | 158.04079 | 1.47903 | 158.03611 | 1.53137
158.04055 | 1.14288 | 158.04357 | 1.47888 | 158.03889 | 1.53015
158.04333 | 1.14319 | 158.04635 | 1.47893 | 158.04167 | 1.53107
158.0461 | 1.1441 | 158.04912 | 1.47871 | 158.04444 | 1.53076
158.04888 | 1.14349 | 158.0519 | 1.4788 | 158.04722 | 1.53015
158.05166 | 1.1441 | 158.05468 | 1.4788 | 158.05 | 1.53198
158.05444 | 1.14349 | 158.05746 | 1.47893 | 158.05278 | 1.53107
158.05721 | 1.1438 | 158.06023 | 1.47792 | 158.05556 | 1.53076
158.05999 | 1.1441 | 158.06301 | 1.47819 | 158.05833 | 1.53137
158.06277 | 1.14349 | 158.06579 | 1.47858 | 158.06111 | 1.53137
158.06555 | 1.14227 | 158.06857 | 1.47838 | 158.06389 | 1.52985
158.06833 | 1.14349 | 158.07135 | 1.47922 | 158.06667 | 1.53229
158.0711 | 1.14319 | 158.07412 | 1.47952 | 158.06944 | 1.53137
158.07388 | 1.14319 | 158.0769 | 1.47963 | 158.07222 | 1.53046
158.07666 | 1.14319 | 158.07968 | 1.47978 | 158.075 | 1.53076
158.07944 | 1.1438 | 158.08246 | 1.47913 | 158.07778 | 1.53137
158.08221 | 1.14349 | 158.08523 | 1.4787 | 158.08056 | 1.53107
158.08499 | 1.14319 | 158.08801 | 1.47937 | 158.08333 | 1.53107
158.08777 | 1.14258 | 158.09079 | 1.47899 | 158.08611 | 1.53168
158.09055 | 1.14349 | 158.09357 | 1.47937 | 158.08889 | 1.53046
158.09333 | 1.14288 | 158.09635 | 1.4794 | 158.09167 | 1.5329
158.0961 | 1.14288 | 158.09912 | 1.48026 | 158.09444 | 1.53198
158.09888 | 1.14288 | 158.1019 | 1.47894 | 158.09722 | 1.53168
158.10166 | 1.1438 | 158.10468 | 1.47902 | 158.1 | 1.53168
158.10444 | 1.14349 | 158.10746 | 1.47954 | 158.10278 | 1.53168
158.10721 | 1.14319 | 158.11023 | 1.47876 | 158.10556 | 1.53076
158.10999 | 1.14349 | 158.11301 | 1.4789 | 158.10833 | 1.53198
158.11277 | 1.1441 | 158.11579 | 1.47864 | 158.11111 | 1.53198
158.11555 | 1.14349 | 158.11857 | 1.47954 | 158.11389 | 1.53198
158.11833 | 1.14349 | 158.12135 | 1.48021 | 158.11667 | 1.53137
158.1211 | 1.14319 | 158.12412 | 1.47974 | 158.11944 | 1.53229
158.12388 | 1.14319 | 158.1269 | 1.47923 | 158.12222 | 1.53137
158.12666 | 1.14349 | 158.12968 | 1.47952 | 158.125 | 1.53168
158.12944 | 1.14258 | 158.13246 | 1.47897 | 158.12778 | 1.53137
158.13221 | 1.14319 | 158.13523 | 1.47925 | 158.13056 | 1.53015
158.13499 | 1.1438 | 158.13801 | 1.47963 | 158.13333 | 1.53229
158.13777 | 1.1441 | 158.14079 | 1.48026 | 158.13611 | 1.53168
158.14055 | 1.14288 | 158.14357 | 1.47938 | 158.13889 | 1.53076
158.14333 | 1.1438 | 158.14635 | 1.47934 | 158.14167 | 1.53137
158.1461 | 1.14349 | 158.14912 | 1.47719 | 158.14444 | 1.53137
158.14888 | 1.14349 | 158.1519 | 1.47955 | 158.14722 | 1.53076
158.15166 | 1.14288 | 158.15468 | 1.481 | 158.15 | 1.53198
158.15444 | 1.14349 | 158.15746 | 1.47958 | 158.15278 | 1.53137
158.15721 | 1.14349 | 158.16023 | 1.47907 | 158.15556 | 1.53076
158.15999 | 1.14258 | 158.16301 | 1.47934 | 158.15833 | 1.53137
158.16277 | 1.14319 | 158.16579 | 1.47969 | 158.16111 | 1.53076
158.16555 | 1.14227 | 158.16857 | 1.47824 | 158.16389 | 1.53015
158.16833 | 1.1438 | 158.17135 | 1.47833 | 158.16667 | 1.53168
158.1711 | 1.14288 | 158.17412 | 1.47937 | 158.16944 | 1.53076
158.17388 | 1.14258 | 158.1769 | 1.4785 | 158.17222 | 1.53076
158.17666 | 1.14319 | 158.17968 | 1.47937 | 158.175 | 1.53168
158.17944 | 1.14319 | 158.18246 | 1.47954 | 158.17778 | 1.53198
158.18221 | 1.14288 | 158.18523 | 1.47938 | 158.18056 | 1.53137
158.18499 | 1.14258 | 158.18801 | 1.48039 | 158.18333 | 1.53168
158.18777 | 1.1441 | 158.19079 | 1.47969 | 158.18611 | 1.53107
158.19055 | 1.14258 | 158.19357 | 1.47838 | 158.18889 | 1.53076
158.19333 | 1.14288 | 158.19635 | 1.47923 | 158.19167 | 1.53229
158.1961 | 1.14288 | 158.19912 | 1.47928 | 158.19444 | 1.53168
158.19888 | 1.14227 | 158.2019 | 1.47867 | 158.19722 | 1.53107
158.20166 | 1.14319 | 158.20468 | 1.47951 | 158.2 | 1.53168
158.20444 | 1.14319 | 158.20746 | 1.47923 | 158.20278 | 1.53198
158.20721 | 1.14319 | 158.21023 | 1.47897 | 158.20556 | 1.53137
158.20999 | 1.1438 | 158.21301 | 1.47935 | 158.20833 | 1.53076
158.21277 | 1.14441 | 158.21579 | 1.4791 | 158.21111 | 1.53076
158.21555 | 1.14349 | 158.21857 | 1.47867 | 158.21389 | 1.53107
158.21833 | 1.1438 | 158.22135 | 1.47864 | 158.21667 | 1.53198
158.2211 | 1.14471 | 158.22412 | 1.47833 | 158.21944 | 1.53107
158.22388 | 1.14349 | 158.2269 | 1.47849 | 158.22222 | 1.53046
158.22666 | 1.14349 | 158.22968 | 1.47922 | 158.225 | 1.53107
158.22944 | 1.14349 | 158.23246 | 1.47873 | 158.22778 | 1.53137
158.23221 | 1.14258 | 158.23523 | 1.4789 | 158.23056 | 1.53076
158.23499 | 1.1438 | 158.23801 | 1.47957 | 158.23333 | 1.53137
158.23777 | 1.14349 | 158.24079 | 1.47908 | 158.23611 | 1.53107
158.24055 | 1.14349 | 158.24357 | 1.47804 | 158.23889 | 1.53107
158.24333 | 1.1438 | 158.24635 | 1.47832 | 158.24167 | 1.53137
158.2461 | 1.14349 | 158.24912 | 1.47896 | 158.24444 | 1.53229
158.24888 | 1.14288 | 158.2519 | 1.47971 | 158.24722 | 1.53107
158.25166 | 1.1441 | 158.25468 | 1.48067 | 158.25 | 1.53198
158.25444 | 1.14349 | 158.25746 | 1.47995 | 158.25278 | 1.53076
158.25721 | 1.14227 | 158.26023 | 1.47893 | 158.25556 | 1.53046
158.25999 | 1.1441 | 158.26301 | 1.48021 | 158.25833 | 1.53107
158.26277 | 1.14319 | 158.26579 | 1.47922 | 158.26111 | 1.53168
158.26555 | 1.14349 | 158.26857 | 1.47925 | 158.26389 | 1.53076
158.26833 | 1.14288 | 158.27135 | 1.48048 | 158.26667 | 1.53137
158.2711 | 1.14471 | 158.27412 | 1.47891 | 158.26944 | 1.53229
158.27388 | 1.14319 | 158.2769 | 1.47864 | 158.27222 | 1.53107
158.27666 | 1.14319 | 158.27968 | 1.47943 | 158.275 | 1.53137
158.27944 | 1.14319 | 158.28246 | 1.47968 | 158.27778 | 1.53198
158.28221 | 1.14349 | 158.28523 | 1.47984 | 158.28056 | 1.53107
158.28499 | 1.1438 | 158.28801 | 1.48064 | 158.28333 | 1.53137
158.28777 | 1.14349 | 158.29079 | 1.47832 | 158.28611 | 1.53198
158.29055 | 1.14349 | 158.29357 | 1.4789 | 158.28889 | 1.53137
158.29333 | 1.1438 | 158.29635 | 1.47965 | 158.29167 | 1.53137
158.2961 | 1.14319 | 158.29912 | 1.47925 | 158.29444 | 1.53168
158.29888 | 1.14319 | 158.3019 | 1.47941 | 158.29722 | 1.53137
158.30166 | 1.14349 | 158.30468 | 1.47977 | 158.3 | 1.53168
158.30444 | 1.14319 | 158.30746 | 1.47993 | 158.30278 | 1.53229
158.30721 | 1.14258 | 158.31023 | 1.47896 | 158.30556 | 1.53107
158.30999 | 1.14258 | 158.31301 | 1.47893 | 158.30833 | 1.53107
158.31277 | 1.1441 | 158.31579 | 1.47981 | 158.31111 | 1.53168
158.31555 | 1.14258 | 158.31857 | 1.48056 | 158.31389 | 1.53076
158.31833 | 1.14258 | 158.32135 | 1.47977 | 158.31667 | 1.53168
158.3211 | 1.14288 | 158.32412 | 1.47995 | 158.31944 | 1.53198
158.32388 | 1.14288 | 158.3269 | 1.47968 | 158.32222 | 1.53107
158.32666 | 1.14319 | 158.32968 | 1.47962 | 158.325 | 1.53137
158.32944 | 1.1438 | 158.33246 | 1.47981 | 158.32778 | 1.53198
158.33221 | 1.14319 | 158.33523 | 1.47893 | 158.33056 | 1.53107
158.33499 | 1.1441 | 158.33801 | 1.48015 | 158.33333 | 1.53198
158.33777 | 1.14441 | 158.34079 | 1.47965 | 158.33611 | 1.53168
158.34055 | 1.14349 | 158.34357 | 1.47925 | 158.33889 | 1.53229
158.34333 | 1.1438 | 158.34635 | 1.47948 | 158.34167 | 1.53198
158.3461 | 1.14319 | 158.34912 | 1.47966 | 158.34444 | 1.53168
158.34888 | 1.14319 | 158.3519 | 1.47905 | 158.34722 | 1.52954
158.35166 | 1.14349 | 158.35468 | 1.4794 | 158.35 | 1.53076
158.35444 | 1.14471 | 158.35746 | 1.4799 | 158.35278 | 1.53168
158.35721 | 1.14319 | 158.36023 | 1.47867 | 158.35556 | 1.53015
158.35999 | 1.14349 | 158.36301 | 1.4799 | 158.35833 | 1.53137
158.36277 | 1.1441 | 158.36579 | 1.4801 | 158.36111 | 1.53198
158.36555 | 1.1438 | 158.36857 | 1.47913 | 158.36389 | 1.53076
158.36833 | 1.14288 | 158.37135 | 1.47893 | 158.36667 | 1.53137
158.3711 | 1.1438 | 158.37412 | 1.4788 | 158.36944 | 1.53168
158.37388 | 1.14258 | 158.3769 | 1.47963 | 158.37222 | 1.53046
158.37666 | 1.14319 | 158.37968 | 1.47922 | 158.375 | 1.53107
158.37944 | 1.14349 | 158.38246 | 1.47897 | 158.37778 | 1.53198
158.38221 | 1.14349 | 158.38523 | 1.47853 | 158.38056 | 1.53076
158.38499 | 1.1438 | 158.38801 | 1.47993 | 158.38333 | 1.53137
158.38777 | 1.1438 | 158.39079 | 1.47882 | 158.38611 | 1.53076
158.39055 | 1.14319 | 158.39357 | 1.47867 | 158.38889 | 1.53015
158.39333 | 1.1438 | 158.39635 | 1.47868 | 158.39167 | 1.53168
158.3961 | 1.1438 | 158.39912 | 1.47852 | 158.39444 | 1.53107
158.39888 | 1.14319 | 158.4019 | 1.47769 | 158.39722 | 1.53076
158.40166 | 1.14288 | 158.40468 | 1.47847 | 158.4 | 1.53168
158.40444 | 1.14288 | 158.40746 | 1.47922 | 158.40278 | 1.53168
158.40721 | 1.14227 | 158.41023 | 1.47852 | 158.40556 | 1.53046
158.40999 | 1.14349 | 158.41301 | 1.47877 | 158.40833 | 1.53137
158.41277 | 1.1438 | 158.41579 | 1.47865 | 158.41111 | 1.53137
158.41555 | 1.14258 | 158.41857 | 1.47925 | 158.41389 | 1.53076
158.41833 | 1.1441 | 158.42135 | 1.47963 | 158.41667 | 1.53107
158.4211 | 1.14441 | 158.42412 | 1.47937 | 158.41944 | 1.53137
158.42388 | 1.14349 | 158.4269 | 1.4801 | 158.42222 | 1.52954
158.42666 | 1.14349 | 158.42968 | 1.47965 | 158.425 | 1.53076
158.42944 | 1.14349 | 158.43246 | 1.48068 | 158.42778 | 1.53107
158.43221 | 1.14349 | 158.43523 | 1.47993 | 158.43056 | 1.53046
158.43499 | 1.14349 | 158.43801 | 1.4799 | 158.43333 | 1.53076
158.43777 | 1.14349 | 158.44079 | 1.47952 | 158.43611 | 1.53168
158.44055 | 1.14288 | 158.44357 | 1.4783 | 158.43889 | 1.53076
158.44333 | 1.1438 | 158.44635 | 1.47885 | 158.44167 | 1.53107
158.4461 | 1.14441 | 158.44912 | 1.47959 | 158.44444 | 1.53137
158.44888 | 1.14349 | 158.4519 | 1.47926 | 158.44722 | 1.53046
158.45166 | 1.14288 | 158.45468 | 1.48006 | 158.45 | 1.53168
158.45444 | 1.1438 | 158.45746 | 1.47996 | 158.45278 | 1.53229
158.45721 | 1.14319 | 158.46023 | 1.47966 | 158.45556 | 1.53076
158.45999 | 1.14319 | 158.46301 | 1.47962 | 158.45833 | 1.53076
158.46277 | 1.1441 | 158.46579 | 1.47948 | 158.46111 | 1.53137
158.46555 | 1.14349 | 158.46857 | 1.47954 | 158.46389 | 1.53046
158.46833 | 1.14349 | 158.47135 | 1.48113 | 158.46667 | 1.53168
158.4711 | 1.1438 | 158.47412 | 1.48144 | 158.46944 | 1.53168
158.47388 | 1.14288 | 158.4769 | 1.48021 | 158.47222 | 1.53046
158.47666 | 1.1438 | 158.47968 | 1.47879 | 158.475 | 1.53107
158.47944 | 1.1438 | 158.48246 | 1.47858 | 158.47778 | 1.53198
158.48221 | 1.14319 | 158.48523 | 1.47943 | 158.48056 | 1.53076
158.48499 | 1.14288 | 158.48801 | 1.47951 | 158.48333 | 1.53076
158.48777 | 1.14349 | 158.49079 | 1.47948 | 158.48611 | 1.53168
158.49055 | 1.14258 | 158.49357 | 1.47944 | 158.48889 | 1.53137
158.49333 | 1.14349 | 158.49635 | 1.47874 | 158.49167 | 1.53046
158.4961 | 1.14319 | 158.49912 | 1.4792 | 158.49444 | 1.53198
158.49888 | 1.14319 | 158.5019 | 1.47943 | 158.49722 | 1.53046
158.50166 | 1.14349 | 158.50468 | 1.47893 | 158.5 | 1.53046
158.50444 | 1.1441 | 158.50746 | 1.47984 | 158.50278 | 1.53168
158.50721 | 1.14227 | 158.51023 | 1.47938 | 158.50556 | 1.53107
158.50999 | 1.14319 | 158.51301 | 1.47962 | 158.50833 | 1.53046
158.51277 | 1.14319 | 158.51579 | 1.48038 | 158.51111 | 1.53229
158.51555 | 1.14258 | 158.51857 | 1.48013 | 158.51389 | 1.53076
158.51833 | 1.14349 | 158.52135 | 1.47926 | 158.51667 | 1.53168
158.5211 | 1.14288 | 158.52412 | 1.47922 | 158.51944 | 1.53259
158.52388 | 1.14227 | 158.5269 | 1.479 | 158.52222 | 1.53137
158.52666 | 1.14288 | 158.52968 | 1.4791 | 158.525 | 1.53107
158.52944 | 1.14288 | 158.53246 | 1.47867 | 158.52778 | 1.53198
158.53221 | 1.14197 | 158.53523 | 1.47856 | 158.53056 | 1.53137
158.53499 | 1.14258 | 158.53801 | 1.4801 | 158.53333 | 1.53076
158.53777 | 1.14319 | 158.54079 | 1.4796 | 158.53611 | 1.53229
158.54055 | 1.14349 | 158.54357 | 1.47862 | 158.53889 | 1.53107
158.54333 | 1.14288 | 158.54635 | 1.4787 | 158.54167 | 1.53137
158.5461 | 1.14319 | 158.54912 | 1.47883 | 158.54444 | 1.53137
158.54888 | 1.14288 | 158.5519 | 1.47876 | 158.54722 | 1.52985
158.55166 | 1.14319 | 158.55468 | 1.47928 | 158.55 | 1.53076
158.55444 | 1.14319 | 158.55746 | 1.47916 | 158.55278 | 1.53107
158.55721 | 1.14258 | 158.56023 | 1.47844 | 158.55556 | 1.53076
158.55999 | 1.1438 | 158.56301 | 1.47841 | 158.55833 | 1.53107
158.56277 | 1.1438 | 158.56579 | 1.47784 | 158.56111 | 1.53259
158.56555 | 1.1438 | 158.56857 | 1.47844 | 158.56389 | 1.53107
158.56833 | 1.14349 | 158.57135 | 1.47868 | 158.56667 | 1.53229
158.5711 | 1.1438 | 158.57412 | 1.47926 | 158.56944 | 1.53259
158.57388 | 1.14227 | 158.5769 | 1.4787 | 158.57222 | 1.53107
158.57666 | 1.14319 | 158.57968 | 1.47853 | 158.575 | 1.53046
158.57944 | 1.14319 | 158.58246 | 1.47913 | 158.57778 | 1.53168
158.58221 | 1.14258 | 158.58523 | 1.47916 | 158.58056 | 1.53076
158.58499 | 1.14227 | 158.58801 | 1.47907 | 158.58333 | 1.53015
158.58777 | 1.14258 | 158.59079 | 1.47849 | 158.58611 | 1.53229
158.59055 | 1.14227 | 158.59357 | 1.47858 | 158.58889 | 1.53076
158.59333 | 1.14288 | 158.59635 | 1.47922 | 158.59167 | 1.53076
158.5961 | 1.1441 | 158.59912 | 1.47919 | 158.59444 | 1.53229
158.59888 | 1.14288 | 158.6019 | 1.47815 | 158.59722 | 1.53076
158.60166 | 1.14349 | 158.60468 | 1.47891 | 158.6 | 1.53076
158.60444 | 1.1441 | 158.60746 | 1.47999 | 158.60278 | 1.53198
158.60721 | 1.1441 | 158.61023 | 1.47946 | 158.60556 | 1.53046
158.60999 | 1.14258 | 158.61301 | 1.47908 | 158.60833 | 1.53107
158.61277 | 1.1441 | 158.61579 | 1.47966 | 158.61111 | 1.53168
158.61555 | 1.14288 | 158.61857 | 1.47957 | 158.61389 | 1.53046
158.61833 | 1.1438 | 158.62135 | 1.47911 | 158.61667 | 1.53107
158.6211 | 1.1438 | 158.62412 | 1.47825 | 158.61944 | 1.53137
158.62388 | 1.14227 | 158.6269 | 1.47812 | 158.62222 | 1.53107
158.62666 | 1.1438 | 158.62968 | 1.47917 | 158.625 | 1.53137
158.62944 | 1.14349 | 158.63246 | 1.47907 | 158.62778 | 1.53137
158.63221 | 1.14319 | 158.63523 | 1.47965 | 158.63056 | 1.53107
158.63499 | 1.14319 | 158.63801 | 1.47923 | 158.63333 | 1.53076
158.63777 | 1.14349 | 158.64079 | 1.4801 | 158.63611 | 1.53137
158.64055 | 1.14319 | 158.64357 | 1.47998 | 158.63889 | 1.53107
158.64333 | 1.14288 | 158.64635 | 1.47887 | 158.64167 | 1.53076
158.6461 | 1.14319 | 158.64912 | 1.48003 | 158.64444 | 1.53137
158.64888 | 1.14288 | 158.6519 | 1.47995 | 158.64722 | 1.53076
158.65166 | 1.14258 | 158.65468 | 1.48007 | 158.65 | 1.53137
158.65444 | 1.14319 | 158.65746 | 1.47993 | 158.65278 | 1.53229
158.65721 | 1.14319 | 158.66023 | 1.47971 | 158.65556 | 1.53137
158.65999 | 1.14319 | 158.66301 | 1.47846 | 158.65833 | 1.53168
158.66277 | 1.14349 | 158.66579 | 1.4792 | 158.66111 | 1.53137
158.66555 | 1.14319 | 158.66857 | 1.47879 | 158.66389 | 1.53137
158.66833 | 1.1438 | 158.67135 | 1.47893 | 158.66667 | 1.53168
158.6711 | 1.14441 | 158.67412 | 1.48006 | 158.66944 | 1.53198
158.67388 | 1.14319 | 158.6769 | 1.47907 | 158.67222 | 1.53076
158.67666 | 1.14319 | 158.67968 | 1.47946 | 158.675 | 1.53107
158.67944 | 1.1438 | 158.68246 | 1.48026 | 158.67778 | 1.53168
158.68221 | 1.14349 | 158.68523 | 1.47944 | 158.68056 | 1.53076
158.68499 | 1.14288 | 158.68801 | 1.47941 | 158.68333 | 1.53137
158.68777 | 1.14349 | 158.69079 | 1.47951 | 158.68611 | 1.53168
158.69055 | 1.1438 | 158.69357 | 1.47885 | 158.68889 | 1.53076
158.69333 | 1.14319 | 158.69635 | 1.47935 | 158.69167 | 1.53168
158.6961 | 1.1438 | 158.69912 | 1.47952 | 158.69444 | 1.53137
158.69888 | 1.14227 | 158.7019 | 1.47954 | 158.69722 | 1.53046
158.70166 | 1.1438 | 158.70468 | 1.47893 | 158.7 | 1.53046
158.70444 | 1.14441 | 158.70746 | 1.47981 | 158.70278 | 1.53107
158.70721 | 1.14319 | 158.71023 | 1.47896 | 158.70556 | 1.53137
158.70999 | 1.14319 | 158.71301 | 1.47806 | 158.70833 | 1.53046
158.71277 | 1.1441 | 158.71579 | 1.47907 | 158.71111 | 1.53168
158.71555 | 1.14319 | 158.71857 | 1.47935 | 158.71389 | 1.53107
158.71833 | 1.14258 | 158.72135 | 1.47842 | 158.71667 | 1.53076
158.7211 | 1.14349 | 158.72412 | 1.47925 | 158.71944 | 1.53107
158.72388 | 1.14319 | 158.7269 | 1.47885 | 158.72222 | 1.53076
158.72666 | 1.14288 | 158.72968 | 1.47835 | 158.725 | 1.53076
158.72944 | 1.1438 | 158.73246 | 1.47951 | 158.72778 | 1.53168
158.73221 | 1.14258 | 158.73523 | 1.4791 | 158.73056 | 1.52985
158.73499 | 1.14288 | 158.73801 | 1.47916 | 158.73333 | 1.53046
158.73777 | 1.1438 | 158.74079 | 1.47917 | 158.73611 | 1.53137
158.74055 | 1.14258 | 158.74357 | 1.47955 | 158.73889 | 1.53076
158.74333 | 1.14288 | 158.74635 | 1.47932 | 158.74167 | 1.53076
158.7461 | 1.14288 | 158.74912 | 1.4799 | 158.74444 | 1.53107
158.74888 | 1.14258 | 158.7519 | 1.48026 | 158.74722 | 1.53107
158.75166 | 1.14319 | 158.75468 | 1.47935 | 158.75 | 1.53137
158.75444 | 1.1438 | 158.75746 | 1.47932 | 158.75278 | 1.53168
158.75721 | 1.14319 | 158.76023 | 1.47995 | 158.75556 | 1.53046
158.75999 | 1.14349 | 158.76301 | 1.48033 | 158.75833 | 1.53046
158.76277 | 1.1441 | 158.76579 | 1.48081 | 158.76111 | 1.53137
158.76555 | 1.14349 | 158.76857 | 1.48012 | 158.76389 | 1.53046
158.76833 | 1.14349 | 158.77135 | 1.47977 | 158.76667 | 1.53076
158.7711 | 1.14319 | 158.77412 | 1.48013 | 158.76944 | 1.53107
158.77388 | 1.1438 | 158.7769 | 1.47902 | 158.77222 | 1.53076
158.77666 | 1.14288 | 158.77968 | 1.47914 | 158.775 | 1.53076
158.77944 | 1.1441 | 158.78246 | 1.4802 | 158.77778 | 1.53137
158.78221 | 1.14288 | 158.78523 | 1.47993 | 158.78056 | 1.53107
158.78499 | 1.14319 | 158.78801 | 1.47972 | 158.78333 | 1.53076
158.78777 | 1.1438 | 158.79079 | 1.48003 | 158.78611 | 1.53168
158.79055 | 1.14288 | 158.79357 | 1.47992 | 158.78889 | 1.53076
158.79333 | 1.14197 | 158.79635 | 1.48076 | 158.79167 | 1.53015
158.7961 | 1.14258 | 158.79912 | 1.48031 | 158.79444 | 1.53107
158.79888 | 1.14319 | 158.8019 | 1.47978 | 158.79722 | 1.53076
158.80166 | 1.14227 | 158.80468 | 1.47832 | 158.8 | 1.53107
158.80444 | 1.14319 | 158.80746 | 1.48018 | 158.80278 | 1.53168
158.80721 | 1.14227 | 158.81023 | 1.47971 | 158.80556 | 1.53076
158.80999 | 1.14258 | 158.81301 | 1.47894 | 158.80833 | 1.53046
158.81277 | 1.1438 | 158.81579 | 1.47992 | 158.81111 | 1.53168
158.81555 | 1.14288 | 158.81857 | 1.4787 | 158.81389 | 1.53107
158.81833 | 1.14288 | 158.82135 | 1.4789 | 158.81667 | 1.53076
158.8211 | 1.14349 | 158.82412 | 1.47963 | 158.81944 | 1.53107
158.82388 | 1.14288 | 158.8269 | 1.47868 | 158.82222 | 1.53046
158.82666 | 1.14288 | 158.82968 | 1.47957 | 158.825 | 1.53046
158.82944 | 1.14349 | 158.83246 | 1.48056 | 158.82778 | 1.53137
158.83221 | 1.1438 | 158.83523 | 1.47911 | 158.83056 | 1.53015
158.83499 | 1.14349 | 158.83801 | 1.4783 | 158.83333 | 1.53046
158.83777 | 1.1441 | 158.84079 | 1.47917 | 158.83611 | 1.53137
158.84055 | 1.14319 | 158.84357 | 1.47839 | 158.83889 | 1.53107
158.84333 | 1.14258 | 158.84635 | 1.47894 | 158.84167 | 1.53015
158.8461 | 1.14349 | 158.84912 | 1.4801 | 158.84444 | 1.53076
158.84888 | 1.14258 | 158.8519 | 1.47957 | 158.84722 | 1.53046
158.85166 | 1.14288 | 158.85468 | 1.47966 | 158.85 | 1.53107
158.85444 | 1.14319 | 158.85746 | 1.47951 | 158.85278 | 1.53168
158.85721 | 1.14349 | 158.86023 | 1.47954 | 158.85556 | 1.53015
158.85999 | 1.14227 | 158.86301 | 1.47894 | 158.85833 | 1.53046
158.86277 | 1.14319 | 158.86579 | 1.48004 | 158.86111 | 1.53168
158.86555 | 1.14227 | 158.86857 | 1.47865 | 158.86389 | 1.53137
158.86833 | 1.14746 | 158.87135 | 1.4789 | 158.86667 | 1.53137
158.8711 | 1.14197 | 158.87412 | 1.4792 | 158.86944 | 1.53168
158.87388 | 1.14258 | 158.8769 | 1.47929 | 158.87222 | 1.53137
158.87666 | 1.14288 | 158.87968 | 1.4788 | 158.875 | 1.53046
158.87944 | 1.1441 | 158.88246 | 1.47894 | 158.87778 | 1.53168
158.88221 | 1.14349 | 158.88523 | 1.47911 | 158.88056 | 1.53076
158.88499 | 1.14349 | 158.88801 | 1.47804 | 158.88333 | 1.53046
158.88777 | 1.1438 | 158.89079 | 1.47904 | 158.88611 | 1.53198
158.89055 | 1.14441 | 158.89357 | 1.47955 | 158.88889 | 1.53137
158.89333 | 1.1441 | 158.89635 | 1.47951 | 158.89167 | 1.53046
158.8961 | 1.1438 | 158.89912 | 1.47963 | 158.89444 | 1.53137
158.89888 | 1.1438 | 158.9019 | 1.479 | 158.89722 | 1.53137
158.90166 | 1.14319 | 158.90468 | 1.47841 | 158.9 | 1.53076
158.90444 | 1.1441 | 158.90746 | 1.48041 | 158.90278 | 1.53168
158.90721 | 1.14349 | 158.91023 | 1.47931 | 158.90556 | 1.53137
158.90999 | 1.1438 | 158.91301 | 1.47879 | 158.90833 | 1.53107
158.91277 | 1.14319 | 158.91579 | 1.47876 | 158.91111 | 1.53229
158.91555 | 1.14349 | 158.91857 | 1.47928 | 158.91389 | 1.53046
158.91833 | 1.1438 | 158.92135 | 1.47923 | 158.91667 | 1.53107
158.9211 | 1.14319 | 158.92412 | 1.47949 | 158.91944 | 1.53107
158.92388 | 1.1438 | 158.9269 | 1.47968 | 158.92222 | 1.53046
158.92666 | 1.14288 | 158.92968 | 1.4785 | 158.925 | 1.53076
158.92944 | 1.14319 | 158.93246 | 1.47962 | 158.92778 | 1.53168
158.93221 | 1.14319 | 158.93523 | 1.47897 | 158.93056 | 1.53076
158.93499 | 1.14441 | 158.93801 | 1.47797 | 158.93333 | 1.53076
158.93777 | 1.14441 | 158.94079 | 1.47894 | 158.93611 | 1.53229
158.94055 | 1.1441 | 158.94357 | 1.47902 | 158.93889 | 1.53137
158.94333 | 1.14319 | 158.94635 | 1.47926 | 158.94167 | 1.53137
158.9461 | 1.14319 | 158.94912 | 1.4791 | 158.94444 | 1.53168
158.94888 | 1.14227 | 158.9519 | 1.47825 | 158.94722 | 1.53076
158.95166 | 1.14258 | 158.95468 | 1.47807 | 158.95 | 1.53076
158.95444 | 1.14288 | 158.95746 | 1.47998 | 158.95278 | 1.53137
158.95721 | 1.14319 | 158.96023 | 1.47821 | 158.95556 | 1.53046
158.95999 | 1.14319 | 158.96301 | 1.47784 | 158.95833 | 1.53046
158.96277 | 1.1438 | 158.96579 | 1.47955 | 158.96111 | 1.53046
158.96555 | 1.14441 | 158.96857 | 1.47899 | 158.96389 | 1.53046
158.96833 | 1.1438 | 158.97135 | 1.47827 | 158.96667 | 1.53046
158.9711 | 1.14349 | 158.97412 | 1.47883 | 158.96944 | 1.53168
158.97388 | 1.14319 | 158.9769 | 1.47855 | 158.97222 | 1.53107
158.97666 | 1.14258 | 158.97968 | 1.47757 | 158.975 | 1.53107
158.97944 | 1.14288 | 158.98246 | 1.47867 | 158.97778 | 1.53137
158.98221 | 1.14288 | 158.98523 | 1.47888 | 158.98056 | 1.53137
158.98499 | 1.14441 | 158.98801 | 1.47838 | 158.98333 | 1.53046
158.98777 | 1.1441 | 158.99079 | 1.47824 | 158.98611 | 1.53046
158.99055 | 1.1438 | 158.99357 | 1.47844 | 158.98889 | 1.53168
158.99333 | 1.14441 | 158.99635 | 1.47879 | 158.99167 | 1.53046
158.9961 | 1.14349 | 158.99912 | 1.47856 | 158.99444 | 1.53107
158.99888 | 1.14288 | 159.0019 | 1.47914 | 158.99722 | 1.53168
159.00166 | 1.14227 | 159.00468 | 1.47794 | 159 | 1.53076
159.00444 | 1.14227 | 159.00746 | 1.47911 | 159.00278 | 1.53137
159.00721 | 1.14349 | 159.01023 | 1.47968 | 159.00556 | 1.53107
159.00999 | 1.1441 | 159.01301 | 1.47914 | 159.00833 | 1.53107
159.01277 | 1.14441 | 159.01579 | 1.47996 | 159.01111 | 1.53168
159.01555 | 1.14319 | 159.01857 | 1.47876 | 159.01389 | 1.53168
159.01833 | 1.14258 | 159.02135 | 1.47902 | 159.01667 | 1.53168
159.0211 | 1.14319 | 159.02412 | 1.47908 | 159.01944 | 1.53198
159.02388 | 1.14227 | 159.0269 | 1.47864 | 159.02222 | 1.53137
159.02666 | 1.14227 | 159.02968 | 1.47852 | 159.025 | 1.53137
159.02944 | 1.14319 | 159.03246 | 1.4789 | 159.02778 | 1.53168
159.03221 | 1.14349 | 159.03523 | 1.47922 | 159.03056 | 1.53168
159.03499 | 1.14349 | 159.03801 | 1.47929 | 159.03333 | 1.53076
159.03777 | 1.1438 | 159.04079 | 1.48009 | 159.03611 | 1.53168
159.04055 | 1.1438 | 159.04357 | 1.47897 | 159.03889 | 1.53137
159.04333 | 1.1438 | 159.04635 | 1.47879 | 159.04167 | 1.53015
159.0461 | 1.14349 | 159.04912 | 1.47935 | 159.04444 | 1.53137
159.04888 | 1.14319 | 159.0519 | 1.47983 | 159.04722 | 1.53107
159.05166 | 1.14319 | 159.05468 | 1.47935 | 159.05 | 1.53076
159.05444 | 1.14288 | 159.05746 | 1.4792 | 159.05278 | 1.53168
159.05721 | 1.1438 | 159.06023 | 1.47896 | 159.05556 | 1.53107
159.05999 | 1.14319 | 159.06301 | 1.47899 | 159.05833 | 1.53046
159.06277 | 1.14349 | 159.06579 | 1.47971 | 159.06111 | 1.53046
159.06555 | 1.14288 | 159.06857 | 1.47955 | 159.06389 | 1.53107
159.06833 | 1.14319 | 159.07135 | 1.47951 | 159.06667 | 1.53076
159.0711 | 1.14319 | 159.07412 | 1.47876 | 159.06944 | 1.53137
159.07388 | 1.14288 | 159.0769 | 1.47896 | 159.07222 | 1.53107
159.07666 | 1.14319 | 159.07968 | 1.47899 | 159.075 | 1.53046
159.07944 | 1.14349 | 159.08246 | 1.47922 | 159.07778 | 1.53168
159.08221 | 1.1441 | 159.08523 | 1.47929 | 159.08056 | 1.53137
159.08499 | 1.1441 | 159.08801 | 1.47972 | 159.08333 | 1.53076
159.08777 | 1.1441 | 159.09079 | 1.47992 | 159.08611 | 1.53198
159.09055 | 1.1438 | 159.09357 | 1.48013 | 159.08889 | 1.53198
159.09333 | 1.14319 | 159.09635 | 1.47852 | 159.09167 | 1.53076
159.0961 | 1.14349 | 159.09912 | 1.4799 | 159.09444 | 1.53076
159.09888 | 1.14258 | 159.1019 | 1.47913 | 159.09722 | 1.53137
159.10166 | 1.14349 | 159.10468 | 1.47865 | 159.1 | 1.53046
159.10444 | 1.1441 | 159.10746 | 1.4789 | 159.10278 | 1.53107
159.10721 | 1.14349 | 159.11023 | 1.47923 | 159.10556 | 1.53137
159.10999 | 1.14288 | 159.11301 | 1.47896 | 159.10833 | 1.53107
159.11277 | 1.14441 | 159.11579 | 1.47938 | 159.11111 | 1.53229
159.11555 | 1.1441 | 159.11857 | 1.47882 | 159.11389 | 1.53229
159.11833 | 1.14258 | 159.12135 | 1.4791 | 159.11667 | 1.53137
159.1211 | 1.14349 | 159.12412 | 1.48007 | 159.11944 | 1.53198
159.12388 | 1.1438 | 159.1269 | 1.48045 | 159.12222 | 1.53229
159.12666 | 1.14319 | 159.12968 | 1.48016 | 159.125 | 1.53076
159.12944 | 1.1438 | 159.13246 | 1.48082 | 159.12778 | 1.53259
159.13221 | 1.1438 | 159.13523 | 1.47916 | 159.13056 | 1.53137
159.13499 | 1.14349 | 159.13801 | 1.47937 | 159.13333 | 1.53137
159.13777 | 1.1441 | 159.14079 | 1.47923 | 159.13611 | 1.53198
159.14055 | 1.14349 | 159.14357 | 1.47839 | 159.13889 | 1.53229
159.14333 | 1.14319 | 159.14635 | 1.47867 | 159.14167 | 1.53168
159.1461 | 1.1438 | 159.14912 | 1.47916 | 159.14444 | 1.53137
159.14888 | 1.14258 | 159.1519 | 1.48009 | 159.14722 | 1.53198
159.15166 | 1.14258 | 159.15468 | 1.47807 | 159.15 | 1.53168
159.15444 | 1.14288 | 159.15746 | 1.4799 | 159.15278 | 1.53137
159.15721 | 1.1438 | 159.16023 | 1.47999 | 159.15556 | 1.53137
159.15999 | 1.1438 | 159.16301 | 1.47829 | 159.15833 | 1.53107
159.16277 | 1.1441 | 159.16579 | 1.47937 | 159.16111 | 1.53198
159.16555 | 1.14441 | 159.16857 | 1.47996 | 159.16389 | 1.53137
159.16833 | 1.1438 | 159.17135 | 1.4794 | 159.16667 | 1.53076
159.1711 | 1.1438 | 159.17412 | 1.48067 | 159.16944 | 1.53168
159.17388 | 1.1438 | 159.1769 | 1.47998 | 159.17222 | 1.53137
159.17666 | 1.14349 | 159.17968 | 1.47896 | 159.175 | 1.53137
159.17944 | 1.14441 | 159.18246 | 1.47946 | 159.17778 | 1.53168
159.18221 | 1.14288 | 159.18523 | 1.47983 | 159.18056 | 1.53259
159.18499 | 1.1441 | 159.18801 | 1.47861 | 159.18333 | 1.53076
159.18777 | 1.1438 | 159.19079 | 1.47931 | 159.18611 | 1.53229
159.19055 | 1.14288 | 159.19357 | 1.47966 | 159.18889 | 1.53259
159.19333 | 1.14319 | 159.19635 | 1.47963 | 159.19167 | 1.53168
159.1961 | 1.14441 | 159.19912 | 1.47931 | 159.19444 | 1.53229
159.19888 | 1.14441 | 159.2019 | 1.47966 | 159.19722 | 1.53137
159.20166 | 1.14319 | 159.20468 | 1.48007 | 159.2 | 1.53107
159.20444 | 1.14319 | 159.20746 | 1.48068 | 159.20278 | 1.53137
159.20721 | 1.14441 | 159.21023 | 1.48012 | 159.20556 | 1.53168
159.20999 | 1.14319 | 159.21301 | 1.47853 | 159.20833 | 1.53198
159.21277 | 1.14349 | 159.21579 | 1.47977 | 159.21111 | 1.53198
159.21555 | 1.1441 | 159.21857 | 1.47937 | 159.21389 | 1.53168
159.21833 | 1.1441 | 159.22135 | 1.47908 | 159.21667 | 1.53229
159.2211 | 1.1441 | 159.22412 | 1.47945 | 159.21944 | 1.53198
159.22388 | 1.14441 | 159.2269 | 1.47981 | 159.22222 | 1.53229
159.22666 | 1.14319 | 159.22968 | 1.47879 | 159.225 | 1.53076
159.22944 | 1.14258 | 159.23246 | 1.4802 | 159.22778 | 1.53229
159.23221 | 1.1441 | 159.23523 | 1.48065 | 159.23056 | 1.5329
159.23499 | 1.14288 | 159.23801 | 1.48021 | 159.23333 | 1.53137
159.23777 | 1.1438 | 159.24079 | 1.48077 | 159.23611 | 1.53107
159.24055 | 1.14349 | 159.24357 | 1.4807 | 159.23889 | 1.53229
159.24333 | 1.14288 | 159.24635 | 1.4794 | 159.24167 | 1.53107
159.2461 | 1.14258 | 159.24912 | 1.48023 | 159.24444 | 1.53107
159.24888 | 1.14288 | 159.2519 | 1.47969 | 159.24722 | 1.53198
159.25166 | 1.14349 | 159.25468 | 1.47876 | 159.25 | 1.53107
159.25444 | 1.14471 | 159.25746 | 1.47844 | 159.25278 | 1.53198
159.25721 | 1.1441 | 159.26023 | 1.4785 | 159.25556 | 1.53168
159.25999 | 1.14349 | 159.26301 | 1.47937 | 159.25833 | 1.53076
159.26277 | 1.14502 | 159.26579 | 1.48059 | 159.26111 | 1.53168
159.26555 | 1.14349 | 159.26857 | 1.47963 | 159.26389 | 1.53229
159.26833 | 1.14319 | 159.27135 | 1.48094 | 159.26667 | 1.53168
159.2711 | 1.14319 | 159.27412 | 1.4802 | 159.26944 | 1.53259
159.27388 | 1.14319 | 159.2769 | 1.4801 | 159.27222 | 1.53168
159.27666 | 1.14349 | 159.27968 | 1.48016 | 159.275 | 1.53168
159.27944 | 1.14288 | 159.28246 | 1.48051 | 159.27778 | 1.53229
159.28221 | 1.14288 | 159.28523 | 1.48039 | 159.28056 | 1.53259
159.28499 | 1.14288 | 159.28801 | 1.47876 | 159.28333 | 1.53168
159.28777 | 1.1438 | 159.29079 | 1.47844 | 159.28611 | 1.53198
159.29055 | 1.14349 | 159.29357 | 1.47907 | 159.28889 | 1.53198
159.29333 | 1.14227 | 159.29635 | 1.47879 | 159.29167 | 1.53198
159.2961 | 1.1438 | 159.29912 | 1.47905 | 159.29444 | 1.53229
159.29888 | 1.14349 | 159.3019 | 1.47968 | 159.29722 | 1.53259
159.30166 | 1.14288 | 159.30468 | 1.48071 | 159.3 | 1.53137
159.30444 | 1.14319 | 159.30746 | 1.48074 | 159.30278 | 1.53137
159.30721 | 1.1438 | 159.31023 | 1.4805 | 159.30556 | 1.53229
159.30999 | 1.14288 | 159.31301 | 1.48013 | 159.30833 | 1.53168
159.31277 | 1.1438 | 159.31579 | 1.47975 | 159.31111 | 1.53229
159.31555 | 1.14441 | 159.31857 | 1.48006 | 159.31389 | 1.53259
159.31833 | 1.1438 | 159.32135 | 1.4798 | 159.31667 | 1.53107
159.3211 | 1.14441 | 159.32412 | 1.47931 | 159.31944 | 1.53198
159.32388 | 1.1438 | 159.3269 | 1.47965 | 159.32222 | 1.53259
159.32666 | 1.14288 | 159.32968 | 1.47949 | 159.325 | 1.53137
159.32944 | 1.1438 | 159.33246 | 1.48036 | 159.32778 | 1.53229
159.33221 | 1.14319 | 159.33523 | 1.47981 | 159.33056 | 1.53198
159.33499 | 1.14319 | 159.33801 | 1.47913 | 159.33333 | 1.53137
159.33777 | 1.14441 | 159.34079 | 1.48021 | 159.33611 | 1.53137
159.34055 | 1.1438 | 159.34357 | 1.47998 | 159.33889 | 1.53229
159.34333 | 1.14349 | 159.34635 | 1.47868 | 159.34167 | 1.53137
159.3461 | 1.1438 | 159.34912 | 1.47959 | 159.34444 | 1.53168
159.34888 | 1.14349 | 159.3519 | 1.47978 | 159.34722 | 1.53198
159.35166 | 1.14319 | 159.35468 | 1.4794 | 159.35 | 1.53107
159.35444 | 1.14288 | 159.35746 | 1.47899 | 159.35278 | 1.53137
159.35721 | 1.14258 | 159.36023 | 1.48021 | 159.35556 | 1.53198
159.35999 | 1.14288 | 159.36301 | 1.47977 | 159.35833 | 1.53107
159.36277 | 1.14319 | 159.36579 | 1.48038 | 159.36111 | 1.53168
159.36555 | 1.14319 | 159.36857 | 1.48084 | 159.36389 | 1.53229
159.36833 | 1.14288 | 159.37135 | 1.48056 | 159.36667 | 1.53137
159.3711 | 1.14349 | 159.37412 | 1.48108 | 159.36944 | 1.53198
159.37388 | 1.1438 | 159.3769 | 1.48038 | 159.37222 | 1.53198
159.37666 | 1.1438 | 159.37968 | 1.47937 | 159.375 | 1.53107
159.37944 | 1.1441 | 159.38246 | 1.47914 | 159.37778 | 1.53107
159.38221 | 1.1441 | 159.38523 | 1.47885 | 159.38056 | 1.53137
159.38499 | 1.14319 | 159.38801 | 1.4791 | 159.38333 | 1.53137
159.38777 | 1.14349 | 159.39079 | 1.47888 | 159.38611 | 1.53137
159.39055 | 1.1441 | 159.39357 | 1.47934 | 159.38889 | 1.53107
159.39333 | 1.14319 | 159.39635 | 1.4791 | 159.39167 | 1.53107
159.3961 | 1.14288 | 159.39912 | 1.48006 | 159.39444 | 1.53107
159.39888 | 1.14349 | 159.4019 | 1.47966 | 159.39722 | 1.53259
159.40166 | 1.14288 | 159.40468 | 1.4794 | 159.4 | 1.53076
159.40444 | 1.14349 | 159.40746 | 1.48003 | 159.40278 | 1.53229
159.40721 | 1.14349 | 159.41023 | 1.48091 | 159.40556 | 1.53198
159.40999 | 1.14288 | 159.41301 | 1.47983 | 159.40833 | 1.53076
159.41277 | 1.14319 | 159.41579 | 1.48033 | 159.41111 | 1.53137
159.41555 | 1.14349 | 159.41857 | 1.48018 | 159.41389 | 1.53168
159.41833 | 1.14197 | 159.42135 | 1.47919 | 159.41667 | 1.53076
159.4211 | 1.1438 | 159.42412 | 1.48018 | 159.41944 | 1.53198
159.42388 | 1.14349 | 159.4269 | 1.47978 | 159.42222 | 1.53198
159.42666 | 1.14288 | 159.42968 | 1.47922 | 159.425 | 1.53046
159.42944 | 1.14288 | 159.43246 | 1.47898 | 159.42778 | 1.53107
159.43221 | 1.14349 | 159.43523 | 1.4796 | 159.43056 | 1.53198
159.43499 | 1.14319 | 159.43801 | 1.47931 | 159.43333 | 1.53137
159.43777 | 1.14349 | 159.44079 | 1.4803 | 159.43611 | 1.53076
159.44055 | 1.1441 | 159.44357 | 1.48079 | 159.43889 | 1.53137
159.44333 | 1.1438 | 159.44635 | 1.47938 | 159.44167 | 1.53076
159.4461 | 1.1438 | 159.44912 | 1.47968 | 159.44444 | 1.53168
159.44888 | 1.14349 | 159.4519 | 1.48126 | 159.44722 | 1.53168
159.45166 | 1.14319 | 159.45468 | 1.48012 | 159.45 | 1.53137
159.45444 | 1.1438 | 159.45746 | 1.48001 | 159.45278 | 1.53198
159.45721 | 1.14441 | 159.46023 | 1.47993 | 159.45556 | 1.53198
159.45999 | 1.14349 | 159.46301 | 1.48024 | 159.45833 | 1.53076
159.46277 | 1.1438 | 159.46579 | 1.48003 | 159.46111 | 1.53198
159.46555 | 1.14441 | 159.46857 | 1.47946 | 159.46389 | 1.53229
159.46833 | 1.14349 | 159.47135 | 1.47859 | 159.46667 | 1.53107
159.4711 | 1.14349 | 159.47412 | 1.47888 | 159.46944 | 1.53198
159.47388 | 1.14349 | 159.4769 | 1.48024 | 159.47222 | 1.53198
159.47666 | 1.1438 | 159.47968 | 1.47978 | 159.475 | 1.53137
159.47944 | 1.14319 | 159.48246 | 1.48076 | 159.47778 | 1.53076
159.48221 | 1.1438 | 159.48523 | 1.48004 | 159.48056 | 1.53198
159.48499 | 1.14441 | 159.48801 | 1.48094 | 159.48333 | 1.53107
159.48777 | 1.1438 | 159.49079 | 1.48077 | 159.48611 | 1.53137
159.49055 | 1.1438 | 159.49357 | 1.48094 | 159.48889 | 1.53229
159.49333 | 1.1438 | 159.49635 | 1.48067 | 159.49167 | 1.53076
159.4961 | 1.14288 | 159.49912 | 1.48064 | 159.49444 | 1.53107
159.49888 | 1.14349 | 159.5019 | 1.48051 | 159.49722 | 1.53259
159.50166 | 1.14319 | 159.50468 | 1.47962 | 159.5 | 1.53168
159.50444 | 1.14319 | 159.50746 | 1.4807 | 159.50278 | 1.53198
159.50721 | 1.14258 | 159.51023 | 1.48021 | 159.50556 | 1.53229
159.50999 | 1.14319 | 159.51301 | 1.48161 | 159.50833 | 1.53137
159.51277 | 1.14288 | 159.51579 | 1.48155 | 159.51111 | 1.53137
159.51555 | 1.14319 | 159.51857 | 1.47952 | 159.51389 | 1.53259
159.51833 | 1.14288 | 159.52135 | 1.48064 | 159.51667 | 1.53107
159.5211 | 1.14319 | 159.52412 | 1.48096 | 159.51944 | 1.53137
159.52388 | 1.14319 | 159.5269 | 1.4818 | 159.52222 | 1.53198
159.52666 | 1.14227 | 159.52968 | 1.4805 | 159.525 | 1.53168
159.52944 | 1.14349 | 159.53246 | 1.48031 | 159.52778 | 1.53168
159.53221 | 1.1441 | 159.53523 | 1.48062 | 159.53056 | 1.53259
159.53499 | 1.14288 | 159.53801 | 1.47963 | 159.53333 | 1.53137
159.53777 | 1.14258 | 159.54079 | 1.47943 | 159.53611 | 1.53137
159.54055 | 1.14349 | 159.54357 | 1.48064 | 159.53889 | 1.53198
159.54333 | 1.14288 | 159.54635 | 1.48039 | 159.54167 | 1.53198
159.5461 | 1.1438 | 159.54912 | 1.481 | 159.54444 | 1.53198
159.54888 | 1.14349 | 159.5519 | 1.48076 | 159.54722 | 1.53259
159.55166 | 1.14288 | 159.55468 | 1.48035 | 159.55 | 1.53229
159.55444 | 1.14349 | 159.55746 | 1.48038 | 159.55278 | 1.53198
159.55721 | 1.1438 | 159.56023 | 1.48065 | 159.55556 | 1.53229
159.55999 | 1.1441 | 159.56301 | 1.4801 | 159.55833 | 1.53137
159.56277 | 1.14349 | 159.56579 | 1.47934 | 159.56111 | 1.53198
159.56555 | 1.14441 | 159.56857 | 1.48045 | 159.56389 | 1.5329
159.56833 | 1.14288 | 159.57135 | 1.4798 | 159.56667 | 1.53198
159.5711 | 1.1441 | 159.57412 | 1.47989 | 159.56944 | 1.53168
159.57388 | 1.1438 | 159.5769 | 1.48048 | 159.57222 | 1.53198
159.57666 | 1.1438 | 159.57968 | 1.47923 | 159.575 | 1.53107
159.57944 | 1.14349 | 159.58246 | 1.47978 | 159.57778 | 1.5271
159.58221 | 1.14441 | 159.58523 | 1.48062 | 159.58056 | 1.53381
159.58499 | 1.14319 | 159.58801 | 1.47992 | 159.58333 | 1.53259
159.58777 | 1.14319 | 159.59079 | 1.47989 | 159.58611 | 1.53137
159.59055 | 1.14319 | 159.59357 | 1.48035 | 159.58889 | 1.53198
159.59333 | 1.14319 | 159.59635 | 1.48009 | 159.59167 | 1.53076
159.5961 | 1.14319 | 159.59912 | 1.47974 | 159.59444 | 1.53259
159.59888 | 1.1438 | 159.6019 | 1.48006 | 159.59722 | 1.5332
159.60166 | 1.14288 | 159.60468 | 1.47928 | 159.6 | 1.53168
159.60444 | 1.14288 | 159.60746 | 1.4805 | 159.60278 | 1.53107
159.60721 | 1.1438 | 159.61023 | 1.48038 | 159.60556 | 1.53198
159.60999 | 1.14288 | 159.61301 | 1.4794 | 159.60833 | 1.53076
159.61277 | 1.14319 | 159.61579 | 1.47968 | 159.61111 | 1.53076
159.61555 | 1.1438 | 159.61857 | 1.48054 | 159.61389 | 1.5329
159.61833 | 1.14288 | 159.62135 | 1.4794 | 159.61667 | 1.53137
159.6211 | 1.14319 | 159.62412 | 1.48018 | 159.61944 | 1.53137
159.62388 | 1.14349 | 159.6269 | 1.47963 | 159.62222 | 1.53168
159.62666 | 1.14288 | 159.62968 | 1.48035 | 159.625 | 1.53107
159.62944 | 1.14319 | 159.63246 | 1.47908 | 159.62778 | 1.53168
159.63221 | 1.14349 | 159.63523 | 1.48038 | 159.63056 | 1.53259
159.63499 | 1.1438 | 159.63801 | 1.47998 | 159.63333 | 1.53198
159.63777 | 1.14838 | 159.64079 | 1.47993 | 159.63611 | 1.53168
159.64055 | 1.14288 | 159.64357 | 1.47934 | 159.63889 | 1.5329
159.64333 | 1.14227 | 159.64635 | 1.47998 | 159.64167 | 1.53168
159.6461 | 1.14288 | 159.64912 | 1.48077 | 159.64444 | 1.53076
159.64888 | 1.1441 | 159.6519 | 1.48031 | 159.64722 | 1.53229
159.65166 | 1.14349 | 159.65468 | 1.47978 | 159.65 | 1.53168
159.65444 | 1.14319 | 159.65746 | 1.48013 | 159.65278 | 1.53198
159.65721 | 1.14471 | 159.66023 | 1.48003 | 159.65556 | 1.53198
159.65999 | 1.14441 | 159.66301 | 1.48039 | 159.65833 | 1.53137
159.66277 | 1.14349 | 159.66579 | 1.48092 | 159.66111 | 1.53137
159.66555 | 1.14349 | 159.66857 | 1.47993 | 159.66389 | 1.53259
159.66833 | 1.14288 | 159.67135 | 1.48067 | 159.66667 | 1.53137
159.6711 | 1.14319 | 159.67412 | 1.48062 | 159.66944 | 1.53168
159.67388 | 1.1438 | 159.6769 | 1.48054 | 159.67222 | 1.53229
159.67666 | 1.14349 | 159.67968 | 1.48094 | 159.675 | 1.53076
159.67944 | 1.14319 | 159.68246 | 1.48045 | 159.67778 | 1.53107
159.68221 | 1.14441 | 159.68523 | 1.48048 | 159.68056 | 1.53198
159.68499 | 1.14441 | 159.68801 | 1.48035 | 159.68333 | 1.53137
159.68777 | 1.14319 | 159.69079 | 1.47978 | 159.68611 | 1.53137
159.69055 | 1.1438 | 159.69357 | 1.48094 | 159.68889 | 1.53168
159.69333 | 1.14349 | 159.69635 | 1.47978 | 159.69167 | 1.53107
159.6961 | 1.1438 | 159.69912 | 1.48077 | 159.69444 | 1.53137
159.69888 | 1.1438 | 159.7019 | 1.4805 | 159.69722 | 1.53229
159.70166 | 1.1438 | 159.70468 | 1.47922 | 159.7 | 1.53137
159.70444 | 1.14319 | 159.70746 | 1.47864 | 159.70278 | 1.53168
159.70721 | 1.14319 | 159.71023 | 1.48064 | 159.70556 | 1.53259
159.70999 | 1.14288 | 159.71301 | 1.47969 | 159.70833 | 1.53198
159.71277 | 1.14288 | 159.71579 | 1.47965 | 159.71111 | 1.53198
159.71555 | 1.14258 | 159.71857 | 1.47951 | 159.71389 | 1.5329
159.71833 | 1.14349 | 159.72135 | 1.47937 | 159.71667 | 1.53168
159.7211 | 1.1441 | 159.72412 | 1.48004 | 159.71944 | 1.53198
159.72388 | 1.1441 | 159.7269 | 1.48004 | 159.72222 | 1.5329
159.72666 | 1.1441 | 159.72968 | 1.47954 | 159.725 | 1.53168
159.72944 | 1.1441 | 159.73246 | 1.47914 | 159.72778 | 1.53137
159.73221 | 1.1438 | 159.73523 | 1.47935 | 159.73056 | 1.53168
159.73499 | 1.14288 | 159.73801 | 1.48041 | 159.73333 | 1.53168
159.73777 | 1.14258 | 159.74079 | 1.48023 | 159.73611 | 1.53107
159.74055 | 1.14349 | 159.74357 | 1.48053 | 159.73889 | 1.53229
159.74333 | 1.14288 | 159.74635 | 1.48056 | 159.74167 | 1.53137
159.7461 | 1.14258 | 159.74912 | 1.47952 | 159.74444 | 1.53046
159.74888 | 1.1438 | 159.7519 | 1.48068 | 159.74722 | 1.53259
159.75166 | 1.14349 | 159.75468 | 1.4801 | 159.75 | 1.53137
159.75444 | 1.14349 | 159.75746 | 1.48018 | 159.75278 | 1.53137
159.75721 | 1.14349 | 159.76023 | 1.47978 | 159.75556 | 1.53168
159.75999 | 1.14349 | 159.76301 | 1.47871 | 159.75833 | 1.53229
159.76277 | 1.14349 | 159.76579 | 1.47873 | 159.76111 | 1.53168
159.76555 | 1.1438 | 159.76857 | 1.47949 | 159.76389 | 1.53198
159.76833 | 1.1438 | 159.77135 | 1.47925 | 159.76667 | 1.53137
159.7711 | 1.1438 | 159.77412 | 1.47949 | 159.76944 | 1.53137
159.77388 | 1.14349 | 159.7769 | 1.48031 | 159.77222 | 1.53168
159.77666 | 1.1441 | 159.77968 | 1.47954 | 159.775 | 1.53107
159.77944 | 1.1441 | 159.78246 | 1.47975 | 159.77778 | 1.53168
159.78221 | 1.1438 | 159.78523 | 1.4805 | 159.78056 | 1.53259
159.78499 | 1.14288 | 159.78801 | 1.48026 | 159.78333 | 1.53168
159.78777 | 1.14319 | 159.79079 | 1.48006 | 159.78611 | 1.53168
159.79055 | 1.1438 | 159.79357 | 1.48076 | 159.78889 | 1.53198
159.79333 | 1.14319 | 159.79635 | 1.48038 | 159.79167 | 1.53137
159.7961 | 1.14319 | 159.79912 | 1.48064 | 159.79444 | 1.53137
159.79888 | 1.14319 | 159.8019 | 1.4799 | 159.79722 | 1.53137
159.80166 | 1.14319 | 159.80468 | 1.48039 | 159.8 | 1.53168
159.80444 | 1.14441 | 159.80746 | 1.47978 | 159.80278 | 1.53198
159.80721 | 1.1438 | 159.81023 | 1.48065 | 159.80556 | 1.53259
159.80999 | 1.14471 | 159.81301 | 1.48067 | 159.80833 | 1.53137
159.81277 | 1.14441 | 159.81579 | 1.48082 | 159.81111 | 1.53107
159.81555 | 1.1441 | 159.81857 | 1.48006 | 159.81389 | 1.53198
159.81833 | 1.1441 | 159.82135 | 1.47923 | 159.81667 | 1.53198
159.8211 | 1.14319 | 159.82412 | 1.47968 | 159.81944 | 1.53076
159.82388 | 1.1438 | 159.8269 | 1.47981 | 159.82222 | 1.53168
159.82666 | 1.14319 | 159.82968 | 1.48009 | 159.825 | 1.53168
159.82944 | 1.14349 | 159.83246 | 1.47946 | 159.82778 | 1.53137
159.83221 | 1.14319 | 159.83523 | 1.4802 | 159.83056 | 1.5329
159.83499 | 1.1438 | 159.83801 | 1.47983 | 159.83333 | 1.53137
159.83777 | 1.14288 | 159.84079 | 1.47971 | 159.83611 | 1.53015
159.84055 | 1.14441 | 159.84357 | 1.48026 | 159.83889 | 1.53198
159.84333 | 1.14349 | 159.84635 | 1.47999 | 159.84167 | 1.53137
159.8461 | 1.1438 | 159.84912 | 1.47948 | 159.84444 | 1.53137
159.84888 | 1.14349 | 159.8519 | 1.47948 | 159.84722 | 1.53259
159.85166 | 1.1438 | 159.85468 | 1.47907 | 159.85 | 1.53198
159.85444 | 1.1438 | 159.85746 | 1.47977 | 159.85278 | 1.53076
159.85721 | 1.14471 | 159.86023 | 1.48065 | 159.85556 | 1.53259
159.85999 | 1.14441 | 159.86301 | 1.48056 | 159.85833 | 1.53168
159.86277 | 1.1441 | 159.86579 | 1.47922 | 159.86111 | 1.53168
159.86555 | 1.14349 | 159.86857 | 1.48051 | 159.86389 | 1.53351
159.86833 | 1.14349 | 159.87135 | 1.47954 | 159.86667 | 1.5329
159.8711 | 1.14319 | 159.87412 | 1.47978 | 159.86944 | 1.53137
159.87388 | 1.1438 | 159.8769 | 1.48067 | 159.87222 | 1.5329
159.87666 | 1.1441 | 159.87968 | 1.47955 | 159.875 | 1.53137
159.87944 | 1.1441 | 159.88246 | 1.48001 | 159.87778 | 1.53107
159.88221 | 1.1441 | 159.88523 | 1.47959 | 159.88056 | 1.53229
159.88499 | 1.14288 | 159.88801 | 1.47911 | 159.88333 | 1.53168
159.88777 | 1.14319 | 159.89079 | 1.47978 | 159.88611 | 1.53046
159.89055 | 1.1441 | 159.89357 | 1.48021 | 159.88889 | 1.53198
159.89333 | 1.14349 | 159.89635 | 1.48009 | 159.89167 | 1.53076
159.8961 | 1.14288 | 159.89912 | 1.48018 | 159.89444 | 1.53168
159.89888 | 1.1438 | 159.9019 | 1.48074 | 159.89722 | 1.53168
159.90166 | 1.14288 | 159.90468 | 1.47966 | 159.9 | 1.53229
159.90444 | 1.14288 | 159.90746 | 1.48051 | 159.90278 | 1.53168
159.90721 | 1.14441 | 159.91023 | 1.47974 | 159.90556 | 1.53229
159.90999 | 1.14319 | 159.91301 | 1.48068 | 159.90833 | 1.53229
159.91277 | 1.14258 | 159.91579 | 1.48035 | 159.91111 | 1.53137
159.91555 | 1.14349 | 159.91857 | 1.4803 | 159.91389 | 1.53137
159.91833 | 1.14227 | 159.92135 | 1.48006 | 159.91667 | 1.53168
159.9211 | 1.14319 | 159.92412 | 1.47904 | 159.91944 | 1.53137
159.92388 | 1.1441 | 159.9269 | 1.48013 | 159.92222 | 1.53229
159.92666 | 1.14288 | 159.92968 | 1.48126 | 159.925 | 1.53168
159.92944 | 1.14227 | 159.93246 | 1.47932 | 159.92778 | 1.53107
159.93221 | 1.1441 | 159.93523 | 1.4805 | 159.93056 | 1.53259
159.93499 | 1.14319 | 159.93801 | 1.48042 | 159.93333 | 1.53168
159.93777 | 1.14319 | 159.94079 | 1.48079 | 159.93611 | 1.53137
159.94055 | 1.1438 | 159.94357 | 1.48079 | 159.93889 | 1.53198
159.94333 | 1.14319 | 159.94635 | 1.47995 | 159.94167 | 1.53107
159.9461 | 1.14349 | 159.94912 | 1.48003 | 159.94444 | 1.53076
159.94888 | 1.14288 | 159.9519 | 1.4803 | 159.94722 | 1.53229
159.95166 | 1.14319 | 159.95468 | 1.47977 | 159.95 | 1.53107
159.95444 | 1.14319 | 159.95746 | 1.48033 | 159.95278 | 1.53168
159.95721 | 1.1441 | 159.96023 | 1.48033 | 159.95556 | 1.53229
159.95999 | 1.1438 | 159.96301 | 1.48153 | 159.95833 | 1.53137
159.96277 | 1.14319 | 159.96579 | 1.4805 | 159.96111 | 1.53168
159.96555 | 1.14441 | 159.96857 | 1.481 | 159.96389 | 1.53229
159.96833 | 1.14319 | 159.97135 | 1.48079 | 159.96667 | 1.53168
159.9711 | 1.14258 | 159.97412 | 1.48061 | 159.96944 | 1.53107
159.97388 | 1.14319 | 159.9769 | 1.48001 | 159.97222 | 1.52954
159.97666 | 1.14288 | 159.97968 | 1.48039 | 159.975 | 1.53259
159.97944 | 1.14319 | 159.98246 | 1.48004 | 159.97778 | 1.53259
159.98221 | 1.1438 | 159.98523 | 1.48031 | 159.98056 | 1.53198
159.98499 | 1.14319 | 159.98801 | 1.48036 | 159.98333 | 1.53107
159.98777 | 1.1438 | 159.99079 | 1.48033 | 159.98611 | 1.53046
159.99055 | 1.14319 | 159.99357 | 1.47998 | 159.98889 | 1.53229
159.99333 | 1.1441 | 159.99635 | 1.47995 | 159.99167 | 1.53168
159.9961 | 1.14288 | 159.99912 | 1.47952 | 159.99444 | 1.53137
159.99888 | 1.1441 | 160.0019 | 1.47952 | 159.99722 | 1.53137
160.00166 | 1.1438 | 160.00468 | 1.47981 | 160 | 1.53168
160.00444 | 1.14258 | 160.00746 | 1.47965 | 160.00278 | 1.53107
160.00721 | 1.1438 | 160.01023 | 1.47977 | 160.00556 | 1.53107
160.00999 | 1.14319 | 160.01301 | 1.4801 | 160.00833 | 1.53107
160.01277 | 1.14471 | 160.01579 | 1.47877 | 160.01111 | 1.53046
160.01555 | 1.14594 | 160.01857 | 1.47989 | 160.01389 | 1.53168
160.01833 | 1.14258 | 160.02135 | 1.47908 | 160.01667 | 1.53229
160.0211 | 1.14197 | 160.02412 | 1.47963 | 160.01944 | 1.53137
160.02388 | 1.14349 | 160.0269 | 1.48105 | 160.02222 | 1.53168
160.02666 | 1.14441 | 160.02968 | 1.48097 | 160.025 | 1.53198
160.02944 | 1.14441 | 160.03246 | 1.47978 | 160.02778 | 1.53015
160.03221 | 1.1438 | 160.03523 | 1.48007 | 160.03056 | 1.53046
160.03499 | 1.14349 | 160.03801 | 1.48026 | 160.03333 | 1.53137
160.03777 | 1.1438 | 160.04079 | 1.47995 | 160.03611 | 1.53198
160.04055 | 1.14349 | 160.04357 | 1.47957 | 160.03889 | 1.53229
160.04333 | 1.14349 | 160.04635 | 1.47975 | 160.04167 | 1.53198
160.0461 | 1.14288 | 160.04912 | 1.47943 | 160.04444 | 1.53107
160.04888 | 1.14349 | 160.0519 | 1.4803 | 160.04722 | 1.53168
160.05166 | 1.14349 | 160.05468 | 1.47952 | 160.05 | 1.53015
160.05444 | 1.14349 | 160.05746 | 1.48009 | 160.05278 | 1.53046
160.05721 | 1.14349 | 160.06023 | 1.48018 | 160.05556 | 1.53137
160.05999 | 1.14441 | 160.06301 | 1.48112 | 160.05833 | 1.53107
160.06277 | 1.14502 | 160.06579 | 1.48067 | 160.06111 | 1.53076
160.06555 | 1.14502 | 160.06857 | 1.48289 | 160.06389 | 1.53198
160.06833 | 1.14288 | 160.07135 | 1.48224 | 160.06667 | 1.53168
160.0711 | 1.14227 | 160.07412 | 1.48076 | 160.06944 | 1.53137
160.07388 | 1.14319 | 160.0769 | 1.48018 | 160.07222 | 1.53198
160.07666 | 1.14288 | 160.07968 | 1.48021 | 160.075 | 1.53229
160.07944 | 1.1438 | 160.08246 | 1.47949 | 160.07778 | 1.53168
160.08221 | 1.1438 | 160.08523 | 1.48062 | 160.08056 | 1.5332
160.08499 | 1.14288 | 160.08801 | 1.48084 | 160.08333 | 1.5329
160.08777 | 1.1438 | 160.09079 | 1.48053 | 160.08611 | 1.53168
160.09055 | 1.14532 | 160.09357 | 1.48033 | 160.08889 | 1.53137
160.09333 | 1.1441 | 160.09635 | 1.4802 | 160.09167 | 1.53168
160.0961 | 1.14349 | 160.09912 | 1.4792 | 160.09444 | 1.53107
160.09888 | 1.14349 | 160.1019 | 1.47962 | 160.09722 | 1.53168
160.10166 | 1.14349 | 160.10468 | 1.48056 | 160.1 | 1.53168
160.10444 | 1.14319 | 160.10746 | 1.47981 | 160.10278 | 1.53076
160.10721 | 1.14441 | 160.11023 | 1.48018 | 160.10556 | 1.53137
160.10999 | 1.14441 | 160.11301 | 1.48006 | 160.10833 | 1.53046
160.11277 | 1.14319 | 160.11579 | 1.47993 | 160.11111 | 1.53107
160.11555 | 1.1441 | 160.11857 | 1.48131 | 160.11389 | 1.53259
160.11833 | 1.14349 | 160.12135 | 1.48042 | 160.11667 | 1.5329
160.1211 | 1.14258 | 160.12412 | 1.48081 | 160.11944 | 1.53229
160.12388 | 1.1438 | 160.1269 | 1.48074 | 160.12222 | 1.53168
160.12666 | 1.14288 | 160.12968 | 1.47965 | 160.125 | 1.53198
160.12944 | 1.14288 | 160.13246 | 1.47867 | 160.12778 | 1.53137
160.13221 | 1.14319 | 160.13523 | 1.48062 | 160.13056 | 1.53198
160.13499 | 1.14319 | 160.13801 | 1.48039 | 160.13333 | 1.53107
160.13777 | 1.14349 | 160.14079 | 1.47948 | 160.13611 | 1.52985
160.14055 | 1.1438 | 160.14357 | 1.47962 | 160.13889 | 1.53107
160.14333 | 1.14349 | 160.14635 | 1.4801 | 160.14167 | 1.53137
160.1461 | 1.14288 | 160.14912 | 1.48079 | 160.14444 | 1.53137
160.14888 | 1.14349 | 160.1519 | 1.48009 | 160.14722 | 1.53229
160.15166 | 1.1441 | 160.15468 | 1.48024 | 160.15 | 1.53198
160.15444 | 1.14288 | 160.15746 | 1.48024 | 160.15278 | 1.53137
160.15721 | 1.14349 | 160.16023 | 1.48076 | 160.15556 | 1.53259
160.15999 | 1.1441 | 160.16301 | 1.47998 | 160.15833 | 1.53198
160.16277 | 1.14441 | 160.16579 | 1.47993 | 160.16111 | 1.53107
160.16555 | 1.14471 | 160.16857 | 1.48089 | 160.16389 | 1.53198
160.16833 | 1.14471 | 160.17135 | 1.47992 | 160.16667 | 1.53229
160.1711 | 1.1441 | 160.17412 | 1.48004 | 160.16944 | 1.53137
160.17388 | 1.1441 | 160.1769 | 1.48047 | 160.17222 | 1.53259
160.17666 | 1.14349 | 160.17968 | 1.48096 | 160.175 | 1.53198
160.17944 | 1.14288 | 160.18246 | 1.48038 | 160.17778 | 1.53107
160.18221 | 1.1438 | 160.18523 | 1.48073 | 160.18056 | 1.53198
160.18499 | 1.1441 | 160.18801 | 1.48082 | 160.18333 | 1.53137
160.18777 | 1.14288 | 160.19079 | 1.48039 | 160.18611 | 1.53076
160.19055 | 1.14319 | 160.19357 | 1.48135 | 160.18889 | 1.53137
160.19333 | 1.14349 | 160.19635 | 1.47975 | 160.19167 | 1.53168
160.1961 | 1.14288 | 160.19912 | 1.47871 | 160.19444 | 1.53076
160.19888 | 1.14349 | 160.2019 | 1.48196 | 160.19722 | 1.53137
160.20166 | 1.14349 | 160.20468 | 1.48129 | 160.2 | 1.53198
160.20444 | 1.14288 | 160.20746 | 1.48081 | 160.20278 | 1.53168
160.20721 | 1.14319 | 160.21023 | 1.48003 | 160.20556 | 1.53229
160.20999 | 1.1441 | 160.21301 | 1.47993 | 160.20833 | 1.53198
160.21277 | 1.1438 | 160.21579 | 1.4796 | 160.21111 | 1.53229
160.21555 | 1.14471 | 160.21857 | 1.48074 | 160.21389 | 1.53198
160.21833 | 1.1441 | 160.22135 | 1.48079 | 160.21667 | 1.53229
160.2211 | 1.14258 | 160.22412 | 1.47949 | 160.21944 | 1.53168
160.22388 | 1.14288 | 160.2269 | 1.4812 | 160.22222 | 1.53168
160.22666 | 1.14319 | 160.22968 | 1.48129 | 160.225 | 1.53229
160.22944 | 1.14319 | 160.23246 | 1.48023 | 160.22778 | 1.53168
160.23221 | 1.14349 | 160.23523 | 1.4802 | 160.23056 | 1.53198
160.23499 | 1.14288 | 160.23801 | 1.48077 | 160.23333 | 1.53259
160.23777 | 1.14288 | 160.24079 | 1.47968 | 160.23611 | 1.53137
160.24055 | 1.14349 | 160.24357 | 1.48064 | 160.23889 | 1.53198
160.24333 | 1.14349 | 160.24635 | 1.48018 | 160.24167 | 1.53229
160.2461 | 1.1441 | 160.24912 | 1.47992 | 160.24444 | 1.53168
160.24888 | 1.1441 | 160.2519 | 1.47987 | 160.24722 | 1.53168
160.25166 | 1.1441 | 160.25468 | 1.47974 | 160.25 | 1.53259
160.25444 | 1.1441 | 160.25746 | 1.48053 | 160.25278 | 1.53137
160.25721 | 1.14471 | 160.26023 | 1.48064 | 160.25556 | 1.53229
160.25999 | 1.14471 | 160.26301 | 1.48137 | 160.25833 | 1.53229
160.26277 | 1.14349 | 160.26579 | 1.48006 | 160.26111 | 1.53137
160.26555 | 1.14349 | 160.26857 | 1.48088 | 160.26389 | 1.53259
160.26833 | 1.14349 | 160.27135 | 1.48077 | 160.26667 | 1.5329
160.2711 | 1.14288 | 160.27412 | 1.48027 | 160.26944 | 1.53076
160.27388 | 1.14349 | 160.2769 | 1.48088 | 160.27222 | 1.53107
160.27666 | 1.1441 | 160.27968 | 1.48048 | 160.275 | 1.53229
160.27944 | 1.14349 | 160.28246 | 1.47992 | 160.27778 | 1.53107
160.28221 | 1.14349 | 160.28523 | 1.48076 | 160.28056 | 1.53107
160.28499 | 1.14258 | 160.28801 | 1.4805 | 160.28333 | 1.53137
160.28777 | 1.14258 | 160.29079 | 1.48053 | 160.28611 | 1.53107
160.29055 | 1.1438 | 160.29357 | 1.48035 | 160.28889 | 1.53198
160.29333 | 1.1438 | 160.29635 | 1.48061 | 160.29167 | 1.53229
160.2961 | 1.14288 | 160.29912 | 1.48096 | 160.29444 | 1.53168
160.29888 | 1.14319 | 160.3019 | 1.4812 | 160.29722 | 1.53229
160.30166 | 1.14319 | 160.30468 | 1.48067 | 160.3 | 1.53229
160.30444 | 1.14258 | 160.30746 | 1.47946 | 160.30278 | 1.53168
160.30721 | 1.14349 | 160.31023 | 1.48003 | 160.30556 | 1.53259
160.30999 | 1.14258 | 160.31301 | 1.48092 | 160.30833 | 1.53198
160.31277 | 1.14258 | 160.31579 | 1.47919 | 160.31111 | 1.53229
160.31555 | 1.1438 | 160.31857 | 1.47955 | 160.31389 | 1.53168
160.31833 | 1.14441 | 160.32135 | 1.47931 | 160.31667 | 1.53229
160.3211 | 1.14349 | 160.32412 | 1.48027 | 160.31944 | 1.53137
160.32388 | 1.14471 | 160.3269 | 1.48135 | 160.32222 | 1.53137
160.32666 | 1.14441 | 160.32968 | 1.48193 | 160.325 | 1.5329
160.32944 | 1.14288 | 160.33246 | 1.48036 | 160.32778 | 1.53168
160.33221 | 1.14441 | 160.33523 | 1.48102 | 160.33056 | 1.53198
160.33499 | 1.1441 | 160.33801 | 1.48123 | 160.33333 | 1.53259
160.33777 | 1.14319 | 160.34079 | 1.48079 | 160.33611 | 1.53168
160.34055 | 1.14349 | 160.34357 | 1.48001 | 160.33889 | 1.53259
160.34333 | 1.14349 | 160.34635 | 1.47987 | 160.34167 | 1.5332
160.3461 | 1.1441 | 160.34912 | 1.47965 | 160.34444 | 1.53259
160.34888 | 1.1438 | 160.3519 | 1.48059 | 160.34722 | 1.5329
160.35166 | 1.1438 | 160.35468 | 1.48067 | 160.35 | 1.5332
160.35444 | 1.1438 | 160.35746 | 1.47987 | 160.35278 | 1.53198
160.35721 | 1.1441 | 160.36023 | 1.47957 | 160.35556 | 1.53229
160.35999 | 1.14288 | 160.36301 | 1.48024 | 160.35833 | 1.53168
160.36277 | 1.14319 | 160.36579 | 1.47923 | 160.36111 | 1.53137
160.36555 | 1.14349 | 160.36857 | 1.48059 | 160.36389 | 1.53198
160.36833 | 1.14349 | 160.37135 | 1.48123 | 160.36667 | 1.53259
160.3711 | 1.1438 | 160.37412 | 1.48012 | 160.36944 | 1.53137
160.37388 | 1.14319 | 160.3769 | 1.48015 | 160.37222 | 1.53259
160.37666 | 1.1438 | 160.37968 | 1.48054 | 160.375 | 1.53381
160.37944 | 1.14349 | 160.38246 | 1.47948 | 160.37778 | 1.53229
160.38221 | 1.1438 | 160.38523 | 1.48047 | 160.38056 | 1.53229
160.38499 | 1.14441 | 160.38801 | 1.48061 | 160.38333 | 1.53259
160.38777 | 1.1438 | 160.39079 | 1.47952 | 160.38611 | 1.53137
160.39055 | 1.1438 | 160.39357 | 1.47943 | 160.38889 | 1.53229
160.39333 | 1.1438 | 160.39635 | 1.47963 | 160.39167 | 1.53229
160.3961 | 1.14227 | 160.39912 | 1.47891 | 160.39444 | 1.53168
160.39888 | 1.1438 | 160.4019 | 1.47989 | 160.39722 | 1.53229
160.40166 | 1.1441 | 160.40468 | 1.4807 | 160.4 | 1.53198
160.40444 | 1.14319 | 160.40746 | 1.4807 | 160.40278 | 1.53137
160.40721 | 1.14288 | 160.41023 | 1.48047 | 160.40556 | 1.53168
160.40999 | 1.14349 | 160.41301 | 1.48053 | 160.40833 | 1.5329
160.41277 | 1.14319 | 160.41579 | 1.48004 | 160.41111 | 1.53137
160.41555 | 1.14288 | 160.41857 | 1.48035 | 160.41389 | 1.53229
160.41833 | 1.1438 | 160.42135 | 1.48047 | 160.41667 | 1.53259
160.4211 | 1.14319 | 160.42412 | 1.48081 | 160.41944 | 1.53168
160.42388 | 1.1441 | 160.4269 | 1.48044 | 160.42222 | 1.53198
160.42666 | 1.14471 | 160.42968 | 1.48018 | 160.425 | 1.53259
160.42944 | 1.1438 | 160.43246 | 1.4799 | 160.42778 | 1.53198
160.43221 | 1.1441 | 160.43523 | 1.48091 | 160.43056 | 1.53198
160.43499 | 1.1441 | 160.43801 | 1.48036 | 160.43333 | 1.53259
160.43777 | 1.14349 | 160.44079 | 1.47983 | 160.43611 | 1.53198
160.44055 | 1.14349 | 160.44357 | 1.4796 | 160.43889 | 1.5329
160.44333 | 1.1438 | 160.44635 | 1.48092 | 160.44167 | 1.53351
160.4461 | 1.14319 | 160.44912 | 1.48082 | 160.44444 | 1.53168
160.44888 | 1.14288 | 160.4519 | 1.4805 | 160.44722 | 1.53229
160.45166 | 1.1441 | 160.45468 | 1.48122 | 160.45 | 1.5329
160.45444 | 1.14349 | 160.45746 | 1.48026 | 160.45278 | 1.53198
160.45721 | 1.1441 | 160.46023 | 1.48076 | 160.45556 | 1.53229
160.45999 | 1.14349 | 160.46301 | 1.47911 | 160.45833 | 1.5332
160.46277 | 1.14258 | 160.46579 | 1.47945 | 160.46111 | 1.53229
160.46555 | 1.14288 | 160.46857 | 1.4815 | 160.46389 | 1.53229
160.46833 | 1.14349 | 160.47135 | 1.48184 | 160.46667 | 1.5329
160.4711 | 1.14319 | 160.47412 | 1.4807 | 160.46944 | 1.53137
160.47388 | 1.1438 | 160.4769 | 1.48031 | 160.47222 | 1.53137
160.47666 | 1.1438 | 160.47968 | 1.4802 | 160.475 | 1.5329
160.47944 | 1.14288 | 160.48246 | 1.48021 | 160.47778 | 1.53137
160.48221 | 1.14288 | 160.48523 | 1.47998 | 160.48056 | 1.53168
160.48499 | 1.1438 | 160.48801 | 1.48105 | 160.48333 | 1.53198
160.48777 | 1.14227 | 160.49079 | 1.4801 | 160.48611 | 1.53198
160.49055 | 1.1438 | 160.49357 | 1.48016 | 160.48889 | 1.53198
160.49333 | 1.14471 | 160.49635 | 1.48038 | 160.49167 | 1.53259
160.4961 | 1.14288 | 160.49912 | 1.48068 | 160.49444 | 1.53137
160.49888 | 1.14441 | 160.5019 | 1.48132 | 160.49722 | 1.53198
160.50166 | 1.14441 | 160.50468 | 1.48138 | 160.5 | 1.53198
160.50444 | 1.14349 | 160.50746 | 1.48041 | 160.50278 | 1.53168
160.50721 | 1.1438 | 160.51023 | 1.48031 | 160.50556 | 1.53168
160.50999 | 1.14441 | 160.51301 | 1.48149 | 160.50833 | 1.53259
160.51277 | 1.14349 | 160.51579 | 1.48036 | 160.51111 | 1.53259
160.51555 | 1.14441 | 160.51857 | 1.48073 | 160.51389 | 1.53229
160.51833 | 1.14471 | 160.52135 | 1.48123 | 160.51667 | 1.53259
160.5211 | 1.1438 | 160.52412 | 1.47951 | 160.51944 | 1.53076
160.52388 | 1.14349 | 160.5269 | 1.48033 | 160.52222 | 1.53229
160.52666 | 1.1441 | 160.52968 | 1.4805 | 160.525 | 1.5329
160.52944 | 1.1438 | 160.53246 | 1.48041 | 160.52778 | 1.53168
160.53221 | 1.14349 | 160.53523 | 1.4802 | 160.53056 | 1.53137
160.53499 | 1.14319 | 160.53801 | 1.48062 | 160.53333 | 1.5329
160.53777 | 1.14258 | 160.54079 | 1.47949 | 160.53611 | 1.53168
160.54055 | 1.14349 | 160.54357 | 1.48016 | 160.53889 | 1.53198
160.54333 | 1.1438 | 160.54635 | 1.48047 | 160.54167 | 1.5332
160.5461 | 1.14288 | 160.54912 | 1.48038 | 160.54444 | 1.53137
160.54888 | 1.14227 | 160.5519 | 1.48092 | 160.54722 | 1.53198
160.55166 | 1.14349 | 160.55468 | 1.48123 | 160.55 | 1.53259
160.55444 | 1.14288 | 160.55746 | 1.48068 | 160.55278 | 1.53198
160.55721 | 1.1438 | 160.56023 | 1.48047 | 160.55556 | 1.53259
160.55999 | 1.1438 | 160.56301 | 1.48031 | 160.55833 | 1.53259
160.56277 | 1.14258 | 160.56579 | 1.48023 | 160.56111 | 1.53137
160.56555 | 1.14319 | 160.56857 | 1.48004 | 160.56389 | 1.53229
160.56833 | 1.14319 | 160.57135 | 1.48064 | 160.56667 | 1.5329
160.5711 | 1.14319 | 160.57412 | 1.48026 | 160.56944 | 1.53229
160.57388 | 1.14349 | 160.5769 | 1.48062 | 160.57222 | 1.53229
160.57666 | 1.1438 | 160.57968 | 1.48163 | 160.575 | 1.53351
160.57944 | 1.14349 | 160.58246 | 1.48178 | 160.57778 | 1.53229
160.58221 | 1.1438 | 160.58523 | 1.48085 | 160.58056 | 1.53198
160.58499 | 1.14319 | 160.58801 | 1.48105 | 160.58333 | 1.5329
160.58777 | 1.14258 | 160.59079 | 1.48122 | 160.58611 | 1.53198
160.59055 | 1.14258 | 160.59357 | 1.48146 | 160.58889 | 1.53198
160.59333 | 1.14349 | 160.59635 | 1.48144 | 160.59167 | 1.5332
160.5961 | 1.14319 | 160.59912 | 1.48122 | 160.59444 | 1.53168
160.59888 | 1.1438 | 160.6019 | 1.4802 | 160.59722 | 1.53168
160.60166 | 1.14349 | 160.60468 | 1.4803 | 160.6 | 1.5329
160.60444 | 1.14349 | 160.60746 | 1.48123 | 160.60278 | 1.53259
160.60721 | 1.1438 | 160.61023 | 1.48062 | 160.60556 | 1.53137
160.60999 | 1.14441 | 160.61301 | 1.48074 | 160.60833 | 1.5329
160.61277 | 1.14288 | 160.61579 | 1.48094 | 160.61111 | 1.53168
160.61555 | 1.14288 | 160.61857 | 1.48071 | 160.61389 | 1.53229
160.61833 | 1.1441 | 160.62135 | 1.48047 | 160.61667 | 1.5329
160.6211 | 1.1441 | 160.62412 | 1.48024 | 160.61944 | 1.53137
160.62388 | 1.14288 | 160.6269 | 1.48031 | 160.62222 | 1.53229
160.62666 | 1.14349 | 160.62968 | 1.48119 | 160.625 | 1.5329
160.62944 | 1.14288 | 160.63246 | 1.48007 | 160.62778 | 1.53107
160.63221 | 1.14258 | 160.63523 | 1.48081 | 160.63056 | 1.53198
160.63499 | 1.1438 | 160.63801 | 1.48164 | 160.63333 | 1.53259
160.63777 | 1.14319 | 160.64079 | 1.48123 | 160.63611 | 1.53198
160.64055 | 1.14349 | 160.64357 | 1.48144 | 160.63889 | 1.53107
160.64333 | 1.14288 | 160.64635 | 1.48204 | 160.64167 | 1.53198
160.6461 | 1.14319 | 160.64912 | 1.48035 | 160.64444 | 1.53168
160.64888 | 1.1441 | 160.6519 | 1.48058 | 160.64722 | 1.53229
160.65166 | 1.1441 | 160.65468 | 1.48001 | 160.65 | 1.5329
160.65444 | 1.14319 | 160.65746 | 1.47965 | 160.65278 | 1.53229
160.65721 | 1.14319 | 160.66023 | 1.48092 | 160.65556 | 1.53137
160.65999 | 1.1438 | 160.66301 | 1.48126 | 160.65833 | 1.53198
160.66277 | 1.14349 | 160.66579 | 1.48036 | 160.66111 | 1.53198
160.66555 | 1.1441 | 160.66857 | 1.48071 | 160.66389 | 1.53198
160.66833 | 1.14471 | 160.67135 | 1.48146 | 160.66667 | 1.5329
160.6711 | 1.14288 | 160.67412 | 1.48079 | 160.66944 | 1.53168
160.67388 | 1.14319 | 160.6769 | 1.48086 | 160.67222 | 1.53137
160.67666 | 1.14319 | 160.67968 | 1.48059 | 160.675 | 1.53229
160.67944 | 1.14319 | 160.68246 | 1.48006 | 160.67778 | 1.53259
160.68221 | 1.14349 | 160.68523 | 1.48061 | 160.68056 | 1.53137
160.68499 | 1.14441 | 160.68801 | 1.4805 | 160.68333 | 1.53259
160.68777 | 1.1441 | 160.69079 | 1.48047 | 160.68611 | 1.53137
160.69055 | 1.14319 | 160.69357 | 1.48056 | 160.68889 | 1.53168
160.69333 | 1.1438 | 160.69635 | 1.48033 | 160.69167 | 1.53198
160.6961 | 1.14319 | 160.69912 | 1.4805 | 160.69444 | 1.53168
160.69888 | 1.14258 | 160.7019 | 1.48103 | 160.69722 | 1.53198
160.70166 | 1.1438 | 160.70468 | 1.48122 | 160.7 | 1.53229
160.70444 | 1.14349 | 160.70746 | 1.4802 | 160.70278 | 1.53198
160.70721 | 1.14319 | 160.71023 | 1.47959 | 160.70556 | 1.53137
160.70999 | 1.14441 | 160.71301 | 1.48025 | 160.70833 | 1.53168
160.71277 | 1.1438 | 160.71579 | 1.48007 | 160.71111 | 1.53137
160.71555 | 1.1438 | 160.71857 | 1.4829 | 160.71389 | 1.53229
160.71833 | 1.1438 | 160.72135 | 1.48061 | 160.71667 | 1.53229
160.7211 | 1.14258 | 160.72412 | 1.47987 | 160.71944 | 1.53137
160.72388 | 1.14349 | 160.7269 | 1.47975 | 160.72222 | 1.53168
160.72666 | 1.14319 | 160.72968 | 1.48062 | 160.725 | 1.53198
160.72944 | 1.14288 | 160.73246 | 1.48097 | 160.72778 | 1.53107
160.73221 | 1.14349 | 160.73523 | 1.48109 | 160.73056 | 1.53137
160.73499 | 1.1441 | 160.73801 | 1.48166 | 160.73333 | 1.53198
160.73777 | 1.14319 | 160.74079 | 1.48048 | 160.73611 | 1.53168
160.74055 | 1.14441 | 160.74357 | 1.48091 | 160.73889 | 1.53107
160.74333 | 1.14471 | 160.74635 | 1.481 | 160.74167 | 1.53259
160.7461 | 1.14319 | 160.74912 | 1.4805 | 160.74444 | 1.53168
160.74888 | 1.14349 | 160.7519 | 1.48018 | 160.74722 | 1.53076
160.75166 | 1.1441 | 160.75468 | 1.48028 | 160.75 | 1.53229
160.75444 | 1.1441 | 160.75746 | 1.4801 | 160.75278 | 1.53259
160.75721 | 1.14349 | 160.76023 | 1.48048 | 160.75556 | 1.53198
160.75999 | 1.1438 | 160.76301 | 1.48004 | 160.75833 | 1.53229
160.76277 | 1.14349 | 160.76579 | 1.47963 | 160.76111 | 1.53229
160.76555 | 1.14349 | 160.76857 | 1.47904 | 160.76389 | 1.53076
160.76833 | 1.14471 | 160.77135 | 1.48171 | 160.76667 | 1.53198
160.7711 | 1.14471 | 160.77412 | 1.47993 | 160.76944 | 1.53137
160.77388 | 1.1441 | 160.7769 | 1.48064 | 160.77222 | 1.53076
160.77666 | 1.14441 | 160.77968 | 1.48094 | 160.775 | 1.53137
160.77944 | 1.1438 | 160.78246 | 1.4801 | 160.77778 | 1.53137
160.78221 | 1.14349 | 160.78523 | 1.48076 | 160.78056 | 1.53046
160.78499 | 1.1441 | 160.78801 | 1.48091 | 160.78333 | 1.53198
160.78777 | 1.14319 | 160.79079 | 1.48065 | 160.78611 | 1.53198
160.79055 | 1.1438 | 160.79357 | 1.47974 | 160.78889 | 1.53076
160.79333 | 1.1438 | 160.79635 | 1.4807 | 160.79167 | 1.53107
160.7961 | 1.14319 | 160.79912 | 1.4796 | 160.79444 | 1.53076
160.79888 | 1.14349 | 160.8019 | 1.47975 | 160.79722 | 1.53076
160.80166 | 1.14349 | 160.80468 | 1.481 | 160.8 | 1.53198
160.80444 | 1.14288 | 160.80746 | 1.48105 | 160.80278 | 1.53137
160.80721 | 1.14349 | 160.81023 | 1.47986 | 160.80556 | 1.53046
160.80999 | 1.1438 | 160.81301 | 1.4805 | 160.80833 | 1.53168
160.81277 | 1.14349 | 160.81579 | 1.48106 | 160.81111 | 1.53168
160.81555 | 1.1438 | 160.81857 | 1.48058 | 160.81389 | 1.53137
160.81833 | 1.1438 | 160.82135 | 1.48062 | 160.81667 | 1.53198
160.8211 | 1.14349 | 160.82412 | 1.48006 | 160.81944 | 1.53198
160.82388 | 1.1441 | 160.8269 | 1.47862 | 160.82222 | 1.52985
160.82666 | 1.1441 | 160.82968 | 1.47987 | 160.825 | 1.53046
160.82944 | 1.14227 | 160.83246 | 1.48062 | 160.82778 | 1.53259
160.83221 | 1.14349 | 160.83523 | 1.48059 | 160.83056 | 1.53168
160.83499 | 1.14349 | 160.83801 | 1.481 | 160.83333 | 1.53229
160.83777 | 1.1438 | 160.84079 | 1.48091 | 160.83611 | 1.53107
160.84055 | 1.14319 | 160.84357 | 1.48023 | 160.83889 | 1.52985
160.84333 | 1.1441 | 160.84635 | 1.48103 | 160.84167 | 1.53259
160.8461 | 1.1438 | 160.84912 | 1.48123 | 160.84444 | 1.53259
160.84888 | 1.1441 | 160.8519 | 1.48028 | 160.84722 | 1.5329
160.85166 | 1.14349 | 160.85468 | 1.48198 | 160.85 | 1.53229
160.85444 | 1.14349 | 160.85746 | 1.48192 | 160.85278 | 1.53137
160.85721 | 1.14319 | 160.86023 | 1.48085 | 160.85556 | 1.53076
160.85999 | 1.14441 | 160.86301 | 1.48126 | 160.85833 | 1.53229
160.86277 | 1.1438 | 160.86579 | 1.48077 | 160.86111 | 1.53168
160.86555 | 1.1438 | 160.86857 | 1.48042 | 160.86389 | 1.53137
160.86833 | 1.14319 | 160.87135 | 1.48158 | 160.86667 | 1.53259
160.8711 | 1.14288 | 160.87412 | 1.48126 | 160.86944 | 1.53259
160.87388 | 1.14349 | 160.8769 | 1.48059 | 160.87222 | 1.53259
160.87666 | 1.1441 | 160.87968 | 1.48033 | 160.875 | 1.53229
160.87944 | 1.14349 | 160.88246 | 1.48119 | 160.87778 | 1.53229
160.88221 | 1.1438 | 160.88523 | 1.48015 | 160.88056 | 1.53168
160.88499 | 1.1438 | 160.88801 | 1.48055 | 160.88333 | 1.53198
160.88777 | 1.1441 | 160.89079 | 1.47929 | 160.88611 | 1.53259
160.89055 | 1.1441 | 160.89357 | 1.48065 | 160.88889 | 1.53168
160.89333 | 1.14319 | 160.89635 | 1.48154 | 160.89167 | 1.5329
160.8961 | 1.1438 | 160.89912 | 1.48207 | 160.89444 | 1.53168
160.89888 | 1.1441 | 160.9019 | 1.4816 | 160.89722 | 1.53046
160.90166 | 1.1438 | 160.90468 | 1.48113 | 160.9 | 1.53198
160.90444 | 1.14288 | 160.90746 | 1.48004 | 160.90278 | 1.53137
160.90721 | 1.14319 | 160.91023 | 1.48086 | 160.90556 | 1.53168
160.90999 | 1.1496 | 160.91301 | 1.48074 | 160.90833 | 1.5329
160.91277 | 1.14227 | 160.91579 | 1.48064 | 160.91111 | 1.53198
160.91555 | 1.14197 | 160.91857 | 1.4796 | 160.91389 | 1.53168
160.91833 | 1.14502 | 160.92135 | 1.48022 | 160.91667 | 1.53259
160.9211 | 1.14441 | 160.92412 | 1.48033 | 160.91944 | 1.53229
160.92388 | 1.1441 | 160.9269 | 1.47975 | 160.92222 | 1.53198
160.92666 | 1.1441 | 160.92968 | 1.48047 | 160.925 | 1.5329
160.92944 | 1.14471 | 160.93246 | 1.48035 | 160.92778 | 1.53137
160.93221 | 1.14349 | 160.93523 | 1.48077 | 160.93056 | 1.53137
160.93499 | 1.14441 | 160.93801 | 1.48015 | 160.93333 | 1.53229
160.93777 | 1.1438 | 160.94079 | 1.47992 | 160.93611 | 1.53259
160.94055 | 1.14349 | 160.94357 | 1.48048 | 160.93889 | 1.53168
160.94333 | 1.1441 | 160.94635 | 1.48042 | 160.94167 | 1.53168
160.9461 | 1.1438 | 160.94912 | 1.48006 | 160.94444 | 1.53198
160.94888 | 1.14288 | 160.9519 | 1.48004 | 160.94722 | 1.53046
160.95166 | 1.14319 | 160.95468 | 1.48119 | 160.95 | 1.53137
160.95444 | 1.1441 | 160.95746 | 1.48053 | 160.95278 | 1.53137
160.95721 | 1.14441 | 160.96023 | 1.48018 | 160.95556 | 1.53198
160.95999 | 1.14441 | 160.96301 | 1.48132 | 160.95833 | 1.53107
160.96277 | 1.1441 | 160.96579 | 1.48125 | 160.96111 | 1.53137
160.96555 | 1.1438 | 160.96857 | 1.48088 | 160.96389 | 1.53076
160.96833 | 1.14319 | 160.97135 | 1.48144 | 160.96667 | 1.53198
160.9711 | 1.14319 | 160.97412 | 1.48067 | 160.96944 | 1.53168
160.97388 | 1.14319 | 160.9769 | 1.47974 | 160.97222 | 1.53107
160.97666 | 1.1441 | 160.97968 | 1.48089 | 160.975 | 1.53198
160.97944 | 1.14471 | 160.98246 | 1.48033 | 160.97778 | 1.53076
160.98221 | 1.14441 | 160.98523 | 1.47902 | 160.98056 | 1.53076
160.98499 | 1.14471 | 160.98801 | 1.47984 | 160.98333 | 1.53198
160.98777 | 1.1438 | 160.99079 | 1.48021 | 160.98611 | 1.53137
160.99055 | 1.14319 | 160.99357 | 1.48033 | 160.98889 | 1.53107
160.99333 | 1.1438 | 160.99635 | 1.48071 | 160.99167 | 1.53198
160.9961 | 1.1438 | 160.99912 | 1.48096 | 160.99444 | 1.53137
160.99888 | 1.14319 | 161.0019 | 1.47931 | 160.99722 | 1.53137
161.00166 | 1.14319 | 161.00468 | 1.48033 | 161 | 1.53168
161.00444 | 1.1441 | 161.00746 | 1.47963 | 161.00278 | 1.53168
161.00721 | 1.1441 | 161.01023 | 1.47986 | 161.00556 | 1.53076
161.00999 | 1.14441 | 161.01301 | 1.47934 | 161.00833 | 1.53168
161.01277 | 1.14349 | 161.01579 | 1.48053 | 161.01111 | 1.53137
161.01555 | 1.14319 | 161.01857 | 1.47943 | 161.01389 | 1.53046
161.01833 | 1.1441 | 161.02135 | 1.48086 | 161.01667 | 1.53168
161.0211 | 1.14471 | 161.02412 | 1.48044 | 161.01944 | 1.53137
161.02388 | 1.14349 | 161.0269 | 1.48015 | 161.02222 | 1.53046
161.02666 | 1.1438 | 161.02968 | 1.48044 | 161.025 | 1.53137
161.02944 | 1.1441 | 161.03246 | 1.48054 | 161.02778 | 1.53198
161.03221 | 1.14319 | 161.03523 | 1.48035 | 161.03056 | 1.53076
161.03499 | 1.1441 | 161.03801 | 1.48108 | 161.03333 | 1.53198
161.03777 | 1.14441 | 161.04079 | 1.48092 | 161.03611 | 1.53198
161.04055 | 1.14349 | 161.04357 | 1.48062 | 161.03889 | 1.53137
161.04333 | 1.1441 | 161.04635 | 1.48073 | 161.04167 | 1.53137
161.0461 | 1.14319 | 161.04912 | 1.48033 | 161.04444 | 1.53198
161.04888 | 1.14258 | 161.0519 | 1.48013 | 161.04722 | 1.53137
161.05166 | 1.14349 | 161.05468 | 1.48044 | 161.05 | 1.53198
161.05444 | 1.1441 | 161.05746 | 1.48038 | 161.05278 | 1.53076
161.05721 | 1.14441 | 161.06023 | 1.48041 | 161.05556 | 1.53107
161.05999 | 1.1441 | 161.06301 | 1.48028 | 161.05833 | 1.53168
161.06277 | 1.14319 | 161.06579 | 1.48103 | 161.06111 | 1.53137
161.06555 | 1.14319 | 161.06857 | 1.48109 | 161.06389 | 1.53137
161.06833 | 1.1438 | 161.07135 | 1.4823 | 161.06667 | 1.53198
161.0711 | 1.1438 | 161.07412 | 1.4799 | 161.06944 | 1.53168
161.07388 | 1.14349 | 161.0769 | 1.48016 | 161.07222 | 1.53137
161.07666 | 1.1441 | 161.07968 | 1.48058 | 161.075 | 1.53168
161.07944 | 1.14349 | 161.08246 | 1.48016 | 161.07778 | 1.53137
161.08221 | 1.14349 | 161.08523 | 1.4802 | 161.08056 | 1.53076
161.08499 | 1.14441 | 161.08801 | 1.48007 | 161.08333 | 1.53137
161.08777 | 1.1441 | 161.09079 | 1.47992 | 161.08611 | 1.53137
161.09055 | 1.14349 | 161.09357 | 1.48045 | 161.08889 | 1.53046
161.09333 | 1.14349 | 161.09635 | 1.48015 | 161.09167 | 1.53198
161.0961 | 1.1438 | 161.09912 | 1.47977 | 161.09444 | 1.53198
161.09888 | 1.1438 | 161.1019 | 1.4796 | 161.09722 | 1.53107
161.10166 | 1.1441 | 161.10468 | 1.48068 | 161.1 | 1.53168
161.10444 | 1.1438 | 161.10746 | 1.48042 | 161.10278 | 1.53107
161.10721 | 1.14349 | 161.11023 | 1.47992 | 161.10556 | 1.53015
161.10999 | 1.1441 | 161.11301 | 1.4803 | 161.10833 | 1.53198
161.11277 | 1.1441 | 161.11579 | 1.48007 | 161.11111 | 1.53137
161.11555 | 1.14349 | 161.11857 | 1.47987 | 161.11389 | 1.53076
161.11833 | 1.1438 | 161.12135 | 1.47954 | 161.11667 | 1.53137
161.1211 | 1.14471 | 161.12412 | 1.47962 | 161.11944 | 1.53107
161.12388 | 1.14319 | 161.1269 | 1.4792 | 161.12222 | 1.53076
161.12666 | 1.14319 | 161.12968 | 1.48058 | 161.125 | 1.53076
161.12944 | 1.14349 | 161.13246 | 1.48088 | 161.12778 | 1.53229
161.13221 | 1.14319 | 161.13523 | 1.47989 | 161.13056 | 1.53076
161.13499 | 1.1441 | 161.13801 | 1.48027 | 161.13333 | 1.53168
161.13777 | 1.1438 | 161.14079 | 1.48058 | 161.13611 | 1.53076
161.14055 | 1.14471 | 161.14357 | 1.47989 | 161.13889 | 1.53076
161.14333 | 1.14441 | 161.14635 | 1.48141 | 161.14167 | 1.53198
161.1461 | 1.14441 | 161.14912 | 1.48074 | 161.14444 | 1.53168
161.14888 | 1.14349 | 161.1519 | 1.47955 | 161.14722 | 1.53076
161.15166 | 1.14319 | 161.15468 | 1.48059 | 161.15 | 1.53168
161.15444 | 1.14288 | 161.15746 | 1.4802 | 161.15278 | 1.53137
161.15721 | 1.14319 | 161.16023 | 1.4802 | 161.15556 | 1.53107
161.15999 | 1.14532 | 161.16301 | 1.48018 | 161.15833 | 1.53168
161.16277 | 1.14532 | 161.16579 | 1.48044 | 161.16111 | 1.53168
161.16555 | 1.14319 | 161.16857 | 1.48027 | 161.16389 | 1.53076
161.16833 | 1.14441 | 161.17135 | 1.48013 | 161.16667 | 1.53198
161.1711 | 1.14441 | 161.17412 | 1.4816 | 161.16944 | 1.53198
161.17388 | 1.1438 | 161.1769 | 1.48004 | 161.17222 | 1.53137
161.17666 | 1.1441 | 161.17968 | 1.48058 | 161.175 | 1.53168
161.17944 | 1.14349 | 161.18246 | 1.48064 | 161.17778 | 1.53198
161.18221 | 1.14319 | 161.18523 | 1.48044 | 161.18056 | 1.53137
161.18499 | 1.14349 | 161.18801 | 1.48073 | 161.18333 | 1.53198
161.18777 | 1.14288 | 161.19079 | 1.48038 | 161.18611 | 1.53198
161.19055 | 1.14319 | 161.19357 | 1.47904 | 161.18889 | 1.53076
161.19333 | 1.1441 | 161.19635 | 1.47983 | 161.19167 | 1.53229
161.1961 | 1.14349 | 161.19912 | 1.47945 | 161.19444 | 1.53168
161.19888 | 1.14288 | 161.2019 | 1.47902 | 161.19722 | 1.53107
161.20166 | 1.14441 | 161.20468 | 1.47969 | 161.2 | 1.53107
161.20444 | 1.14502 | 161.20746 | 1.48045 | 161.20278 | 1.53107
161.20721 | 1.14319 | 161.21023 | 1.48117 | 161.20556 | 1.53076
161.20999 | 1.1438 | 161.21301 | 1.48013 | 161.20833 | 1.53107
161.21277 | 1.14441 | 161.21579 | 1.48033 | 161.21111 | 1.53198
161.21555 | 1.14288 | 161.21857 | 1.48035 | 161.21389 | 1.53107
161.21833 | 1.1438 | 161.22135 | 1.48091 | 161.21667 | 1.53137
161.2211 | 1.14441 | 161.22412 | 1.4796 | 161.21944 | 1.53168
161.22388 | 1.1438 | 161.2269 | 1.48033 | 161.22222 | 1.53076
161.22666 | 1.14349 | 161.22968 | 1.48126 | 161.225 | 1.53076
161.22944 | 1.1438 | 161.23246 | 1.48076 | 161.22778 | 1.53137
161.23221 | 1.14319 | 161.23523 | 1.48004 | 161.23056 | 1.53107
161.23499 | 1.1438 | 161.23801 | 1.4807 | 161.23333 | 1.53198
161.23777 | 1.1438 | 161.24079 | 1.48062 | 161.23611 | 1.53168
161.24055 | 1.1438 | 161.24357 | 1.48073 | 161.23889 | 1.53046
161.24333 | 1.14471 | 161.24635 | 1.4816 | 161.24167 | 1.53137
161.2461 | 1.14441 | 161.24912 | 1.47975 | 161.24444 | 1.53137
161.24888 | 1.1438 | 161.2519 | 1.47959 | 161.24722 | 1.53076
161.25166 | 1.1441 | 161.25468 | 1.48085 | 161.25 | 1.53198
161.25444 | 1.14441 | 161.25746 | 1.48122 | 161.25278 | 1.53229
161.25721 | 1.14319 | 161.26023 | 1.48088 | 161.25556 | 1.53137
161.25999 | 1.1438 | 161.26301 | 1.48099 | 161.25833 | 1.53137
161.26277 | 1.1438 | 161.26579 | 1.48064 | 161.26111 | 1.53259
161.26555 | 1.1438 | 161.26857 | 1.4799 | 161.26389 | 1.53107
161.26833 | 1.1438 | 161.27135 | 1.48117 | 161.26667 | 1.53168
161.2711 | 1.1441 | 161.27412 | 1.48177 | 161.26944 | 1.53198
161.27388 | 1.14349 | 161.2769 | 1.48073 | 161.27222 | 1.53107
161.27666 | 1.14349 | 161.27968 | 1.4807 | 161.275 | 1.53168
161.27944 | 1.14288 | 161.28246 | 1.4803 | 161.27778 | 1.53229
161.28221 | 1.14227 | 161.28523 | 1.47987 | 161.28056 | 1.53168
161.28499 | 1.1438 | 161.28801 | 1.48114 | 161.28333 | 1.53137
161.28777 | 1.1441 | 161.29079 | 1.48105 | 161.28611 | 1.53198
161.29055 | 1.1441 | 161.29357 | 1.47932 | 161.28889 | 1.53107
161.29333 | 1.1438 | 161.29635 | 1.48056 | 161.29167 | 1.53198
161.2961 | 1.14441 | 161.29912 | 1.48134 | 161.29444 | 1.53229
161.29888 | 1.14349 | 161.3019 | 1.48077 | 161.29722 | 1.53107
161.30166 | 1.1438 | 161.30468 | 1.48071 | 161.3 | 1.53229
161.30444 | 1.14319 | 161.30746 | 1.48177 | 161.30278 | 1.5329
161.30721 | 1.14288 | 161.31023 | 1.4812 | 161.30556 | 1.53107
161.30999 | 1.1441 | 161.31301 | 1.48027 | 161.30833 | 1.53168
161.31277 | 1.1441 | 161.31579 | 1.48089 | 161.31111 | 1.53198
161.31555 | 1.1438 | 161.31857 | 1.48091 | 161.31389 | 1.53046
161.31833 | 1.14288 | 161.32135 | 1.48076 | 161.31667 | 1.53168
161.3211 | 1.14349 | 161.32412 | 1.48062 | 161.31944 | 1.53168
161.32388 | 1.14288 | 161.3269 | 1.48018 | 161.32222 | 1.53046
161.32666 | 1.14319 | 161.32968 | 1.48028 | 161.325 | 1.53015
161.32944 | 1.14349 | 161.33246 | 1.48119 | 161.32778 | 1.5332
161.33221 | 1.14349 | 161.33523 | 1.48021 | 161.33056 | 1.53198
161.33499 | 1.14471 | 161.33801 | 1.481 | 161.33333 | 1.53168
161.33777 | 1.14441 | 161.34079 | 1.48081 | 161.33611 | 1.53107
161.34055 | 1.1441 | 161.34357 | 1.48056 | 161.33889 | 1.53046
161.34333 | 1.14258 | 161.34635 | 1.48099 | 161.34167 | 1.53076
161.3461 | 1.14258 | 161.34912 | 1.48077 | 161.34444 | 1.53198
161.34888 | 1.1438 | 161.3519 | 1.48047 | 161.34722 | 1.53046
161.35166 | 1.1438 | 161.35468 | 1.48119 | 161.35 | 1.53137
161.35444 | 1.14349 | 161.35746 | 1.48134 | 161.35278 | 1.53229
161.35721 | 1.14319 | 161.36023 | 1.48018 | 161.35556 | 1.53046
161.35999 | 1.1438 | 161.36301 | 1.48059 | 161.35833 | 1.53107
161.36277 | 1.1438 | 161.36579 | 1.48135 | 161.36111 | 1.53168
161.36555 | 1.14319 | 161.36857 | 1.48033 | 161.36389 | 1.53137
161.36833 | 1.14441 | 161.37135 | 1.48097 | 161.36667 | 1.53107
161.3711 | 1.14441 | 161.37412 | 1.48168 | 161.36944 | 1.53168
161.37388 | 1.14349 | 161.3769 | 1.48067 | 161.37222 | 1.53046
161.37666 | 1.14349 | 161.37968 | 1.48056 | 161.375 | 1.53076
161.37944 | 1.14349 | 161.38246 | 1.48088 | 161.37778 | 1.53076
161.38221 | 1.14319 | 161.38523 | 1.47989 | 161.38056 | 1.53015
161.38499 | 1.14319 | 161.38801 | 1.48229 | 161.38333 | 1.53046
161.38777 | 1.1441 | 161.39079 | 1.48091 | 161.38611 | 1.53107
161.39055 | 1.14349 | 161.39357 | 1.48018 | 161.38889 | 1.52985
161.39333 | 1.14319 | 161.39635 | 1.48138 | 161.39167 | 1.53107
161.3961 | 1.1438 | 161.39912 | 1.48204 | 161.39444 | 1.53137
161.39888 | 1.1438 | 161.4019 | 1.48103 | 161.39722 | 1.52985
161.40166 | 1.1441 | 161.40468 | 1.48239 | 161.4 | 1.53076
161.40444 | 1.1438 | 161.40746 | 1.48216 | 161.40278 | 1.53168
161.40721 | 1.14319 | 161.41023 | 1.48033 | 161.40556 | 1.53046
161.40999 | 1.14349 | 161.41301 | 1.48044 | 161.40833 | 1.53015
161.41277 | 1.14319 | 161.41579 | 1.47908 | 161.41111 | 1.53137
161.41555 | 1.14227 | 161.41857 | 1.4818 | 161.41389 | 1.53015
161.41833 | 1.14349 | 161.42135 | 1.48279 | 161.41667 | 1.53046
161.4211 | 1.1438 | 161.42412 | 1.48068 | 161.41944 | 1.53107
161.42388 | 1.14349 | 161.4269 | 1.47926 | 161.42222 | 1.52954
161.42666 | 1.14319 | 161.42968 | 1.48566 | 161.425 | 1.53076
161.42944 | 1.14349 | 161.43246 | 1.47981 | 161.42778 | 1.53137
161.43221 | 1.14349 | 161.43523 | 1.47682 | 161.43056 | 1.53046
161.43499 | 1.1441 | 161.43801 | 1.48511 | 161.43333 | 1.53046
161.43777 | 1.1438 | 161.44079 | 1.48117 | 161.43611 | 1.53107
161.44055 | 1.1441 | 161.44357 | 1.47759 | 161.43889 | 1.53107
161.44333 | 1.14471 | 161.44635 | 1.4785 | 161.44167 | 1.53137
161.4461 | 1.14441 | 161.44912 | 1.47992 | 161.44444 | 1.53137
161.44888 | 1.14349 | 161.4519 | 1.48045 | 161.44722 | 1.53076
161.45166 | 1.14349 | 161.45468 | 1.4811 | 161.45 | 1.53076
161.45444 | 1.14349 | 161.45746 | 1.48106 | 161.45278 | 1.53137
161.45721 | 1.14288 | 161.46023 | 1.48064 | 161.45556 | 1.53076
161.45999 | 1.14319 | 161.46301 | 1.48147 | 161.45833 | 1.53076
161.46277 | 1.14319 | 161.46579 | 1.48195 | 161.46111 | 1.53107
161.46555 | 1.14288 | 161.46857 | 1.48091 | 161.46389 | 1.53015
161.46833 | 1.1438 | 161.47135 | 1.48027 | 161.46667 | 1.53076
161.4711 | 1.14441 | 161.47412 | 1.47974 | 161.46944 | 1.53168
161.47388 | 1.1438 | 161.4769 | 1.47934 | 161.47222 | 1.52985
161.47666 | 1.14288 | 161.47968 | 1.48028 | 161.475 | 1.53076
161.47944 | 1.14319 | 161.48246 | 1.48114 | 161.47778 | 1.53198
161.48221 | 1.14441 | 161.48523 | 1.48051 | 161.48056 | 1.53137
161.48499 | 1.1438 | 161.48801 | 1.48177 | 161.48333 | 1.53076
161.48777 | 1.1441 | 161.49079 | 1.48021 | 161.48611 | 1.53168
161.49055 | 1.14319 | 161.49357 | 1.48048 | 161.48889 | 1.53046
161.49333 | 1.14349 | 161.49635 | 1.48172 | 161.49167 | 1.53137
161.4961 | 1.14319 | 161.49912 | 1.48166 | 161.49444 | 1.5332
161.49888 | 1.14349 | 161.5019 | 1.48015 | 161.49722 | 1.53198
161.50166 | 1.14349 | 161.50468 | 1.47998 | 161.5 | 1.53168
161.50444 | 1.1441 | 161.50746 | 1.48131 | 161.50278 | 1.53259
161.50721 | 1.14349 | 161.51023 | 1.47989 | 161.50556 | 1.53168
161.50999 | 1.1438 | 161.51301 | 1.48039 | 161.50833 | 1.53137
161.51277 | 1.14441 | 161.51579 | 1.48086 | 161.51111 | 1.53229
161.51555 | 1.14319 | 161.51857 | 1.48073 | 161.51389 | 1.53076
161.51833 | 1.14319 | 161.52135 | 1.48242 | 161.51667 | 1.53198
161.5211 | 1.1441 | 161.52412 | 1.48247 | 161.51944 | 1.53198
161.52388 | 1.14288 | 161.5269 | 1.48122 | 161.52222 | 1.53046
161.52666 | 1.14441 | 161.52968 | 1.48187 | 161.525 | 1.53198
161.52944 | 1.14349 | 161.53246 | 1.48119 | 161.52778 | 1.53229
161.53221 | 1.1441 | 161.53523 | 1.48119 | 161.53056 | 1.53168
161.53499 | 1.1438 | 161.53801 | 1.48036 | 161.53333 | 1.53137
161.53777 | 1.14349 | 161.54079 | 1.48137 | 161.53611 | 1.53198
161.54055 | 1.1438 | 161.54357 | 1.47986 | 161.53889 | 1.53076
161.54333 | 1.1438 | 161.54635 | 1.48068 | 161.54167 | 1.53107
161.5461 | 1.14441 | 161.54912 | 1.48232 | 161.54444 | 1.53168
161.54888 | 1.14319 | 161.5519 | 1.48163 | 161.54722 | 1.53076
161.55166 | 1.14349 | 161.55468 | 1.48096 | 161.55 | 1.53107
161.55444 | 1.1441 | 161.55746 | 1.4816 | 161.55278 | 1.53259
161.55721 | 1.14319 | 161.56023 | 1.47978 | 161.55556 | 1.53107
161.55999 | 1.14319 | 161.56301 | 1.48059 | 161.55833 | 1.53076
161.56277 | 1.14227 | 161.56579 | 1.48122 | 161.56111 | 1.53198
161.56555 | 1.14227 | 161.56857 | 1.48065 | 161.56389 | 1.53107
161.56833 | 1.14288 | 161.57135 | 1.48116 | 161.56667 | 1.53076
161.5711 | 1.14349 | 161.57412 | 1.47957 | 161.56944 | 1.53107
161.57388 | 1.14319 | 161.5769 | 1.4796 | 161.57222 | 1.53107
161.57666 | 1.1441 | 161.57968 | 1.48116 | 161.575 | 1.53107
161.57944 | 1.14349 | 161.58246 | 1.48114 | 161.57778 | 1.53259
161.58221 | 1.14288 | 161.58523 | 1.48059 | 161.58056 | 1.53076
161.58499 | 1.1441 | 161.58801 | 1.4811 | 161.58333 | 1.53107
161.58777 | 1.14441 | 161.59079 | 1.48178 | 161.58611 | 1.53107
161.59055 | 1.1438 | 161.59357 | 1.48074 | 161.58889 | 1.53107
161.59333 | 1.1438 | 161.59635 | 1.48058 | 161.59167 | 1.53107
161.5961 | 1.14319 | 161.59912 | 1.48003 | 161.59444 | 1.53137
161.59888 | 1.14288 | 161.6019 | 1.48028 | 161.59722 | 1.53046
161.60166 | 1.14288 | 161.60468 | 1.48 | 161.6 | 1.53198
161.60444 | 1.14349 | 161.60746 | 1.48119 | 161.60278 | 1.53168
161.60721 | 1.14349 | 161.61023 | 1.48137 | 161.60556 | 1.53076
161.60999 | 1.14349 | 161.61301 | 1.481 | 161.60833 | 1.53107
161.61277 | 1.1441 | 161.61579 | 1.48131 | 161.61111 | 1.53198
161.61555 | 1.14319 | 161.61857 | 1.48193 | 161.61389 | 1.53046
161.61833 | 1.14349 | 161.62135 | 1.48144 | 161.61667 | 1.53107
161.6211 | 1.1438 | 161.62412 | 1.48052 | 161.61944 | 1.53198
161.62388 | 1.14319 | 161.6269 | 1.47981 | 161.62222 | 1.53046
161.62666 | 1.14319 | 161.62968 | 1.47939 | 161.625 | 1.53137
161.62944 | 1.1441 | 161.63246 | 1.48163 | 161.62778 | 1.53198
161.63221 | 1.14349 | 161.63523 | 1.48129 | 161.63056 | 1.53107
161.63499 | 1.14258 | 161.63801 | 1.48041 | 161.63333 | 1.53107
161.63777 | 1.1438 | 161.64079 | 1.48073 | 161.63611 | 1.53168
161.64055 | 1.14288 | 161.64357 | 1.4802 | 161.63889 | 1.53076
161.64333 | 1.14349 | 161.64635 | 1.47987 | 161.64167 | 1.53046
161.6461 | 1.1438 | 161.64912 | 1.4807 | 161.64444 | 1.53137
161.64888 | 1.14349 | 161.6519 | 1.4803 | 161.64722 | 1.53137
161.65166 | 1.14227 | 161.65468 | 1.48045 | 161.65 | 1.53137
161.65444 | 1.14319 | 161.65746 | 1.48132 | 161.65278 | 1.53198
161.65721 | 1.1438 | 161.66023 | 1.48166 | 161.65556 | 1.53107
161.65999 | 1.1438 | 161.66301 | 1.48105 | 161.65833 | 1.53046
161.66277 | 1.1438 | 161.66579 | 1.48012 | 161.66111 | 1.53168
161.66555 | 1.1438 | 161.66857 | 1.48074 | 161.66389 | 1.53046
161.66833 | 1.1441 | 161.67135 | 1.47995 | 161.66667 | 1.53076
161.6711 | 1.14471 | 161.67412 | 1.47972 | 161.66944 | 1.53107
161.67388 | 1.14349 | 161.6769 | 1.47981 | 161.67222 | 1.53076
161.67666 | 1.14288 | 161.67968 | 1.48058 | 161.675 | 1.53076
161.67944 | 1.14319 | 161.68246 | 1.48028 | 161.67778 | 1.53168
161.68221 | 1.14349 | 161.68523 | 1.4799 | 161.68056 | 1.53076
161.68499 | 1.14349 | 161.68801 | 1.48088 | 161.68333 | 1.53046
161.68777 | 1.14349 | 161.69079 | 1.48137 | 161.68611 | 1.53198
161.69055 | 1.14349 | 161.69357 | 1.4814 | 161.68889 | 1.53076
161.69333 | 1.14349 | 161.69635 | 1.48088 | 161.69167 | 1.53046
161.6961 | 1.14349 | 161.69912 | 1.48215 | 161.69444 | 1.53137
161.69888 | 1.14319 | 161.7019 | 1.4799 | 161.69722 | 1.53076
161.70166 | 1.14349 | 161.70468 | 1.4803 | 161.7 | 1.53046
161.70444 | 1.1441 | 161.70746 | 1.48144 | 161.70278 | 1.53168
161.70721 | 1.14319 | 161.71023 | 1.48076 | 161.70556 | 1.53076
161.70999 | 1.14288 | 161.71301 | 1.48113 | 161.70833 | 1.53046
161.71277 | 1.1438 | 161.71579 | 1.48059 | 161.71111 | 1.53137
161.71555 | 1.14441 | 161.71857 | 1.4803 | 161.71389 | 1.53076
161.71833 | 1.1441 | 161.72135 | 1.48102 | 161.71667 | 1.53046
161.7211 | 1.1438 | 161.72412 | 1.48186 | 161.71944 | 1.53198
161.72388 | 1.1438 | 161.7269 | 1.48064 | 161.72222 | 1.52985
161.72666 | 1.1438 | 161.72968 | 1.47967 | 161.725 | 1.53046
161.72944 | 1.14319 | 161.73246 | 1.48068 | 161.72778 | 1.53137
161.73221 | 1.14319 | 161.73523 | 1.47977 | 161.73056 | 1.53107
161.73499 | 1.1438 | 161.73801 | 1.48059 | 161.73333 | 1.53107
161.73777 | 1.14349 | 161.74079 | 1.48201 | 161.73611 | 1.53198
161.74055 | 1.1438 | 161.74357 | 1.48079 | 161.73889 | 1.53015
161.74333 | 1.14288 | 161.74635 | 1.48158 | 161.74167 | 1.52985
161.7461 | 1.14441 | 161.74912 | 1.48128 | 161.74444 | 1.53168
161.74888 | 1.14349 | 161.7519 | 1.48105 | 161.74722 | 1.53076
161.75166 | 1.14441 | 161.75468 | 1.48027 | 161.75 | 1.53107
161.75444 | 1.1441 | 161.75746 | 1.48102 | 161.75278 | 1.53168
161.75721 | 1.14349 | 161.76023 | 1.48103 | 161.75556 | 1.53076
161.75999 | 1.1438 | 161.76301 | 1.48012 | 161.75833 | 1.53137
161.76277 | 1.1441 | 161.76579 | 1.48116 | 161.76111 | 1.53137
161.76555 | 1.14441 | 161.76857 | 1.48122 | 161.76389 | 1.53046
161.76833 | 1.1441 | 161.77135 | 1.48141 | 161.76667 | 1.53015
161.7711 | 1.14441 | 161.77412 | 1.48157 | 161.76944 | 1.53137
161.77388 | 1.14349 | 161.7769 | 1.48073 | 161.77222 | 1.53137
161.77666 | 1.1441 | 161.77968 | 1.48025 | 161.775 | 1.53076
161.77944 | 1.14441 | 161.78246 | 1.48067 | 161.77778 | 1.53107
161.78221 | 1.1438 | 161.78523 | 1.48016 | 161.78056 | 1.53076
161.78499 | 1.14319 | 161.78801 | 1.48117 | 161.78333 | 1.53015
161.78777 | 1.1441 | 161.79079 | 1.48218 | 161.78611 | 1.53137
161.79055 | 1.14349 | 161.79357 | 1.48164 | 161.78889 | 1.53015
161.79333 | 1.14349 | 161.79635 | 1.48102 | 161.79167 | 1.53107
161.7961 | 1.1438 | 161.79912 | 1.48114 | 161.79444 | 1.53137
161.79888 | 1.14349 | 161.8019 | 1.48106 | 161.79722 | 1.53076
161.80166 | 1.14288 | 161.80468 | 1.48028 | 161.8 | 1.53107
161.80444 | 1.14319 | 161.80746 | 1.48184 | 161.80278 | 1.53137
161.80721 | 1.1438 | 161.81023 | 1.48033 | 161.80556 | 1.53198
161.80999 | 1.14349 | 161.81301 | 1.48058 | 161.80833 | 1.53076
161.81277 | 1.14441 | 161.81579 | 1.48146 | 161.81111 | 1.53168
161.81555 | 1.14349 | 161.81857 | 1.48094 | 161.81389 | 1.53168
161.81833 | 1.14441 | 161.82135 | 1.48219 | 161.81667 | 1.53137
161.8211 | 1.14349 | 161.82412 | 1.48177 | 161.81944 | 1.53137
161.82388 | 1.14349 | 161.8269 | 1.48079 | 161.82222 | 1.53107
161.82666 | 1.14319 | 161.82968 | 1.48058 | 161.825 | 1.53046
161.82944 | 1.14441 | 161.83246 | 1.48097 | 161.82778 | 1.53137
161.83221 | 1.1438 | 161.83523 | 1.48102 | 161.83056 | 1.53107
161.83499 | 1.14288 | 161.83801 | 1.48044 | 161.83333 | 1.53046
161.83777 | 1.14349 | 161.84079 | 1.48158 | 161.83611 | 1.53168
161.84055 | 1.1441 | 161.84357 | 1.48062 | 161.83889 | 1.53046
161.84333 | 1.14716 | 161.84635 | 1.48144 | 161.84167 | 1.53015
161.8461 | 1.14349 | 161.84912 | 1.48187 | 161.84444 | 1.53168
161.84888 | 1.14349 | 161.8519 | 1.4819 | 161.84722 | 1.53107
161.85166 | 1.1438 | 161.85468 | 1.48129 | 161.85 | 1.53046
161.85444 | 1.14349 | 161.85746 | 1.48213 | 161.85278 | 1.53198
161.85721 | 1.1441 | 161.86023 | 1.48149 | 161.85556 | 1.53168
161.85999 | 1.1438 | 161.86301 | 1.48074 | 161.85833 | 1.53076
161.86277 | 1.14441 | 161.86579 | 1.48096 | 161.86111 | 1.53137
161.86555 | 1.14319 | 161.86857 | 1.48031 | 161.86389 | 1.53168
161.86833 | 1.14349 | 161.87135 | 1.481 | 161.86667 | 1.53107
161.8711 | 1.14349 | 161.87412 | 1.48202 | 161.86944 | 1.53107
161.87388 | 1.14319 | 161.8769 | 1.48074 | 161.87222 | 1.53198
161.87666 | 1.14349 | 161.87968 | 1.48041 | 161.875 | 1.53076
161.87944 | 1.1441 | 161.88246 | 1.48147 | 161.87778 | 1.53229
161.88221 | 1.14441 | 161.88523 | 1.48125 | 161.88056 | 1.53107
161.88499 | 1.1441 | 161.88801 | 1.48027 | 161.88333 | 1.53107
161.88777 | 1.14502 | 161.89079 | 1.48114 | 161.88611 | 1.53076
161.89055 | 1.1441 | 161.89357 | 1.48135 | 161.88889 | 1.53107
161.89333 | 1.1441 | 161.89635 | 1.4812 | 161.89167 | 1.53076
161.8961 | 1.1441 | 161.89912 | 1.48218 | 161.89444 | 1.53137
161.89888 | 1.14349 | 161.9019 | 1.48167 | 161.89722 | 1.53137
161.90166 | 1.14288 | 161.90468 | 1.48097 | 161.9 | 1.53107
161.90444 | 1.1438 | 161.90746 | 1.48138 | 161.90278 | 1.53107
161.90721 | 1.14288 | 161.91023 | 1.48061 | 161.90556 | 1.53107
161.90999 | 1.14349 | 161.91301 | 1.48074 | 161.90833 | 1.53107
161.91277 | 1.14349 | 161.91579 | 1.48123 | 161.91111 | 1.53168
161.91555 | 1.1438 | 161.91857 | 1.48158 | 161.91389 | 1.53137
161.91833 | 1.14349 | 161.92135 | 1.48117 | 161.91667 | 1.53137
161.9211 | 1.1441 | 161.92412 | 1.48114 | 161.91944 | 1.53107
161.92388 | 1.14441 | 161.9269 | 1.4819 | 161.92222 | 1.53076
161.92666 | 1.1441 | 161.92968 | 1.48183 | 161.925 | 1.53046
161.92944 | 1.14441 | 161.93246 | 1.48229 | 161.92778 | 1.53198
161.93221 | 1.14471 | 161.93523 | 1.4823 | 161.93056 | 1.53076
161.93499 | 1.14349 | 161.93801 | 1.48224 | 161.93333 | 1.53046
161.93777 | 1.14319 | 161.94079 | 1.48169 | 161.93611 | 1.53137
161.94055 | 1.1438 | 161.94357 | 1.48163 | 161.93889 | 1.53076
161.94333 | 1.1441 | 161.94635 | 1.48144 | 161.94167 | 1.53046
161.9461 | 1.1441 | 161.94912 | 1.48152 | 161.94444 | 1.53107
161.94888 | 1.14258 | 161.9519 | 1.48059 | 161.94722 | 1.53137
161.95166 | 1.14258 | 161.95468 | 1.48189 | 161.95 | 1.53046
161.95444 | 1.14349 | 161.95746 | 1.48144 | 161.95278 | 1.53107
161.95721 | 1.1441 | 161.96023 | 1.48204 | 161.95556 | 1.53137
161.95999 | 1.14319 | 161.96301 | 1.48141 | 161.95833 | 1.53046
161.96277 | 1.1438 | 161.96579 | 1.4821 | 161.96111 | 1.53168
161.96555 | 1.14288 | 161.96857 | 1.48105 | 161.96389 | 1.53137
161.96833 | 1.14349 | 161.97135 | 1.48113 | 161.96667 | 1.53107
161.9711 | 1.1438 | 161.97412 | 1.48166 | 161.96944 | 1.53107
161.97388 | 1.14349 | 161.9769 | 1.48116 | 161.97222 | 1.53137
161.97666 | 1.1441 | 161.97968 | 1.48119 | 161.975 | 1.53015
161.97944 | 1.1441 | 161.98246 | 1.48174 | 161.97778 | 1.53107
161.98221 | 1.14441 | 161.98523 | 1.48144 | 161.98056 | 1.53076
161.98499 | 1.14319 | 161.98801 | 1.48091 | 161.98333 | 1.52985
161.98777 | 1.1441 | 161.99079 | 1.48232 | 161.98611 | 1.53107
161.99055 | 1.14441 | 161.99357 | 1.48205 | 161.98889 | 1.53076
161.99333 | 1.1441 | 161.99635 | 1.48088 | 161.99167 | 1.53015
161.9961 | 1.1438 | 161.99912 | 1.48123 | 161.99444 | 1.53076
161.99888 | 1.14349 | 162.0019 | 1.4807 | 161.99722 | 1.53107
162.00166 | 1.14227 | 162.00468 | 1.48105 | 162 | 1.53046
162.00444 | 1.1441 | 162.00746 | 1.48155 | 162.00278 | 1.53168
162.00721 | 1.14288 | 162.01023 | 1.48122 | 162.00556 | 1.53137
162.00999 | 1.14349 | 162.01301 | 1.48097 | 162.00833 | 1.53076
162.01277 | 1.14349 | 162.01579 | 1.48111 | 162.01111 | 1.53168
162.01555 | 1.1441 | 162.01857 | 1.48105 | 162.01389 | 1.53107
162.01833 | 1.14349 | 162.02135 | 1.4812 | 162.01667 | 1.53046
162.0211 | 1.1438 | 162.02412 | 1.48166 | 162.01944 | 1.53137
162.02388 | 1.14319 | 162.0269 | 1.48146 | 162.02222 | 1.53107
162.02666 | 1.14349 | 162.02968 | 1.48073 | 162.025 | 1.53015
162.02944 | 1.1441 | 162.03246 | 1.48202 | 162.02778 | 1.53168
162.03221 | 1.14471 | 162.03523 | 1.48163 | 162.03056 | 1.53168
162.03499 | 1.1438 | 162.03801 | 1.48147 | 162.03333 | 1.53046
162.03777 | 1.14441 | 162.04079 | 1.48141 | 162.03611 | 1.53107
162.04055 | 1.1441 | 162.04357 | 1.48116 | 162.03889 | 1.53198
162.04333 | 1.14349 | 162.04635 | 1.48129 | 162.04167 | 1.53107
162.0461 | 1.14471 | 162.04912 | 1.48226 | 162.04444 | 1.53168
162.04888 | 1.1438 | 162.0519 | 1.48192 | 162.04722 | 1.53168
162.05166 | 1.14349 | 162.05468 | 1.4815 | 162.05 | 1.53076
162.05444 | 1.14319 | 162.05746 | 1.48151 | 162.05278 | 1.53229
162.05721 | 1.14349 | 162.06023 | 1.48219 | 162.05556 | 1.53107
162.05999 | 1.14319 | 162.06301 | 1.48164 | 162.05833 | 1.53137
162.06277 | 1.14319 | 162.06579 | 1.4814 | 162.06111 | 1.53259
162.06555 | 1.14288 | 162.06857 | 1.48193 | 162.06389 | 1.53198
162.06833 | 1.14349 | 162.07135 | 1.48233 | 162.06667 | 1.53107
162.0711 | 1.14319 | 162.07412 | 1.48199 | 162.06944 | 1.53198
162.07388 | 1.1441 | 162.0769 | 1.48137 | 162.07222 | 1.53168
162.07666 | 1.14258 | 162.07968 | 1.48106 | 162.075 | 1.53076
162.07944 | 1.14349 | 162.08246 | 1.48132 | 162.07778 | 1.53168
162.08221 | 1.1441 | 162.08523 | 1.48152 | 162.08056 | 1.53168
162.08499 | 1.14349 | 162.08801 | 1.4805 | 162.08333 | 1.53137
162.08777 | 1.14441 | 162.09079 | 1.48126 | 162.08611 | 1.53198
162.09055 | 1.14441 | 162.09357 | 1.48061 | 162.08889 | 1.53107
162.09333 | 1.14319 | 162.09635 | 1.48144 | 162.09167 | 1.53046
162.0961 | 1.1438 | 162.09912 | 1.48171 | 162.09444 | 1.53168
162.09888 | 1.1438 | 162.1019 | 1.48088 | 162.09722 | 1.53137
162.10166 | 1.14349 | 162.10468 | 1.48044 | 162.1 | 1.53076
162.10444 | 1.14441 | 162.10746 | 1.48131 | 162.10278 | 1.53137
162.10721 | 1.1438 | 162.11023 | 1.48088 | 162.10556 | 1.53168
162.10999 | 1.14319 | 162.11301 | 1.48171 | 162.10833 | 1.53076
162.11277 | 1.14197 | 162.11579 | 1.48241 | 162.11111 | 1.53046
162.11555 | 1.14258 | 162.11857 | 1.48288 | 162.11389 | 1.53168
162.11833 | 1.1438 | 162.12135 | 1.48144 | 162.11667 | 1.53046
162.1211 | 1.14502 | 162.12412 | 1.48376 | 162.11944 | 1.53107
162.12388 | 1.14441 | 162.1269 | 1.48299 | 162.12222 | 1.53198
162.12666 | 1.14349 | 162.12968 | 1.48058 | 162.125 | 1.53046
162.12944 | 1.1438 | 162.13246 | 1.48137 | 162.12778 | 1.53137
162.13221 | 1.1441 | 162.13523 | 1.48113 | 162.13056 | 1.53076
162.13499 | 1.14288 | 162.13801 | 1.48175 | 162.13333 | 1.53076
162.13777 | 1.1438 | 162.14079 | 1.48317 | 162.13611 | 1.53076
162.14055 | 1.1441 | 162.14357 | 1.48277 | 162.13889 | 1.53107
162.14333 | 1.1438 | 162.14635 | 1.48132 | 162.14167 | 1.53076
162.1461 | 1.14471 | 162.14912 | 1.48126 | 162.14444 | 1.53107
162.14888 | 1.1441 | 162.1519 | 1.48074 | 162.14722 | 1.53107
162.15166 | 1.14319 | 162.15468 | 1.48068 | 162.15 | 1.53107
162.15444 | 1.1441 | 162.15746 | 1.48155 | 162.15278 | 1.53168
162.15721 | 1.1441 | 162.16023 | 1.48166 | 162.15556 | 1.53137
162.15999 | 1.1438 | 162.16301 | 1.48031 | 162.15833 | 1.53107
162.16277 | 1.1441 | 162.16579 | 1.48158 | 162.16111 | 1.53168
162.16555 | 1.14349 | 162.16857 | 1.48119 | 162.16389 | 1.53168
162.16833 | 1.1441 | 162.17135 | 1.48356 | 162.16667 | 1.53015
162.1711 | 1.14441 | 162.17412 | 1.48349 | 162.16944 | 1.53168
162.17388 | 1.1441 | 162.1769 | 1.48184 | 162.17222 | 1.53198
162.17666 | 1.1438 | 162.17968 | 1.48178 | 162.175 | 1.53137
162.17944 | 1.14441 | 162.18246 | 1.48171 | 162.17778 | 1.53137
162.18221 | 1.14471 | 162.18523 | 1.48131 | 162.18056 | 1.53137
162.18499 | 1.1441 | 162.18801 | 1.48119 | 162.18333 | 1.53137
162.18777 | 1.1441 | 162.19079 | 1.48154 | 162.18611 | 1.53198
162.19055 | 1.1441 | 162.19357 | 1.48215 | 162.18889 | 1.53198
162.19333 | 1.14288 | 162.19635 | 1.48131 | 162.19167 | 1.53137
162.1961 | 1.14441 | 162.19912 | 1.48141 | 162.19444 | 1.53198
162.19888 | 1.1438 | 162.2019 | 1.48132 | 162.19722 | 1.53137
162.20166 | 1.14349 | 162.20468 | 1.48227 | 162.2 | 1.53015
162.20444 | 1.1438 | 162.20746 | 1.48181 | 162.20278 | 1.53137
162.20721 | 1.14319 | 162.21023 | 1.4819 | 162.20556 | 1.53168
162.20999 | 1.14349 | 162.21301 | 1.48233 | 162.20833 | 1.53137
162.21277 | 1.14441 | 162.21579 | 1.48215 | 162.21111 | 1.53107
162.21555 | 1.14441 | 162.21857 | 1.4819 | 162.21389 | 1.53137
162.21833 | 1.14349 | 162.22135 | 1.48135 | 162.21667 | 1.52985
162.2211 | 1.1441 | 162.22412 | 1.4814 | 162.21944 | 1.53107
162.22388 | 1.1438 | 162.2269 | 1.48044 | 162.22222 | 1.53076
162.22666 | 1.1441 | 162.22968 | 1.48076 | 162.225 | 1.52985
162.22944 | 1.14502 | 162.23246 | 1.48302 | 162.22778 | 1.53076
162.23221 | 1.14532 | 162.23523 | 1.4819 | 162.23056 | 1.53137
162.23499 | 1.14471 | 162.23801 | 1.4823 | 162.23333 | 1.53046
162.23777 | 1.14441 | 162.24079 | 1.48181 | 162.23611 | 1.53076
162.24055 | 1.14441 | 162.24357 | 1.48199 | 162.23889 | 1.53076
162.24333 | 1.14349 | 162.24635 | 1.48073 | 162.24167 | 1.53015
162.2461 | 1.14319 | 162.24912 | 1.48213 | 162.24444 | 1.53076
162.24888 | 1.14319 | 162.2519 | 1.4823 | 162.24722 | 1.53137
162.25166 | 1.14319 | 162.25468 | 1.48232 | 162.25 | 1.53076
162.25444 | 1.1441 | 162.25746 | 1.48312 | 162.25278 | 1.53046
162.25721 | 1.1438 | 162.26023 | 1.4819 | 162.25556 | 1.53076
162.25999 | 1.14258 | 162.26301 | 1.48103 | 162.25833 | 1.53046
162.26277 | 1.14288 | 162.26579 | 1.48241 | 162.26111 | 1.53046
162.26555 | 1.14349 | 162.26857 | 1.4816 | 162.26389 | 1.53137
162.26833 | 1.14349 | 162.27135 | 1.48205 | 162.26667 | 1.53015
162.2711 | 1.1441 | 162.27412 | 1.48253 | 162.26944 | 1.53046
162.27388 | 1.1441 | 162.2769 | 1.48204 | 162.27222 | 1.53107
162.27666 | 1.1441 | 162.27968 | 1.48085 | 162.275 | 1.52985
162.27944 | 1.14441 | 162.28246 | 1.48169 | 162.27778 | 1.53076
162.28221 | 1.14441 | 162.28523 | 1.48114 | 162.28056 | 1.53076
162.28499 | 1.1438 | 162.28801 | 1.48131 | 162.28333 | 1.53015
162.28777 | 1.14288 | 162.29079 | 1.48196 | 162.28611 | 1.53046
162.29055 | 1.14319 | 162.29357 | 1.48216 | 162.28889 | 1.53168
162.29333 | 1.14288 | 162.29635 | 1.4814 | 162.29167 | 1.52954
162.2961 | 1.14349 | 162.29912 | 1.48209 | 162.29444 | 1.52954
162.29888 | 1.14288 | 162.3019 | 1.48241 | 162.29722 | 1.53046
162.30166 | 1.14319 | 162.30468 | 1.48192 | 162.3 | 1.52954
162.30444 | 1.14319 | 162.30746 | 1.48183 | 162.30278 | 1.53107
162.30721 | 1.1438 | 162.31023 | 1.48099 | 162.30556 | 1.53076
162.30999 | 1.1441 | 162.31301 | 1.48126 | 162.30833 | 1.53015
162.31277 | 1.14349 | 162.31579 | 1.48245 | 162.31111 | 1.53107
162.31555 | 1.1438 | 162.31857 | 1.4825 | 162.31389 | 1.53076
162.31833 | 1.14441 | 162.32135 | 1.48103 | 162.31667 | 1.53107
162.3211 | 1.1438 | 162.32412 | 1.48143 | 162.31944 | 1.53107
162.32388 | 1.14349 | 162.3269 | 1.48235 | 162.32222 | 1.53168
162.32666 | 1.1438 | 162.32968 | 1.48158 | 162.325 | 1.53076
162.32944 | 1.1438 | 162.33246 | 1.48111 | 162.32778 | 1.53046
162.33221 | 1.1441 | 162.33523 | 1.4808 | 162.33056 | 1.53198
162.33499 | 1.1438 | 162.33801 | 1.48119 | 162.33333 | 1.53137
162.33777 | 1.1441 | 162.34079 | 1.48215 | 162.33611 | 1.53076
162.34055 | 1.14502 | 162.34357 | 1.48235 | 162.33889 | 1.53168
162.34333 | 1.14349 | 162.34635 | 1.48163 | 162.34167 | 1.53137
162.3461 | 1.14319 | 162.34912 | 1.48245 | 162.34444 | 1.53168
162.34888 | 1.14319 | 162.3519 | 1.48149 | 162.34722 | 1.53168
162.35166 | 1.1438 | 162.35468 | 1.48102 | 162.35 | 1.53107
162.35444 | 1.1441 | 162.35746 | 1.48116 | 162.35278 | 1.53198
162.35721 | 1.1441 | 162.36023 | 1.48202 | 162.35556 | 1.53198
162.35999 | 1.14349 | 162.36301 | 1.48074 | 162.35833 | 1.53076
162.36277 | 1.1441 | 162.36579 | 1.48227 | 162.36111 | 1.53198
162.36555 | 1.14441 | 162.36857 | 1.48126 | 162.36389 | 1.53168
162.36833 | 1.14441 | 162.37135 | 1.4797 | 162.36667 | 1.53107
162.3711 | 1.14441 | 162.37412 | 1.48245 | 162.36944 | 1.53229
162.37388 | 1.14471 | 162.3769 | 1.48354 | 162.37222 | 1.53259
162.37666 | 1.1441 | 162.37968 | 1.48143 | 162.375 | 1.53107
162.37944 | 1.14471 | 162.38246 | 1.4809 | 162.37778 | 1.5329
162.38221 | 1.14349 | 162.38523 | 1.48137 | 162.38056 | 1.53259
162.38499 | 1.14319 | 162.38801 | 1.4816 | 162.38333 | 1.53107
162.38777 | 1.1438 | 162.39079 | 1.48174 | 162.38611 | 1.53168
162.39055 | 1.14471 | 162.39357 | 1.48158 | 162.38889 | 1.53259
162.39333 | 1.1441 | 162.39635 | 1.48215 | 162.39167 | 1.53198
162.3961 | 1.1441 | 162.39912 | 1.4821 | 162.39444 | 1.53198
162.39888 | 1.1441 | 162.4019 | 1.4829 | 162.39722 | 1.53259
162.40166 | 1.14319 | 162.40468 | 1.48181 | 162.4 | 1.53137
162.40444 | 1.1441 | 162.40746 | 1.48201 | 162.40278 | 1.53229
162.40721 | 1.14349 | 162.41023 | 1.48175 | 162.40556 | 1.53229
162.40999 | 1.14319 | 162.41301 | 1.48175 | 162.40833 | 1.53137
162.41277 | 1.14319 | 162.41579 | 1.48193 | 162.41111 | 1.53137
162.41555 | 1.14349 | 162.41857 | 1.4829 | 162.41389 | 1.5329
162.41833 | 1.14349 | 162.42135 | 1.48174 | 162.41667 | 1.53137
162.4211 | 1.14288 | 162.42412 | 1.48215 | 162.41944 | 1.53198
162.42388 | 1.1441 | 162.4269 | 1.48326 | 162.42222 | 1.53198
162.42666 | 1.14258 | 162.42968 | 1.4823 | 162.425 | 1.53168
162.42944 | 1.1438 | 162.43246 | 1.48242 | 162.42778 | 1.53168
162.43221 | 1.14441 | 162.43523 | 1.48232 | 162.43056 | 1.53259
162.43499 | 1.1441 | 162.43801 | 1.48102 | 162.43333 | 1.53107
162.43777 | 1.1441 | 162.44079 | 1.48149 | 162.43611 | 1.53137
162.44055 | 1.14471 | 162.44357 | 1.48088 | 162.43889 | 1.53259
162.44333 | 1.14319 | 162.44635 | 1.48233 | 162.44167 | 1.53137
162.4461 | 1.14319 | 162.44912 | 1.48198 | 162.44444 | 1.53198
162.44888 | 1.14349 | 162.4519 | 1.48257 | 162.44722 | 1.53259
162.45166 | 1.14319 | 162.45468 | 1.48116 | 162.45 | 1.53168
162.45444 | 1.14349 | 162.45746 | 1.48196 | 162.45278 | 1.53107
162.45721 | 1.1438 | 162.46023 | 1.48247 | 162.45556 | 1.53259
162.45999 | 1.1441 | 162.46301 | 1.48294 | 162.45833 | 1.53198
162.46277 | 1.14441 | 162.46579 | 1.48343 | 162.46111 | 1.53198
162.46555 | 1.14471 | 162.46857 | 1.48322 | 162.46389 | 1.53198
162.46833 | 1.14441 | 162.47135 | 1.48226 | 162.46667 | 1.53137
162.4711 | 1.14349 | 162.47412 | 1.48169 | 162.46944 | 1.53168
162.47388 | 1.14349 | 162.4769 | 1.4814 | 162.47222 | 1.53198
162.47666 | 1.14441 | 162.47968 | 1.48245 | 162.475 | 1.53168
162.47944 | 1.1441 | 162.48246 | 1.48224 | 162.47778 | 1.53107
162.48221 | 1.1438 | 162.48523 | 1.48213 | 162.48056 | 1.53198
162.48499 | 1.14441 | 162.48801 | 1.48218 | 162.48333 | 1.53107
162.48777 | 1.14319 | 162.49079 | 1.48229 | 162.48611 | 1.53168
162.49055 | 1.14441 | 162.49357 | 1.48232 | 162.48889 | 1.53229
162.49333 | 1.1438 | 162.49635 | 1.48187 | 162.49167 | 1.53107
162.4961 | 1.1441 | 162.49912 | 1.48242 | 162.49444 | 1.53137
162.49888 | 1.1441 | 162.5019 | 1.48245 | 162.49722 | 1.53137
162.50166 | 1.1441 | 162.50468 | 1.48232 | 162.5 | 1.53107
162.50444 | 1.1438 | 162.50746 | 1.48168 | 162.50278 | 1.53076
162.50721 | 1.1441 | 162.51023 | 1.48171 | 162.50556 | 1.53198
162.50999 | 1.14349 | 162.51301 | 1.48192 | 162.50833 | 1.53107
162.51277 | 1.14319 | 162.51579 | 1.48198 | 162.51111 | 1.53107
162.51555 | 1.14441 | 162.51857 | 1.48259 | 162.51389 | 1.53198
162.51833 | 1.14349 | 162.52135 | 1.48174 | 162.51667 | 1.53046
162.5211 | 1.1438 | 162.52412 | 1.48126 | 162.51944 | 1.53107
162.52388 | 1.1441 | 162.5269 | 1.48172 | 162.52222 | 1.53229
162.52666 | 1.1438 | 162.52968 | 1.48103 | 162.525 | 1.53076
162.52944 | 1.14349 | 162.53246 | 1.48273 | 162.52778 | 1.53137
162.53221 | 1.14349 | 162.53523 | 1.48306 | 162.53056 | 1.53137
162.53499 | 1.1438 | 162.53801 | 1.48208 | 162.53333 | 1.53046
162.53777 | 1.1438 | 162.54079 | 1.48242 | 162.53611 | 1.53046
162.54055 | 1.14471 | 162.54357 | 1.48144 | 162.53889 | 1.53259
162.54333 | 1.1441 | 162.54635 | 1.48172 | 162.54167 | 1.53046
162.5461 | 1.14349 | 162.54912 | 1.48123 | 162.54444 | 1.53046
162.54888 | 1.14441 | 162.5519 | 1.48205 | 162.54722 | 1.53137
162.55166 | 1.14441 | 162.55468 | 1.48208 | 162.55 | 1.53046
162.55444 | 1.1441 | 162.55746 | 1.4827 | 162.55278 | 1.53107
162.55721 | 1.1441 | 162.56023 | 1.48268 | 162.55556 | 1.53137
162.55999 | 1.14349 | 162.56301 | 1.48172 | 162.55833 | 1.53107
162.56277 | 1.1441 | 162.56579 | 1.48152 | 162.56111 | 1.53107
162.56555 | 1.1438 | 162.56857 | 1.48143 | 162.56389 | 1.53107
162.56833 | 1.14319 | 162.57135 | 1.48131 | 162.56667 | 1.53015
162.5711 | 1.14349 | 162.57412 | 1.48215 | 162.56944 | 1.53015
162.57388 | 1.1438 | 162.5769 | 1.48277 | 162.57222 | 1.53137
162.57666 | 1.14441 | 162.57968 | 1.48207 | 162.575 | 1.52985
162.57944 | 1.1441 | 162.58246 | 1.48189 | 162.57778 | 1.53046
162.58221 | 1.14471 | 162.58523 | 1.48174 | 162.58056 | 1.53137
162.58499 | 1.14349 | 162.58801 | 1.48192 | 162.58333 | 1.53107
162.58777 | 1.14441 | 162.59079 | 1.48287 | 162.58611 | 1.52985
162.59055 | 1.1438 | 162.59357 | 1.48271 | 162.58889 | 1.53107
162.59333 | 1.1438 | 162.59635 | 1.48177 | 162.59167 | 1.53046
162.5961 | 1.1438 | 162.59912 | 1.48181 | 162.59444 | 1.53137
162.59888 | 1.14471 | 162.6019 | 1.48181 | 162.59722 | 1.53168
162.60166 | 1.1438 | 162.60468 | 1.48144 | 162.6 | 1.53137
162.60444 | 1.14441 | 162.60746 | 1.48138 | 162.60278 | 1.53168
162.60721 | 1.1441 | 162.61023 | 1.48227 | 162.60556 | 1.53229
162.60999 | 1.14349 | 162.61301 | 1.48186 | 162.60833 | 1.53076
162.61277 | 1.14441 | 162.61579 | 1.48184 | 162.61111 | 1.53137
162.61555 | 1.14441 | 162.61857 | 1.4829 | 162.61389 | 1.53168
162.61833 | 1.1438 | 162.62135 | 1.4825 | 162.61667 | 1.53107
162.6211 | 1.14349 | 162.62412 | 1.48256 | 162.61944 | 1.53046
162.62388 | 1.1441 | 162.6269 | 1.48245 | 162.62222 | 1.52893
162.62666 | 1.14319 | 162.62968 | 1.48174 | 162.625 | 1.53198
162.62944 | 1.14258 | 162.63246 | 1.48181 | 162.62778 | 1.53198
162.63221 | 1.14441 | 162.63523 | 1.48152 | 162.63056 | 1.53137
162.63499 | 1.1438 | 162.63801 | 1.48056 | 162.63333 | 1.53015
162.63777 | 1.14319 | 162.64079 | 1.48169 | 162.63611 | 1.53168
162.64055 | 1.14319 | 162.64357 | 1.48183 | 162.63889 | 1.53229
162.64333 | 1.14349 | 162.64635 | 1.48282 | 162.64167 | 1.53168
162.6461 | 1.14349 | 162.64912 | 1.48453 | 162.64444 | 1.53168
162.64888 | 1.1438 | 162.6519 | 1.48424 | 162.64722 | 1.53198
162.65166 | 1.14288 | 162.65468 | 1.48328 | 162.65 | 1.53076
162.65444 | 1.14288 | 162.65746 | 1.48312 | 162.65278 | 1.53137
162.65721 | 1.1441 | 162.66023 | 1.48288 | 162.65556 | 1.53259
162.65999 | 1.14319 | 162.66301 | 1.48235 | 162.65833 | 1.53137
162.66277 | 1.14319 | 162.66579 | 1.48198 | 162.66111 | 1.53107
162.66555 | 1.14319 | 162.66857 | 1.48257 | 162.66389 | 1.53198
162.66833 | 1.1438 | 162.67135 | 1.48116 | 162.66667 | 1.53198
162.6711 | 1.14319 | 162.67412 | 1.48155 | 162.66944 | 1.53076
162.67388 | 1.14349 | 162.6769 | 1.48317 | 162.67222 | 1.53107
162.67666 | 1.14441 | 162.67968 | 1.48245 | 162.675 | 1.53076
162.67944 | 1.1441 | 162.68246 | 1.48157 | 162.67778 | 1.53015
162.68221 | 1.1441 | 162.68523 | 1.48212 | 162.68056 | 1.53168
162.68499 | 1.14319 | 162.68801 | 1.48181 | 162.68333 | 1.53137
162.68777 | 1.14349 | 162.69079 | 1.48199 | 162.68611 | 1.53107
162.69055 | 1.1438 | 162.69357 | 1.48192 | 162.68889 | 1.53198
162.69333 | 1.1441 | 162.69635 | 1.48108 | 162.69167 | 1.53107
162.6961 | 1.14319 | 162.69912 | 1.48169 | 162.69444 | 1.53107
162.69888 | 1.1441 | 162.7019 | 1.48486 | 162.69722 | 1.53198
162.70166 | 1.1438 | 162.70468 | 1.48155 | 162.7 | 1.53076
162.70444 | 1.1441 | 162.70746 | 1.48099 | 162.70278 | 1.53076
162.70721 | 1.14349 | 162.71023 | 1.4814 | 162.70556 | 1.53229
162.70999 | 1.14349 | 162.71301 | 1.48137 | 162.70833 | 1.53107
162.71277 | 1.1441 | 162.71579 | 1.48306 | 162.71111 | 1.53076
162.71555 | 1.14349 | 162.71857 | 1.4832 | 162.71389 | 1.53198
162.71833 | 1.1438 | 162.72135 | 1.48149 | 162.71667 | 1.53076
162.7211 | 1.14349 | 162.72412 | 1.48219 | 162.71944 | 1.53107
162.72388 | 1.14441 | 162.7269 | 1.48287 | 162.72222 | 1.53198
162.72666 | 1.14349 | 162.72968 | 1.48175 | 162.725 | 1.53168
162.72944 | 1.14471 | 162.73246 | 1.48212 | 162.72778 | 1.53137
162.73221 | 1.14441 | 162.73523 | 1.48315 | 162.73056 | 1.53198
162.73499 | 1.14349 | 162.73801 | 1.48125 | 162.73333 | 1.53137
162.73777 | 1.1438 | 162.74079 | 1.48137 | 162.73611 | 1.53015
162.74055 | 1.14471 | 162.74357 | 1.48277 | 162.73889 | 1.53137
162.74333 | 1.14349 | 162.74635 | 1.48293 | 162.74167 | 1.53107
162.7461 | 1.14319 | 162.74912 | 1.48202 | 162.74444 | 1.53107
162.74888 | 1.1438 | 162.7519 | 1.48226 | 162.74722 | 1.53259
162.75166 | 1.14349 | 162.75468 | 1.48175 | 162.75 | 1.53168
162.75444 | 1.14349 | 162.75746 | 1.48198 | 162.75278 | 1.53107
162.75721 | 1.1441 | 162.76023 | 1.48247 | 162.75556 | 1.53168
162.75999 | 1.1441 | 162.76301 | 1.48171 | 162.75833 | 1.53137
162.76277 | 1.1441 | 162.76579 | 1.48186 | 162.76111 | 1.53137
162.76555 | 1.1441 | 162.76857 | 1.48287 | 162.76389 | 1.53107
162.76833 | 1.14288 | 162.77135 | 1.48163 | 162.76667 | 1.53107
162.7711 | 1.14319 | 162.77412 | 1.4821 | 162.76944 | 1.53137
162.77388 | 1.14471 | 162.7769 | 1.48302 | 162.77222 | 1.53198
162.77666 | 1.1438 | 162.77968 | 1.48222 | 162.775 | 1.53168
162.77944 | 1.14349 | 162.78246 | 1.48242 | 162.77778 | 1.53046
162.78221 | 1.14349 | 162.78523 | 1.48213 | 162.78056 | 1.53168
162.78499 | 1.14349 | 162.78801 | 1.48247 | 162.78333 | 1.53107
162.78777 | 1.14319 | 162.79079 | 1.48253 | 162.78611 | 1.53137
162.79055 | 1.14319 | 162.79357 | 1.48295 | 162.78889 | 1.53137
162.79333 | 1.14349 | 162.79635 | 1.48334 | 162.79167 | 1.53137
162.7961 | 1.14288 | 162.79912 | 1.48326 | 162.79444 | 1.53076
162.79888 | 1.14319 | 162.8019 | 1.48401 | 162.79722 | 1.53168
162.80166 | 1.14288 | 162.80468 | 1.48233 | 162.8 | 1.53168
162.80444 | 1.14349 | 162.80746 | 1.48218 | 162.80278 | 1.53076
162.80721 | 1.1441 | 162.81023 | 1.48227 | 162.80556 | 1.53198
162.80999 | 1.14319 | 162.81301 | 1.4819 | 162.80833 | 1.53137
162.81277 | 1.1441 | 162.81579 | 1.48285 | 162.81111 | 1.53107
162.81555 | 1.14502 | 162.81857 | 1.48285 | 162.81389 | 1.53168
162.81833 | 1.14441 | 162.82135 | 1.48263 | 162.81667 | 1.53107
162.8211 | 1.14349 | 162.82412 | 1.48198 | 162.81944 | 1.53046
162.82388 | 1.14349 | 162.8269 | 1.48343 | 162.82222 | 1.53198
162.82666 | 1.14349 | 162.82968 | 1.48201 | 162.825 | 1.53107
162.82944 | 1.1441 | 162.83246 | 1.48227 | 162.82778 | 1.53046
162.83221 | 1.14349 | 162.83523 | 1.483 | 162.83056 | 1.53168
162.83499 | 1.1438 | 162.83801 | 1.48348 | 162.83333 | 1.53076
162.83777 | 1.1438 | 162.84079 | 1.48302 | 162.83611 | 1.53076
162.84055 | 1.14349 | 162.84357 | 1.48282 | 162.83889 | 1.53107
162.84333 | 1.14319 | 162.84635 | 1.48143 | 162.84167 | 1.53107
162.8461 | 1.14258 | 162.84912 | 1.48213 | 162.84444 | 1.53046
162.84888 | 1.14349 | 162.8519 | 1.48358 | 162.84722 | 1.53076
162.85166 | 1.14319 | 162.85468 | 1.48288 | 162.85 | 1.53168
162.85444 | 1.14349 | 162.85746 | 1.48116 | 162.85278 | 1.53015
162.85721 | 1.14441 | 162.86023 | 1.48166 | 162.85556 | 1.53168
162.85999 | 1.1438 | 162.86301 | 1.48207 | 162.85833 | 1.53076
162.86277 | 1.14319 | 162.86579 | 1.4823 | 162.86111 | 1.53107
162.86555 | 1.14349 | 162.86857 | 1.48251 | 162.86389 | 1.53137
162.86833 | 1.14441 | 162.87135 | 1.48114 | 162.86667 | 1.53076
162.8711 | 1.1441 | 162.87412 | 1.48187 | 162.86944 | 1.53046
162.87388 | 1.14441 | 162.8769 | 1.48309 | 162.87222 | 1.53137
162.87666 | 1.1438 | 162.87968 | 1.48262 | 162.875 | 1.53076
162.87944 | 1.14288 | 162.88246 | 1.48298 | 162.87778 | 1.53015
162.88221 | 1.1438 | 162.88523 | 1.48254 | 162.88056 | 1.53137
162.88499 | 1.14288 | 162.88801 | 1.48155 | 162.88333 | 1.53076
162.88777 | 1.14319 | 162.89079 | 1.4818 | 162.88611 | 1.53046
162.89055 | 1.1441 | 162.89357 | 1.48257 | 162.88889 | 1.53137
162.89333 | 1.14441 | 162.89635 | 1.48117 | 162.89167 | 1.53137
162.8961 | 1.14349 | 162.89912 | 1.48247 | 162.89444 | 1.53046
162.89888 | 1.14441 | 162.9019 | 1.48373 | 162.89722 | 1.53137
162.90166 | 1.14441 | 162.90468 | 1.48266 | 162.9 | 1.53076
162.90444 | 1.1438 | 162.90746 | 1.48199 | 162.90278 | 1.53015
162.90721 | 1.14441 | 162.91023 | 1.4821 | 162.90556 | 1.53107
162.90999 | 1.14349 | 162.91301 | 1.48213 | 162.90833 | 1.53168
162.91277 | 1.1438 | 162.91579 | 1.48271 | 162.91111 | 1.53046
162.91555 | 1.14441 | 162.91857 | 1.48207 | 162.91389 | 1.53137
162.91833 | 1.14349 | 162.92135 | 1.48218 | 162.91667 | 1.53107
162.9211 | 1.14319 | 162.92412 | 1.48293 | 162.91944 | 1.52954
162.92388 | 1.14349 | 162.9269 | 1.48431 | 162.92222 | 1.53076
162.92666 | 1.14349 | 162.92968 | 1.48274 | 162.925 | 1.53076
162.92944 | 1.14319 | 162.93246 | 1.48239 | 162.92778 | 1.53015
162.93221 | 1.1438 | 162.93523 | 1.48178 | 162.93056 | 1.53198
162.93499 | 1.14349 | 162.93801 | 1.48209 | 162.93333 | 1.53137
162.93777 | 1.1441 | 162.94079 | 1.48224 | 162.93611 | 1.53046
162.94055 | 1.14441 | 162.94357 | 1.48271 | 162.93889 | 1.53168
162.94333 | 1.14441 | 162.94635 | 1.48178 | 162.94167 | 1.53168
162.9461 | 1.1438 | 162.94912 | 1.48244 | 162.94444 | 1.53046
162.94888 | 1.14471 | 162.9519 | 1.48287 | 162.94722 | 1.53198
162.95166 | 1.1438 | 162.95468 | 1.48318 | 162.95 | 1.53168
162.95444 | 1.14349 | 162.95746 | 1.48138 | 162.95278 | 1.53137
162.95721 | 1.1441 | 162.96023 | 1.4812 | 162.95556 | 1.53259
162.95999 | 1.1438 | 162.96301 | 1.4829 | 162.95833 | 1.53168
162.96277 | 1.1441 | 162.96579 | 1.48189 | 162.96111 | 1.53107
162.96555 | 1.14319 | 162.96857 | 1.48201 | 162.96389 | 1.53198
162.96833 | 1.14349 | 162.97135 | 1.48177 | 162.96667 | 1.53229
162.9711 | 1.1438 | 162.97412 | 1.48215 | 162.96944 | 1.53076
162.97388 | 1.1438 | 162.9769 | 1.483 | 162.97222 | 1.53168
162.97666 | 1.1438 | 162.97968 | 1.48192 | 162.975 | 1.53259
162.97944 | 1.1441 | 162.98246 | 1.48218 | 162.97778 | 1.53137
162.98221 | 1.14441 | 162.98523 | 1.48253 | 162.98056 | 1.53229
162.98499 | 1.14471 | 162.98801 | 1.48218 | 162.98333 | 1.53137
162.98777 | 1.14349 | 162.99079 | 1.48229 | 162.98611 | 1.53107
162.99055 | 1.14532 | 162.99357 | 1.48256 | 162.98889 | 1.53198
162.99333 | 1.1441 | 162.99635 | 1.48277 | 162.99167 | 1.53168
162.9961 | 1.14319 | 162.99912 | 1.48216 | 162.99444 | 1.53107
162.99888 | 1.14441 | 163.0019 | 1.48328 | 162.99722 | 1.53198
163.00166 | 1.14349 | 163.00468 | 1.48271 | 163 | 1.53137
163.00444 | 1.14349 | 163.00746 | 1.48168 | 163.00278 | 1.53137
163.00721 | 1.14288 | 163.01023 | 1.48166 | 163.00556 | 1.53198
163.00999 | 1.14349 | 163.01301 | 1.48248 | 163.00833 | 1.53168
163.01277 | 1.14349 | 163.01579 | 1.48215 | 163.01111 | 1.53107
163.01555 | 1.14441 | 163.01857 | 1.48256 | 163.01389 | 1.53168
163.01833 | 1.1438 | 163.02135 | 1.48277 | 163.01667 | 1.53198
163.0211 | 1.1438 | 163.02412 | 1.48305 | 163.01944 | 1.53137
163.02388 | 1.1441 | 163.0269 | 1.48283 | 163.02222 | 1.53168
163.02666 | 1.1441 | 163.02968 | 1.48351 | 163.025 | 1.53198
163.02944 | 1.14319 | 163.03246 | 1.48232 | 163.02778 | 1.53137
163.03221 | 1.1441 | 163.03523 | 1.48283 | 163.03056 | 1.53198
163.03499 | 1.14349 | 163.03801 | 1.48232 | 163.03333 | 1.53198
163.03777 | 1.14319 | 163.04079 | 1.48171 | 163.03611 | 1.53137
163.04055 | 1.14441 | 163.04357 | 1.48239 | 163.03889 | 1.53229
163.04333 | 1.14471 | 163.04635 | 1.4812 | 163.04167 | 1.53076
163.0461 | 1.14441 | 163.04912 | 1.48262 | 163.04444 | 1.53107
163.04888 | 1.14532 | 163.0519 | 1.48353 | 163.04722 | 1.53168
163.05166 | 1.14349 | 163.05468 | 1.48204 | 163.05 | 1.53076
163.05444 | 1.14349 | 163.05746 | 1.48288 | 163.05278 | 1.53015
163.05721 | 1.1438 | 163.06023 | 1.48227 | 163.05556 | 1.53107
163.05999 | 1.1438 | 163.06301 | 1.48356 | 163.05833 | 1.53076
163.06277 | 1.14319 | 163.06579 | 1.48242 | 163.06111 | 1.53229
163.06555 | 1.14319 | 163.06857 | 1.48254 | 163.06389 | 1.53259
163.06833 | 1.1438 | 163.07135 | 1.48291 | 163.06667 | 1.53107
163.0711 | 1.14258 | 163.07412 | 1.48256 | 163.06944 | 1.53076
163.07388 | 1.14349 | 163.0769 | 1.48282 | 163.07222 | 1.53137
163.07666 | 1.1441 | 163.07968 | 1.48291 | 163.075 | 1.53137
163.07944 | 1.14319 | 163.08246 | 1.48287 | 163.07778 | 1.53015
163.08221 | 1.14441 | 163.08523 | 1.4841 | 163.08056 | 1.53168
163.08499 | 1.14471 | 163.08801 | 1.48317 | 163.08333 | 1.53168
163.08777 | 1.1438 | 163.09079 | 1.48128 | 163.08611 | 1.53076
163.09055 | 1.1438 | 163.09357 | 1.48264 | 163.08889 | 1.53198
163.09333 | 1.1441 | 163.09635 | 1.48273 | 163.09167 | 1.53168
163.0961 | 1.1441 | 163.09912 | 1.48226 | 163.09444 | 1.53046
163.09888 | 1.14471 | 163.1019 | 1.48329 | 163.09722 | 1.53076
163.10166 | 1.1441 | 163.10468 | 1.4829 | 163.1 | 1.53137
163.10444 | 1.14349 | 163.10746 | 1.48259 | 163.10278 | 1.53015
163.10721 | 1.1438 | 163.11023 | 1.48198 | 163.10556 | 1.53076
163.10999 | 1.14441 | 163.11301 | 1.48314 | 163.10833 | 1.53137
163.11277 | 1.14349 | 163.11579 | 1.48303 | 163.11111 | 1.53076
163.11555 | 1.1441 | 163.11857 | 1.48328 | 163.11389 | 1.53137
163.11833 | 1.1441 | 163.12135 | 1.48241 | 163.11667 | 1.53168
163.1211 | 1.1438 | 163.12412 | 1.48215 | 163.11944 | 1.53107
163.12388 | 1.14471 | 163.1269 | 1.4821 | 163.12222 | 1.53076
163.12666 | 1.1438 | 163.12968 | 1.48256 | 163.125 | 1.53107
163.12944 | 1.1438 | 163.13246 | 1.48245 | 163.12778 | 1.53076
163.13221 | 1.14441 | 163.13523 | 1.48212 | 163.13056 | 1.53107
163.13499 | 1.14441 | 163.13801 | 1.48201 | 163.13333 | 1.53137
163.13777 | 1.14441 | 163.14079 | 1.48171 | 163.13611 | 1.53076
163.14055 | 1.1438 | 163.14357 | 1.48303 | 163.13889 | 1.53137
163.14333 | 1.1438 | 163.14635 | 1.48318 | 163.14167 | 1.53107
163.1461 | 1.1438 | 163.14912 | 1.48202 | 163.14444 | 1.52985
163.14888 | 1.1438 | 163.1519 | 1.48298 | 163.14722 | 1.53229
163.15166 | 1.1441 | 163.15468 | 1.48244 | 163.15 | 1.53229
163.15444 | 1.1441 | 163.15746 | 1.48216 | 163.15278 | 1.53107
163.15721 | 1.14349 | 163.16023 | 1.48268 | 163.15556 | 1.53137
163.15999 | 1.14441 | 163.16301 | 1.48349 | 163.15833 | 1.53076
163.16277 | 1.1441 | 163.16579 | 1.48233 | 163.16111 | 1.52985
163.16555 | 1.14471 | 163.16857 | 1.48311 | 163.16389 | 1.53107
163.16833 | 1.1441 | 163.17135 | 1.48293 | 163.16667 | 1.53137
163.1711 | 1.14319 | 163.17412 | 1.48361 | 163.16944 | 1.53076
163.17388 | 1.14471 | 163.1769 | 1.48341 | 163.17222 | 1.53076
163.17666 | 1.1438 | 163.17968 | 1.4832 | 163.175 | 1.53107
163.17944 | 1.1438 | 163.18246 | 1.48192 | 163.17778 | 1.53046
163.18221 | 1.1441 | 163.18523 | 1.48328 | 163.18056 | 1.53168
163.18499 | 1.14349 | 163.18801 | 1.48331 | 163.18333 | 1.53168
163.18777 | 1.14349 | 163.19079 | 1.48332 | 163.18611 | 1.53015
163.19055 | 1.14471 | 163.19357 | 1.48295 | 163.18889 | 1.53076
163.19333 | 1.14441 | 163.19635 | 1.48287 | 163.19167 | 1.53107
163.1961 | 1.1438 | 163.19912 | 1.48219 | 163.19444 | 1.53046
163.19888 | 1.14502 | 163.2019 | 1.48341 | 163.19722 | 1.53076
163.20166 | 1.1438 | 163.20468 | 1.48305 | 163.2 | 1.53168
163.20444 | 1.14349 | 163.20746 | 1.48417 | 163.20278 | 1.53107
163.20721 | 1.1441 | 163.21023 | 1.48317 | 163.20556 | 1.53107
163.20999 | 1.1441 | 163.21301 | 1.48332 | 163.20833 | 1.53168
163.21277 | 1.1438 | 163.21579 | 1.4832 | 163.21111 | 1.53107
163.21555 | 1.1441 | 163.21857 | 1.48328 | 163.21389 | 1.53137
163.21833 | 1.14319 | 163.22135 | 1.4832 | 163.21667 | 1.53168
163.2211 | 1.14319 | 163.22412 | 1.48221 | 163.21944 | 1.53107
163.22388 | 1.1438 | 163.2269 | 1.48297 | 163.22222 | 1.53168
163.22666 | 1.1441 | 163.22968 | 1.48244 | 163.225 | 1.53168
163.22944 | 1.14349 | 163.23246 | 1.48306 | 163.22778 | 1.53046
163.23221 | 1.1438 | 163.23523 | 1.48417 | 163.23056 | 1.53076
163.23499 | 1.1441 | 163.23801 | 1.48294 | 163.23333 | 1.53137
163.23777 | 1.14349 | 163.24079 | 1.48205 | 163.23611 | 1.53046
163.24055 | 1.14319 | 163.24357 | 1.48151 | 163.23889 | 1.53107
163.24333 | 1.1438 | 163.24635 | 1.48219 | 163.24167 | 1.53198
163.2461 | 1.14441 | 163.24912 | 1.48282 | 163.24444 | 1.53076
163.24888 | 1.14349 | 163.2519 | 1.48308 | 163.24722 | 1.53107
163.25166 | 1.14441 | 163.25468 | 1.48247 | 163.25 | 1.53198
163.25444 | 1.1438 | 163.25746 | 1.48163 | 163.25278 | 1.53015
163.25721 | 1.14441 | 163.26023 | 1.48137 | 163.25556 | 1.53076
163.25999 | 1.1441 | 163.26301 | 1.48183 | 163.25833 | 1.53229
163.26277 | 1.1438 | 163.26579 | 1.48253 | 163.26111 | 1.53076
163.26555 | 1.1441 | 163.26857 | 1.48334 | 163.26389 | 1.53076
163.26833 | 1.14349 | 163.27135 | 1.48318 | 163.26667 | 1.53137
163.2711 | 1.14349 | 163.27412 | 1.48262 | 163.26944 | 1.53076
163.27388 | 1.1441 | 163.2769 | 1.48257 | 163.27222 | 1.53198
163.27666 | 1.14441 | 163.27968 | 1.48348 | 163.275 | 1.53198
163.27944 | 1.1438 | 163.28246 | 1.48222 | 163.27778 | 1.53137
163.28221 | 1.14441 | 163.28523 | 1.48326 | 163.28056 | 1.53229
163.28499 | 1.1438 | 163.28801 | 1.48219 | 163.28333 | 1.53229
163.28777 | 1.14349 | 163.29079 | 1.48143 | 163.28611 | 1.53198
163.29055 | 1.1438 | 163.29357 | 1.48154 | 163.28889 | 1.53137
163.29333 | 1.1441 | 163.29635 | 1.48241 | 163.29167 | 1.53198
163.2961 | 1.14319 | 163.29912 | 1.48218 | 163.29444 | 1.53076
163.29888 | 1.1438 | 163.3019 | 1.48259 | 163.29722 | 1.53107
163.30166 | 1.1438 | 163.30468 | 1.48265 | 163.3 | 1.53168
163.30444 | 1.14319 | 163.30746 | 1.48277 | 163.30278 | 1.53076
163.30721 | 1.1438 | 163.31023 | 1.48253 | 163.30556 | 1.53229
163.30999 | 1.1441 | 163.31301 | 1.48329 | 163.30833 | 1.53137
163.31277 | 1.14319 | 163.31579 | 1.483 | 163.31111 | 1.53046
163.31555 | 1.1441 | 163.31857 | 1.48271 | 163.31389 | 1.53168
163.31833 | 1.1441 | 163.32135 | 1.48332 | 163.31667 | 1.53168
163.3211 | 1.1441 | 163.32412 | 1.4826 | 163.31944 | 1.53076
163.32388 | 1.1441 | 163.3269 | 1.48227 | 163.32222 | 1.53198
163.32666 | 1.1441 | 163.32968 | 1.48349 | 163.325 | 1.53198
163.32944 | 1.1438 | 163.33246 | 1.48204 | 163.32778 | 1.53107
163.33221 | 1.14441 | 163.33523 | 1.48242 | 163.33056 | 1.53137
163.33499 | 1.1441 | 163.33801 | 1.48318 | 163.33333 | 1.53168
163.33777 | 1.14288 | 163.34079 | 1.4826 | 163.33611 | 1.53076
163.34055 | 1.1441 | 163.34357 | 1.48329 | 163.33889 | 1.53168
163.34333 | 1.14349 | 163.34635 | 1.48287 | 163.34167 | 1.53168
163.3461 | 1.14288 | 163.34912 | 1.48262 | 163.34444 | 1.53076
163.34888 | 1.14319 | 163.3519 | 1.48314 | 163.34722 | 1.53137
163.35166 | 1.14349 | 163.35468 | 1.48215 | 163.35 | 1.53229
163.35444 | 1.14349 | 163.35746 | 1.48184 | 163.35278 | 1.53168
163.35721 | 1.14349 | 163.36023 | 1.48254 | 163.35556 | 1.53107
163.35999 | 1.14471 | 163.36301 | 1.48274 | 163.35833 | 1.53198
163.36277 | 1.1441 | 163.36579 | 1.48274 | 163.36111 | 1.53046
163.36555 | 1.14441 | 163.36857 | 1.48264 | 163.36389 | 1.53137
163.36833 | 1.1441 | 163.37135 | 1.48276 | 163.36667 | 1.5332
163.3711 | 1.14319 | 163.37412 | 1.48335 | 163.36944 | 1.53168
163.37388 | 1.1438 | 163.3769 | 1.48341 | 163.37222 | 1.53168
163.37666 | 1.14441 | 163.37968 | 1.48256 | 163.375 | 1.53229
163.37944 | 1.14349 | 163.38246 | 1.48122 | 163.37778 | 1.53107
163.38221 | 1.14319 | 163.38523 | 1.48222 | 163.38056 | 1.53168
163.38499 | 1.14319 | 163.38801 | 1.48328 | 163.38333 | 1.53198
163.38777 | 1.14349 | 163.39079 | 1.4829 | 163.38611 | 1.53046
163.39055 | 1.14319 | 163.39357 | 1.48251 | 163.38889 | 1.53168
163.39333 | 1.1438 | 163.39635 | 1.48375 | 163.39167 | 1.53229
163.3961 | 1.14258 | 163.39912 | 1.48262 | 163.39444 | 1.53076
163.39888 | 1.1438 | 163.4019 | 1.48287 | 163.39722 | 1.53168
163.40166 | 1.1441 | 163.40468 | 1.48259 | 163.4 | 1.53229
163.40444 | 1.14288 | 163.40746 | 1.48187 | 163.40278 | 1.53137
163.40721 | 1.14288 | 163.41023 | 1.48227 | 163.40556 | 1.53168
163.40999 | 1.1438 | 163.41301 | 1.48332 | 163.40833 | 1.53168
163.41277 | 1.14288 | 163.41579 | 1.48274 | 163.41111 | 1.53076
163.41555 | 1.14288 | 163.41857 | 1.48254 | 163.41389 | 1.53046
163.41833 | 1.14319 | 163.42135 | 1.48303 | 163.41667 | 1.53168
163.4211 | 1.14319 | 163.42412 | 1.48216 | 163.41944 | 1.53107
163.42388 | 1.14288 | 163.4269 | 1.48295 | 163.42222 | 1.53107
163.42666 | 1.1438 | 163.42968 | 1.48343 | 163.425 | 1.53168
163.42944 | 1.14258 | 163.43246 | 1.48282 | 163.42778 | 1.53198
163.43221 | 1.1438 | 163.43523 | 1.48279 | 163.43056 | 1.53168
163.43499 | 1.1438 | 163.43801 | 1.48358 | 163.43333 | 1.53229
163.43777 | 1.1441 | 163.44079 | 1.48232 | 163.43611 | 1.53137
163.44055 | 1.1438 | 163.44357 | 1.48315 | 163.43889 | 1.53168
163.44333 | 1.1441 | 163.44635 | 1.48402 | 163.44167 | 1.53229
163.4461 | 1.1441 | 163.44912 | 1.48312 | 163.44444 | 1.53137
163.44888 | 1.14441 | 163.4519 | 1.48251 | 163.44722 | 1.53168
163.45166 | 1.14075 | 163.45468 | 1.48295 | 163.45 | 1.53137
163.45444 | 1.1438 | 163.45746 | 1.48177 | 163.45278 | 1.52985
163.45721 | 1.1441 | 163.46023 | 1.48372 | 163.45556 | 1.53076
163.45999 | 1.14349 | 163.46301 | 1.48389 | 163.45833 | 1.53076
163.46277 | 1.14319 | 163.46579 | 1.48363 | 163.46111 | 1.53076
163.46555 | 1.1441 | 163.46857 | 1.48404 | 163.46389 | 1.53107
163.46833 | 1.1441 | 163.47135 | 1.48346 | 163.46667 | 1.53076
163.4711 | 1.1438 | 163.47412 | 1.48254 | 163.46944 | 1.53046
163.47388 | 1.1441 | 163.4769 | 1.48283 | 163.47222 | 1.53107
163.47666 | 1.1438 | 163.47968 | 1.48328 | 163.475 | 1.53168
163.47944 | 1.14349 | 163.48246 | 1.48218 | 163.47778 | 1.53168
163.48221 | 1.1441 | 163.48523 | 1.48344 | 163.48056 | 1.53107
163.48499 | 1.1441 | 163.48801 | 1.48363 | 163.48333 | 1.53259
163.48777 | 1.1441 | 163.49079 | 1.48221 | 163.48611 | 1.53137
163.49055 | 1.1438 | 163.49357 | 1.48241 | 163.48889 | 1.53168
163.49333 | 1.14441 | 163.49635 | 1.48366 | 163.49167 | 1.53198
163.4961 | 1.14349 | 163.49912 | 1.48417 | 163.49444 | 1.53107
163.49888 | 1.1441 | 163.5019 | 1.48341 | 163.49722 | 1.53107
163.50166 | 1.14441 | 163.50468 | 1.48332 | 163.5 | 1.53198
163.50444 | 1.1438 | 163.50746 | 1.48337 | 163.50278 | 1.53107
163.50721 | 1.14349 | 163.51023 | 1.48372 | 163.50556 | 1.53137
163.50999 | 1.1441 | 163.51301 | 1.48287 | 163.50833 | 1.53107
163.51277 | 1.14349 | 163.51579 | 1.48287 | 163.51111 | 1.53137
163.51555 | 1.14441 | 163.51857 | 1.48239 | 163.51389 | 1.53137
163.51833 | 1.14288 | 163.52135 | 1.48361 | 163.51667 | 1.53107
163.5211 | 1.1438 | 163.52412 | 1.48395 | 163.51944 | 1.53137
163.52388 | 1.14349 | 163.5269 | 1.48398 | 163.52222 | 1.53137
163.52666 | 1.1438 | 163.52968 | 1.48392 | 163.525 | 1.53198
163.52944 | 1.1438 | 163.53246 | 1.48238 | 163.52778 | 1.53076
163.53221 | 1.14319 | 163.53523 | 1.48219 | 163.53056 | 1.53198
163.53499 | 1.14471 | 163.53801 | 1.48274 | 163.53333 | 1.53259
163.53777 | 1.1438 | 163.54079 | 1.48218 | 163.53611 | 1.53198
163.54055 | 1.1438 | 163.54357 | 1.48132 | 163.53889 | 1.53168
163.54333 | 1.14441 | 163.54635 | 1.4826 | 163.54167 | 1.53229
163.5461 | 1.14319 | 163.54912 | 1.48164 | 163.54444 | 1.53107
163.54888 | 1.14349 | 163.5519 | 1.48189 | 163.54722 | 1.53107
163.55166 | 1.14502 | 163.55468 | 1.48221 | 163.55 | 1.53168
163.55444 | 1.1438 | 163.55746 | 1.48195 | 163.55278 | 1.53168
163.55721 | 1.14319 | 163.56023 | 1.48202 | 163.55556 | 1.53168
163.55999 | 1.1441 | 163.56301 | 1.48147 | 163.55833 | 1.53229
163.56277 | 1.1438 | 163.56579 | 1.48348 | 163.56111 | 1.53107
163.56555 | 1.1441 | 163.56857 | 1.48256 | 163.56389 | 1.53137
163.56833 | 1.1441 | 163.57135 | 1.48158 | 163.56667 | 1.53229
163.5711 | 1.14227 | 163.57412 | 1.48205 | 163.56944 | 1.53137
163.57388 | 1.1438 | 163.5769 | 1.48187 | 163.57222 | 1.53107
163.57666 | 1.14471 | 163.57968 | 1.48247 | 163.575 | 1.53198
163.57944 | 1.14349 | 163.58246 | 1.48239 | 163.57778 | 1.53107
163.58221 | 1.1441 | 163.58523 | 1.48129 | 163.58056 | 1.53046
163.58499 | 1.1438 | 163.58801 | 1.48102 | 163.58333 | 1.53198
163.58777 | 1.14319 | 163.59079 | 1.48286 | 163.58611 | 1.53137
163.59055 | 1.14349 | 163.59357 | 1.48302 | 163.58889 | 1.53137
163.59333 | 1.1441 | 163.59635 | 1.48097 | 163.59167 | 1.53168
163.5961 | 1.1438 | 163.59912 | 1.48128 | 163.59444 | 1.53137
163.59888 | 1.1438 | 163.6019 | 1.48321 | 163.59722 | 1.53107
163.60166 | 1.14441 | 163.60468 | 1.48395 | 163.6 | 1.53229
163.60444 | 1.1441 | 163.60746 | 1.48123 | 163.60278 | 1.53137
163.60721 | 1.14319 | 163.61023 | 1.48117 | 163.60556 | 1.53076
163.60999 | 1.1441 | 163.61301 | 1.48155 | 163.60833 | 1.53198
163.61277 | 1.14319 | 163.61579 | 1.4816 | 163.61111 | 1.53137
163.61555 | 1.1438 | 163.61857 | 1.48277 | 163.61389 | 1.53076
163.61833 | 1.14441 | 163.62135 | 1.48265 | 163.61667 | 1.53137
163.6211 | 1.14441 | 163.62412 | 1.48285 | 163.61944 | 1.53137
163.62388 | 1.14258 | 163.6269 | 1.48273 | 163.62222 | 1.53107
163.62666 | 1.14227 | 163.62968 | 1.48213 | 163.625 | 1.53137
163.62944 | 1.14258 | 163.63246 | 1.48189 | 163.62778 | 1.53137
163.63221 | 1.1441 | 163.63523 | 1.48244 | 163.63056 | 1.53107
163.63499 | 1.14532 | 163.63801 | 1.48241 | 163.63333 | 1.53137
163.63777 | 1.1441 | 163.64079 | 1.48245 | 163.63611 | 1.53076
163.64055 | 1.1438 | 163.64357 | 1.48213 | 163.63889 | 1.53076
163.64333 | 1.1441 | 163.64635 | 1.48318 | 163.64167 | 1.53198
163.6461 | 1.14288 | 163.64912 | 1.48263 | 163.64444 | 1.53107
163.64888 | 1.14319 | 163.6519 | 1.483 | 163.64722 | 1.53076
163.65166 | 1.14349 | 163.65468 | 1.48331 | 163.65 | 1.53198
163.65444 | 1.14349 | 163.65746 | 1.48222 | 163.65278 | 1.53107
163.65721 | 1.14349 | 163.66023 | 1.48346 | 163.65556 | 1.53076
163.65999 | 1.1441 | 163.66301 | 1.48302 | 163.65833 | 1.53229
163.66277 | 1.14441 | 163.66579 | 1.48263 | 163.66111 | 1.53168
163.66555 | 1.1441 | 163.66857 | 1.48349 | 163.66389 | 1.53168
163.66833 | 1.14441 | 163.67135 | 1.4832 | 163.66667 | 1.53229
163.6711 | 1.14441 | 163.67412 | 1.48265 | 163.66944 | 1.53076
163.67388 | 1.1441 | 163.6769 | 1.48344 | 163.67222 | 1.53107
163.67666 | 1.14441 | 163.67968 | 1.48444 | 163.675 | 1.53198
163.67944 | 1.14319 | 163.68246 | 1.48306 | 163.67778 | 1.53137
163.68221 | 1.1441 | 163.68523 | 1.48285 | 163.68056 | 1.53107
163.68499 | 1.14502 | 163.68801 | 1.48216 | 163.68333 | 1.53137
163.68777 | 1.1438 | 163.69079 | 1.48235 | 163.68611 | 1.53168
163.69055 | 1.14349 | 163.69357 | 1.4826 | 163.68889 | 1.53137
163.69333 | 1.1438 | 163.69635 | 1.48375 | 163.69167 | 1.53168
163.6961 | 1.14349 | 163.69912 | 1.48288 | 163.69444 | 1.53107
163.69888 | 1.14319 | 163.7019 | 1.48169 | 163.69722 | 1.53168
163.70166 | 1.1438 | 163.70468 | 1.48268 | 163.7 | 1.53168
163.70444 | 1.14349 | 163.70746 | 1.48291 | 163.70278 | 1.53137
163.70721 | 1.1438 | 163.71023 | 1.48315 | 163.70556 | 1.53137
163.70999 | 1.1438 | 163.71301 | 1.48227 | 163.70833 | 1.53168
163.71277 | 1.14319 | 163.71579 | 1.48219 | 163.71111 | 1.53107
163.71555 | 1.14349 | 163.71857 | 1.48326 | 163.71389 | 1.53076
163.71833 | 1.1438 | 163.72135 | 1.483 | 163.71667 | 1.53168
163.7211 | 1.14349 | 163.72412 | 1.48221 | 163.71944 | 1.53107
163.72388 | 1.1438 | 163.7269 | 1.4823 | 163.72222 | 1.53137
163.72666 | 1.1438 | 163.72968 | 1.48273 | 163.725 | 1.53168
163.72944 | 1.1441 | 163.73246 | 1.48276 | 163.72778 | 1.53137
163.73221 | 1.14349 | 163.73523 | 1.4821 | 163.73056 | 1.53076
163.73499 | 1.14532 | 163.73801 | 1.4837 | 163.73333 | 1.53168
163.73777 | 1.14532 | 163.74079 | 1.48393 | 163.73611 | 1.53107
163.74055 | 1.14441 | 163.74357 | 1.48318 | 163.73889 | 1.53076
163.74333 | 1.14471 | 163.74635 | 1.48343 | 163.74167 | 1.53137
163.7461 | 1.1441 | 163.74912 | 1.48303 | 163.74444 | 1.53046
163.74888 | 1.14349 | 163.7519 | 1.48288 | 163.74722 | 1.53137
163.75166 | 1.1441 | 163.75468 | 1.48373 | 163.75 | 1.53229
163.75444 | 1.14319 | 163.75746 | 1.48218 | 163.75278 | 1.53107
163.75721 | 1.1441 | 163.76023 | 1.48202 | 163.75556 | 1.53168
163.75999 | 1.14441 | 163.76301 | 1.483 | 163.75833 | 1.53229
163.76277 | 1.1441 | 163.76579 | 1.48202 | 163.76111 | 1.53168
163.76555 | 1.1441 | 163.76857 | 1.4827 | 163.76389 | 1.53168
163.76833 | 1.14471 | 163.77135 | 1.48358 | 163.76667 | 1.53259
163.7711 | 1.14319 | 163.77412 | 1.48305 | 163.76944 | 1.53168
163.77388 | 1.14258 | 163.7769 | 1.48363 | 163.77222 | 1.53137
163.77666 | 1.1438 | 163.77968 | 1.48417 | 163.775 | 1.5329
163.77944 | 1.14349 | 163.78246 | 1.48308 | 163.77778 | 1.53198
163.78221 | 1.1438 | 163.78523 | 1.48256 | 163.78056 | 1.53076
163.78499 | 1.14502 | 163.78801 | 1.48375 | 163.78333 | 1.53229
163.78777 | 1.1441 | 163.79079 | 1.48265 | 163.78611 | 1.53076
163.79055 | 1.1438 | 163.79357 | 1.48239 | 163.78889 | 1.53137
163.79333 | 1.14502 | 163.79635 | 1.48328 | 163.79167 | 1.53198
163.7961 | 1.14471 | 163.79912 | 1.48318 | 163.79444 | 1.53107
163.79888 | 1.1438 | 163.8019 | 1.48245 | 163.79722 | 1.53076
163.80166 | 1.14502 | 163.80468 | 1.48312 | 163.8 | 1.53198
163.80444 | 1.14441 | 163.80746 | 1.48262 | 163.80278 | 1.53137
163.80721 | 1.14349 | 163.81023 | 1.48331 | 163.80556 | 1.53107
163.80999 | 1.1438 | 163.81301 | 1.48287 | 163.80833 | 1.53198
163.81277 | 1.14349 | 163.81579 | 1.48321 | 163.81111 | 1.53046
163.81555 | 1.14349 | 163.81857 | 1.48358 | 163.81389 | 1.53137
163.81833 | 1.14288 | 163.82135 | 1.48287 | 163.81667 | 1.53198
163.8211 | 1.14288 | 163.82412 | 1.48265 | 163.81944 | 1.53137
163.82388 | 1.1438 | 163.8269 | 1.4829 | 163.82222 | 1.53107
163.82666 | 1.14471 | 163.82968 | 1.48358 | 163.825 | 1.53168
163.82944 | 1.1438 | 163.83246 | 1.4826 | 163.82778 | 1.53137
163.83221 | 1.1441 | 163.83523 | 1.48157 | 163.83056 | 1.53076
163.83499 | 1.14441 | 163.83801 | 1.48317 | 163.83333 | 1.53137
163.83777 | 1.14441 | 163.84079 | 1.48238 | 163.83611 | 1.53076
163.84055 | 1.1438 | 163.84357 | 1.48221 | 163.83889 | 1.53015
163.84333 | 1.14349 | 163.84635 | 1.48271 | 163.84167 | 1.53198
163.8461 | 1.14471 | 163.84912 | 1.48247 | 163.84444 | 1.53107
163.84888 | 1.14349 | 163.8519 | 1.4819 | 163.84722 | 1.53015
163.85166 | 1.1441 | 163.85468 | 1.48215 | 163.85 | 1.53137
163.85444 | 1.1438 | 163.85746 | 1.4829 | 163.85278 | 1.53107
163.85721 | 1.1441 | 163.86023 | 1.48257 | 163.85556 | 1.53076
163.85999 | 1.1441 | 163.86301 | 1.48297 | 163.85833 | 1.53107
163.86277 | 1.1438 | 163.86579 | 1.48291 | 163.86111 | 1.53015
163.86555 | 1.14288 | 163.86857 | 1.48218 | 163.86389 | 1.53076
163.86833 | 1.14441 | 163.87135 | 1.48376 | 163.86667 | 1.53137
163.8711 | 1.14288 | 163.87412 | 1.48412 | 163.86944 | 1.53046
163.87388 | 1.1438 | 163.8769 | 1.48308 | 163.87222 | 1.53076
163.87666 | 1.14441 | 163.87968 | 1.48312 | 163.875 | 1.53107
163.87944 | 1.14349 | 163.88246 | 1.48216 | 163.87778 | 1.53046
163.88221 | 1.14349 | 163.88523 | 1.48168 | 163.88056 | 1.53076
163.88499 | 1.1441 | 163.88801 | 1.48353 | 163.88333 | 1.53137
163.88777 | 1.14441 | 163.89079 | 1.48273 | 163.88611 | 1.53107
163.89055 | 1.14349 | 163.89357 | 1.48314 | 163.88889 | 1.52954
163.89333 | 1.14471 | 163.89635 | 1.48359 | 163.89167 | 1.53137
163.8961 | 1.14471 | 163.89912 | 1.48422 | 163.89444 | 1.53076
163.89888 | 1.14319 | 163.9019 | 1.48288 | 163.89722 | 1.53015
163.90166 | 1.1441 | 163.90468 | 1.48375 | 163.9 | 1.53229
163.90444 | 1.14441 | 163.90746 | 1.48351 | 163.90278 | 1.53229
163.90721 | 1.14319 | 163.91023 | 1.48168 | 163.90556 | 1.53076
163.90999 | 1.1441 | 163.91301 | 1.48212 | 163.90833 | 1.53229
163.91277 | 1.14349 | 163.91579 | 1.48233 | 163.91111 | 1.53168
163.91555 | 1.1441 | 163.91857 | 1.48201 | 163.91389 | 1.53046
163.91833 | 1.14349 | 163.92135 | 1.48341 | 163.91667 | 1.53168
163.9211 | 1.14319 | 163.92412 | 1.48296 | 163.91944 | 1.53107
163.92388 | 1.14227 | 163.9269 | 1.4832 | 163.92222 | 1.53046
163.92666 | 1.1441 | 163.92968 | 1.48259 | 163.925 | 1.53168
163.92944 | 1.14349 | 163.93246 | 1.48338 | 163.92778 | 1.53076
163.93221 | 1.14227 | 163.93523 | 1.48402 | 163.93056 | 1.53015
163.93499 | 1.1438 | 163.93801 | 1.48359 | 163.93333 | 1.53137
163.93777 | 1.1441 | 163.94079 | 1.48236 | 163.93611 | 1.53137
163.94055 | 1.14319 | 163.94357 | 1.48247 | 163.93889 | 1.53076
163.94333 | 1.1438 | 163.94635 | 1.4829 | 163.94167 | 1.53137
163.9461 | 1.14349 | 163.94912 | 1.48323 | 163.94444 | 1.53076
163.94888 | 1.1438 | 163.9519 | 1.4819 | 163.94722 | 1.53015
163.95166 | 1.14471 | 163.95468 | 1.48226 | 163.95 | 1.53015
163.95444 | 1.14319 | 163.95746 | 1.48259 | 163.95278 | 1.53046
163.95721 | 1.14319 | 163.96023 | 1.48248 | 163.95556 | 1.53015
163.95999 | 1.14471 | 163.96301 | 1.48325 | 163.95833 | 1.53137
163.96277 | 1.1441 | 163.96579 | 1.48235 | 163.96111 | 1.53107
163.96555 | 1.1438 | 163.96857 | 1.48274 | 163.96389 | 1.53046
163.96833 | 1.14502 | 163.97135 | 1.48328 | 163.96667 | 1.53015
163.9711 | 1.14441 | 163.97412 | 1.48294 | 163.96944 | 1.53076
163.97388 | 1.1438 | 163.9769 | 1.48274 | 163.97222 | 1.53015
163.97666 | 1.1441 | 163.97968 | 1.48331 | 163.975 | 1.53076
163.97944 | 1.14319 | 163.98246 | 1.4829 | 163.97778 | 1.53107
163.98221 | 1.14319 | 163.98523 | 1.48291 | 163.98056 | 1.53015
163.98499 | 1.1441 | 163.98801 | 1.48331 | 163.98333 | 1.53198
163.98777 | 1.1438 | 163.99079 | 1.4842 | 163.98611 | 1.53076
163.99055 | 1.14288 | 163.99357 | 1.4829 | 163.98889 | 1.53015
163.99333 | 1.1441 | 163.99635 | 1.48386 | 163.99167 | 1.53137
163.9961 | 1.1441 | 163.99912 | 1.48351 | 163.99444 | 1.53107
163.99888 | 1.14349 | 164.0019 | 1.48346 | 163.99722 | 1.53076
164.00166 | 1.1441 | 164.00468 | 1.48411 | 164 | 1.53015
164.00444 | 1.14441 | 164.00746 | 1.48305 | 164.00278 | 1.53076
164.00721 | 1.1438 | 164.01023 | 1.48227 | 164.00556 | 1.53015
164.00999 | 1.14502 | 164.01301 | 1.48253 | 164.00833 | 1.53076
164.01277 | 1.14441 | 164.01579 | 1.48247 | 164.01111 | 1.53015
164.01555 | 1.14441 | 164.01857 | 1.48287 | 164.01389 | 1.52954
164.01833 | 1.1441 | 164.02135 | 1.48341 | 164.01667 | 1.53046
164.0211 | 1.14319 | 164.02412 | 1.48262 | 164.01944 | 1.53076
164.02388 | 1.1438 | 164.0269 | 1.48344 | 164.02222 | 1.52954
164.02666 | 1.1441 | 164.02968 | 1.48359 | 164.025 | 1.53137
164.02944 | 1.14288 | 164.03246 | 1.48321 | 164.02778 | 1.53076
164.03221 | 1.14349 | 164.03523 | 1.48303 | 164.03056 | 1.53015
164.03499 | 1.14349 | 164.03801 | 1.48259 | 164.03333 | 1.53107
164.03777 | 1.1438 | 164.04079 | 1.48335 | 164.03611 | 1.53107
164.04055 | 1.14258 | 164.04357 | 1.48298 | 164.03889 | 1.53076
164.04333 | 1.14349 | 164.04635 | 1.48372 | 164.04167 | 1.53137
164.0461 | 1.1441 | 164.04912 | 1.48332 | 164.04444 | 1.53046
164.04888 | 1.14227 | 164.0519 | 1.48247 | 164.04722 | 1.53015
164.05166 | 1.14349 | 164.05468 | 1.48384 | 164.05 | 1.53107
164.05444 | 1.1441 | 164.05746 | 1.48308 | 164.05278 | 1.53076
164.05721 | 1.1438 | 164.06023 | 1.48389 | 164.05556 | 1.53107
164.05999 | 1.14441 | 164.06301 | 1.48399 | 164.05833 | 1.53168
164.06277 | 1.1441 | 164.06579 | 1.48274 | 164.06111 | 1.53107
164.06555 | 1.1438 | 164.06857 | 1.48298 | 164.06389 | 1.53107
164.06833 | 1.1438 | 164.07135 | 1.48384 | 164.06667 | 1.53168
164.0711 | 1.14349 | 164.07412 | 1.48534 | 164.06944 | 1.53168
164.07388 | 1.14349 | 164.0769 | 1.48204 | 164.07222 | 1.53046
164.07666 | 1.14349 | 164.07968 | 1.48381 | 164.075 | 1.53168
164.07944 | 1.1438 | 164.08246 | 1.4829 | 164.07778 | 1.53076
164.08221 | 1.1441 | 164.08523 | 1.48287 | 164.08056 | 1.53015
164.08499 | 1.14441 | 164.08801 | 1.48326 | 164.08333 | 1.53107
164.08777 | 1.14471 | 164.09079 | 1.48349 | 164.08611 | 1.53107
164.09055 | 1.1438 | 164.09357 | 1.4829 | 164.08889 | 1.53076
164.09333 | 1.1441 | 164.09635 | 1.48355 | 164.09167 | 1.53198
164.0961 | 1.1441 | 164.09912 | 1.48317 | 164.09444 | 1.53137
164.09888 | 1.14349 | 164.1019 | 1.48233 | 164.09722 | 1.53076
164.10166 | 1.14319 | 164.10468 | 1.48359 | 164.1 | 1.53076
164.10444 | 1.1438 | 164.10746 | 1.48248 | 164.10278 | 1.53107
164.10721 | 1.14288 | 164.11023 | 1.48288 | 164.10556 | 1.53107
164.10999 | 1.14319 | 164.11301 | 1.48353 | 164.10833 | 1.53137
164.11277 | 1.14319 | 164.11579 | 1.48244 | 164.11111 | 1.53107
164.11555 | 1.1441 | 164.11857 | 1.48225 | 164.11389 | 1.52985
164.11833 | 1.1441 | 164.12135 | 1.48277 | 164.11667 | 1.53076
164.1211 | 1.14441 | 164.12412 | 1.48199 | 164.11944 | 1.53168
164.12388 | 1.1438 | 164.1269 | 1.48344 | 164.12222 | 1.53046
164.12666 | 1.1438 | 164.12968 | 1.48436 | 164.125 | 1.53076
164.12944 | 1.1438 | 164.13246 | 1.48506 | 164.12778 | 1.53046
164.13221 | 1.14319 | 164.13523 | 1.48238 | 164.13056 | 1.53046
164.13499 | 1.1441 | 164.13801 | 1.48165 | 164.13333 | 1.53107
164.13777 | 1.1441 | 164.14079 | 1.48141 | 164.13611 | 1.53137
164.14055 | 1.1438 | 164.14357 | 1.48233 | 164.13889 | 1.53046
164.14333 | 1.1441 | 164.14635 | 1.48303 | 164.14167 | 1.53076
164.1461 | 1.14349 | 164.14912 | 1.48396 | 164.14444 | 1.53076
164.14888 | 1.1441 | 164.1519 | 1.48407 | 164.14722 | 1.53046
164.15166 | 1.14441 | 164.15468 | 1.48343 | 164.15 | 1.53076
164.15444 | 1.14441 | 164.15746 | 1.48226 | 164.15278 | 1.53076
164.15721 | 1.14288 | 164.16023 | 1.48212 | 164.15556 | 1.53076
164.15999 | 1.14319 | 164.16301 | 1.48346 | 164.15833 | 1.53168
164.16277 | 1.1441 | 164.16579 | 1.48279 | 164.16111 | 1.53107
164.16555 | 1.14349 | 164.16857 | 1.48221 | 164.16389 | 1.53015
164.16833 | 1.1441 | 164.17135 | 1.48303 | 164.16667 | 1.53137
164.1711 | 1.14349 | 164.17412 | 1.48332 | 164.16944 | 1.53168
164.17388 | 1.14288 | 164.1769 | 1.48277 | 164.17222 | 1.53015
164.17666 | 1.14319 | 164.17968 | 1.483 | 164.175 | 1.53046
164.17944 | 1.1438 | 164.18246 | 1.48315 | 164.17778 | 1.53107
164.18221 | 1.1441 | 164.18523 | 1.48241 | 164.18056 | 1.53046
164.18499 | 1.1438 | 164.18801 | 1.48196 | 164.18333 | 1.53137
164.18777 | 1.1438 | 164.19079 | 1.48213 | 164.18611 | 1.53137
164.19055 | 1.14349 | 164.19357 | 1.48277 | 164.18889 | 1.53076
164.19333 | 1.14441 | 164.19635 | 1.4829 | 164.19167 | 1.53168
164.1961 | 1.1438 | 164.19912 | 1.48305 | 164.19444 | 1.53137
164.19888 | 1.1438 | 164.2019 | 1.48202 | 164.19722 | 1.53015
164.20166 | 1.1438 | 164.20468 | 1.48253 | 164.2 | 1.53107
164.20444 | 1.1441 | 164.20746 | 1.48079 | 164.20278 | 1.53137
164.20721 | 1.14349 | 164.21023 | 1.48181 | 164.20556 | 1.52985
164.20999 | 1.1441 | 164.21301 | 1.48288 | 164.20833 | 1.53015
164.21277 | 1.1438 | 164.21579 | 1.48262 | 164.21111 | 1.53107
164.21555 | 1.14349 | 164.21857 | 1.48195 | 164.21389 | 1.53015
164.21833 | 1.14471 | 164.22135 | 1.48242 | 164.21667 | 1.53168
164.2211 | 1.14441 | 164.22412 | 1.48338 | 164.21944 | 1.53168
164.22388 | 1.1438 | 164.2269 | 1.48329 | 164.22222 | 1.53076
164.22666 | 1.1438 | 164.22968 | 1.48314 | 164.225 | 1.53107
164.22944 | 1.14349 | 164.23246 | 1.4832 | 164.22778 | 1.53107
164.23221 | 1.1441 | 164.23523 | 1.48262 | 164.23056 | 1.53046
164.23499 | 1.14349 | 164.23801 | 1.4839 | 164.23333 | 1.53137
164.23777 | 1.14441 | 164.24079 | 1.48305 | 164.23611 | 1.53107
164.24055 | 1.1438 | 164.24357 | 1.48302 | 164.23889 | 1.53107
164.24333 | 1.1438 | 164.24635 | 1.48314 | 164.24167 | 1.53168
164.2461 | 1.1438 | 164.24912 | 1.48335 | 164.24444 | 1.53107
164.24888 | 1.1438 | 164.2519 | 1.4829 | 164.24722 | 1.53076
164.25166 | 1.1441 | 164.25468 | 1.48268 | 164.25 | 1.53107
164.25444 | 1.1441 | 164.25746 | 1.48245 | 164.25278 | 1.53229
164.25721 | 1.1438 | 164.26023 | 1.48201 | 164.25556 | 1.53076
164.25999 | 1.14288 | 164.26301 | 1.48283 | 164.25833 | 1.53107
164.26277 | 1.14227 | 164.26579 | 1.48224 | 164.26111 | 1.53107
164.26555 | 1.14288 | 164.26857 | 1.48187 | 164.26389 | 1.53107
164.26833 | 1.14288 | 164.27135 | 1.48239 | 164.26667 | 1.53107
164.2711 | 1.14349 | 164.27412 | 1.4832 | 164.26944 | 1.53107
164.27388 | 1.1441 | 164.2769 | 1.48337 | 164.27222 | 1.52985
164.27666 | 1.14471 | 164.27968 | 1.48375 | 164.275 | 1.53107
164.27944 | 1.1438 | 164.28246 | 1.48378 | 164.27778 | 1.53229
164.28221 | 1.1441 | 164.28523 | 1.48283 | 164.28056 | 1.53076
164.28499 | 1.1441 | 164.28801 | 1.4821 | 164.28333 | 1.53107
164.28777 | 1.1438 | 164.29079 | 1.48343 | 164.28611 | 1.53076
164.29055 | 1.1438 | 164.29357 | 1.48314 | 164.28889 | 1.53015
164.29333 | 1.14319 | 164.29635 | 1.48428 | 164.29167 | 1.53137
164.2961 | 1.14471 | 164.29912 | 1.48376 | 164.29444 | 1.52985
164.29888 | 1.1438 | 164.3019 | 1.4832 | 164.29722 | 1.53015
164.30166 | 1.14319 | 164.30468 | 1.48444 | 164.3 | 1.53046
164.30444 | 1.1441 | 164.30746 | 1.48277 | 164.30278 | 1.53076
164.30721 | 1.14319 | 164.31023 | 1.48202 | 164.30556 | 1.52985
164.30999 | 1.14349 | 164.31301 | 1.48262 | 164.30833 | 1.53076
164.31277 | 1.1438 | 164.31579 | 1.48219 | 164.31111 | 1.53107
164.31555 | 1.14319 | 164.31857 | 1.48276 | 164.31389 | 1.53076
164.31833 | 1.14319 | 164.32135 | 1.48361 | 164.31667 | 1.53107
164.3211 | 1.1441 | 164.32412 | 1.48321 | 164.31944 | 1.53137
164.32388 | 1.14349 | 164.3269 | 1.48303 | 164.32222 | 1.52985
164.32666 | 1.14441 | 164.32968 | 1.48401 | 164.325 | 1.53046
164.32944 | 1.1438 | 164.33246 | 1.48405 | 164.32778 | 1.53107
164.33221 | 1.1438 | 164.33523 | 1.48308 | 164.33056 | 1.52985
164.33499 | 1.1441 | 164.33801 | 1.48338 | 164.33333 | 1.53076
164.33777 | 1.1441 | 164.34079 | 1.48303 | 164.33611 | 1.53046
164.34055 | 1.14349 | 164.34357 | 1.48263 | 164.33889 | 1.53015
164.34333 | 1.1438 | 164.34635 | 1.483 | 164.34167 | 1.52985
164.3461 | 1.1441 | 164.34912 | 1.48351 | 164.34444 | 1.53046
164.34888 | 1.1438 | 164.3519 | 1.48224 | 164.34722 | 1.52954
164.35166 | 1.14349 | 164.35468 | 1.48242 | 164.35 | 1.53015
164.35444 | 1.1441 | 164.35746 | 1.48367 | 164.35278 | 1.53076
164.35721 | 1.14441 | 164.36023 | 1.48271 | 164.35556 | 1.52954
164.35999 | 1.1441 | 164.36301 | 1.48224 | 164.35833 | 1.52954
164.36277 | 1.1438 | 164.36579 | 1.48227 | 164.36111 | 1.53076
164.36555 | 1.14349 | 164.36857 | 1.48364 | 164.36389 | 1.53015
164.36833 | 1.14349 | 164.37135 | 1.48386 | 164.36667 | 1.53015
164.3711 | 1.14349 | 164.37412 | 1.48364 | 164.36944 | 1.53107
164.37388 | 1.14319 | 164.3769 | 1.48299 | 164.37222 | 1.53046
164.37666 | 1.14441 | 164.37968 | 1.48298 | 164.375 | 1.52985
164.37944 | 1.1441 | 164.38246 | 1.4829 | 164.37778 | 1.53107
164.38221 | 1.14349 | 164.38523 | 1.48263 | 164.38056 | 1.52985
164.38499 | 1.14441 | 164.38801 | 1.48254 | 164.38333 | 1.53046
164.38777 | 1.1441 | 164.39079 | 1.48175 | 164.38611 | 1.53137
164.39055 | 1.1438 | 164.39357 | 1.48218 | 164.38889 | 1.53015
164.39333 | 1.14441 | 164.39635 | 1.48358 | 164.39167 | 1.53015
164.3961 | 1.14441 | 164.39912 | 1.48218 | 164.39444 | 1.52985
164.39888 | 1.14288 | 164.4019 | 1.48359 | 164.39722 | 1.53015
164.40166 | 1.14441 | 164.40468 | 1.48376 | 164.4 | 1.53015
164.40444 | 1.1441 | 164.40746 | 1.48393 | 164.40278 | 1.53107
164.40721 | 1.14258 | 164.41023 | 1.48337 | 164.40556 | 1.53046
164.40999 | 1.14349 | 164.41301 | 1.48343 | 164.40833 | 1.52985
164.41277 | 1.14441 | 164.41579 | 1.48302 | 164.41111 | 1.53046
164.41555 | 1.14319 | 164.41857 | 1.481 | 164.41389 | 1.52985
164.41833 | 1.1441 | 164.42135 | 1.4827 | 164.41667 | 1.53015
164.4211 | 1.1438 | 164.42412 | 1.48263 | 164.41944 | 1.53046
164.42388 | 1.14349 | 164.4269 | 1.48349 | 164.42222 | 1.52954
164.42666 | 1.14258 | 164.42968 | 1.48389 | 164.425 | 1.52954
164.42944 | 1.1441 | 164.43246 | 1.48291 | 164.42778 | 1.53015
164.43221 | 1.14288 | 164.43523 | 1.48311 | 164.43056 | 1.52954
164.43499 | 1.14319 | 164.43801 | 1.483 | 164.43333 | 1.52985
164.43777 | 1.14319 | 164.44079 | 1.48306 | 164.43611 | 1.53015
164.44055 | 1.14349 | 164.44357 | 1.48111 | 164.43889 | 1.52863
164.44333 | 1.14349 | 164.44635 | 1.48369 | 164.44167 | 1.53015
164.4461 | 1.1441 | 164.44912 | 1.48338 | 164.44444 | 1.53107
164.44888 | 1.14319 | 164.4519 | 1.4828 | 164.44722 | 1.52985
164.45166 | 1.14288 | 164.45468 | 1.48259 | 164.45 | 1.52954
164.45444 | 1.14471 | 164.45746 | 1.48198 | 164.45278 | 1.53046
164.45721 | 1.1438 | 164.46023 | 1.48259 | 164.45556 | 1.52954
164.45999 | 1.14349 | 164.46301 | 1.48227 | 164.45833 | 1.52924
164.46277 | 1.1438 | 164.46579 | 1.48287 | 164.46111 | 1.53046
164.46555 | 1.1438 | 164.46857 | 1.48245 | 164.46389 | 1.52985
164.46833 | 1.1438 | 164.47135 | 1.48364 | 164.46667 | 1.53046
164.4711 | 1.1438 | 164.47412 | 1.48393 | 164.46944 | 1.53046
164.47388 | 1.1441 | 164.4769 | 1.48167 | 164.47222 | 1.52924
164.47666 | 1.1438 | 164.47968 | 1.48227 | 164.475 | 1.52985
164.47944 | 1.1438 | 164.48246 | 1.48198 | 164.47778 | 1.53015
164.48221 | 1.1438 | 164.48523 | 1.48215 | 164.48056 | 1.52924
164.48499 | 1.1438 | 164.48801 | 1.48268 | 164.48333 | 1.52893
164.48777 | 1.14349 | 164.49079 | 1.48387 | 164.48611 | 1.53046
164.49055 | 1.1438 | 164.49357 | 1.48338 | 164.48889 | 1.52954
164.49333 | 1.1441 | 164.49635 | 1.48277 | 164.49167 | 1.53015
164.4961 | 1.14136 | 164.49912 | 1.48337 | 164.49444 | 1.53046
164.49888 | 1.14166 | 164.5019 | 1.48251 | 164.49722 | 1.52985
164.50166 | 1.14532 | 164.50468 | 1.48312 | 164.5 | 1.52954
164.50444 | 1.14441 | 164.50746 | 1.48298 | 164.50278 | 1.53076
164.50721 | 1.14319 | 164.51023 | 1.48245 | 164.50556 | 1.52954
164.50999 | 1.1441 | 164.51301 | 1.48224 | 164.50833 | 1.52893
164.51277 | 1.1438 | 164.51579 | 1.48216 | 164.51111 | 1.52985
164.51555 | 1.14258 | 164.51857 | 1.48147 | 164.51389 | 1.52954
164.51833 | 1.1438 | 164.52135 | 1.48276 | 164.51667 | 1.52985
164.5211 | 1.14288 | 164.52412 | 1.48346 | 164.51944 | 1.53015
164.52388 | 1.14319 | 164.5269 | 1.48343 | 164.52222 | 1.52924
164.52666 | 1.14288 | 164.52968 | 1.48404 | 164.525 | 1.53015
164.52944 | 1.1441 | 164.53246 | 1.48331 | 164.52778 | 1.53137
164.53221 | 1.14319 | 164.53523 | 1.48306 | 164.53056 | 1.52985
164.53499 | 1.1438 | 164.53801 | 1.48285 | 164.53333 | 1.53015
164.53777 | 1.14471 | 164.54079 | 1.48277 | 164.53611 | 1.53107
164.54055 | 1.1441 | 164.54357 | 1.4825 | 164.53889 | 1.53076
164.54333 | 1.1441 | 164.54635 | 1.48229 | 164.54167 | 1.53107
164.5461 | 1.14471 | 164.54912 | 1.48355 | 164.54444 | 1.53137
164.54888 | 1.1441 | 164.5519 | 1.48291 | 164.54722 | 1.52985
164.55166 | 1.1438 | 164.55468 | 1.48302 | 164.55 | 1.52985
164.55444 | 1.1438 | 164.55746 | 1.48254 | 164.55278 | 1.53015
164.55721 | 1.14319 | 164.56023 | 1.48305 | 164.55556 | 1.52924
164.55999 | 1.14349 | 164.56301 | 1.48315 | 164.55833 | 1.52954
164.56277 | 1.14349 | 164.56579 | 1.48363 | 164.56111 | 1.53046
164.56555 | 1.14319 | 164.56857 | 1.48306 | 164.56389 | 1.52863
164.56833 | 1.14349 | 164.57135 | 1.48317 | 164.56667 | 1.52985
164.5711 | 1.1441 | 164.57412 | 1.48318 | 164.56944 | 1.53046
164.57388 | 1.14319 | 164.5769 | 1.48224 | 164.57222 | 1.53015
164.57666 | 1.14349 | 164.57968 | 1.4826 | 164.575 | 1.52985
164.57944 | 1.14319 | 164.58246 | 1.48328 | 164.57778 | 1.52985
164.58221 | 1.1438 | 164.58523 | 1.4794 | 164.58056 | 1.52985
164.58499 | 1.14349 | 164.58801 | 1.48062 | 164.58333 | 1.52893
164.58777 | 1.14288 | 164.59079 | 1.48241 | 164.58611 | 1.53015
164.59055 | 1.14319 | 164.59357 | 1.4841 | 164.58889 | 1.53015
164.59333 | 1.14288 | 164.59635 | 1.48421 | 164.59167 | 1.52924
164.5961 | 1.14349 | 164.59912 | 1.48387 | 164.59444 | 1.53076
164.59888 | 1.14288 | 164.6019 | 1.48312 | 164.59722 | 1.52954
164.60166 | 1.14319 | 164.60468 | 1.48222 | 164.6 | 1.52954
164.60444 | 1.14471 | 164.60746 | 1.48262 | 164.60278 | 1.53046
164.60721 | 1.14288 | 164.61023 | 1.48222 | 164.60556 | 1.52985
164.60999 | 1.14288 | 164.61301 | 1.48305 | 164.60833 | 1.52985
164.61277 | 1.14319 | 164.61579 | 1.48404 | 164.61111 | 1.53015
164.61555 | 1.14349 | 164.61857 | 1.4826 | 164.61389 | 1.52985
164.61833 | 1.14288 | 164.62135 | 1.48361 | 164.61667 | 1.52954
164.6211 | 1.1441 | 164.62412 | 1.48056 | 164.61944 | 1.53046
164.62388 | 1.14227 | 164.6269 | 1.48416 | 164.62222 | 1.52954
164.62666 | 1.14288 | 164.62968 | 1.48335 | 164.625 | 1.52649
164.62944 | 1.14441 | 164.63246 | 1.48402 | 164.62778 | 1.53198
164.63221 | 1.1441 | 164.63523 | 1.4829 | 164.63056 | 1.52954
164.63499 | 1.1438 | 164.63801 | 1.48257 | 164.63333 | 1.52863
164.63777 | 1.1438 | 164.64079 | 1.48323 | 164.63611 | 1.52954
164.64055 | 1.14319 | 164.64357 | 1.48331 | 164.63889 | 1.52893
164.64333 | 1.14349 | 164.64635 | 1.48317 | 164.64167 | 1.52924
164.6461 | 1.14349 | 164.64912 | 1.48369 | 164.64444 | 1.52924
164.64888 | 1.14319 | 164.6519 | 1.48405 | 164.64722 | 1.52893
164.65166 | 1.14319 | 164.65468 | 1.48491 | 164.65 | 1.52832
164.65444 | 1.14349 | 164.65746 | 1.48417 | 164.65278 | 1.53015
164.65721 | 1.1438 | 164.66023 | 1.48348 | 164.65556 | 1.52954
164.65999 | 1.1438 | 164.66301 | 1.48389 | 164.65833 | 1.52985
164.66277 | 1.1438 | 164.66579 | 1.48427 | 164.66111 | 1.53076
164.66555 | 1.14349 | 164.66857 | 1.48308 | 164.66389 | 1.52893
164.66833 | 1.1441 | 164.67135 | 1.48353 | 164.66667 | 1.52954
164.6711 | 1.1438 | 164.67412 | 1.48358 | 164.66944 | 1.52985
164.67388 | 1.14349 | 164.6769 | 1.48359 | 164.67222 | 1.52924
164.67666 | 1.14349 | 164.67968 | 1.48309 | 164.675 | 1.52954
164.67944 | 1.14319 | 164.68246 | 1.48414 | 164.67778 | 1.52954
164.68221 | 1.14319 | 164.68523 | 1.4832 | 164.68056 | 1.52893
164.68499 | 1.1438 | 164.68801 | 1.48285 | 164.68333 | 1.52985
164.68777 | 1.14349 | 164.69079 | 1.48358 | 164.68611 | 1.53046
164.69055 | 1.14349 | 164.69357 | 1.48393 | 164.68889 | 1.52954
164.69333 | 1.14349 | 164.69635 | 1.48407 | 164.69167 | 1.52924
164.6961 | 1.1441 | 164.69912 | 1.48298 | 164.69444 | 1.53015
164.69888 | 1.1438 | 164.7019 | 1.48241 | 164.69722 | 1.52924
164.70166 | 1.14349 | 164.70468 | 1.48254 | 164.7 | 1.52954
164.70444 | 1.1438 | 164.70746 | 1.48314 | 164.70278 | 1.53015
164.70721 | 1.1441 | 164.71023 | 1.48337 | 164.70556 | 1.52954
164.70999 | 1.14349 | 164.71301 | 1.48399 | 164.70833 | 1.52985
164.71277 | 1.1438 | 164.71579 | 1.48463 | 164.71111 | 1.53107
164.71555 | 1.14319 | 164.71857 | 1.48422 | 164.71389 | 1.52985
164.71833 | 1.1438 | 164.72135 | 1.4839 | 164.71667 | 1.52893
164.7211 | 1.14441 | 164.72412 | 1.48389 | 164.71944 | 1.53046
164.72388 | 1.14319 | 164.7269 | 1.48363 | 164.72222 | 1.52893
164.72666 | 1.14349 | 164.72968 | 1.48331 | 164.725 | 1.52954
164.72944 | 1.1438 | 164.73246 | 1.48153 | 164.72778 | 1.53137
164.73221 | 1.1438 | 164.73523 | 1.48087 | 164.73056 | 1.52954
164.73499 | 1.1441 | 164.73801 | 1.4819 | 164.73333 | 1.52863
164.73777 | 1.1438 | 164.74079 | 1.48295 | 164.73611 | 1.52985
164.74055 | 1.1438 | 164.74357 | 1.48383 | 164.73889 | 1.52924
164.74333 | 1.14349 | 164.74635 | 1.48395 | 164.74167 | 1.52954
164.7461 | 1.14441 | 164.74912 | 1.48441 | 164.74444 | 1.52985
164.74888 | 1.1438 | 164.7519 | 1.48349 | 164.74722 | 1.52985
164.75166 | 1.14258 | 164.75468 | 1.48273 | 164.75 | 1.53046
164.75444 | 1.14288 | 164.75746 | 1.48356 | 164.75278 | 1.53107
164.75721 | 1.14288 | 164.76023 | 1.48332 | 164.75556 | 1.53046
164.75999 | 1.14319 | 164.76301 | 1.48334 | 164.75833 | 1.52985
164.76277 | 1.14288 | 164.76579 | 1.48393 | 164.76111 | 1.53107
164.76555 | 1.14349 | 164.76857 | 1.48337 | 164.76389 | 1.52954
164.76833 | 1.14502 | 164.77135 | 1.48318 | 164.76667 | 1.52985
164.7711 | 1.14532 | 164.77412 | 1.48264 | 164.76944 | 1.53046
164.77388 | 1.14288 | 164.7769 | 1.4823 | 164.77222 | 1.52924
164.77666 | 1.14258 | 164.77968 | 1.48298 | 164.775 | 1.52924
164.77944 | 1.1441 | 164.78246 | 1.48277 | 164.77778 | 1.52985
164.78221 | 1.14471 | 164.78523 | 1.48369 | 164.78056 | 1.53015
164.78499 | 1.14471 | 164.78801 | 1.48392 | 164.78333 | 1.52985
164.78777 | 1.14471 | 164.79079 | 1.48364 | 164.78611 | 1.53046
164.79055 | 1.14288 | 164.79357 | 1.48305 | 164.78889 | 1.53015
164.79333 | 1.14319 | 164.79635 | 1.48186 | 164.79167 | 1.52985
164.7961 | 1.14197 | 164.79912 | 1.48265 | 164.79444 | 1.53015
164.79888 | 1.14349 | 164.8019 | 1.4826 | 164.79722 | 1.52985
164.80166 | 1.14319 | 164.80468 | 1.48242 | 164.8 | 1.52954
164.80444 | 1.1438 | 164.80746 | 1.48344 | 164.80278 | 1.53046
164.80721 | 1.14532 | 164.81023 | 1.48305 | 164.80556 | 1.53015
164.80999 | 1.14441 | 164.81301 | 1.48259 | 164.80833 | 1.53015
164.81277 | 1.14441 | 164.81579 | 1.48402 | 164.81111 | 1.53076
164.81555 | 1.1438 | 164.81857 | 1.48265 | 164.81389 | 1.53076
164.81833 | 1.14349 | 164.82135 | 1.48315 | 164.81667 | 1.53015
164.8211 | 1.1438 | 164.82412 | 1.48384 | 164.81944 | 1.53076
164.82388 | 1.14258 | 164.8269 | 1.48327 | 164.82222 | 1.53046
164.82666 | 1.14288 | 164.82968 | 1.48238 | 164.825 | 1.53015
164.82944 | 1.14349 | 164.83246 | 1.48257 | 164.82778 | 1.53046
164.83221 | 1.14349 | 164.83523 | 1.48276 | 164.83056 | 1.53015
164.83499 | 1.14349 | 164.83801 | 1.483 | 164.83333 | 1.53015
164.83777 | 1.1438 | 164.84079 | 1.48392 | 164.83611 | 1.53107
164.84055 | 1.14441 | 164.84357 | 1.48104 | 164.83889 | 1.52954
164.84333 | 1.1438 | 164.84635 | 1.48334 | 164.84167 | 1.52985
164.8461 | 1.14471 | 164.84912 | 1.48436 | 164.84444 | 1.53046
164.84888 | 1.1441 | 164.8519 | 1.48433 | 164.84722 | 1.53015
164.85166 | 1.14288 | 164.85468 | 1.4829 | 164.85 | 1.52954
164.85444 | 1.1441 | 164.85746 | 1.48283 | 164.85278 | 1.52985
164.85721 | 1.14319 | 164.86023 | 1.4814 | 164.85556 | 1.52954
164.85999 | 1.14319 | 164.86301 | 1.48343 | 164.85833 | 1.52954
164.86277 | 1.1441 | 164.86579 | 1.48459 | 164.86111 | 1.52954
164.86555 | 1.14319 | 164.86857 | 1.48436 | 164.86389 | 1.52954
164.86833 | 1.14288 | 164.87135 | 1.48353 | 164.86667 | 1.52924
164.8711 | 1.1438 | 164.87412 | 1.48251 | 164.86944 | 1.53015
164.87388 | 1.1438 | 164.8769 | 1.48256 | 164.87222 | 1.53015
164.87666 | 1.14349 | 164.87968 | 1.48218 | 164.875 | 1.52893
164.87944 | 1.1438 | 164.88246 | 1.48348 | 164.87778 | 1.53046
164.88221 | 1.1438 | 164.88523 | 1.48363 | 164.88056 | 1.52954
164.88499 | 1.14349 | 164.88801 | 1.4819 | 164.88333 | 1.52985
164.88777 | 1.14288 | 164.89079 | 1.48318 | 164.88611 | 1.53015
164.89055 | 1.14319 | 164.89357 | 1.48392 | 164.88889 | 1.53046
164.89333 | 1.14227 | 164.89635 | 1.48239 | 164.89167 | 1.52954
164.8961 | 1.1438 | 164.89912 | 1.48322 | 164.89444 | 1.53015
164.89888 | 1.14349 | 164.9019 | 1.48271 | 164.89722 | 1.52985
164.90166 | 1.14288 | 164.90468 | 1.48215 | 164.9 | 1.52985
164.90444 | 1.1441 | 164.90746 | 1.48329 | 164.90278 | 1.53046
164.90721 | 1.1438 | 164.91023 | 1.48302 | 164.90556 | 1.53046
164.90999 | 1.14319 | 164.91301 | 1.48392 | 164.90833 | 1.52954
164.91277 | 1.1441 | 164.91579 | 1.4842 | 164.91111 | 1.53046
164.91555 | 1.14349 | 164.91857 | 1.48329 | 164.91389 | 1.52985
164.91833 | 1.14349 | 164.92135 | 1.48168 | 164.91667 | 1.52924
164.9211 | 1.14319 | 164.92412 | 1.48367 | 164.91944 | 1.53046
164.92388 | 1.14349 | 164.9269 | 1.4829 | 164.92222 | 1.53046
164.92666 | 1.14288 | 164.92968 | 1.48331 | 164.925 | 1.52924
164.92944 | 1.1438 | 164.93246 | 1.48282 | 164.92778 | 1.53046
164.93221 | 1.1438 | 164.93523 | 1.48288 | 164.93056 | 1.52985
164.93499 | 1.14349 | 164.93801 | 1.48344 | 164.93333 | 1.52893
164.93777 | 1.1441 | 164.94079 | 1.48369 | 164.93611 | 1.53076
164.94055 | 1.14349 | 164.94357 | 1.48367 | 164.93889 | 1.53015
164.94333 | 1.14288 | 164.94635 | 1.48331 | 164.94167 | 1.52985
164.9461 | 1.14349 | 164.94912 | 1.48413 | 164.94444 | 1.53046
164.94888 | 1.14349 | 164.9519 | 1.48393 | 164.94722 | 1.52985
164.95166 | 1.14349 | 164.95468 | 1.4829 | 164.95 | 1.52893
164.95444 | 1.14471 | 164.95746 | 1.4834 | 164.95278 | 1.52954
164.95721 | 1.1438 | 164.96023 | 1.4829 | 164.95556 | 1.52985
164.95999 | 1.14441 | 164.96301 | 1.48302 | 164.95833 | 1.52924
164.96277 | 1.1441 | 164.96579 | 1.48341 | 164.96111 | 1.52985
164.96555 | 1.14502 | 164.96857 | 1.48349 | 164.96389 | 1.52863
164.96833 | 1.14471 | 164.97135 | 1.48363 | 164.96667 | 1.52802
164.9711 | 1.14471 | 164.97412 | 1.48277 | 164.96944 | 1.52985
164.97388 | 1.1441 | 164.9769 | 1.48196 | 164.97222 | 1.52924
164.97666 | 1.14227 | 164.97968 | 1.4832 | 164.975 | 1.52954
164.97944 | 1.14319 | 164.98246 | 1.48254 | 164.97778 | 1.52985
164.98221 | 1.1438 | 164.98523 | 1.48245 | 164.98056 | 1.52924
164.98499 | 1.1441 | 164.98801 | 1.48218 | 164.98333 | 1.52893
164.98777 | 1.14319 | 164.99079 | 1.48332 | 164.98611 | 1.52985
164.99055 | 1.14227 | 164.99357 | 1.48296 | 164.98889 | 1.52985
164.99333 | 1.1438 | 164.99635 | 1.4826 | 164.99167 | 1.52924
164.9961 | 1.1438 | 164.99912 | 1.48242 | 164.99444 | 1.52985
164.99888 | 1.1438 | 165.0019 | 1.48233 | 164.99722 | 1.53015
165.00166 | 1.14349 | 165.00468 | 1.4829 | 165 | 1.52924
165.00444 | 1.14349 | 165.00746 | 1.4829 | 165.00278 | 1.52985
165.00721 | 1.14349 | 165.01023 | 1.48247 | 165.00556 | 1.53015
165.00999 | 1.14258 | 165.01301 | 1.48265 | 165.00833 | 1.52985
165.01277 | 1.1438 | 165.01579 | 1.48298 | 165.01111 | 1.53076
165.01555 | 1.14349 | 165.01857 | 1.48293 | 165.01389 | 1.53015
165.01833 | 1.14349 | 165.02135 | 1.48335 | 165.01667 | 1.52924
165.0211 | 1.1438 | 165.02412 | 1.48427 | 165.01944 | 1.52954
165.02388 | 1.1441 | 165.0269 | 1.48334 | 165.02222 | 1.52954
165.02666 | 1.14441 | 165.02968 | 1.48321 | 165.025 | 1.52924
165.02944 | 1.1441 | 165.03246 | 1.4834 | 165.02778 | 1.53046
165.03221 | 1.14471 | 165.03523 | 1.48334 | 165.03056 | 1.53076
165.03499 | 1.14288 | 165.03801 | 1.48276 | 165.03333 | 1.53046
165.03777 | 1.14349 | 165.04079 | 1.48298 | 165.03611 | 1.53015
165.04055 | 1.14319 | 165.04357 | 1.48335 | 165.03889 | 1.52985
165.04333 | 1.14258 | 165.04635 | 1.48337 | 165.04167 | 1.52893
165.0461 | 1.14319 | 165.04912 | 1.48387 | 165.04444 | 1.53046
165.04888 | 1.14441 | 165.0519 | 1.48375 | 165.04722 | 1.53015
165.05166 | 1.14288 | 165.05468 | 1.48237 | 165.05 | 1.52893
165.05444 | 1.14349 | 165.05746 | 1.48315 | 165.05278 | 1.52954
165.05721 | 1.14319 | 165.06023 | 1.48361 | 165.05556 | 1.52954
165.05999 | 1.14319 | 165.06301 | 1.48288 | 165.05833 | 1.52924
165.06277 | 1.1441 | 165.06579 | 1.48349 | 165.06111 | 1.53015
165.06555 | 1.14288 | 165.06857 | 1.48283 | 165.06389 | 1.53076
165.06833 | 1.14258 | 165.07135 | 1.4825 | 165.06667 | 1.52863
165.0711 | 1.14349 | 165.07412 | 1.48334 | 165.06944 | 1.53015
165.07388 | 1.14319 | 165.0769 | 1.4834 | 165.07222 | 1.52985
165.07666 | 1.14349 | 165.07968 | 1.48251 | 165.075 | 1.52954
165.07944 | 1.14502 | 165.08246 | 1.48325 | 165.07778 | 1.52985
165.08221 | 1.1441 | 165.08523 | 1.48282 | 165.08056 | 1.52985
165.08499 | 1.14471 | 165.08801 | 1.48291 | 165.08333 | 1.52893
165.08777 | 1.14441 | 165.09079 | 1.48344 | 165.08611 | 1.52954
165.09055 | 1.14441 | 165.09357 | 1.48276 | 165.08889 | 1.53015
165.09333 | 1.1441 | 165.09635 | 1.48259 | 165.09167 | 1.53015
165.0961 | 1.1441 | 165.09912 | 1.48344 | 165.09444 | 1.53107
165.09888 | 1.14349 | 165.1019 | 1.48352 | 165.09722 | 1.53046
165.10166 | 1.14288 | 165.10468 | 1.48318 | 165.1 | 1.52802
165.10444 | 1.14319 | 165.10746 | 1.48287 | 165.10278 | 1.52893
165.10721 | 1.14288 | 165.11023 | 1.48293 | 165.10556 | 1.53076
165.10999 | 1.1441 | 165.11301 | 1.48334 | 165.10833 | 1.52985
165.11277 | 1.1441 | 165.11579 | 1.48386 | 165.11111 | 1.53137
165.11555 | 1.14441 | 165.11857 | 1.4829 | 165.11389 | 1.52954
165.11833 | 1.1441 | 165.12135 | 1.48323 | 165.11667 | 1.52924
165.1211 | 1.1441 | 165.12412 | 1.48361 | 165.11944 | 1.52954
165.12388 | 1.1441 | 165.1269 | 1.48352 | 165.12222 | 1.52985
165.12666 | 1.14288 | 165.12968 | 1.48227 | 165.125 | 1.52893
165.12944 | 1.14349 | 165.13246 | 1.48315 | 165.12778 | 1.52954
165.13221 | 1.1441 | 165.13523 | 1.48349 | 165.13056 | 1.53015
165.13499 | 1.14288 | 165.13801 | 1.48331 | 165.13333 | 1.52954
165.13777 | 1.1441 | 165.14079 | 1.48227 | 165.13611 | 1.52954
165.14055 | 1.1438 | 165.14357 | 1.48245 | 165.13889 | 1.53046
165.14333 | 1.14349 | 165.14635 | 1.4819 | 165.14167 | 1.52954
165.1461 | 1.14319 | 165.14912 | 1.48402 | 165.14444 | 1.53015
165.14888 | 1.14349 | 165.1519 | 1.4839 | 165.14722 | 1.53046
165.15166 | 1.14288 | 165.15468 | 1.48274 | 165.15 | 1.52924
165.15444 | 1.1441 | 165.15746 | 1.48312 | 165.15278 | 1.52954
165.15721 | 1.14349 | 165.16023 | 1.48344 | 165.15556 | 1.53046
165.15999 | 1.1438 | 165.16301 | 1.4826 | 165.15833 | 1.52954
165.16277 | 1.1438 | 165.16579 | 1.48359 | 165.16111 | 1.53046
165.16555 | 1.14349 | 165.16857 | 1.48318 | 165.16389 | 1.53015
165.16833 | 1.1441 | 165.17135 | 1.48335 | 165.16667 | 1.52954
165.1711 | 1.1441 | 165.17412 | 1.48172 | 165.16944 | 1.52985
165.17388 | 1.1441 | 165.1769 | 1.48077 | 165.17222 | 1.53015
165.17666 | 1.14319 | 165.17968 | 1.4814 | 165.175 | 1.52924
165.17944 | 1.1441 | 165.18246 | 1.48276 | 165.17778 | 1.53046
165.18221 | 1.14471 | 165.18523 | 1.48285 | 165.18056 | 1.53046
165.18499 | 1.14441 | 165.18801 | 1.48274 | 165.18333 | 1.52954
165.18777 | 1.14441 | 165.19079 | 1.48212 | 165.18611 | 1.52954
165.19055 | 1.1441 | 165.19357 | 1.48218 | 165.18889 | 1.53076
165.19333 | 1.1441 | 165.19635 | 1.48314 | 165.19167 | 1.52985
165.1961 | 1.1441 | 165.19912 | 1.48311 | 165.19444 | 1.53015
165.19888 | 1.1438 | 165.2019 | 1.48329 | 165.19722 | 1.53046
165.20166 | 1.1438 | 165.20468 | 1.48303 | 165.2 | 1.52954
165.20444 | 1.1438 | 165.20746 | 1.4834 | 165.20278 | 1.52954
165.20721 | 1.14471 | 165.21023 | 1.48302 | 165.20556 | 1.53076
165.20999 | 1.1441 | 165.21301 | 1.48308 | 165.20833 | 1.52924
165.21277 | 1.14441 | 165.21579 | 1.48283 | 165.21111 | 1.53046
165.21555 | 1.1438 | 165.21857 | 1.48274 | 165.21389 | 1.52954
165.21833 | 1.14319 | 165.22135 | 1.48262 | 165.21667 | 1.52924
165.2211 | 1.1441 | 165.22412 | 1.48331 | 165.21944 | 1.52924
165.22388 | 1.14441 | 165.2269 | 1.48317 | 165.22222 | 1.53015
165.22666 | 1.1438 | 165.22968 | 1.48216 | 165.225 | 1.52924
165.22944 | 1.1438 | 165.23246 | 1.48207 | 165.22778 | 1.52985
165.23221 | 1.1438 | 165.23523 | 1.48262 | 165.23056 | 1.53046
165.23499 | 1.14349 | 165.23801 | 1.48202 | 165.23333 | 1.52954
165.23777 | 1.1441 | 165.24079 | 1.48413 | 165.23611 | 1.53015
165.24055 | 1.14502 | 165.24357 | 1.48247 | 165.23889 | 1.53015
165.24333 | 1.1441 | 165.24635 | 1.48262 | 165.24167 | 1.52985
165.2461 | 1.1438 | 165.24912 | 1.48401 | 165.24444 | 1.53015
165.24888 | 1.14288 | 165.2519 | 1.48392 | 165.24722 | 1.53107
165.25166 | 1.14227 | 165.25468 | 1.48276 | 165.25 | 1.52985
165.25444 | 1.14288 | 165.25746 | 1.48311 | 165.25278 | 1.53107
165.25721 | 1.14319 | 165.26023 | 1.48271 | 165.25556 | 1.53168
165.25999 | 1.14258 | 165.26301 | 1.4823 | 165.25833 | 1.52954
165.26277 | 1.14227 | 165.26579 | 1.48288 | 165.26111 | 1.53046
165.26555 | 1.14288 | 165.26857 | 1.48306 | 165.26389 | 1.53046
165.26833 | 1.14349 | 165.27135 | 1.48212 | 165.26667 | 1.52924
165.2711 | 1.1441 | 165.27412 | 1.4825 | 165.26944 | 1.53015
165.27388 | 1.1441 | 165.2769 | 1.48297 | 165.27222 | 1.53015
165.27666 | 1.14319 | 165.27968 | 1.48215 | 165.275 | 1.52985
165.27944 | 1.1438 | 165.28246 | 1.48297 | 165.27778 | 1.53015
165.28221 | 1.1438 | 165.28523 | 1.48344 | 165.28056 | 1.53046
165.28499 | 1.14319 | 165.28801 | 1.48219 | 165.28333 | 1.52954
165.28777 | 1.14349 | 165.29079 | 1.48344 | 165.28611 | 1.52954
165.29055 | 1.14441 | 165.29357 | 1.48331 | 165.28889 | 1.53015
165.29333 | 1.14349 | 165.29635 | 1.48215 | 165.29167 | 1.52924
165.2961 | 1.1438 | 165.29912 | 1.48236 | 165.29444 | 1.52985
165.29888 | 1.1441 | 165.3019 | 1.48195 | 165.29722 | 1.53107
165.30166 | 1.14319 | 165.30468 | 1.48171 | 165.3 | 1.52924
165.30444 | 1.1441 | 165.30746 | 1.4834 | 165.30278 | 1.52924
165.30721 | 1.14349 | 165.31023 | 1.48392 | 165.30556 | 1.53046
165.30999 | 1.14349 | 165.31301 | 1.48318 | 165.30833 | 1.52985
165.31277 | 1.14349 | 165.31579 | 1.48263 | 165.31111 | 1.52985
165.31555 | 1.14349 | 165.31857 | 1.48293 | 165.31389 | 1.53076
165.31833 | 1.14349 | 165.32135 | 1.48216 | 165.31667 | 1.53015
165.3211 | 1.14319 | 165.32412 | 1.48312 | 165.31944 | 1.53076
165.32388 | 1.14441 | 165.3269 | 1.48274 | 165.32222 | 1.53137
165.32666 | 1.14227 | 165.32968 | 1.4819 | 165.325 | 1.53015
165.32944 | 1.14319 | 165.33246 | 1.48268 | 165.32778 | 1.52985
165.33221 | 1.1441 | 165.33523 | 1.48331 | 165.33056 | 1.53046
165.33499 | 1.14288 | 165.33801 | 1.48233 | 165.33333 | 1.53015
165.33777 | 1.1438 | 165.34079 | 1.48323 | 165.33611 | 1.53046
165.34055 | 1.14441 | 165.34357 | 1.48302 | 165.33889 | 1.53076
165.34333 | 1.1441 | 165.34635 | 1.48248 | 165.34167 | 1.53015
165.3461 | 1.1438 | 165.34912 | 1.48417 | 165.34444 | 1.53015
165.34888 | 1.14349 | 165.3519 | 1.48337 | 165.34722 | 1.53076
165.35166 | 1.1438 | 165.35468 | 1.48236 | 165.35 | 1.52985
165.35444 | 1.14319 | 165.35746 | 1.48236 | 165.35278 | 1.53046
165.35721 | 1.14349 | 165.36023 | 1.48268 | 165.35556 | 1.53015
165.35999 | 1.14349 | 165.36301 | 1.48143 | 165.35833 | 1.52924
165.36277 | 1.1438 | 165.36579 | 1.48386 | 165.36111 | 1.53046
165.36555 | 1.1438 | 165.36857 | 1.48348 | 165.36389 | 1.53046
165.36833 | 1.14319 | 165.37135 | 1.48172 | 165.36667 | 1.52924
165.3711 | 1.14349 | 165.37412 | 1.48056 | 165.36944 | 1.52954
165.37388 | 1.1438 | 165.3769 | 1.48218 | 165.37222 | 1.53107
165.37666 | 1.14349 | 165.37968 | 1.48256 | 165.375 | 1.52954
165.37944 | 1.14349 | 165.38246 | 1.48251 | 165.37778 | 1.52985
165.38221 | 1.1441 | 165.38523 | 1.48297 | 165.38056 | 1.53076
165.38499 | 1.1438 | 165.38801 | 1.48298 | 165.38333 | 1.52985
165.38777 | 1.14441 | 165.39079 | 1.48229 | 165.38611 | 1.53076
165.39055 | 1.14349 | 165.39357 | 1.48363 | 165.38889 | 1.53107
165.39333 | 1.14319 | 165.39635 | 1.48352 | 165.39167 | 1.52985
165.3961 | 1.1438 | 165.39912 | 1.48353 | 165.39444 | 1.53015
165.39888 | 1.14349 | 165.4019 | 1.48341 | 165.39722 | 1.53015
165.40166 | 1.14288 | 165.40468 | 1.48218 | 165.4 | 1.52954
165.40444 | 1.14288 | 165.40746 | 1.48323 | 165.40278 | 1.53076
165.40721 | 1.14349 | 165.41023 | 1.48285 | 165.40556 | 1.53046
165.40999 | 1.14349 | 165.41301 | 1.48288 | 165.40833 | 1.52985
165.41277 | 1.1438 | 165.41579 | 1.48271 | 165.41111 | 1.53046
165.41555 | 1.14319 | 165.41857 | 1.48245 | 165.41389 | 1.53015
165.41833 | 1.14288 | 165.42135 | 1.48189 | 165.41667 | 1.53015
165.4211 | 1.14319 | 165.42412 | 1.4818 | 165.41944 | 1.53015
165.42388 | 1.1438 | 165.4269 | 1.48181 | 165.42222 | 1.53046
165.42666 | 1.14319 | 165.42968 | 1.48171 | 165.425 | 1.52985
165.42944 | 1.14319 | 165.43246 | 1.48268 | 165.42778 | 1.53015
165.43221 | 1.14441 | 165.43523 | 1.48189 | 165.43056 | 1.52985
165.43499 | 1.14349 | 165.43801 | 1.4825 | 165.43333 | 1.52924
165.43777 | 1.1438 | 165.44079 | 1.48202 | 165.43611 | 1.53046
165.44055 | 1.1438 | 165.44357 | 1.4829 | 165.43889 | 1.53107
165.44333 | 1.14349 | 165.44635 | 1.48236 | 165.44167 | 1.53015
165.4461 | 1.14349 | 165.44912 | 1.48196 | 165.44444 | 1.53046
165.44888 | 1.14349 | 165.4519 | 1.48245 | 165.44722 | 1.53107
165.45166 | 1.14319 | 165.45468 | 1.48187 | 165.45 | 1.53015
165.45444 | 1.14319 | 165.45746 | 1.48163 | 165.45278 | 1.52954
165.45721 | 1.14075 | 165.46023 | 1.48184 | 165.45556 | 1.52985
165.45999 | 1.14532 | 165.46301 | 1.48184 | 165.45833 | 1.52985
165.46277 | 1.1441 | 165.46579 | 1.48224 | 165.46111 | 1.53015
165.46555 | 1.14319 | 165.46857 | 1.48259 | 165.46389 | 1.53076
165.46833 | 1.14227 | 165.47135 | 1.4829 | 165.46667 | 1.53015
165.4711 | 1.1438 | 165.47412 | 1.48244 | 165.46944 | 1.53015
165.47388 | 1.1438 | 165.4769 | 1.48305 | 165.47222 | 1.53046
165.47666 | 1.14349 | 165.47968 | 1.48202 | 165.475 | 1.53046
165.47944 | 1.1438 | 165.48246 | 1.48239 | 165.47778 | 1.52924
165.48221 | 1.14502 | 165.48523 | 1.48224 | 165.48056 | 1.52985
165.48499 | 1.14441 | 165.48801 | 1.48143 | 165.48333 | 1.52985
165.48777 | 1.1438 | 165.49079 | 1.48254 | 165.48611 | 1.52985
165.49055 | 1.14349 | 165.49357 | 1.48254 | 165.48889 | 1.53046
165.49333 | 1.1441 | 165.49635 | 1.48202 | 165.49167 | 1.53046
165.4961 | 1.14349 | 165.49912 | 1.48237 | 165.49444 | 1.52954
165.49888 | 1.14349 | 165.5019 | 1.48236 | 165.49722 | 1.53046
165.50166 | 1.14441 | 165.50468 | 1.48208 | 165.5 | 1.53046
165.50444 | 1.14441 | 165.50746 | 1.4829 | 165.50278 | 1.53046
165.50721 | 1.1441 | 165.51023 | 1.48218 | 165.50556 | 1.53015
165.50999 | 1.1441 | 165.51301 | 1.48233 | 165.50833 | 1.52985
165.51277 | 1.1438 | 165.51579 | 1.48168 | 165.51111 | 1.53015
165.51555 | 1.1438 | 165.51857 | 1.48165 | 165.51389 | 1.53076
165.51833 | 1.14319 | 165.52135 | 1.48114 | 165.51667 | 1.52985
165.5211 | 1.14288 | 165.52412 | 1.48213 | 165.51944 | 1.53046
165.52388 | 1.1438 | 165.5269 | 1.48287 | 165.52222 | 1.53076
165.52666 | 1.14319 | 165.52968 | 1.48305 | 165.525 | 1.52985
165.52944 | 1.1441 | 165.53246 | 1.48271 | 165.52778 | 1.52985
165.53221 | 1.14441 | 165.53523 | 1.48356 | 165.53056 | 1.53107
165.53499 | 1.1441 | 165.53801 | 1.48257 | 165.53333 | 1.52985
165.53777 | 1.14288 | 165.54079 | 1.48222 | 165.53611 | 1.53046
165.54055 | 1.14471 | 165.54357 | 1.48311 | 165.53889 | 1.53076
165.54333 | 1.14349 | 165.54635 | 1.48186 | 165.54167 | 1.53046
165.5461 | 1.14288 | 165.54912 | 1.48302 | 165.54444 | 1.53076
165.54888 | 1.14441 | 165.5519 | 1.48271 | 165.54722 | 1.53076
165.55166 | 1.14258 | 165.55468 | 1.48213 | 165.55 | 1.53046
165.55444 | 1.1438 | 165.55746 | 1.48279 | 165.55278 | 1.52985
165.55721 | 1.14441 | 165.56023 | 1.4826 | 165.55556 | 1.53076
165.55999 | 1.1438 | 165.56301 | 1.4816 | 165.55833 | 1.53015
165.56277 | 1.1441 | 165.56579 | 1.4827 | 165.56111 | 1.53107
165.56555 | 1.1438 | 165.56857 | 1.48271 | 165.56389 | 1.53076
165.56833 | 1.1441 | 165.57135 | 1.4826 | 165.56667 | 1.53015
165.5711 | 1.14441 | 165.57412 | 1.48196 | 165.56944 | 1.53046
165.57388 | 1.1438 | 165.5769 | 1.48226 | 165.57222 | 1.53076
165.57666 | 1.14166 | 165.57968 | 1.48229 | 165.575 | 1.52985
165.57944 | 1.14258 | 165.58246 | 1.48265 | 165.57778 | 1.53015
165.58221 | 1.14441 | 165.58523 | 1.48292 | 165.58056 | 1.53046
165.58499 | 1.14502 | 165.58801 | 1.48198 | 165.58333 | 1.52985
165.58777 | 1.14502 | 165.59079 | 1.48303 | 165.58611 | 1.52985
165.59055 | 1.1438 | 165.59357 | 1.48268 | 165.58889 | 1.53076
165.59333 | 1.14288 | 165.59635 | 1.48332 | 165.59167 | 1.53046
165.5961 | 1.14258 | 165.59912 | 1.48396 | 165.59444 | 1.53076
165.59888 | 1.1438 | 165.6019 | 1.48356 | 165.59722 | 1.53076
165.60166 | 1.14319 | 165.60468 | 1.48285 | 165.6 | 1.53015
165.60444 | 1.1438 | 165.60746 | 1.48383 | 165.60278 | 1.53046
165.60721 | 1.14441 | 165.61023 | 1.48355 | 165.60556 | 1.53137
165.60999 | 1.14441 | 165.61301 | 1.48244 | 165.60833 | 1.53015
165.61277 | 1.14319 | 165.61579 | 1.48311 | 165.61111 | 1.53015
165.61555 | 1.14441 | 165.61857 | 1.48369 | 165.61389 | 1.53076
165.61833 | 1.14288 | 165.62135 | 1.48283 | 165.61667 | 1.52985
165.6211 | 1.14319 | 165.62412 | 1.48251 | 165.61944 | 1.52985
165.62388 | 1.1441 | 165.6269 | 1.48356 | 165.62222 | 1.53076
165.62666 | 1.14441 | 165.62968 | 1.48387 | 165.625 | 1.53015
165.62944 | 1.14349 | 165.63246 | 1.48325 | 165.62778 | 1.52954
165.63221 | 1.14319 | 165.63523 | 1.4837 | 165.63056 | 1.53046
165.63499 | 1.1438 | 165.63801 | 1.48288 | 165.63333 | 1.52924
165.63777 | 1.1441 | 165.64079 | 1.48298 | 165.63611 | 1.52985
165.64055 | 1.14441 | 165.64357 | 1.48264 | 165.63889 | 1.53137
165.64333 | 1.14349 | 165.64635 | 1.48196 | 165.64167 | 1.52985
165.6461 | 1.1438 | 165.64912 | 1.48236 | 165.64444 | 1.52985
165.64888 | 1.14349 | 165.6519 | 1.48308 | 165.64722 | 1.53046
165.65166 | 1.14349 | 165.65468 | 1.48305 | 165.65 | 1.52954
165.65444 | 1.14319 | 165.65746 | 1.48239 | 165.65278 | 1.52954
165.65721 | 1.14349 | 165.66023 | 1.48366 | 165.65556 | 1.53015
165.65999 | 1.14349 | 165.66301 | 1.48274 | 165.65833 | 1.52985
165.66277 | 1.1438 | 165.66579 | 1.48352 | 165.66111 | 1.52924
165.66555 | 1.14258 | 165.66857 | 1.48372 | 165.66389 | 1.53107
165.66833 | 1.14288 | 165.67135 | 1.48245 | 165.66667 | 1.53015
165.6711 | 1.14288 | 165.67412 | 1.48195 | 165.66944 | 1.52985
165.67388 | 1.14319 | 165.6769 | 1.48294 | 165.67222 | 1.53015
165.67666 | 1.1438 | 165.67968 | 1.48172 | 165.675 | 1.52924
165.67944 | 1.1438 | 165.68246 | 1.4826 | 165.67778 | 1.52924
165.68221 | 1.1441 | 165.68523 | 1.48346 | 165.68056 | 1.53076
165.68499 | 1.14319 | 165.68801 | 1.4829 | 165.68333 | 1.52954
165.68777 | 1.1438 | 165.69079 | 1.48295 | 165.68611 | 1.52954
165.69055 | 1.1438 | 165.69357 | 1.4821 | 165.68889 | 1.53046
165.69333 | 1.1438 | 165.69635 | 1.48245 | 165.69167 | 1.52924
165.6961 | 1.14349 | 165.69912 | 1.48239 | 165.69444 | 1.52924
165.69888 | 1.14349 | 165.7019 | 1.48325 | 165.69722 | 1.52985
165.70166 | 1.14349 | 165.70468 | 1.48254 | 165.7 | 1.52954
165.70444 | 1.1441 | 165.70746 | 1.48204 | 165.70278 | 1.52924
165.70721 | 1.14502 | 165.71023 | 1.48294 | 165.70556 | 1.53015
165.70999 | 1.1441 | 165.71301 | 1.48262 | 165.70833 | 1.52893
165.71277 | 1.1441 | 165.71579 | 1.48341 | 165.71111 | 1.52893
165.71555 | 1.14441 | 165.71857 | 1.48414 | 165.71389 | 1.52954
165.71833 | 1.14349 | 165.72135 | 1.48337 | 165.71667 | 1.52954
165.7211 | 1.14319 | 165.72412 | 1.48285 | 165.71944 | 1.52863
165.72388 | 1.1441 | 165.7269 | 1.48234 | 165.72222 | 1.53015
165.72666 | 1.14288 | 165.72968 | 1.48273 | 165.725 | 1.53015
165.72944 | 1.14319 | 165.73246 | 1.48222 | 165.72778 | 1.53015
165.73221 | 1.14288 | 165.73523 | 1.48292 | 165.73056 | 1.53046
165.73499 | 1.14319 | 165.73801 | 1.48169 | 165.73333 | 1.53046
165.73777 | 1.14227 | 165.74079 | 1.4828 | 165.73611 | 1.52985
165.74055 | 1.1438 | 165.74357 | 1.48323 | 165.73889 | 1.53046
165.74333 | 1.1441 | 165.74635 | 1.48204 | 165.74167 | 1.53015
165.7461 | 1.14532 | 165.74912 | 1.48282 | 165.74444 | 1.52954
165.74888 | 1.14319 | 165.7519 | 1.48312 | 165.74722 | 1.53046
165.75166 | 1.14166 | 165.75468 | 1.48239 | 165.75 | 1.53076
165.75444 | 1.14349 | 165.75746 | 1.48322 | 165.75278 | 1.53046
165.75721 | 1.1438 | 165.76023 | 1.48253 | 165.75556 | 1.53076
165.75999 | 1.14319 | 165.76301 | 1.48218 | 165.75833 | 1.53015
165.76277 | 1.14319 | 165.76579 | 1.483 | 165.76111 | 1.52954
165.76555 | 1.14349 | 165.76857 | 1.48356 | 165.76389 | 1.52985
165.76833 | 1.14319 | 165.77135 | 1.48287 | 165.76667 | 1.53046
165.7711 | 1.14349 | 165.77412 | 1.48132 | 165.76944 | 1.53046
165.77388 | 1.1441 | 165.7769 | 1.48074 | 165.77222 | 1.53046
165.77666 | 1.1438 | 165.77968 | 1.48229 | 165.775 | 1.52954
165.77944 | 1.14288 | 165.78246 | 1.48285 | 165.77778 | 1.52924
165.78221 | 1.1438 | 165.78523 | 1.48411 | 165.78056 | 1.53046
165.78499 | 1.14349 | 165.78801 | 1.48334 | 165.78333 | 1.53046
165.78777 | 1.14319 | 165.79079 | 1.48325 | 165.78611 | 1.53015
165.79055 | 1.1438 | 165.79357 | 1.48268 | 165.78889 | 1.53076
165.79333 | 1.1441 | 165.79635 | 1.48283 | 165.79167 | 1.52985
165.7961 | 1.14349 | 165.79912 | 1.48264 | 165.79444 | 1.52985
165.79888 | 1.14532 | 165.8019 | 1.4819 | 165.79722 | 1.52985
165.80166 | 1.1438 | 165.80468 | 1.48183 | 165.8 | 1.53046
165.80444 | 1.14349 | 165.80746 | 1.48073 | 165.80278 | 1.52954
165.80721 | 1.14319 | 165.81023 | 1.4802 | 165.80556 | 1.53107
165.80999 | 1.14258 | 165.81301 | 1.48399 | 165.80833 | 1.52924
165.81277 | 1.14227 | 165.81579 | 1.48306 | 165.81111 | 1.52954
165.81555 | 1.14502 | 165.81857 | 1.48374 | 165.81389 | 1.53076
165.81833 | 1.1438 | 165.82135 | 1.48264 | 165.81667 | 1.53076
165.8211 | 1.1438 | 165.82412 | 1.48237 | 165.81944 | 1.52924
165.82388 | 1.1438 | 165.8269 | 1.48192 | 165.82222 | 1.53107
165.82666 | 1.14258 | 165.82968 | 1.48283 | 165.825 | 1.53015
165.82944 | 1.14258 | 165.83246 | 1.48239 | 165.82778 | 1.52985
165.83221 | 1.14319 | 165.83523 | 1.48241 | 165.83056 | 1.52985
165.83499 | 1.14349 | 165.83801 | 1.48271 | 165.83333 | 1.52985
165.83777 | 1.14349 | 165.84079 | 1.48282 | 165.83611 | 1.52893
165.84055 | 1.14441 | 165.84357 | 1.48242 | 165.83889 | 1.52985
165.84333 | 1.14288 | 165.84635 | 1.48303 | 165.84167 | 1.52954
165.8461 | 1.14319 | 165.84912 | 1.48157 | 165.84444 | 1.52954
165.84888 | 1.14441 | 165.8519 | 1.48226 | 165.84722 | 1.53076
165.85166 | 1.14349 | 165.85468 | 1.48171 | 165.85 | 1.52985
165.85444 | 1.14319 | 165.85746 | 1.48226 | 165.85278 | 1.52954
165.85721 | 1.1441 | 165.86023 | 1.48297 | 165.85556 | 1.52985
165.85999 | 1.14288 | 165.86301 | 1.4823 | 165.85833 | 1.53015
165.86277 | 1.14227 | 165.86579 | 1.48268 | 165.86111 | 1.52924
165.86555 | 1.14349 | 165.86857 | 1.4832 | 165.86389 | 1.52985
165.86833 | 1.14319 | 165.87135 | 1.48375 | 165.86667 | 1.52954
165.8711 | 1.14288 | 165.87412 | 1.4837 | 165.86944 | 1.52924
165.87388 | 1.14319 | 165.8769 | 1.48482 | 165.87222 | 1.53015
165.87666 | 1.1438 | 165.87968 | 1.48389 | 165.875 | 1.53046
165.87944 | 1.14288 | 165.88246 | 1.48254 | 165.87778 | 1.52954
165.88221 | 1.14349 | 165.88523 | 1.48233 | 165.88056 | 1.52985
165.88499 | 1.14319 | 165.88801 | 1.48157 | 165.88333 | 1.52954
165.88777 | 1.14319 | 165.89079 | 1.48222 | 165.88611 | 1.52832
165.89055 | 1.14349 | 165.89357 | 1.48282 | 165.88889 | 1.52985
165.89333 | 1.14288 | 165.89635 | 1.48254 | 165.89167 | 1.52985
165.8961 | 1.14319 | 165.89912 | 1.48183 | 165.89444 | 1.52985
165.89888 | 1.14319 | 165.9019 | 1.48295 | 165.89722 | 1.53046
165.90166 | 1.14349 | 165.90468 | 1.48343 | 165.9 | 1.52985
165.90444 | 1.14349 | 165.90746 | 1.4828 | 165.90278 | 1.52954
165.90721 | 1.14441 | 165.91023 | 1.48413 | 165.90556 | 1.53137
165.90999 | 1.14319 | 165.91301 | 1.4826 | 165.90833 | 1.53137
165.91277 | 1.14349 | 165.91579 | 1.48257 | 165.91111 | 1.52985
165.91555 | 1.1438 | 165.91857 | 1.48251 | 165.91389 | 1.53076
165.91833 | 1.14319 | 165.92135 | 1.48257 | 165.91667 | 1.53107
165.9211 | 1.14319 | 165.92412 | 1.48169 | 165.91944 | 1.52954
165.92388 | 1.1441 | 165.9269 | 1.48277 | 165.92222 | 1.53046
165.92666 | 1.14319 | 165.92968 | 1.48166 | 165.925 | 1.52985
165.92944 | 1.14288 | 165.93246 | 1.48151 | 165.92778 | 1.52985
165.93221 | 1.14349 | 165.93523 | 1.48294 | 165.93056 | 1.53015
165.93499 | 1.14319 | 165.93801 | 1.48331 | 165.93333 | 1.53046
165.93777 | 1.14258 | 165.94079 | 1.48344 | 165.93611 | 1.52985
165.94055 | 1.14471 | 165.94357 | 1.48369 | 165.93889 | 1.52954
165.94333 | 1.14288 | 165.94635 | 1.48259 | 165.94167 | 1.53015
165.9461 | 1.14319 | 165.94912 | 1.48181 | 165.94444 | 1.53015
165.94888 | 1.14288 | 165.9519 | 1.48181 | 165.94722 | 1.53137
165.95166 | 1.14349 | 165.95468 | 1.48212 | 165.95 | 1.53015
165.95444 | 1.14319 | 165.95746 | 1.48195 | 165.95278 | 1.52924
165.95721 | 1.14441 | 165.96023 | 1.48358 | 165.95556 | 1.53137
165.95999 | 1.1441 | 165.96301 | 1.48358 | 165.95833 | 1.53046
165.96277 | 1.14349 | 165.96579 | 1.48216 | 165.96111 | 1.52985
165.96555 | 1.14319 | 165.96857 | 1.48239 | 165.96389 | 1.53076
165.96833 | 1.1438 | 165.97135 | 1.48218 | 165.96667 | 1.53076
165.9711 | 1.14349 | 165.97412 | 1.48268 | 165.96944 | 1.53046
165.97388 | 1.14288 | 165.9769 | 1.48309 | 165.97222 | 1.52985
165.97666 | 1.14288 | 165.97968 | 1.48315 | 165.975 | 1.53046
165.97944 | 1.14258 | 165.98246 | 1.48257 | 165.97778 | 1.53015
165.98221 | 1.14319 | 165.98523 | 1.48268 | 165.98056 | 1.53107
165.98499 | 1.14319 | 165.98801 | 1.48113 | 165.98333 | 1.53046
165.98777 | 1.14288 | 165.99079 | 1.48093 | 165.98611 | 1.52985
165.99055 | 1.14349 | 165.99357 | 1.48222 | 165.98889 | 1.53015
165.99333 | 1.1441 | 165.99635 | 1.48318 | 165.99167 | 1.53076
165.9961 | 1.14349 | 165.99912 | 1.48306 | 165.99444 | 1.52985
165.99888 | 1.14532 | 166.0019 | 1.48312 | 165.99722 | 1.53076
166.00166 | 1.1441 | 166.00468 | 1.48331 | 166 | 1.52985
166.00444 | 1.14258 | 166.00746 | 1.4823 | 166.00278 | 1.53015
166.00721 | 1.14258 | 166.01023 | 1.48364 | 166.00556 | 1.53015
166.00999 | 1.14227 | 166.01301 | 1.48172 | 166.00833 | 1.53046
166.01277 | 1.14319 | 166.01579 | 1.48184 | 166.01111 | 1.53015
166.01555 | 1.14349 | 166.01857 | 1.48193 | 166.01389 | 1.53076
166.01833 | 1.14288 | 166.02135 | 1.48199 | 166.01667 | 1.53015
166.0211 | 1.14349 | 166.02412 | 1.48113 | 166.01944 | 1.52954
166.02388 | 1.1438 | 166.0269 | 1.4828 | 166.02222 | 1.52985
166.02666 | 1.1438 | 166.02968 | 1.48201 | 166.025 | 1.53046
166.02944 | 1.14319 | 166.03246 | 1.48207 | 166.02778 | 1.52924
166.03221 | 1.1441 | 166.03523 | 1.48209 | 166.03056 | 1.53015
166.03499 | 1.14319 | 166.03801 | 1.48241 | 166.03333 | 1.53107
166.03777 | 1.14319 | 166.04079 | 1.48268 | 166.03611 | 1.52985
166.04055 | 1.14319 | 166.04357 | 1.48305 | 166.03889 | 1.53015
166.04333 | 1.14319 | 166.04635 | 1.483 | 166.04167 | 1.53046
166.0461 | 1.14319 | 166.04912 | 1.48256 | 166.04444 | 1.53046
166.04888 | 1.14349 | 166.0519 | 1.48303 | 166.04722 | 1.53015
166.05166 | 1.14319 | 166.05468 | 1.4823 | 166.05 | 1.53015
166.05444 | 1.14319 | 166.05746 | 1.48268 | 166.05278 | 1.52954
166.05721 | 1.14349 | 166.06023 | 1.48247 | 166.05556 | 1.53015
166.05999 | 1.1438 | 166.06301 | 1.48267 | 166.05833 | 1.53015
166.06277 | 1.14227 | 166.06579 | 1.4827 | 166.06111 | 1.52924
166.06555 | 1.14319 | 166.06857 | 1.48295 | 166.06389 | 1.53015
166.06833 | 1.14319 | 166.07135 | 1.48257 | 166.06667 | 1.52954
166.0711 | 1.14258 | 166.07412 | 1.48201 | 166.06944 | 1.52954
166.07388 | 1.14441 | 166.0769 | 1.48253 | 166.07222 | 1.53046
166.07666 | 1.14441 | 166.07968 | 1.48302 | 166.075 | 1.53076
166.07944 | 1.14319 | 166.08246 | 1.48171 | 166.07778 | 1.52985
166.08221 | 1.14441 | 166.08523 | 1.48268 | 166.08056 | 1.53046
166.08499 | 1.14319 | 166.08801 | 1.48213 | 166.08333 | 1.53107
166.08777 | 1.14319 | 166.09079 | 1.48201 | 166.08611 | 1.52985
166.09055 | 1.14319 | 166.09357 | 1.48378 | 166.08889 | 1.53046
166.09333 | 1.14441 | 166.09635 | 1.48312 | 166.09167 | 1.53046
166.0961 | 1.14349 | 166.09912 | 1.48175 | 166.09444 | 1.52985
166.09888 | 1.14349 | 166.1019 | 1.48157 | 166.09722 | 1.53015
166.10166 | 1.14349 | 166.10468 | 1.48166 | 166.1 | 1.53046
166.10444 | 1.14319 | 166.10746 | 1.48209 | 166.10278 | 1.53015
166.10721 | 1.14349 | 166.11023 | 1.48183 | 166.10556 | 1.53137
166.10999 | 1.14349 | 166.11301 | 1.48219 | 166.10833 | 1.53229
166.11277 | 1.14319 | 166.11579 | 1.48201 | 166.11111 | 1.52985
166.11555 | 1.14441 | 166.11857 | 1.48295 | 166.11389 | 1.52954
166.11833 | 1.1438 | 166.12135 | 1.48213 | 166.11667 | 1.53015
166.1211 | 1.1438 | 166.12412 | 1.48183 | 166.11944 | 1.53046
166.12388 | 1.14532 | 166.1269 | 1.4818 | 166.12222 | 1.53107
166.12666 | 1.1441 | 166.12968 | 1.48199 | 166.125 | 1.53107
166.12944 | 1.14288 | 166.13246 | 1.48241 | 166.12778 | 1.53015
166.13221 | 1.14258 | 166.13523 | 1.48178 | 166.13056 | 1.53137
166.13499 | 1.14349 | 166.13801 | 1.48155 | 166.13333 | 1.53137
166.13777 | 1.1441 | 166.14079 | 1.48257 | 166.13611 | 1.53046
166.14055 | 1.1441 | 166.14357 | 1.4825 | 166.13889 | 1.53107
166.14333 | 1.1438 | 166.14635 | 1.48184 | 166.14167 | 1.53137
166.1461 | 1.14349 | 166.14912 | 1.48241 | 166.14444 | 1.53015
166.14888 | 1.1441 | 166.1519 | 1.48337 | 166.14722 | 1.53076
166.15166 | 1.1438 | 166.15468 | 1.48312 | 166.15 | 1.53076
166.15444 | 1.1438 | 166.15746 | 1.4827 | 166.15278 | 1.52893
166.15721 | 1.1441 | 166.16023 | 1.48328 | 166.15556 | 1.53046
166.15999 | 1.1441 | 166.16301 | 1.48359 | 166.15833 | 1.53046
166.16277 | 1.1438 | 166.16579 | 1.48213 | 166.16111 | 1.53015
166.16555 | 1.14319 | 166.16857 | 1.48267 | 166.16389 | 1.53046
166.16833 | 1.1438 | 166.17135 | 1.48212 | 166.16667 | 1.53107
166.1711 | 1.14349 | 166.17412 | 1.48268 | 166.16944 | 1.53076
166.17388 | 1.14319 | 166.1769 | 1.48367 | 166.17222 | 1.53107
166.17666 | 1.14319 | 166.17968 | 1.48298 | 166.175 | 1.53137
166.17944 | 1.14288 | 166.18246 | 1.48171 | 166.17778 | 1.52954
166.18221 | 1.14319 | 166.18523 | 1.48212 | 166.18056 | 1.53015
166.18499 | 1.1441 | 166.18801 | 1.48402 | 166.18333 | 1.52985
166.18777 | 1.14319 | 166.19079 | 1.48271 | 166.18611 | 1.53015
166.19055 | 1.1438 | 166.19357 | 1.4828 | 166.18889 | 1.53015
166.19333 | 1.14349 | 166.19635 | 1.48215 | 166.19167 | 1.52985
166.1961 | 1.14319 | 166.19912 | 1.48285 | 166.19444 | 1.53015
166.19888 | 1.14349 | 166.2019 | 1.48285 | 166.19722 | 1.52985
166.20166 | 1.1438 | 166.20468 | 1.48302 | 166.2 | 1.53015
166.20444 | 1.14349 | 166.20746 | 1.48201 | 166.20278 | 1.52985
166.20721 | 1.14319 | 166.21023 | 1.48309 | 166.20556 | 1.53015
166.20999 | 1.14441 | 166.21301 | 1.48285 | 166.20833 | 1.53046
166.21277 | 1.14319 | 166.21579 | 1.48298 | 166.21111 | 1.52954
166.21555 | 1.1438 | 166.21857 | 1.48306 | 166.21389 | 1.52985
166.21833 | 1.1441 | 166.22135 | 1.48226 | 166.21667 | 1.53015
166.2211 | 1.14319 | 166.22412 | 1.4821 | 166.21944 | 1.53015
166.22388 | 1.14471 | 166.2269 | 1.48247 | 166.22222 | 1.53015
166.22666 | 1.14471 | 166.22968 | 1.48239 | 166.225 | 1.53015
166.22944 | 1.14349 | 166.23246 | 1.48254 | 166.22778 | 1.52954
166.23221 | 1.14319 | 166.23523 | 1.48338 | 166.23056 | 1.53046
166.23499 | 1.14258 | 166.23801 | 1.4829 | 166.23333 | 1.52985
166.23777 | 1.14197 | 166.24079 | 1.48348 | 166.23611 | 1.52985
166.24055 | 1.14319 | 166.24357 | 1.48309 | 166.23889 | 1.53015
166.24333 | 1.14349 | 166.24635 | 1.48326 | 166.24167 | 1.53076
166.2461 | 1.1441 | 166.24912 | 1.48209 | 166.24444 | 1.52954
166.24888 | 1.14441 | 166.2519 | 1.48306 | 166.24722 | 1.52985
166.25166 | 1.14441 | 166.25468 | 1.48329 | 166.25 | 1.52985
166.25444 | 1.1438 | 166.25746 | 1.48312 | 166.25278 | 1.52954
166.25721 | 1.14288 | 166.26023 | 1.4828 | 166.25556 | 1.53015
166.25999 | 1.14166 | 166.26301 | 1.48328 | 166.25833 | 1.53046
166.26277 | 1.14288 | 166.26579 | 1.48242 | 166.26111 | 1.52954
166.26555 | 1.1438 | 166.26857 | 1.48175 | 166.26389 | 1.52924
166.26833 | 1.14349 | 166.27135 | 1.48241 | 166.26667 | 1.53015
166.2711 | 1.14319 | 166.27412 | 1.48259 | 166.26944 | 1.52893
166.27388 | 1.14441 | 166.2769 | 1.48285 | 166.27222 | 1.52985
166.27666 | 1.14441 | 166.27968 | 1.48229 | 166.275 | 1.52985
166.27944 | 1.14319 | 166.28246 | 1.48168 | 166.27778 | 1.52954
166.28221 | 1.14319 | 166.28523 | 1.4828 | 166.28056 | 1.53015
166.28499 | 1.14349 | 166.28801 | 1.48356 | 166.28333 | 1.53046
166.28777 | 1.14349 | 166.29079 | 1.48257 | 166.28611 | 1.52985
166.29055 | 1.1438 | 166.29357 | 1.48383 | 166.28889 | 1.52985
166.29333 | 1.1438 | 166.29635 | 1.48259 | 166.29167 | 1.53046
166.2961 | 1.14319 | 166.29912 | 1.48157 | 166.29444 | 1.52954
166.29888 | 1.14349 | 166.3019 | 1.48195 | 166.29722 | 1.53046
166.30166 | 1.14349 | 166.30468 | 1.48253 | 166.3 | 1.53015
166.30444 | 1.14258 | 166.30746 | 1.48239 | 166.30278 | 1.52954
166.30721 | 1.1441 | 166.31023 | 1.48264 | 166.30556 | 1.53015
166.30999 | 1.1441 | 166.31301 | 1.48381 | 166.30833 | 1.53046
166.31277 | 1.14288 | 166.31579 | 1.48232 | 166.31111 | 1.52954
166.31555 | 1.14319 | 166.31857 | 1.48337 | 166.31389 | 1.53076
166.31833 | 1.1438 | 166.32135 | 1.48372 | 166.31667 | 1.53076
166.3211 | 1.14349 | 166.32412 | 1.48373 | 166.31944 | 1.53015
166.32388 | 1.14319 | 166.3269 | 1.48353 | 166.32222 | 1.53046
166.32666 | 1.14441 | 166.32968 | 1.4837 | 166.325 | 1.53046
166.32944 | 1.14349 | 166.33246 | 1.48356 | 166.32778 | 1.52985
166.33221 | 1.14288 | 166.33523 | 1.48349 | 166.33056 | 1.52985
166.33499 | 1.1441 | 166.33801 | 1.48328 | 166.33333 | 1.53046
166.33777 | 1.14319 | 166.34079 | 1.48265 | 166.33611 | 1.52985
166.34055 | 1.14258 | 166.34357 | 1.48294 | 166.33889 | 1.52985
166.34333 | 1.14288 | 166.34635 | 1.48264 | 166.34167 | 1.53046
166.3461 | 1.14319 | 166.34912 | 1.48155 | 166.34444 | 1.52954
166.34888 | 1.14319 | 166.3519 | 1.48195 | 166.34722 | 1.53046
166.35166 | 1.14349 | 166.35468 | 1.48199 | 166.35 | 1.53076
166.35444 | 1.14319 | 166.35746 | 1.48257 | 166.35278 | 1.53046
166.35721 | 1.1438 | 166.36023 | 1.48349 | 166.35556 | 1.53015
166.35999 | 1.1438 | 166.36301 | 1.48329 | 166.35833 | 1.53076
166.36277 | 1.14349 | 166.36579 | 1.48399 | 166.36111 | 1.52954
166.36555 | 1.1441 | 166.36857 | 1.48364 | 166.36389 | 1.53046
166.36833 | 1.1441 | 166.37135 | 1.48312 | 166.36667 | 1.53046
166.3711 | 1.14288 | 166.37412 | 1.48373 | 166.36944 | 1.53015
166.37388 | 1.14258 | 166.3769 | 1.48322 | 166.37222 | 1.53107
166.37666 | 1.1438 | 166.37968 | 1.4827 | 166.375 | 1.53076
166.37944 | 1.14258 | 166.38246 | 1.48256 | 166.37778 | 1.52924
166.38221 | 1.14319 | 166.38523 | 1.48306 | 166.38056 | 1.52985
166.38499 | 1.1441 | 166.38801 | 1.48256 | 166.38333 | 1.53076
166.38777 | 1.14349 | 166.39079 | 1.48213 | 166.38611 | 1.52954
166.39055 | 1.14441 | 166.39357 | 1.48277 | 166.38889 | 1.53076
166.39333 | 1.1441 | 166.39635 | 1.48226 | 166.39167 | 1.53046
166.3961 | 1.1438 | 166.39912 | 1.48232 | 166.39444 | 1.52924
166.39888 | 1.14288 | 166.4019 | 1.4834 | 166.39722 | 1.53076
166.40166 | 1.1441 | 166.40468 | 1.48247 | 166.4 | 1.52985
166.40444 | 1.14258 | 166.40746 | 1.48198 | 166.40278 | 1.52924
166.40721 | 1.14349 | 166.41023 | 1.48308 | 166.40556 | 1.53046
166.40999 | 1.1438 | 166.41301 | 1.48222 | 166.40833 | 1.53107
166.41277 | 1.14319 | 166.41579 | 1.48039 | 166.41111 | 1.52985
166.41555 | 1.1441 | 166.41857 | 1.48207 | 166.41389 | 1.53076
166.41833 | 1.14349 | 166.42135 | 1.48268 | 166.41667 | 1.53076
166.4211 | 1.14319 | 166.42412 | 1.48288 | 166.41944 | 1.53015
166.42388 | 1.14349 | 166.4269 | 1.48253 | 166.42222 | 1.53015
166.42666 | 1.14471 | 166.42968 | 1.48251 | 166.425 | 1.53107
166.42944 | 1.14349 | 166.43246 | 1.48155 | 166.42778 | 1.53046
166.43221 | 1.1441 | 166.43523 | 1.48294 | 166.43056 | 1.53015
166.43499 | 1.14471 | 166.43801 | 1.48312 | 166.43333 | 1.53137
166.43777 | 1.14349 | 166.44079 | 1.48195 | 166.43611 | 1.52924
166.44055 | 1.14349 | 166.44357 | 1.48264 | 166.43889 | 1.53015
166.44333 | 1.14319 | 166.44635 | 1.48265 | 166.44167 | 1.53046
166.4461 | 1.1441 | 166.44912 | 1.48155 | 166.44444 | 1.52985
166.44888 | 1.1441 | 166.4519 | 1.48219 | 166.44722 | 1.53076
166.45166 | 1.14349 | 166.45468 | 1.4834 | 166.45 | 1.53107
166.45444 | 1.1441 | 166.45746 | 1.48239 | 166.45278 | 1.52985
166.45721 | 1.14349 | 166.46023 | 1.48209 | 166.45556 | 1.53046
166.45999 | 1.1441 | 166.46301 | 1.48315 | 166.45833 | 1.53107
166.46277 | 1.14288 | 166.46579 | 1.48244 | 166.46111 | 1.52954
166.46555 | 1.1438 | 166.46857 | 1.483 | 166.46389 | 1.53046
166.46833 | 1.14441 | 166.47135 | 1.48271 | 166.46667 | 1.53107
166.4711 | 1.14349 | 166.47412 | 1.48314 | 166.46944 | 1.53076
166.47388 | 1.1438 | 166.4769 | 1.48248 | 166.47222 | 1.53076
166.47666 | 1.1441 | 166.47968 | 1.48236 | 166.475 | 1.53168
166.47944 | 1.14319 | 166.48246 | 1.48215 | 166.47778 | 1.53015
166.48221 | 1.14319 | 166.48523 | 1.48222 | 166.48056 | 1.53046
166.48499 | 1.14441 | 166.48801 | 1.48253 | 166.48333 | 1.53076
166.48777 | 1.14349 | 166.49079 | 1.4823 | 166.48611 | 1.53107
166.49055 | 1.1441 | 166.49357 | 1.4838 | 166.48889 | 1.53015
166.49333 | 1.1438 | 166.49635 | 1.4837 | 166.49167 | 1.53046
166.4961 | 1.14319 | 166.49912 | 1.48257 | 166.49444 | 1.53076
166.49888 | 1.1441 | 166.5019 | 1.4834 | 166.49722 | 1.53046
166.50166 | 1.14319 | 166.50468 | 1.4832 | 166.5 | 1.53107
166.50444 | 1.14349 | 166.50746 | 1.48308 | 166.50278 | 1.52954
166.50721 | 1.14288 | 166.51023 | 1.48361 | 166.50556 | 1.53015
166.50999 | 1.1441 | 166.51301 | 1.48508 | 166.50833 | 1.53107
166.51277 | 1.14319 | 166.51579 | 1.4837 | 166.51111 | 1.52954
166.51555 | 1.14532 | 166.51857 | 1.48381 | 166.51389 | 1.52985
166.51833 | 1.14563 | 166.52135 | 1.48436 | 166.51667 | 1.53015
166.5211 | 1.14075 | 166.52412 | 1.48341 | 166.51944 | 1.52954
166.52388 | 1.14441 | 166.5269 | 1.4845 | 166.52222 | 1.52954
166.52666 | 1.1441 | 166.52968 | 1.48432 | 166.525 | 1.53046
166.52944 | 1.1438 | 166.53246 | 1.48337 | 166.52778 | 1.53015
166.53221 | 1.1438 | 166.53523 | 1.48418 | 166.53056 | 1.52954
166.53499 | 1.14441 | 166.53801 | 1.48392 | 166.53333 | 1.53076
166.53777 | 1.14349 | 166.54079 | 1.48356 | 166.53611 | 1.53015
166.54055 | 1.14319 | 166.54357 | 1.48319 | 166.53889 | 1.52985
166.54333 | 1.14319 | 166.54635 | 1.48335 | 166.54167 | 1.53076
166.5461 | 1.14288 | 166.54912 | 1.48427 | 166.54444 | 1.53046
166.54888 | 1.14349 | 166.5519 | 1.48366 | 166.54722 | 1.53015
166.55166 | 1.14441 | 166.55468 | 1.48537 | 166.55 | 1.53137
166.55444 | 1.1438 | 166.55746 | 1.48398 | 166.55278 | 1.52985
166.55721 | 1.14319 | 166.56023 | 1.48363 | 166.55556 | 1.53046
166.55999 | 1.1441 | 166.56301 | 1.48292 | 166.55833 | 1.53107
166.56277 | 1.14319 | 166.56579 | 1.4828 | 166.56111 | 1.53015
166.56555 | 1.14441 | 166.56857 | 1.4836 | 166.56389 | 1.53046
166.56833 | 1.1438 | 166.57135 | 1.48323 | 166.56667 | 1.53076
166.5711 | 1.14319 | 166.57412 | 1.48329 | 166.56944 | 1.53107
166.57388 | 1.14319 | 166.5769 | 1.48335 | 166.57222 | 1.52985
166.57666 | 1.1441 | 166.57968 | 1.48338 | 166.575 | 1.53046
166.57944 | 1.14288 | 166.58246 | 1.48288 | 166.57778 | 1.53015
166.58221 | 1.14319 | 166.58523 | 1.48335 | 166.58056 | 1.53015
166.58499 | 1.1438 | 166.58801 | 1.48413 | 166.58333 | 1.53076
166.58777 | 1.14319 | 166.59079 | 1.48399 | 166.58611 | 1.52985
166.59055 | 1.14288 | 166.59357 | 1.48422 | 166.58889 | 1.52985
166.59333 | 1.14349 | 166.59635 | 1.48369 | 166.59167 | 1.53107
166.5961 | 1.14288 | 166.59912 | 1.48402 | 166.59444 | 1.53046
166.59888 | 1.14319 | 166.6019 | 1.48256 | 166.59722 | 1.53015
166.60166 | 1.1438 | 166.60468 | 1.4834 | 166.6 | 1.53168
166.60444 | 1.1438 | 166.60746 | 1.4827 | 166.60278 | 1.52985
166.60721 | 1.14288 | 166.61023 | 1.4821 | 166.60556 | 1.53015
166.60999 | 1.1438 | 166.61301 | 1.48384 | 166.60833 | 1.53107
166.61277 | 1.1438 | 166.61579 | 1.48273 | 166.61111 | 1.53015
166.61555 | 1.14349 | 166.61857 | 1.48251 | 166.61389 | 1.53015
166.61833 | 1.14319 | 166.62135 | 1.4834 | 166.61667 | 1.53137
166.6211 | 1.14349 | 166.62412 | 1.48332 | 166.61944 | 1.52985
166.62388 | 1.14441 | 166.6269 | 1.48312 | 166.62222 | 1.53015
166.62666 | 1.14441 | 166.62968 | 1.48329 | 166.625 | 1.53076
166.62944 | 1.14471 | 166.63246 | 1.48187 | 166.62778 | 1.53046
166.63221 | 1.1441 | 166.63523 | 1.48181 | 166.63056 | 1.53015
166.63499 | 1.1438 | 166.63801 | 1.48279 | 166.63333 | 1.53046
166.63777 | 1.1441 | 166.64079 | 1.48283 | 166.63611 | 1.53046
166.64055 | 1.14288 | 166.64357 | 1.48294 | 166.63889 | 1.53015
166.64333 | 1.1441 | 166.64635 | 1.48369 | 166.64167 | 1.53076
166.6461 | 1.1441 | 166.64912 | 1.4834 | 166.64444 | 1.53015
166.64888 | 1.14319 | 166.6519 | 1.48236 | 166.64722 | 1.53107
166.65166 | 1.14441 | 166.65468 | 1.4835 | 166.65 | 1.53107
166.65444 | 1.14349 | 166.65746 | 1.48262 | 166.65278 | 1.53076
166.65721 | 1.1438 | 166.66023 | 1.48343 | 166.65556 | 1.53015
166.65999 | 1.14349 | 166.66301 | 1.48287 | 166.65833 | 1.53046
166.66277 | 1.1438 | 166.66579 | 1.48302 | 166.66111 | 1.53107
166.66555 | 1.14319 | 166.66857 | 1.48215 | 166.66389 | 1.53015
166.66833 | 1.1438 | 166.67135 | 1.48292 | 166.66667 | 1.53076
166.6711 | 1.1438 | 166.67412 | 1.48271 | 166.66944 | 1.52985
166.67388 | 1.1438 | 166.6769 | 1.48193 | 166.67222 | 1.53046
166.67666 | 1.1438 | 166.67968 | 1.48277 | 166.675 | 1.53198
166.67944 | 1.14349 | 166.68246 | 1.48229 | 166.67778 | 1.53015
166.68221 | 1.14349 | 166.68523 | 1.48222 | 166.68056 | 1.53076
166.68499 | 1.1438 | 166.68801 | 1.48237 | 166.68333 | 1.53198
166.68777 | 1.14349 | 166.69079 | 1.48271 | 166.68611 | 1.52954
166.69055 | 1.14288 | 166.69357 | 1.48309 | 166.68889 | 1.52893
166.69333 | 1.14655 | 166.69635 | 1.48329 | 166.69167 | 1.53076
166.6961 | 1.14471 | 166.69912 | 1.48283 | 166.69444 | 1.53046
166.69888 | 1.14044 | 166.7019 | 1.48207 | 166.69722 | 1.53015
166.70166 | 1.14502 | 166.70468 | 1.48335 | 166.7 | 1.53137
166.70444 | 1.14502 | 166.70746 | 1.48341 | 166.70278 | 1.53107
166.70721 | 1.14441 | 166.71023 | 1.48326 | 166.70556 | 1.53046
166.70999 | 1.1438 | 166.71301 | 1.48338 | 166.70833 | 1.53198
166.71277 | 1.14319 | 166.71579 | 1.48213 | 166.71111 | 1.53015
166.71555 | 1.14441 | 166.71857 | 1.4825 | 166.71389 | 1.53015
166.71833 | 1.14441 | 166.72135 | 1.48319 | 166.71667 | 1.53076
166.7211 | 1.14349 | 166.72412 | 1.48212 | 166.71944 | 1.53015
166.72388 | 1.14319 | 166.7269 | 1.48335 | 166.72222 | 1.52985
166.72666 | 1.1438 | 166.72968 | 1.48381 | 166.725 | 1.53046
166.72944 | 1.14319 | 166.73246 | 1.48317 | 166.72778 | 1.53076
166.73221 | 1.14319 | 166.73523 | 1.48282 | 166.73056 | 1.53076
166.73499 | 1.1438 | 166.73801 | 1.48366 | 166.73333 | 1.53107
166.73777 | 1.14349 | 166.74079 | 1.483 | 166.73611 | 1.53137
166.74055 | 1.1438 | 166.74357 | 1.48309 | 166.73889 | 1.52985
166.74333 | 1.14563 | 166.74635 | 1.48352 | 166.74167 | 1.53015
166.7461 | 1.1441 | 166.74912 | 1.48358 | 166.74444 | 1.53015
166.74888 | 1.14288 | 166.7519 | 1.4838 | 166.74722 | 1.52985
166.75166 | 1.14258 | 166.75468 | 1.48323 | 166.75 | 1.53076
166.75444 | 1.14471 | 166.75746 | 1.48337 | 166.75278 | 1.52985
166.75721 | 1.14471 | 166.76023 | 1.48337 | 166.75556 | 1.52985
166.75999 | 1.14349 | 166.76301 | 1.48438 | 166.75833 | 1.53046
166.76277 | 1.14288 | 166.76579 | 1.48325 | 166.76111 | 1.53076
166.76555 | 1.14288 | 166.76857 | 1.48258 | 166.76389 | 1.52985
166.76833 | 1.14349 | 166.77135 | 1.48396 | 166.76667 | 1.53076
166.7711 | 1.14319 | 166.77412 | 1.48308 | 166.76944 | 1.53076
166.77388 | 1.14349 | 166.7769 | 1.48392 | 166.77222 | 1.52985
166.77666 | 1.1438 | 166.77968 | 1.48465 | 166.775 | 1.53076
166.77944 | 1.14349 | 166.78246 | 1.4837 | 166.77778 | 1.52954
166.78221 | 1.1438 | 166.78523 | 1.48325 | 166.78056 | 1.53046
166.78499 | 1.14319 | 166.78801 | 1.48396 | 166.78333 | 1.53107
166.78777 | 1.14319 | 166.79079 | 1.48346 | 166.78611 | 1.53107
166.79055 | 1.14258 | 166.79357 | 1.48285 | 166.78889 | 1.53015
166.79333 | 1.14349 | 166.79635 | 1.48421 | 166.79167 | 1.53107
166.7961 | 1.14319 | 166.79912 | 1.48241 | 166.79444 | 1.53107
166.79888 | 1.14349 | 166.8019 | 1.48292 | 166.79722 | 1.53015
166.80166 | 1.14502 | 166.80468 | 1.48338 | 166.8 | 1.53107
166.80444 | 1.14441 | 166.80746 | 1.48271 | 166.80278 | 1.53046
166.80721 | 1.14319 | 166.81023 | 1.48226 | 166.80556 | 1.53046
166.80999 | 1.14288 | 166.81301 | 1.4827 | 166.80833 | 1.53107
166.81277 | 1.14319 | 166.81579 | 1.48302 | 166.81111 | 1.53076
166.81555 | 1.14441 | 166.81857 | 1.48251 | 166.81389 | 1.53076
166.81833 | 1.14532 | 166.82135 | 1.48236 | 166.81667 | 1.53107
166.8211 | 1.1438 | 166.82412 | 1.48566 | 166.81944 | 1.53137
166.82388 | 1.14349 | 166.8269 | 1.4812 | 166.82222 | 1.52985
166.82666 | 1.1441 | 166.82968 | 1.48132 | 166.825 | 1.53137
166.82944 | 1.1441 | 166.83246 | 1.48226 | 166.82778 | 1.53137
166.83221 | 1.14288 | 166.83523 | 1.48216 | 166.83056 | 1.53046
166.83499 | 1.1438 | 166.83801 | 1.483 | 166.83333 | 1.53137
166.83777 | 1.14288 | 166.84079 | 1.48321 | 166.83611 | 1.53076
166.84055 | 1.14258 | 166.84357 | 1.48226 | 166.83889 | 1.53046
166.84333 | 1.14319 | 166.84635 | 1.48282 | 166.84167 | 1.53168
166.8461 | 1.14349 | 166.84912 | 1.48215 | 166.84444 | 1.53137
166.84888 | 1.1438 | 166.8519 | 1.48184 | 166.84722 | 1.53076
166.85166 | 1.14471 | 166.85468 | 1.48283 | 166.85 | 1.53076
166.85444 | 1.14441 | 166.85746 | 1.48332 | 166.85278 | 1.53076
166.85721 | 1.1438 | 166.86023 | 1.4823 | 166.85556 | 1.53046
166.85999 | 1.14349 | 166.86301 | 1.48314 | 166.85833 | 1.53107
166.86277 | 1.1438 | 166.86579 | 1.4835 | 166.86111 | 1.53046
166.86555 | 1.1441 | 166.86857 | 1.4825 | 166.86389 | 1.53046
166.86833 | 1.1438 | 166.87135 | 1.48399 | 166.86667 | 1.53137
166.8711 | 1.14319 | 166.87412 | 1.48361 | 166.86944 | 1.53076
166.87388 | 1.14227 | 166.8769 | 1.48329 | 166.87222 | 1.53046
166.87666 | 1.14319 | 166.87968 | 1.48268 | 166.875 | 1.53107
166.87944 | 1.14349 | 166.88246 | 1.48288 | 166.87778 | 1.53107
166.88221 | 1.14288 | 166.88523 | 1.48232 | 166.88056 | 1.53015
166.88499 | 1.14349 | 166.88801 | 1.48337 | 166.88333 | 1.53107
166.88777 | 1.14319 | 166.89079 | 1.48361 | 166.88611 | 1.53046
166.89055 | 1.14349 | 166.89357 | 1.4828 | 166.88889 | 1.53046
166.89333 | 1.14319 | 166.89635 | 1.48311 | 166.89167 | 1.53198
166.8961 | 1.1438 | 166.89912 | 1.48245 | 166.89444 | 1.53107
166.89888 | 1.14502 | 166.9019 | 1.48298 | 166.89722 | 1.53015
166.90166 | 1.14471 | 166.90468 | 1.48325 | 166.9 | 1.53168
166.90444 | 1.14349 | 166.90746 | 1.48305 | 166.90278 | 1.53107
166.90721 | 1.14349 | 166.91023 | 1.4834 | 166.90556 | 1.53107
166.90999 | 1.14349 | 166.91301 | 1.48236 | 166.90833 | 1.53168
166.91277 | 1.1438 | 166.91579 | 1.48241 | 166.91111 | 1.53137
166.91555 | 1.14288 | 166.91857 | 1.48226 | 166.91389 | 1.53107
166.91833 | 1.14349 | 166.92135 | 1.48283 | 166.91667 | 1.53168
166.9211 | 1.14349 | 166.92412 | 1.48314 | 166.91944 | 1.53076
166.92388 | 1.14288 | 166.9269 | 1.48312 | 166.92222 | 1.53046
166.92666 | 1.1438 | 166.92968 | 1.48311 | 166.925 | 1.53137
166.92944 | 1.1441 | 166.93246 | 1.48268 | 166.92778 | 1.53015
166.93221 | 1.14349 | 166.93523 | 1.48264 | 166.93056 | 1.52985
166.93499 | 1.14349 | 166.93801 | 1.48353 | 166.93333 | 1.53076
166.93777 | 1.14349 | 166.94079 | 1.48285 | 166.93611 | 1.53076
166.94055 | 1.1438 | 166.94357 | 1.48254 | 166.93889 | 1.52954
166.94333 | 1.14441 | 166.94635 | 1.48219 | 166.94167 | 1.53137
166.9461 | 1.1441 | 166.94912 | 1.48257 | 166.94444 | 1.53168
166.94888 | 1.14319 | 166.9519 | 1.48341 | 166.94722 | 1.53076
166.95166 | 1.1438 | 166.95468 | 1.48325 | 166.95 | 1.53229
166.95444 | 1.14288 | 166.95746 | 1.48309 | 166.95278 | 1.53198
166.95721 | 1.14349 | 166.96023 | 1.48311 | 166.95556 | 1.53168
166.95999 | 1.1438 | 166.96301 | 1.48343 | 166.95833 | 1.53168
166.96277 | 1.1438 | 166.96579 | 1.48268 | 166.96111 | 1.53198
166.96555 | 1.1438 | 166.96857 | 1.48209 | 166.96389 | 1.53076
166.96833 | 1.1441 | 166.97135 | 1.48323 | 166.96667 | 1.53198
166.9711 | 1.14349 | 166.97412 | 1.48311 | 166.96944 | 1.53107
166.97388 | 1.14288 | 166.9769 | 1.48337 | 166.97222 | 1.53076
166.97666 | 1.14349 | 166.97968 | 1.4835 | 166.975 | 1.53168
166.97944 | 1.14349 | 166.98246 | 1.48245 | 166.97778 | 1.53168
166.98221 | 1.14319 | 166.98523 | 1.48212 | 166.98056 | 1.53107
166.98499 | 1.1441 | 166.98801 | 1.48282 | 166.98333 | 1.53137
166.98777 | 1.14349 | 166.99079 | 1.48416 | 166.98611 | 1.53198
166.99055 | 1.14319 | 166.99357 | 1.4839 | 166.98889 | 1.53137
166.99333 | 1.1438 | 166.99635 | 1.48277 | 166.99167 | 1.53137
166.9961 | 1.14288 | 166.99912 | 1.4818 | 166.99444 | 1.53107
166.99888 | 1.14258 | 167.0019 | 1.48196 | 166.99722 | 1.53046
167.00166 | 1.14349 | 167.00468 | 1.48294 | 167 | 1.53137
167.00444 | 1.14288 | 167.00746 | 1.48396 | 167.00278 | 1.53198
167.00721 | 1.14288 | 167.01023 | 1.4828 | 167.00556 | 1.53015
167.00999 | 1.14349 | 167.01301 | 1.48323 | 167.00833 | 1.53046
167.01277 | 1.14288 | 167.01579 | 1.48256 | 167.01111 | 1.53137
167.01555 | 1.14258 | 167.01857 | 1.48367 | 167.01389 | 1.53015
167.01833 | 1.14441 | 167.02135 | 1.48341 | 167.01667 | 1.53107
167.0211 | 1.14502 | 167.02412 | 1.48332 | 167.01944 | 1.53076
167.02388 | 1.14349 | 167.0269 | 1.48212 | 167.02222 | 1.53015
167.02666 | 1.14349 | 167.02968 | 1.48323 | 167.025 | 1.53107
167.02944 | 1.14502 | 167.03246 | 1.48311 | 167.02778 | 1.52985
167.03221 | 1.1441 | 167.03523 | 1.48323 | 167.03056 | 1.52985
167.03499 | 1.14349 | 167.03801 | 1.48251 | 167.03333 | 1.53107
167.03777 | 1.1438 | 167.04079 | 1.48288 | 167.03611 | 1.53076
167.04055 | 1.1438 | 167.04357 | 1.48298 | 167.03889 | 1.53076
167.04333 | 1.1441 | 167.04635 | 1.4828 | 167.04167 | 1.53046
167.0461 | 1.14349 | 167.04912 | 1.48331 | 167.04444 | 1.53137
167.04888 | 1.14319 | 167.0519 | 1.4827 | 167.04722 | 1.52985
167.05166 | 1.14441 | 167.05468 | 1.48317 | 167.05 | 1.53107
167.05444 | 1.1438 | 167.05746 | 1.48326 | 167.05278 | 1.53076
167.05721 | 1.14441 | 167.06023 | 1.4834 | 167.05556 | 1.53076
167.05999 | 1.1438 | 167.06301 | 1.48267 | 167.05833 | 1.53168
167.06277 | 1.1441 | 167.06579 | 1.48343 | 167.06111 | 1.53168
167.06555 | 1.14349 | 167.06857 | 1.48283 | 167.06389 | 1.53046
167.06833 | 1.1438 | 167.07135 | 1.48364 | 167.06667 | 1.53107
167.0711 | 1.14349 | 167.07412 | 1.48303 | 167.06944 | 1.53198
167.07388 | 1.14349 | 167.0769 | 1.48257 | 167.07222 | 1.53137
167.07666 | 1.14349 | 167.07968 | 1.48436 | 167.075 | 1.53168
167.07944 | 1.1441 | 167.08246 | 1.48355 | 167.07778 | 1.53198
167.08221 | 1.14258 | 167.08523 | 1.48424 | 167.08056 | 1.53076
167.08499 | 1.1438 | 167.08801 | 1.48424 | 167.08333 | 1.53137
167.08777 | 1.14349 | 167.09079 | 1.48494 | 167.08611 | 1.53107
167.09055 | 1.1438 | 167.09357 | 1.48306 | 167.08889 | 1.53046
167.09333 | 1.1438 | 167.09635 | 1.48375 | 167.09167 | 1.53137
167.0961 | 1.1441 | 167.09912 | 1.48425 | 167.09444 | 1.53107
167.09888 | 1.14349 | 167.1019 | 1.48294 | 167.09722 | 1.53076
167.10166 | 1.1438 | 167.10468 | 1.48364 | 167.1 | 1.53046
167.10444 | 1.1438 | 167.10746 | 1.48482 | 167.10278 | 1.53107
167.10721 | 1.14319 | 167.11023 | 1.48441 | 167.10556 | 1.53076
167.10999 | 1.1441 | 167.11301 | 1.48344 | 167.10833 | 1.53107
167.11277 | 1.1438 | 167.11579 | 1.48439 | 167.11111 | 1.53198
167.11555 | 1.14349 | 167.11857 | 1.48366 | 167.11389 | 1.53046
167.11833 | 1.14349 | 167.12135 | 1.48407 | 167.11667 | 1.53168
167.1211 | 1.14441 | 167.12412 | 1.48398 | 167.11944 | 1.53107
167.12388 | 1.1438 | 167.1269 | 1.48367 | 167.12222 | 1.53046
167.12666 | 1.14319 | 167.12968 | 1.48273 | 167.125 | 1.53198
167.12944 | 1.1441 | 167.13246 | 1.48398 | 167.12778 | 1.53107
167.13221 | 1.14288 | 167.13523 | 1.48438 | 167.13056 | 1.53076
167.13499 | 1.14319 | 167.13801 | 1.48402 | 167.13333 | 1.53107
167.13777 | 1.14319 | 167.14079 | 1.48308 | 167.13611 | 1.53198
167.14055 | 1.14349 | 167.14357 | 1.48323 | 167.13889 | 1.53076
167.14333 | 1.14319 | 167.14635 | 1.48291 | 167.14167 | 1.53168
167.1461 | 1.14319 | 167.14912 | 1.48393 | 167.14444 | 1.53168
167.14888 | 1.14319 | 167.1519 | 1.48367 | 167.14722 | 1.53046
167.15166 | 1.14319 | 167.15468 | 1.48274 | 167.15 | 1.53137
167.15444 | 1.1438 | 167.15746 | 1.48353 | 167.15278 | 1.53137
167.15721 | 1.1438 | 167.16023 | 1.48422 | 167.15556 | 1.53076
167.15999 | 1.14349 | 167.16301 | 1.48463 | 167.15833 | 1.53198
167.16277 | 1.1441 | 167.16579 | 1.4841 | 167.16111 | 1.53259
167.16555 | 1.1441 | 167.16857 | 1.48428 | 167.16389 | 1.53076
167.16833 | 1.14288 | 167.17135 | 1.48491 | 167.16667 | 1.53168
167.1711 | 1.1438 | 167.17412 | 1.48352 | 167.16944 | 1.53198
167.17388 | 1.14349 | 167.1769 | 1.48306 | 167.17222 | 1.53076
167.17666 | 1.14349 | 167.17968 | 1.48401 | 167.175 | 1.53168
167.17944 | 1.14319 | 167.18246 | 1.48427 | 167.17778 | 1.53137
167.18221 | 1.14349 | 167.18523 | 1.48398 | 167.18056 | 1.53107
167.18499 | 1.14441 | 167.18801 | 1.48378 | 167.18333 | 1.53076
167.18777 | 1.1441 | 167.19079 | 1.48364 | 167.18611 | 1.53137
167.19055 | 1.1438 | 167.19357 | 1.4814 | 167.18889 | 1.53015
167.19333 | 1.1438 | 167.19635 | 1.4838 | 167.19167 | 1.53168
167.1961 | 1.14288 | 167.19912 | 1.4839 | 167.19444 | 1.53168
167.19888 | 1.14288 | 167.2019 | 1.48381 | 167.19722 | 1.53046
167.20166 | 1.14319 | 167.20468 | 1.48309 | 167.2 | 1.53107
167.20444 | 1.1441 | 167.20746 | 1.48422 | 167.20278 | 1.53107
167.20721 | 1.14319 | 167.21023 | 1.4823 | 167.20556 | 1.53046
167.20999 | 1.1441 | 167.21301 | 1.48341 | 167.20833 | 1.53168
167.21277 | 1.14349 | 167.21579 | 1.48411 | 167.21111 | 1.53137
167.21555 | 1.14349 | 167.21857 | 1.48331 | 167.21389 | 1.53168
167.21833 | 1.14319 | 167.22135 | 1.4834 | 167.21667 | 1.53137
167.2211 | 1.14319 | 167.22412 | 1.48257 | 167.21944 | 1.53137
167.22388 | 1.14319 | 167.2269 | 1.4823 | 167.22222 | 1.53107
167.22666 | 1.1441 | 167.22968 | 1.48355 | 167.225 | 1.53137
167.22944 | 1.14319 | 167.23246 | 1.48402 | 167.22778 | 1.53198
167.23221 | 1.14319 | 167.23523 | 1.48273 | 167.23056 | 1.53046
167.23499 | 1.14349 | 167.23801 | 1.48294 | 167.23333 | 1.53107
167.23777 | 1.14349 | 167.24079 | 1.48224 | 167.23611 | 1.53076
167.24055 | 1.14349 | 167.24357 | 1.48166 | 167.23889 | 1.53015
167.24333 | 1.14349 | 167.24635 | 1.48264 | 167.24167 | 1.53168
167.2461 | 1.14288 | 167.24912 | 1.48271 | 167.24444 | 1.53076
167.24888 | 1.14319 | 167.2519 | 1.48256 | 167.24722 | 1.53046
167.25166 | 1.14441 | 167.25468 | 1.48387 | 167.25 | 1.53137
167.25444 | 1.1438 | 167.25746 | 1.4839 | 167.25278 | 1.53107
167.25721 | 1.14319 | 167.26023 | 1.4829 | 167.25556 | 1.53076
167.25999 | 1.14349 | 167.26301 | 1.48338 | 167.25833 | 1.53107
167.26277 | 1.1438 | 167.26579 | 1.48386 | 167.26111 | 1.53137
167.26555 | 1.14319 | 167.26857 | 1.48237 | 167.26389 | 1.53046
167.26833 | 1.14349 | 167.27135 | 1.48292 | 167.26667 | 1.53137
167.2711 | 1.14349 | 167.27412 | 1.48282 | 167.26944 | 1.53107
167.27388 | 1.14319 | 167.2769 | 1.48311 | 167.27222 | 1.53076
167.27666 | 1.14349 | 167.27968 | 1.48291 | 167.275 | 1.53198
167.27944 | 1.14319 | 167.28246 | 1.48256 | 167.27778 | 1.53137
167.28221 | 1.14349 | 167.28523 | 1.48213 | 167.28056 | 1.53076
167.28499 | 1.14319 | 167.28801 | 1.48306 | 167.28333 | 1.53076
167.28777 | 1.1438 | 167.29079 | 1.48341 | 167.28611 | 1.53198
167.29055 | 1.1438 | 167.29357 | 1.48328 | 167.28889 | 1.53137
167.29333 | 1.1438 | 167.29635 | 1.48277 | 167.29167 | 1.53168
167.2961 | 1.14319 | 167.29912 | 1.48306 | 167.29444 | 1.53137
167.29888 | 1.14319 | 167.3019 | 1.48318 | 167.29722 | 1.52985
167.30166 | 1.14349 | 167.30468 | 1.48384 | 167.3 | 1.53076
167.30444 | 1.14349 | 167.30746 | 1.48315 | 167.30278 | 1.53137
167.30721 | 1.1441 | 167.31023 | 1.48232 | 167.30556 | 1.53015
167.30999 | 1.1441 | 167.31301 | 1.48236 | 167.30833 | 1.53076
167.31277 | 1.14441 | 167.31579 | 1.48312 | 167.31111 | 1.53198
167.31555 | 1.1438 | 167.31857 | 1.48239 | 167.31389 | 1.53107
167.31833 | 1.14349 | 167.32135 | 1.48289 | 167.31667 | 1.53107
167.3211 | 1.14319 | 167.32412 | 1.48367 | 167.31944 | 1.53046
167.32388 | 1.14319 | 167.3269 | 1.48227 | 167.32222 | 1.53046
167.32666 | 1.1438 | 167.32968 | 1.48323 | 167.325 | 1.53076
167.32944 | 1.14349 | 167.33246 | 1.48338 | 167.32778 | 1.53137
167.33221 | 1.14349 | 167.33523 | 1.48358 | 167.33056 | 1.52985
167.33499 | 1.1441 | 167.33801 | 1.4841 | 167.33333 | 1.53076
167.33777 | 1.14502 | 167.34079 | 1.48343 | 167.33611 | 1.53107
167.34055 | 1.1438 | 167.34357 | 1.48274 | 167.33889 | 1.53015
167.34333 | 1.1441 | 167.34635 | 1.48355 | 167.34167 | 1.53076
167.3461 | 1.14136 | 167.34912 | 1.48215 | 167.34444 | 1.53137
167.34888 | 1.14532 | 167.3519 | 1.48212 | 167.34722 | 1.53076
167.35166 | 1.14441 | 167.35468 | 1.48267 | 167.35 | 1.53107
167.35444 | 1.14319 | 167.35746 | 1.48292 | 167.35278 | 1.53137
167.35721 | 1.14349 | 167.36023 | 1.48259 | 167.35556 | 1.53076
167.35999 | 1.14258 | 167.36301 | 1.48408 | 167.35833 | 1.53107
167.36277 | 1.14319 | 167.36579 | 1.48454 | 167.36111 | 1.53107
167.36555 | 1.14349 | 167.36857 | 1.48359 | 167.36389 | 1.53076
167.36833 | 1.14441 | 167.37135 | 1.48297 | 167.36667 | 1.53137
167.3711 | 1.14105 | 167.37412 | 1.48358 | 167.36944 | 1.53168
167.37388 | 1.1438 | 167.3769 | 1.48209 | 167.37222 | 1.53076
167.37666 | 1.14471 | 167.37968 | 1.48258 | 167.375 | 1.53076
167.37944 | 1.14471 | 167.38246 | 1.48367 | 167.37778 | 1.53107
167.38221 | 1.14227 | 167.38523 | 1.4834 | 167.38056 | 1.53168
167.38499 | 1.14288 | 167.38801 | 1.48306 | 167.38333 | 1.53107
167.38777 | 1.14288 | 167.39079 | 1.48283 | 167.38611 | 1.53137
167.39055 | 1.14349 | 167.39357 | 1.48285 | 167.38889 | 1.52985
167.39333 | 1.14441 | 167.39635 | 1.48294 | 167.39167 | 1.53046
167.3961 | 1.14471 | 167.39912 | 1.48405 | 167.39444 | 1.53076
167.39888 | 1.1438 | 167.4019 | 1.48257 | 167.39722 | 1.53046
167.40166 | 1.1441 | 167.40468 | 1.48309 | 167.4 | 1.53137
167.40444 | 1.1438 | 167.40746 | 1.48287 | 167.40278 | 1.53229
167.40721 | 1.14319 | 167.41023 | 1.48326 | 167.40556 | 1.52985
167.40999 | 1.14349 | 167.41301 | 1.48378 | 167.40833 | 1.52924
167.41277 | 1.1438 | 167.41579 | 1.48325 | 167.41111 | 1.53076
167.41555 | 1.1438 | 167.41857 | 1.48239 | 167.41389 | 1.53046
167.41833 | 1.14349 | 167.42135 | 1.48294 | 167.41667 | 1.53137
167.4211 | 1.1441 | 167.42412 | 1.48511 | 167.41944 | 1.53137
167.42388 | 1.14349 | 167.4269 | 1.48317 | 167.42222 | 1.52985
167.42666 | 1.14349 | 167.42968 | 1.48314 | 167.425 | 1.53046
167.42944 | 1.14349 | 167.43246 | 1.48448 | 167.42778 | 1.53137
167.43221 | 1.14349 | 167.43523 | 1.48367 | 167.43056 | 1.52985
167.43499 | 1.14288 | 167.43801 | 1.4841 | 167.43333 | 1.53076
167.43777 | 1.14349 | 167.44079 | 1.48356 | 167.43611 | 1.53229
167.44055 | 1.14288 | 167.44357 | 1.48305 | 167.43889 | 1.53076
167.44333 | 1.14319 | 167.44635 | 1.48367 | 167.44167 | 1.53076
167.4461 | 1.14319 | 167.44912 | 1.48338 | 167.44444 | 1.53015
167.44888 | 1.14288 | 167.4519 | 1.48257 | 167.44722 | 1.52954
167.45166 | 1.14288 | 167.45468 | 1.48311 | 167.45 | 1.53046
167.45444 | 1.14319 | 167.45746 | 1.4838 | 167.45278 | 1.53137
167.45721 | 1.14349 | 167.46023 | 1.48303 | 167.45556 | 1.53137
167.45999 | 1.1441 | 167.46301 | 1.48353 | 167.45833 | 1.53168
167.46277 | 1.14349 | 167.46579 | 1.48451 | 167.46111 | 1.53168
167.46555 | 1.14258 | 167.46857 | 1.48297 | 167.46389 | 1.53046
167.46833 | 1.1438 | 167.47135 | 1.48292 | 167.46667 | 1.53046
167.4711 | 1.14288 | 167.47412 | 1.48369 | 167.46944 | 1.53107
167.47388 | 1.14288 | 167.4769 | 1.48312 | 167.47222 | 1.53046
167.47666 | 1.1438 | 167.47968 | 1.48322 | 167.475 | 1.53107
167.47944 | 1.1438 | 167.48246 | 1.48369 | 167.47778 | 1.53168
167.48221 | 1.14349 | 167.48523 | 1.48312 | 167.48056 | 1.53076
167.48499 | 1.14349 | 167.48801 | 1.4835 | 167.48333 | 1.53046
167.48777 | 1.1438 | 167.49079 | 1.48439 | 167.48611 | 1.53137
167.49055 | 1.14349 | 167.49357 | 1.48353 | 167.48889 | 1.53076
167.49333 | 1.14288 | 167.49635 | 1.48375 | 167.49167 | 1.53015
167.4961 | 1.1441 | 167.49912 | 1.48435 | 167.49444 | 1.53137
167.49888 | 1.14288 | 167.5019 | 1.48411 | 167.49722 | 1.53076
167.50166 | 1.14319 | 167.50468 | 1.48305 | 167.5 | 1.52985
167.50444 | 1.14288 | 167.50746 | 1.48435 | 167.50278 | 1.53076
167.50721 | 1.14288 | 167.51023 | 1.48367 | 167.50556 | 1.53046
167.50999 | 1.14349 | 167.51301 | 1.4838 | 167.50833 | 1.52985
167.51277 | 1.14349 | 167.51579 | 1.48496 | 167.51111 | 1.53137
167.51555 | 1.14288 | 167.51857 | 1.48375 | 167.51389 | 1.53015
167.51833 | 1.14349 | 167.52135 | 1.48358 | 167.51667 | 1.52985
167.5211 | 1.14349 | 167.52412 | 1.48319 | 167.51944 | 1.53046
167.52388 | 1.1441 | 167.5269 | 1.48253 | 167.52222 | 1.53107
167.52666 | 1.1438 | 167.52968 | 1.48233 | 167.525 | 1.52985
167.52944 | 1.14441 | 167.53246 | 1.48353 | 167.52778 | 1.53168
167.53221 | 1.14258 | 167.53523 | 1.4839 | 167.53056 | 1.53015
167.53499 | 1.14258 | 167.53801 | 1.48372 | 167.53333 | 1.52985
167.53777 | 1.14319 | 167.54079 | 1.4843 | 167.53611 | 1.53107
167.54055 | 1.14288 | 167.54357 | 1.48257 | 167.53889 | 1.53046
167.54333 | 1.14563 | 167.54635 | 1.48251 | 167.54167 | 1.52954
167.5461 | 1.14594 | 167.54912 | 1.48282 | 167.54444 | 1.53046
167.54888 | 1.14258 | 167.5519 | 1.48326 | 167.54722 | 1.53046
167.55166 | 1.14258 | 167.55468 | 1.48261 | 167.55 | 1.53046
167.55444 | 1.14349 | 167.55746 | 1.48424 | 167.55278 | 1.53168
167.55721 | 1.14441 | 167.56023 | 1.48416 | 167.55556 | 1.53107
167.55999 | 1.14471 | 167.56301 | 1.48456 | 167.55833 | 1.53046
167.56277 | 1.1438 | 167.56579 | 1.48364 | 167.56111 | 1.53168
167.56555 | 1.14227 | 167.56857 | 1.48399 | 167.56389 | 1.53076
167.56833 | 1.14288 | 167.57135 | 1.48308 | 167.56667 | 1.53015
167.5711 | 1.14319 | 167.57412 | 1.48399 | 167.56944 | 1.53137
167.57388 | 1.14258 | 167.5769 | 1.48399 | 167.57222 | 1.53137
167.57666 | 1.14319 | 167.57968 | 1.4832 | 167.575 | 1.53046
167.57944 | 1.14349 | 167.58246 | 1.48347 | 167.57778 | 1.53107
167.58221 | 1.14349 | 167.58523 | 1.48213 | 167.58056 | 1.53015
167.58499 | 1.1438 | 167.58801 | 1.48323 | 167.58333 | 1.53015
167.58777 | 1.14502 | 167.59079 | 1.48295 | 167.58611 | 1.53137
167.59055 | 1.1441 | 167.59357 | 1.48323 | 167.58889 | 1.53046
167.59333 | 1.14349 | 167.59635 | 1.48268 | 167.59167 | 1.53046
167.5961 | 1.1441 | 167.59912 | 1.4837 | 167.59444 | 1.53107
167.59888 | 1.14258 | 167.6019 | 1.48303 | 167.59722 | 1.53107
167.60166 | 1.1438 | 167.60468 | 1.48355 | 167.6 | 1.53046
167.60444 | 1.1438 | 167.60746 | 1.48373 | 167.60278 | 1.53046
167.60721 | 1.1441 | 167.61023 | 1.48285 | 167.60556 | 1.52985
167.60999 | 1.14319 | 167.61301 | 1.48347 | 167.60833 | 1.53046
167.61277 | 1.14349 | 167.61579 | 1.48353 | 167.61111 | 1.53076
167.61555 | 1.14319 | 167.61857 | 1.48386 | 167.61389 | 1.53015
167.61833 | 1.14288 | 167.62135 | 1.48322 | 167.61667 | 1.53015
167.6211 | 1.14349 | 167.62412 | 1.48439 | 167.61944 | 1.53076
167.62388 | 1.14258 | 167.6269 | 1.48329 | 167.62222 | 1.53015
167.62666 | 1.14227 | 167.62968 | 1.48323 | 167.625 | 1.52985
167.62944 | 1.14471 | 167.63246 | 1.48353 | 167.62778 | 1.53076
167.63221 | 1.14441 | 167.63523 | 1.48298 | 167.63056 | 1.53046
167.63499 | 1.1441 | 167.63801 | 1.48292 | 167.63333 | 1.53046
167.63777 | 1.1438 | 167.64079 | 1.48349 | 167.63611 | 1.53076
167.64055 | 1.14288 | 167.64357 | 1.48326 | 167.63889 | 1.53046
167.64333 | 1.14258 | 167.64635 | 1.48338 | 167.64167 | 1.53015
167.6461 | 1.14319 | 167.64912 | 1.48549 | 167.64444 | 1.53076
167.64888 | 1.14319 | 167.6519 | 1.48433 | 167.64722 | 1.52954
167.65166 | 1.14288 | 167.65468 | 1.48282 | 167.65 | 1.52985
167.65444 | 1.1441 | 167.65746 | 1.48398 | 167.65278 | 1.53137
167.65721 | 1.14502 | 167.66023 | 1.48328 | 167.65556 | 1.53137
167.65999 | 1.1438 | 167.66301 | 1.48267 | 167.65833 | 1.53046
167.66277 | 1.14319 | 167.66579 | 1.48366 | 167.66111 | 1.53168
167.66555 | 1.14288 | 167.66857 | 1.48259 | 167.66389 | 1.53107
167.66833 | 1.14258 | 167.67135 | 1.4825 | 167.66667 | 1.53107
167.6711 | 1.14349 | 167.67412 | 1.48395 | 167.66944 | 1.53137
167.67388 | 1.14319 | 167.6769 | 1.48332 | 167.67222 | 1.53107
167.67666 | 1.14319 | 167.67968 | 1.4843 | 167.675 | 1.53046
167.67944 | 1.14349 | 167.68246 | 1.48442 | 167.67778 | 1.53168
167.68221 | 1.14349 | 167.68523 | 1.48332 | 167.68056 | 1.53137
167.68499 | 1.1438 | 167.68801 | 1.48312 | 167.68333 | 1.53076
167.68777 | 1.1438 | 167.69079 | 1.4841 | 167.68611 | 1.53137
167.69055 | 1.14349 | 167.69357 | 1.48334 | 167.68889 | 1.53076
167.69333 | 1.14319 | 167.69635 | 1.48242 | 167.69167 | 1.52985
167.6961 | 1.14471 | 167.69912 | 1.48427 | 167.69444 | 1.53076
167.69888 | 1.14441 | 167.7019 | 1.4827 | 167.69722 | 1.53137
167.70166 | 1.14349 | 167.70468 | 1.48295 | 167.7 | 1.53015
167.70444 | 1.1438 | 167.70746 | 1.48295 | 167.70278 | 1.53137
167.70721 | 1.14288 | 167.71023 | 1.48268 | 167.70556 | 1.53046
167.70999 | 1.14319 | 167.71301 | 1.48219 | 167.70833 | 1.53076
167.71277 | 1.1441 | 167.71579 | 1.48398 | 167.71111 | 1.53107
167.71555 | 1.14349 | 167.71857 | 1.48437 | 167.71389 | 1.53046
167.71833 | 1.14227 | 167.72135 | 1.48344 | 167.71667 | 1.52954
167.7211 | 1.14319 | 167.72412 | 1.48428 | 167.71944 | 1.53168
167.72388 | 1.14319 | 167.7269 | 1.48326 | 167.72222 | 1.53107
167.72666 | 1.14288 | 167.72968 | 1.48276 | 167.725 | 1.53046
167.72944 | 1.14441 | 167.73246 | 1.48289 | 167.72778 | 1.53198
167.73221 | 1.14441 | 167.73523 | 1.48283 | 167.73056 | 1.53107
167.73499 | 1.14258 | 167.73801 | 1.48434 | 167.73333 | 1.53137
167.73777 | 1.1441 | 167.74079 | 1.48338 | 167.73611 | 1.53107
167.74055 | 1.14288 | 167.74357 | 1.48229 | 167.73889 | 1.53137
167.74333 | 1.14319 | 167.74635 | 1.48295 | 167.74167 | 1.53107
167.7461 | 1.1438 | 167.74912 | 1.48347 | 167.74444 | 1.53107
167.74888 | 1.14227 | 167.7519 | 1.48355 | 167.74722 | 1.53076
167.75166 | 1.14349 | 167.75468 | 1.48355 | 167.75 | 1.53015
167.75444 | 1.14441 | 167.75746 | 1.4848 | 167.75278 | 1.53137
167.75721 | 1.14319 | 167.76023 | 1.48318 | 167.75556 | 1.53107
167.75999 | 1.14288 | 167.76301 | 1.48386 | 167.75833 | 1.53015
167.76277 | 1.14441 | 167.76579 | 1.48399 | 167.76111 | 1.53107
167.76555 | 1.14288 | 167.76857 | 1.48328 | 167.76389 | 1.53107
167.76833 | 1.14319 | 167.77135 | 1.48261 | 167.76667 | 1.53046
167.7711 | 1.14441 | 167.77412 | 1.48396 | 167.76944 | 1.53107
167.77388 | 1.1438 | 167.7769 | 1.48389 | 167.77222 | 1.53046
167.77666 | 1.14288 | 167.77968 | 1.48309 | 167.775 | 1.52985
167.77944 | 1.14288 | 167.78246 | 1.48411 | 167.77778 | 1.53137
167.78221 | 1.14258 | 167.78523 | 1.48472 | 167.78056 | 1.53046
167.78499 | 1.14197 | 167.78801 | 1.48383 | 167.78333 | 1.53046
167.78777 | 1.14349 | 167.79079 | 1.48422 | 167.78611 | 1.53137
167.79055 | 1.14227 | 167.79357 | 1.48256 | 167.78889 | 1.53107
167.79333 | 1.14441 | 167.79635 | 1.48251 | 167.79167 | 1.53046
167.7961 | 1.14532 | 167.79912 | 1.48392 | 167.79444 | 1.53168
167.79888 | 1.14258 | 167.8019 | 1.4826 | 167.79722 | 1.53107
167.80166 | 1.14288 | 167.80468 | 1.48323 | 167.8 | 1.53046
167.80444 | 1.14258 | 167.80746 | 1.48442 | 167.80278 | 1.53076
167.80721 | 1.14288 | 167.81023 | 1.48551 | 167.80556 | 1.53015
167.80999 | 1.14227 | 167.81301 | 1.48353 | 167.80833 | 1.52985
167.81277 | 1.14471 | 167.81579 | 1.48325 | 167.81111 | 1.53076
167.81555 | 1.1441 | 167.81857 | 1.48215 | 167.81389 | 1.53107
167.81833 | 1.14319 | 167.82135 | 1.48241 | 167.81667 | 1.53076
167.8211 | 1.14258 | 167.82412 | 1.48349 | 167.81944 | 1.53229
167.82388 | 1.14258 | 167.8269 | 1.4829 | 167.82222 | 1.53198
167.82666 | 1.1441 | 167.82968 | 1.48356 | 167.825 | 1.53076
167.82944 | 1.14471 | 167.83246 | 1.48387 | 167.82778 | 1.53229
167.83221 | 1.1438 | 167.83523 | 1.48291 | 167.83056 | 1.53137
167.83499 | 1.14288 | 167.83801 | 1.48361 | 167.83333 | 1.53137
167.83777 | 1.14319 | 167.84079 | 1.48402 | 167.83611 | 1.53168
167.84055 | 1.14288 | 167.84357 | 1.48389 | 167.83889 | 1.53168
167.84333 | 1.14288 | 167.84635 | 1.48298 | 167.84167 | 1.53015
167.8461 | 1.14349 | 167.84912 | 1.48294 | 167.84444 | 1.53168
167.84888 | 1.14349 | 167.8519 | 1.48294 | 167.84722 | 1.53137
167.85166 | 1.1438 | 167.85468 | 1.4834 | 167.85 | 1.53076
167.85444 | 1.1441 | 167.85746 | 1.48282 | 167.85278 | 1.53137
167.85721 | 1.1441 | 167.86023 | 1.48273 | 167.85556 | 1.53107
167.85999 | 1.14349 | 167.86301 | 1.48308 | 167.85833 | 1.52985
167.86277 | 1.14441 | 167.86579 | 1.48353 | 167.86111 | 1.53198
167.86555 | 1.14258 | 167.86857 | 1.48355 | 167.86389 | 1.53137
167.86833 | 1.1438 | 167.87135 | 1.48268 | 167.86667 | 1.53015
167.8711 | 1.1438 | 167.87412 | 1.48384 | 167.86944 | 1.53076
167.87388 | 1.14288 | 167.8769 | 1.48363 | 167.87222 | 1.53076
167.87666 | 1.14288 | 167.87968 | 1.48348 | 167.875 | 1.53015
167.87944 | 1.14288 | 167.88246 | 1.48444 | 167.87778 | 1.53168
167.88221 | 1.14319 | 167.88523 | 1.48386 | 167.88056 | 1.53107
167.88499 | 1.14288 | 167.88801 | 1.48337 | 167.88333 | 1.53046
167.88777 | 1.14319 | 167.89079 | 1.48337 | 167.88611 | 1.53168
167.89055 | 1.14319 | 167.89357 | 1.48302 | 167.88889 | 1.53198
167.89333 | 1.14197 | 167.89635 | 1.48222 | 167.89167 | 1.53107
167.8961 | 1.14288 | 167.89912 | 1.48268 | 167.89444 | 1.53076
167.89888 | 1.1438 | 167.9019 | 1.48302 | 167.89722 | 1.53137
167.90166 | 1.14349 | 167.90468 | 1.48398 | 167.9 | 1.53076
167.90444 | 1.14319 | 167.90746 | 1.48496 | 167.90278 | 1.53198
167.90721 | 1.14349 | 167.91023 | 1.48416 | 167.90556 | 1.53046
167.90999 | 1.14319 | 167.91301 | 1.48387 | 167.90833 | 1.53046
167.91277 | 1.14319 | 167.91579 | 1.48428 | 167.91111 | 1.53168
167.91555 | 1.1438 | 167.91857 | 1.48417 | 167.91389 | 1.53137
167.91833 | 1.1441 | 167.92135 | 1.48329 | 167.91667 | 1.53168
167.9211 | 1.14349 | 167.92412 | 1.48393 | 167.91944 | 1.53137
167.92388 | 1.14319 | 167.9269 | 1.48254 | 167.92222 | 1.53137
167.92666 | 1.14349 | 167.92968 | 1.48222 | 167.925 | 1.53015
167.92944 | 1.14502 | 167.93246 | 1.48366 | 167.92778 | 1.53107
167.93221 | 1.1438 | 167.93523 | 1.48363 | 167.93056 | 1.53076
167.93499 | 1.14319 | 167.93801 | 1.48448 | 167.93333 | 1.53076
167.93777 | 1.1441 | 167.94079 | 1.48462 | 167.93611 | 1.53168
167.94055 | 1.1441 | 167.94357 | 1.48444 | 167.93889 | 1.53046
167.94333 | 1.14288 | 167.94635 | 1.48469 | 167.94167 | 1.53076
167.9461 | 1.1441 | 167.94912 | 1.48482 | 167.94444 | 1.53137
167.94888 | 1.14349 | 167.9519 | 1.48359 | 167.94722 | 1.53137
167.95166 | 1.1438 | 167.95468 | 1.48328 | 167.95 | 1.53046
167.95444 | 1.14319 | 167.95746 | 1.4834 | 167.95278 | 1.53137
167.95721 | 1.14288 | 167.96023 | 1.483 | 167.95556 | 1.53076
167.95999 | 1.14349 | 167.96301 | 1.48254 | 167.95833 | 1.53046
167.96277 | 1.1438 | 167.96579 | 1.48291 | 167.96111 | 1.53076
167.96555 | 1.1438 | 167.96857 | 1.48353 | 167.96389 | 1.53137
167.96833 | 1.14319 | 167.97135 | 1.48411 | 167.96667 | 1.53076
167.9711 | 1.14319 | 167.97412 | 1.48595 | 167.96944 | 1.53137
167.97388 | 1.1441 | 167.9769 | 1.48337 | 167.97222 | 1.53076
167.97666 | 1.14258 | 167.97968 | 1.48219 | 167.975 | 1.53046
167.97944 | 1.14349 | 167.98246 | 1.48308 | 167.97778 | 1.53107
167.98221 | 1.14319 | 167.98523 | 1.48372 | 167.98056 | 1.53076
167.98499 | 1.14319 | 167.98801 | 1.48309 | 167.98333 | 1.53137
167.98777 | 1.14319 | 167.99079 | 1.48482 | 167.98611 | 1.53137
167.99055 | 1.14349 | 167.99357 | 1.48477 | 167.98889 | 1.53168
167.99333 | 1.14319 | 167.99635 | 1.48399 | 167.99167 | 1.53107
167.9961 | 1.14319 | 167.99912 | 1.48422 | 167.99444 | 1.53168
167.99888 | 1.1441 | 168.0019 | 1.4834 | 167.99722 | 1.53168
168.00166 | 1.14258 | 168.00468 | 1.4835 | 168 | 1.53076
168.00444 | 1.1441 | 168.00746 | 1.48292 | 168.00278 | 1.53107
168.00721 | 1.14319 | 168.01023 | 1.48465 | 168.00556 | 1.53107
168.00999 | 1.14227 | 168.01301 | 1.48367 | 168.00833 | 1.53107
168.01277 | 1.14319 | 168.01579 | 1.48454 | 168.01111 | 1.53107
168.01555 | 1.14319 | 168.01857 | 1.4839 | 168.01389 | 1.53137
168.01833 | 1.14319 | 168.02135 | 1.48331 | 168.01667 | 1.53046
168.0211 | 1.1441 | 168.02412 | 1.48453 | 168.01944 | 1.53137
168.02388 | 1.14349 | 168.0269 | 1.48343 | 168.02222 | 1.53168
168.02666 | 1.14288 | 168.02968 | 1.48387 | 168.025 | 1.53137
168.02944 | 1.1438 | 168.03246 | 1.4845 | 168.02778 | 1.53198
168.03221 | 1.14349 | 168.03523 | 1.48367 | 168.03056 | 1.53229
168.03499 | 1.1438 | 168.03801 | 1.48366 | 168.03333 | 1.53076
168.03777 | 1.14441 | 168.04079 | 1.48421 | 168.03611 | 1.53076
168.04055 | 1.14349 | 168.04357 | 1.48411 | 168.03889 | 1.53107
168.04333 | 1.14288 | 168.04635 | 1.48353 | 168.04167 | 1.53046
168.0461 | 1.14349 | 168.04912 | 1.48408 | 168.04444 | 1.53137
168.04888 | 1.1441 | 168.0519 | 1.4843 | 168.04722 | 1.53076
168.05166 | 1.14258 | 168.05468 | 1.48298 | 168.05 | 1.53076
168.05444 | 1.14471 | 168.05746 | 1.48496 | 168.05278 | 1.53046
168.05721 | 1.14227 | 168.06023 | 1.48459 | 168.05556 | 1.53107
168.05999 | 1.14319 | 168.06301 | 1.48414 | 168.05833 | 1.53046
168.06277 | 1.14349 | 168.06579 | 1.48448 | 168.06111 | 1.53107
168.06555 | 1.14349 | 168.06857 | 1.48456 | 168.06389 | 1.53107
168.06833 | 1.14288 | 168.07135 | 1.48337 | 168.06667 | 1.53137
168.0711 | 1.14319 | 168.07412 | 1.48322 | 168.06944 | 1.53198
168.07388 | 1.14288 | 168.0769 | 1.48389 | 168.07222 | 1.53168
168.07666 | 1.14258 | 168.07968 | 1.48398 | 168.075 | 1.53137
168.07944 | 1.14319 | 168.08246 | 1.48494 | 168.07778 | 1.53168
168.08221 | 1.1438 | 168.08523 | 1.48369 | 168.08056 | 1.53198
168.08499 | 1.14349 | 168.08801 | 1.48236 | 168.08333 | 1.53076
168.08777 | 1.14349 | 168.09079 | 1.4845 | 168.08611 | 1.53137
168.09055 | 1.14319 | 168.09357 | 1.48402 | 168.08889 | 1.53168
168.09333 | 1.14227 | 168.09635 | 1.48422 | 168.09167 | 1.53076
168.0961 | 1.14319 | 168.09912 | 1.48466 | 168.09444 | 1.53107
168.09888 | 1.14349 | 168.1019 | 1.48428 | 168.09722 | 1.53168
168.10166 | 1.14349 | 168.10468 | 1.48401 | 168.1 | 1.53107
168.10444 | 1.1441 | 168.10746 | 1.48433 | 168.10278 | 1.53198
168.10721 | 1.14258 | 168.11023 | 1.48367 | 168.10556 | 1.53229
168.10999 | 1.14288 | 168.11301 | 1.48349 | 168.10833 | 1.53015
168.11277 | 1.14319 | 168.11579 | 1.48309 | 168.11111 | 1.53107
168.11555 | 1.14319 | 168.11857 | 1.48396 | 168.11389 | 1.53137
168.11833 | 1.14319 | 168.12135 | 1.48312 | 168.11667 | 1.53076
168.1211 | 1.14349 | 168.12412 | 1.48453 | 168.11944 | 1.53168
168.12388 | 1.1441 | 168.1269 | 1.48445 | 168.12222 | 1.53168
168.12666 | 1.14197 | 168.12968 | 1.4834 | 168.125 | 1.53015
168.12944 | 1.14349 | 168.13246 | 1.48407 | 168.12778 | 1.53107
168.13221 | 1.14349 | 168.13523 | 1.48383 | 168.13056 | 1.53229
168.13499 | 1.14319 | 168.13801 | 1.48359 | 168.13333 | 1.53168
168.13777 | 1.14319 | 168.14079 | 1.48411 | 168.13611 | 1.53137
168.14055 | 1.14349 | 168.14357 | 1.48355 | 168.13889 | 1.5329
168.14333 | 1.14227 | 168.14635 | 1.48292 | 168.14167 | 1.53137
168.1461 | 1.14349 | 168.14912 | 1.48349 | 168.14444 | 1.53137
168.14888 | 1.14349 | 168.1519 | 1.48441 | 168.14722 | 1.53229
168.15166 | 1.14288 | 168.15468 | 1.48413 | 168.15 | 1.53137
168.15444 | 1.1438 | 168.15746 | 1.48482 | 168.15278 | 1.53168
168.15721 | 1.14319 | 168.16023 | 1.48454 | 168.15556 | 1.53168
168.15999 | 1.14288 | 168.16301 | 1.48298 | 168.15833 | 1.53107
168.16277 | 1.14288 | 168.16579 | 1.4838 | 168.16111 | 1.53168
168.16555 | 1.1438 | 168.16857 | 1.48375 | 168.16389 | 1.53168
168.16833 | 1.14288 | 168.17135 | 1.48341 | 168.16667 | 1.53168
168.1711 | 1.14288 | 168.17412 | 1.48413 | 168.16944 | 1.53168
168.17388 | 1.14288 | 168.1769 | 1.48416 | 168.17222 | 1.53198
168.17666 | 1.14288 | 168.17968 | 1.48212 | 168.175 | 1.53168
168.17944 | 1.1438 | 168.18246 | 1.48381 | 168.17778 | 1.53168
168.18221 | 1.14441 | 168.18523 | 1.48381 | 168.18056 | 1.53198
168.18499 | 1.14227 | 168.18801 | 1.48317 | 168.18333 | 1.53107
168.18777 | 1.14349 | 168.19079 | 1.48367 | 168.18611 | 1.53107
168.19055 | 1.14349 | 168.19357 | 1.48314 | 168.18889 | 1.53168
168.19333 | 1.1438 | 168.19635 | 1.48356 | 168.19167 | 1.53137
168.1961 | 1.1438 | 168.19912 | 1.48355 | 168.19444 | 1.53198
168.19888 | 1.14288 | 168.2019 | 1.48287 | 168.19722 | 1.53229
168.20166 | 1.14319 | 168.20468 | 1.48326 | 168.2 | 1.53107
168.20444 | 1.1441 | 168.20746 | 1.48471 | 168.20278 | 1.53137
168.20721 | 1.14319 | 168.21023 | 1.48564 | 168.20556 | 1.53168
168.20999 | 1.14349 | 168.21301 | 1.48236 | 168.20833 | 1.53076
168.21277 | 1.1438 | 168.21579 | 1.48212 | 168.21111 | 1.53107
168.21555 | 1.1438 | 168.21857 | 1.48404 | 168.21389 | 1.53137
168.21833 | 1.1441 | 168.22135 | 1.48431 | 168.21667 | 1.53137
168.2211 | 1.1438 | 168.22412 | 1.48411 | 168.21944 | 1.53137
168.22388 | 1.1441 | 168.2269 | 1.48402 | 168.22222 | 1.53229
168.22666 | 1.14502 | 168.22968 | 1.48328 | 168.225 | 1.53107
168.22944 | 1.1441 | 168.23246 | 1.48279 | 168.22778 | 1.53137
168.23221 | 1.14349 | 168.23523 | 1.48295 | 168.23056 | 1.53198
168.23499 | 1.14319 | 168.23801 | 1.48314 | 168.23333 | 1.53168
168.23777 | 1.1441 | 168.24079 | 1.48422 | 168.23611 | 1.53168
168.24055 | 1.1438 | 168.24357 | 1.48341 | 168.23889 | 1.53168
168.24333 | 1.1438 | 168.24635 | 1.48358 | 168.24167 | 1.53107
168.2461 | 1.14319 | 168.24912 | 1.48431 | 168.24444 | 1.53137
168.24888 | 1.1438 | 168.2519 | 1.48453 | 168.24722 | 1.53229
168.25166 | 1.14319 | 168.25468 | 1.48315 | 168.25 | 1.53168
168.25444 | 1.1438 | 168.25746 | 1.48312 | 168.25278 | 1.53107
168.25721 | 1.14349 | 168.26023 | 1.48428 | 168.25556 | 1.53229
168.25999 | 1.14319 | 168.26301 | 1.48343 | 168.25833 | 1.53076
168.26277 | 1.1441 | 168.26579 | 1.48381 | 168.26111 | 1.53107
168.26555 | 1.1438 | 168.26857 | 1.48428 | 168.26389 | 1.53198
168.26833 | 1.14349 | 168.27135 | 1.48389 | 168.26667 | 1.53076
168.2711 | 1.14349 | 168.27412 | 1.48335 | 168.26944 | 1.53107
168.27388 | 1.14441 | 168.2769 | 1.48338 | 168.27222 | 1.53168
168.27666 | 1.1438 | 168.27968 | 1.48414 | 168.275 | 1.53076
168.27944 | 1.14349 | 168.28246 | 1.48444 | 168.27778 | 1.53046
168.28221 | 1.14319 | 168.28523 | 1.48546 | 168.28056 | 1.53137
168.28499 | 1.14319 | 168.28801 | 1.48491 | 168.28333 | 1.53076
168.28777 | 1.1438 | 168.29079 | 1.48427 | 168.28611 | 1.53076
168.29055 | 1.14441 | 168.29357 | 1.48401 | 168.28889 | 1.53137
168.29333 | 1.14288 | 168.29635 | 1.48359 | 168.29167 | 1.53137
168.2961 | 1.1441 | 168.29912 | 1.48325 | 168.29444 | 1.53107
168.29888 | 1.14441 | 168.3019 | 1.48338 | 168.29722 | 1.53137
168.30166 | 1.14136 | 168.30468 | 1.48297 | 168.3 | 1.53046
168.30444 | 1.14288 | 168.30746 | 1.48381 | 168.30278 | 1.53046
168.30721 | 1.1441 | 168.31023 | 1.4841 | 168.30556 | 1.53137
168.30999 | 1.1441 | 168.31301 | 1.48386 | 168.30833 | 1.53137
168.31277 | 1.1441 | 168.31579 | 1.48322 | 168.31111 | 1.53107
168.31555 | 1.1441 | 168.31857 | 1.48428 | 168.31389 | 1.53229
168.31833 | 1.14288 | 168.32135 | 1.48404 | 168.31667 | 1.53076
168.3211 | 1.14319 | 168.32412 | 1.48512 | 168.31944 | 1.53046
168.32388 | 1.1441 | 168.3269 | 1.485 | 168.32222 | 1.53107
168.32666 | 1.14349 | 168.32968 | 1.48399 | 168.325 | 1.52954
168.32944 | 1.14319 | 168.33246 | 1.48381 | 168.32778 | 1.53076
168.33221 | 1.14319 | 168.33523 | 1.48428 | 168.33056 | 1.53107
168.33499 | 1.14197 | 168.33801 | 1.4837 | 168.33333 | 1.53076
168.33777 | 1.1441 | 168.34079 | 1.4841 | 168.33611 | 1.53107
168.34055 | 1.14441 | 168.34357 | 1.48424 | 168.33889 | 1.53137
168.34333 | 1.1438 | 168.34635 | 1.48294 | 168.34167 | 1.52985
168.3461 | 1.1438 | 168.34912 | 1.4835 | 168.34444 | 1.53107
168.34888 | 1.1441 | 168.3519 | 1.4841 | 168.34722 | 1.53198
168.35166 | 1.14349 | 168.35468 | 1.48399 | 168.35 | 1.53046
168.35444 | 1.14258 | 168.35746 | 1.48471 | 168.35278 | 1.53076
168.35721 | 1.14349 | 168.36023 | 1.48471 | 168.35556 | 1.53168
168.35999 | 1.14258 | 168.36301 | 1.48468 | 168.35833 | 1.53076
168.36277 | 1.14319 | 168.36579 | 1.48526 | 168.36111 | 1.53076
168.36555 | 1.14288 | 168.36857 | 1.48424 | 168.36389 | 1.53137
168.36833 | 1.14319 | 168.37135 | 1.48355 | 168.36667 | 1.53137
168.3711 | 1.1438 | 168.37412 | 1.48407 | 168.36944 | 1.53076
168.37388 | 1.14349 | 168.3769 | 1.48438 | 168.37222 | 1.53137
168.37666 | 1.14349 | 168.37968 | 1.48425 | 168.375 | 1.52985
168.37944 | 1.1438 | 168.38246 | 1.48451 | 168.37778 | 1.53076
168.38221 | 1.14319 | 168.38523 | 1.48488 | 168.38056 | 1.53137
168.38499 | 1.14227 | 168.38801 | 1.48431 | 168.38333 | 1.53076
168.38777 | 1.14288 | 168.39079 | 1.48453 | 168.38611 | 1.53015
168.39055 | 1.14319 | 168.39357 | 1.48381 | 168.38889 | 1.53107
168.39333 | 1.14197 | 168.39635 | 1.48297 | 168.39167 | 1.53076
168.3961 | 1.14349 | 168.39912 | 1.48303 | 168.39444 | 1.53046
168.39888 | 1.1441 | 168.4019 | 1.48547 | 168.39722 | 1.53137
168.40166 | 1.14349 | 168.40468 | 1.48503 | 168.4 | 1.53046
168.40444 | 1.14319 | 168.40746 | 1.485 | 168.40278 | 1.53015
168.40721 | 1.14349 | 168.41023 | 1.48424 | 168.40556 | 1.53198
168.40999 | 1.14349 | 168.41301 | 1.48254 | 168.40833 | 1.53168
168.41277 | 1.14288 | 168.41579 | 1.48378 | 168.41111 | 1.53137
168.41555 | 1.1438 | 168.41857 | 1.48398 | 168.41389 | 1.53107
168.41833 | 1.14197 | 168.42135 | 1.48341 | 168.41667 | 1.53137
168.4211 | 1.14319 | 168.42412 | 1.48482 | 168.41944 | 1.53107
168.42388 | 1.1441 | 168.4269 | 1.48428 | 168.42222 | 1.53198
168.42666 | 1.14258 | 168.42968 | 1.48358 | 168.425 | 1.53076
168.42944 | 1.14227 | 168.43246 | 1.48398 | 168.42778 | 1.53076
168.43221 | 1.14319 | 168.43523 | 1.48395 | 168.43056 | 1.53168
168.43499 | 1.14502 | 168.43801 | 1.48328 | 168.43333 | 1.53076
168.43777 | 1.14441 | 168.44079 | 1.48311 | 168.43611 | 1.53076
168.44055 | 1.14288 | 168.44357 | 1.48399 | 168.43889 | 1.53168
168.44333 | 1.14288 | 168.44635 | 1.48431 | 168.44167 | 1.53046
168.4461 | 1.14349 | 168.44912 | 1.48323 | 168.44444 | 1.53107
168.44888 | 1.14258 | 168.4519 | 1.48383 | 168.44722 | 1.53198
168.45166 | 1.14258 | 168.45468 | 1.48283 | 168.45 | 1.53137
168.45444 | 1.14319 | 168.45746 | 1.4838 | 168.45278 | 1.53076
168.45721 | 1.14685 | 168.46023 | 1.48468 | 168.45556 | 1.53198
168.45999 | 1.14258 | 168.46301 | 1.48411 | 168.45833 | 1.53168
168.46277 | 1.14258 | 168.46579 | 1.48466 | 168.46111 | 1.53137
168.46555 | 1.14258 | 168.46857 | 1.48439 | 168.46389 | 1.53137
168.46833 | 1.1441 | 168.47135 | 1.48514 | 168.46667 | 1.53015
168.4711 | 1.1438 | 168.47412 | 1.48439 | 168.46944 | 1.53107
168.47388 | 1.14349 | 168.4769 | 1.48421 | 168.47222 | 1.53107
168.47666 | 1.14319 | 168.47968 | 1.48328 | 168.475 | 1.53046
168.47944 | 1.14319 | 168.48246 | 1.48424 | 168.47778 | 1.53015
168.48221 | 1.1441 | 168.48523 | 1.48396 | 168.48056 | 1.53168
168.48499 | 1.14319 | 168.48801 | 1.48372 | 168.48333 | 1.53137
168.48777 | 1.1438 | 168.49079 | 1.4832 | 168.48611 | 1.53046
168.49055 | 1.1441 | 168.49357 | 1.4834 | 168.48889 | 1.53168
168.49333 | 1.14319 | 168.49635 | 1.48417 | 168.49167 | 1.53076
168.4961 | 1.14319 | 168.49912 | 1.48395 | 168.49444 | 1.53076
168.49888 | 1.14349 | 168.5019 | 1.48444 | 168.49722 | 1.53168
168.50166 | 1.14319 | 168.50468 | 1.48329 | 168.5 | 1.53107
168.50444 | 1.14319 | 168.50746 | 1.48407 | 168.50278 | 1.53076
168.50721 | 1.1438 | 168.51023 | 1.48408 | 168.50556 | 1.53168
168.50999 | 1.14349 | 168.51301 | 1.4827 | 168.50833 | 1.53107
168.51277 | 1.14349 | 168.51579 | 1.48295 | 168.51111 | 1.53076
168.51555 | 1.14319 | 168.51857 | 1.48413 | 168.51389 | 1.53107
168.51833 | 1.14349 | 168.52135 | 1.48256 | 168.51667 | 1.53076
168.5211 | 1.14349 | 168.52412 | 1.48421 | 168.51944 | 1.53046
168.52388 | 1.1441 | 168.5269 | 1.48414 | 168.52222 | 1.53107
168.52666 | 1.14349 | 168.52968 | 1.48465 | 168.525 | 1.53015
168.52944 | 1.1438 | 168.53246 | 1.48444 | 168.52778 | 1.53046
168.53221 | 1.1438 | 168.53523 | 1.48398 | 168.53056 | 1.53168
168.53499 | 1.14258 | 168.53801 | 1.48416 | 168.53333 | 1.53107
168.53777 | 1.14349 | 168.54079 | 1.48309 | 168.53611 | 1.53137
168.54055 | 1.14319 | 168.54357 | 1.48328 | 168.53889 | 1.53137
168.54333 | 1.14349 | 168.54635 | 1.48373 | 168.54167 | 1.53076
168.5461 | 1.14349 | 168.54912 | 1.48422 | 168.54444 | 1.53076
168.54888 | 1.1438 | 168.5519 | 1.48422 | 168.54722 | 1.53107
168.55166 | 1.14349 | 168.55468 | 1.48308 | 168.55 | 1.53076
168.55444 | 1.14288 | 168.55746 | 1.48363 | 168.55278 | 1.53046
168.55721 | 1.14502 | 168.56023 | 1.48529 | 168.55556 | 1.53076
168.55999 | 1.1438 | 168.56301 | 1.48404 | 168.55833 | 1.53076
168.56277 | 1.1441 | 168.56579 | 1.48411 | 168.56111 | 1.53107
168.56555 | 1.1438 | 168.56857 | 1.48445 | 168.56389 | 1.53107
168.56833 | 1.14319 | 168.57135 | 1.48346 | 168.56667 | 1.53046
168.5711 | 1.1441 | 168.57412 | 1.48312 | 168.56944 | 1.53076
168.57388 | 1.1441 | 168.5769 | 1.48398 | 168.57222 | 1.53168
168.57666 | 1.14288 | 168.57968 | 1.48373 | 168.575 | 1.53137
168.57944 | 1.1438 | 168.58246 | 1.48279 | 168.57778 | 1.53137
168.58221 | 1.1438 | 168.58523 | 1.48292 | 168.58056 | 1.53168
168.58499 | 1.14319 | 168.58801 | 1.48294 | 168.58333 | 1.53107
168.58777 | 1.1438 | 168.59079 | 1.48407 | 168.58611 | 1.53046
168.59055 | 1.1438 | 168.59357 | 1.48486 | 168.58889 | 1.53168
168.59333 | 1.14319 | 168.59635 | 1.48402 | 168.59167 | 1.53107
168.5961 | 1.14319 | 168.59912 | 1.48355 | 168.59444 | 1.53076
168.59888 | 1.1438 | 168.6019 | 1.48414 | 168.59722 | 1.53198
168.60166 | 1.1438 | 168.60468 | 1.48389 | 168.6 | 1.53046
168.60444 | 1.14349 | 168.60746 | 1.48366 | 168.60278 | 1.53046
168.60721 | 1.1441 | 168.61023 | 1.48465 | 168.60556 | 1.53107
168.60999 | 1.14349 | 168.61301 | 1.48386 | 168.60833 | 1.53137
168.61277 | 1.14349 | 168.61579 | 1.48395 | 168.61111 | 1.53168
168.61555 | 1.1441 | 168.61857 | 1.48352 | 168.61389 | 1.53198
168.61833 | 1.14349 | 168.62135 | 1.48417 | 168.61667 | 1.53107
168.6211 | 1.14441 | 168.62412 | 1.48411 | 168.61944 | 1.53046
168.62388 | 1.1441 | 168.6269 | 1.4845 | 168.62222 | 1.53168
168.62666 | 1.14349 | 168.62968 | 1.48413 | 168.625 | 1.53046
168.62944 | 1.1438 | 168.63246 | 1.48383 | 168.62778 | 1.53015
168.63221 | 1.1438 | 168.63523 | 1.48465 | 168.63056 | 1.53076
168.63499 | 1.14288 | 168.63801 | 1.48356 | 168.63333 | 1.53076
168.63777 | 1.14349 | 168.64079 | 1.48381 | 168.63611 | 1.53046
168.64055 | 1.14319 | 168.64357 | 1.48465 | 168.63889 | 1.53076
168.64333 | 1.14349 | 168.64635 | 1.48456 | 168.64167 | 1.53046
168.6461 | 1.14349 | 168.64912 | 1.48424 | 168.64444 | 1.53046
168.64888 | 1.1438 | 168.6519 | 1.48438 | 168.64722 | 1.53076
168.65166 | 1.1438 | 168.65468 | 1.48475 | 168.65 | 1.53046
168.65444 | 1.14319 | 168.65746 | 1.48393 | 168.65278 | 1.53015
168.65721 | 1.14441 | 168.66023 | 1.48451 | 168.65556 | 1.53198
168.65999 | 1.14349 | 168.66301 | 1.48383 | 168.65833 | 1.53107
168.66277 | 1.14258 | 168.66579 | 1.48486 | 168.66111 | 1.53076
168.66555 | 1.14441 | 168.66857 | 1.48499 | 168.66389 | 1.53107
168.66833 | 1.14288 | 168.67135 | 1.48389 | 168.66667 | 1.53046
168.6711 | 1.14349 | 168.67412 | 1.48328 | 168.66944 | 1.53015
168.67388 | 1.14319 | 168.6769 | 1.48442 | 168.67222 | 1.53107
168.67666 | 1.14349 | 168.67968 | 1.48373 | 168.675 | 1.53076
168.67944 | 1.14349 | 168.68246 | 1.48353 | 168.67778 | 1.53076
168.68221 | 1.1438 | 168.68523 | 1.48496 | 168.68056 | 1.53076
168.68499 | 1.14349 | 168.68801 | 1.48404 | 168.68333 | 1.53076
168.68777 | 1.14319 | 168.69079 | 1.48398 | 168.68611 | 1.53046
168.69055 | 1.14563 | 168.69357 | 1.48396 | 168.68889 | 1.53137
168.69333 | 1.14471 | 168.69635 | 1.48309 | 168.69167 | 1.53137
168.6961 | 1.1438 | 168.69912 | 1.48295 | 168.69444 | 1.53076
168.69888 | 1.14319 | 168.7019 | 1.48421 | 168.69722 | 1.53168
168.70166 | 1.14197 | 168.70468 | 1.48363 | 168.7 | 1.53107
168.70444 | 1.14349 | 168.70746 | 1.48386 | 168.70278 | 1.53076
168.70721 | 1.14502 | 168.71023 | 1.48356 | 168.70556 | 1.53168
168.70999 | 1.14441 | 168.71301 | 1.48475 | 168.70833 | 1.53107
168.71277 | 1.14349 | 168.71579 | 1.48428 | 168.71111 | 1.52985
168.71555 | 1.14197 | 168.71857 | 1.48367 | 168.71389 | 1.53137
168.71833 | 1.14258 | 168.72135 | 1.48399 | 168.71667 | 1.53107
168.7211 | 1.1441 | 168.72412 | 1.4841 | 168.71944 | 1.53046
168.72388 | 1.14471 | 168.7269 | 1.48494 | 168.72222 | 1.53198
168.72666 | 1.14319 | 168.72968 | 1.48315 | 168.725 | 1.53107
168.72944 | 1.1441 | 168.73246 | 1.48337 | 168.72778 | 1.53137
168.73221 | 1.14471 | 168.73523 | 1.48424 | 168.73056 | 1.53168
168.73499 | 1.14349 | 168.73801 | 1.48387 | 168.73333 | 1.53107
168.73777 | 1.14349 | 168.74079 | 1.48405 | 168.73611 | 1.53046
168.74055 | 1.1441 | 168.74357 | 1.48323 | 168.73889 | 1.53168
168.74333 | 1.14288 | 168.74635 | 1.48384 | 168.74167 | 1.53076
168.7461 | 1.14288 | 168.74912 | 1.48311 | 168.74444 | 1.53076
168.74888 | 1.14319 | 168.7519 | 1.48438 | 168.74722 | 1.53198
168.75166 | 1.14349 | 168.75468 | 1.48359 | 168.75 | 1.53107
168.75444 | 1.1441 | 168.75746 | 1.48383 | 168.75278 | 1.53137
168.75721 | 1.14502 | 168.76023 | 1.48483 | 168.75556 | 1.53198
168.75999 | 1.1441 | 168.76301 | 1.48315 | 168.75833 | 1.53137
168.76277 | 1.14349 | 168.76579 | 1.48383 | 168.76111 | 1.53076
168.76555 | 1.1441 | 168.76857 | 1.48453 | 168.76389 | 1.53137
168.76833 | 1.1441 | 168.77135 | 1.48356 | 168.76667 | 1.53168
168.7711 | 1.1438 | 168.77412 | 1.48294 | 168.76944 | 1.53046
168.77388 | 1.14288 | 168.7769 | 1.48369 | 168.77222 | 1.53137
168.77666 | 1.14227 | 168.77968 | 1.48399 | 168.775 | 1.53168
168.77944 | 1.14227 | 168.78246 | 1.48386 | 168.77778 | 1.53137
168.78221 | 1.1441 | 168.78523 | 1.485 | 168.78056 | 1.53198
168.78499 | 1.1438 | 168.78801 | 1.48359 | 168.78333 | 1.53168
168.78777 | 1.1438 | 168.79079 | 1.48496 | 168.78611 | 1.53107
168.79055 | 1.14471 | 168.79357 | 1.48466 | 168.78889 | 1.53198
168.79333 | 1.1438 | 168.79635 | 1.48399 | 168.79167 | 1.53168
168.7961 | 1.14349 | 168.79912 | 1.48427 | 168.79444 | 1.53076
168.79888 | 1.14349 | 168.8019 | 1.48343 | 168.79722 | 1.53198
168.80166 | 1.14349 | 168.80468 | 1.48276 | 168.8 | 1.53137
168.80444 | 1.1438 | 168.80746 | 1.48356 | 168.80278 | 1.53046
168.80721 | 1.1441 | 168.81023 | 1.48343 | 168.80556 | 1.53259
168.80999 | 1.14349 | 168.81301 | 1.48277 | 168.80833 | 1.53107
168.81277 | 1.14258 | 168.81579 | 1.48413 | 168.81111 | 1.53137
168.81555 | 1.14349 | 168.81857 | 1.48465 | 168.81389 | 1.5329
168.81833 | 1.14319 | 168.82135 | 1.48352 | 168.81667 | 1.53198
168.8211 | 1.14227 | 168.82412 | 1.4841 | 168.81944 | 1.53137
168.82388 | 1.1438 | 168.8269 | 1.48468 | 168.82222 | 1.53229
168.82666 | 1.14441 | 168.82968 | 1.48375 | 168.825 | 1.53229
168.82944 | 1.1441 | 168.83246 | 1.48292 | 168.82778 | 1.53137
168.83221 | 1.14441 | 168.83523 | 1.4848 | 168.83056 | 1.53229
168.83499 | 1.1438 | 168.83801 | 1.48401 | 168.83333 | 1.53198
168.83777 | 1.1438 | 168.84079 | 1.48468 | 168.83611 | 1.53107
168.84055 | 1.1438 | 168.84357 | 1.48466 | 168.83889 | 1.53198
168.84333 | 1.1441 | 168.84635 | 1.48355 | 168.84167 | 1.53198
168.8461 | 1.14349 | 168.84912 | 1.48338 | 168.84444 | 1.53168
168.84888 | 1.14349 | 168.8519 | 1.48441 | 168.84722 | 1.5329
168.85166 | 1.1438 | 168.85468 | 1.48419 | 168.85 | 1.53229
168.85444 | 1.14441 | 168.85746 | 1.48288 | 168.85278 | 1.53168
168.85721 | 1.14441 | 168.86023 | 1.48309 | 168.85556 | 1.5329
168.85999 | 1.1441 | 168.86301 | 1.48257 | 168.85833 | 1.53168
168.86277 | 1.14349 | 168.86579 | 1.48221 | 168.86111 | 1.53137
168.86555 | 1.1438 | 168.86857 | 1.48331 | 168.86389 | 1.53168
168.86833 | 1.1438 | 168.87135 | 1.48326 | 168.86667 | 1.53107
168.8711 | 1.14319 | 168.87412 | 1.48302 | 168.86944 | 1.53076
168.87388 | 1.14319 | 168.8769 | 1.48352 | 168.87222 | 1.53198
168.87666 | 1.14349 | 168.87968 | 1.48416 | 168.875 | 1.53107
168.87944 | 1.14319 | 168.88246 | 1.48401 | 168.87778 | 1.53107
168.88221 | 1.1438 | 168.88523 | 1.48489 | 168.88056 | 1.53137
168.88499 | 1.14532 | 168.88801 | 1.48459 | 168.88333 | 1.53168
168.88777 | 1.14471 | 168.89079 | 1.48326 | 168.88611 | 1.53137
168.89055 | 1.14288 | 168.89357 | 1.48353 | 168.88889 | 1.53198
168.89333 | 1.14197 | 168.89635 | 1.48315 | 168.89167 | 1.53198
168.8961 | 1.1441 | 168.89912 | 1.48285 | 168.89444 | 1.53107
168.89888 | 1.14441 | 168.9019 | 1.48468 | 168.89722 | 1.53168
168.90166 | 1.14441 | 168.90468 | 1.48401 | 168.9 | 1.53168
168.90444 | 1.1438 | 168.90746 | 1.48408 | 168.90278 | 1.53168
168.90721 | 1.1441 | 168.91023 | 1.48512 | 168.90556 | 1.53198
168.90999 | 1.14441 | 168.91301 | 1.48372 | 168.90833 | 1.53198
168.91277 | 1.1438 | 168.91579 | 1.48338 | 168.91111 | 1.53076
168.91555 | 1.1438 | 168.91857 | 1.48349 | 168.91389 | 1.5329
168.91833 | 1.1438 | 168.92135 | 1.48344 | 168.91667 | 1.53259
168.9211 | 1.1441 | 168.92412 | 1.48386 | 168.91944 | 1.53137
168.92388 | 1.14349 | 168.9269 | 1.48424 | 168.92222 | 1.53229
168.92666 | 1.14319 | 168.92968 | 1.48428 | 168.925 | 1.53137
168.92944 | 1.14441 | 168.93246 | 1.48427 | 168.92778 | 1.53168
168.93221 | 1.14502 | 168.93523 | 1.4855 | 168.93056 | 1.53168
168.93499 | 1.1441 | 168.93801 | 1.48471 | 168.93333 | 1.53229
168.93777 | 1.14319 | 168.94079 | 1.4835 | 168.93611 | 1.53107
168.94055 | 1.1441 | 168.94357 | 1.48496 | 168.93889 | 1.53198
168.94333 | 1.14471 | 168.94635 | 1.48511 | 168.94167 | 1.53168
168.9461 | 1.14319 | 168.94912 | 1.48416 | 168.94444 | 1.53137
168.94888 | 1.14227 | 168.9519 | 1.48453 | 168.94722 | 1.5332
168.95166 | 1.14288 | 168.95468 | 1.48401 | 168.95 | 1.53229
168.95444 | 1.14349 | 168.95746 | 1.48396 | 168.95278 | 1.53198
168.95721 | 1.14441 | 168.96023 | 1.48511 | 168.95556 | 1.53229
168.95999 | 1.14502 | 168.96301 | 1.48373 | 168.95833 | 1.53137
168.96277 | 1.1441 | 168.96579 | 1.48392 | 168.96111 | 1.53137
168.96555 | 1.14441 | 168.96857 | 1.48543 | 168.96389 | 1.53198
168.96833 | 1.1441 | 168.97135 | 1.48457 | 168.96667 | 1.53137
168.9711 | 1.14227 | 168.97412 | 1.48468 | 168.96944 | 1.53137
168.97388 | 1.14319 | 168.9769 | 1.4854 | 168.97222 | 1.53198
168.97666 | 1.1441 | 168.97968 | 1.48401 | 168.975 | 1.53259
168.97944 | 1.14441 | 168.98246 | 1.48417 | 168.97778 | 1.53137
168.98221 | 1.14532 | 168.98523 | 1.48441 | 168.98056 | 1.53198
168.98499 | 1.14441 | 168.98801 | 1.48472 | 168.98333 | 1.53229
168.98777 | 1.14349 | 168.99079 | 1.48367 | 168.98611 | 1.53107
168.99055 | 1.14349 | 168.99357 | 1.48396 | 168.98889 | 1.53259
168.99333 | 1.14227 | 168.99635 | 1.48401 | 168.99167 | 1.53229
168.9961 | 1.14288 | 168.99912 | 1.48287 | 168.99444 | 1.53168
168.99888 | 1.1438 | 169.0019 | 1.48381 | 168.99722 | 1.53229
169.00166 | 1.14502 | 169.00468 | 1.48256 | 169 | 1.5329
169.00444 | 1.14349 | 169.00746 | 1.48212 | 169.00278 | 1.53198
169.00721 | 1.14441 | 169.01023 | 1.48241 | 169.00556 | 1.53259
169.00999 | 1.14349 | 169.01301 | 1.48265 | 169.00833 | 1.53259
169.01277 | 1.14349 | 169.01579 | 1.48314 | 169.01111 | 1.53198
169.01555 | 1.14441 | 169.01857 | 1.48329 | 169.01389 | 1.5329
169.01833 | 1.14258 | 169.02135 | 1.48189 | 169.01667 | 1.53259
169.0211 | 1.14319 | 169.02412 | 1.48171 | 169.01944 | 1.53107
169.02388 | 1.14349 | 169.0269 | 1.48213 | 169.02222 | 1.53229
169.02666 | 1.1438 | 169.02968 | 1.48277 | 169.025 | 1.53198
169.02944 | 1.14258 | 169.03246 | 1.48306 | 169.02778 | 1.53076
169.03221 | 1.14349 | 169.03523 | 1.48372 | 169.03056 | 1.53198
169.03499 | 1.14319 | 169.03801 | 1.48436 | 169.03333 | 1.5329
169.03777 | 1.1438 | 169.04079 | 1.48317 | 169.03611 | 1.53168
169.04055 | 1.14319 | 169.04357 | 1.48282 | 169.03889 | 1.53198
169.04333 | 1.14349 | 169.04635 | 1.48271 | 169.04167 | 1.5329
169.0461 | 1.14319 | 169.04912 | 1.48253 | 169.04444 | 1.53229
169.04888 | 1.14471 | 169.0519 | 1.4834 | 169.04722 | 1.53259
169.05166 | 1.14441 | 169.05468 | 1.48318 | 169.05 | 1.53137
169.05444 | 1.1441 | 169.05746 | 1.48383 | 169.05278 | 1.53107
169.05721 | 1.14502 | 169.06023 | 1.48367 | 169.05556 | 1.53168
169.05999 | 1.1441 | 169.06301 | 1.48381 | 169.05833 | 1.53168
169.06277 | 1.14349 | 169.06579 | 1.48425 | 169.06111 | 1.53107
169.06555 | 1.1441 | 169.06857 | 1.48523 | 169.06389 | 1.53168
169.06833 | 1.14441 | 169.07135 | 1.48433 | 169.06667 | 1.53168
169.0711 | 1.1438 | 169.07412 | 1.48387 | 169.06944 | 1.53137
169.07388 | 1.14441 | 169.0769 | 1.48383 | 169.07222 | 1.53137
169.07666 | 1.14471 | 169.07968 | 1.48386 | 169.075 | 1.5329
169.07944 | 1.14349 | 169.08246 | 1.48315 | 169.07778 | 1.53107
169.08221 | 1.14441 | 169.08523 | 1.48438 | 169.08056 | 1.53198
169.08499 | 1.14471 | 169.08801 | 1.48386 | 169.08333 | 1.53259
169.08777 | 1.14441 | 169.09079 | 1.48383 | 169.08611 | 1.53351
169.09055 | 1.1441 | 169.09357 | 1.48408 | 169.08889 | 1.53046
169.09333 | 1.14319 | 169.09635 | 1.4843 | 169.09167 | 1.53198
169.0961 | 1.14349 | 169.09912 | 1.48431 | 169.09444 | 1.53259
169.09888 | 1.1438 | 169.1019 | 1.48441 | 169.09722 | 1.53198
169.10166 | 1.14319 | 169.10468 | 1.48402 | 169.1 | 1.53137
169.10444 | 1.1438 | 169.10746 | 1.48355 | 169.10278 | 1.53168
169.10721 | 1.1438 | 169.11023 | 1.4841 | 169.10556 | 1.53198
169.10999 | 1.1441 | 169.11301 | 1.48424 | 169.10833 | 1.53168
169.11277 | 1.14349 | 169.11579 | 1.48323 | 169.11111 | 1.53137
169.11555 | 1.14441 | 169.11857 | 1.48466 | 169.11389 | 1.53198
169.11833 | 1.14471 | 169.12135 | 1.48424 | 169.11667 | 1.53198
169.1211 | 1.14349 | 169.12412 | 1.4841 | 169.11944 | 1.53107
169.12388 | 1.1438 | 169.1269 | 1.48433 | 169.12222 | 1.53229
169.12666 | 1.14441 | 169.12968 | 1.48442 | 169.125 | 1.5329
169.12944 | 1.1441 | 169.13246 | 1.48401 | 169.12778 | 1.53107
169.13221 | 1.14441 | 169.13523 | 1.48352 | 169.13056 | 1.53137
169.13499 | 1.14441 | 169.13801 | 1.48311 | 169.13333 | 1.53198
169.13777 | 1.14319 | 169.14079 | 1.48328 | 169.13611 | 1.53107
169.14055 | 1.14471 | 169.14357 | 1.48435 | 169.13889 | 1.53229
169.14333 | 1.1441 | 169.14635 | 1.48328 | 169.14167 | 1.53198
169.1461 | 1.14349 | 169.14912 | 1.48298 | 169.14444 | 1.53137
169.14888 | 1.14441 | 169.1519 | 1.48349 | 169.14722 | 1.53137
169.15166 | 1.14349 | 169.15468 | 1.48372 | 169.15 | 1.53198
169.15444 | 1.14349 | 169.15746 | 1.48401 | 169.15278 | 1.53107
169.15721 | 1.1441 | 169.16023 | 1.48413 | 169.15556 | 1.53168
169.15999 | 1.1441 | 169.16301 | 1.48451 | 169.15833 | 1.53198
169.16277 | 1.14319 | 169.16579 | 1.48431 | 169.16111 | 1.53168
169.16555 | 1.14441 | 169.16857 | 1.48497 | 169.16389 | 1.53259
169.16833 | 1.14441 | 169.17135 | 1.483 | 169.16667 | 1.53229
169.1711 | 1.14349 | 169.17412 | 1.48256 | 169.16944 | 1.53107
169.17388 | 1.14441 | 169.1769 | 1.48396 | 169.17222 | 1.53076
169.17666 | 1.1441 | 169.17968 | 1.48315 | 169.175 | 1.53229
169.17944 | 1.14349 | 169.18246 | 1.48309 | 169.17778 | 1.53076
169.18221 | 1.14441 | 169.18523 | 1.48383 | 169.18056 | 1.53168
169.18499 | 1.1441 | 169.18801 | 1.48398 | 169.18333 | 1.53168
169.18777 | 1.1438 | 169.19079 | 1.48367 | 169.18611 | 1.53168
169.19055 | 1.14502 | 169.19357 | 1.48383 | 169.18889 | 1.53107
169.19333 | 1.14319 | 169.19635 | 1.48527 | 169.19167 | 1.53229
169.1961 | 1.14441 | 169.19912 | 1.48456 | 169.19444 | 1.53137
169.19888 | 1.14441 | 169.2019 | 1.48468 | 169.19722 | 1.53137
169.20166 | 1.1438 | 169.20468 | 1.48424 | 169.2 | 1.53259
169.20444 | 1.14349 | 169.20746 | 1.48386 | 169.20278 | 1.53168
169.20721 | 1.14441 | 169.21023 | 1.48381 | 169.20556 | 1.53259
169.20999 | 1.1438 | 169.21301 | 1.4843 | 169.20833 | 1.53229
169.21277 | 1.1438 | 169.21579 | 1.48414 | 169.21111 | 1.53107
169.21555 | 1.14319 | 169.21857 | 1.48393 | 169.21389 | 1.53168
169.21833 | 1.1438 | 169.22135 | 1.48387 | 169.21667 | 1.5329
169.2211 | 1.14319 | 169.22412 | 1.48341 | 169.21944 | 1.53168
169.22388 | 1.1438 | 169.2269 | 1.48468 | 169.22222 | 1.53168
169.22666 | 1.14441 | 169.22968 | 1.48445 | 169.225 | 1.53137
169.22944 | 1.14349 | 169.23246 | 1.48417 | 169.22778 | 1.53076
169.23221 | 1.14441 | 169.23523 | 1.48421 | 169.23056 | 1.53137
169.23499 | 1.14441 | 169.23801 | 1.48442 | 169.23333 | 1.53076
169.23777 | 1.14319 | 169.24079 | 1.48383 | 169.23611 | 1.53137
169.24055 | 1.14349 | 169.24357 | 1.48405 | 169.23889 | 1.53168
169.24333 | 1.14471 | 169.24635 | 1.48378 | 169.24167 | 1.53137
169.2461 | 1.14349 | 169.24912 | 1.48378 | 169.24444 | 1.53015
169.24888 | 1.14319 | 169.2519 | 1.48418 | 169.24722 | 1.53107
169.25166 | 1.1441 | 169.25468 | 1.48483 | 169.25 | 1.53198
169.25444 | 1.1441 | 169.25746 | 1.48456 | 169.25278 | 1.53107
169.25721 | 1.14471 | 169.26023 | 1.48436 | 169.25556 | 1.53137
169.25999 | 1.1441 | 169.26301 | 1.48358 | 169.25833 | 1.53229
169.26277 | 1.14319 | 169.26579 | 1.48314 | 169.26111 | 1.53107
169.26555 | 1.1438 | 169.26857 | 1.48398 | 169.26389 | 1.53259
169.26833 | 1.1438 | 169.27135 | 1.48469 | 169.26667 | 1.53229
169.2711 | 1.1441 | 169.27412 | 1.48425 | 169.26944 | 1.53168
169.27388 | 1.1438 | 169.2769 | 1.48436 | 169.27222 | 1.53137
169.27666 | 1.14441 | 169.27968 | 1.48414 | 169.275 | 1.53198
169.27944 | 1.14319 | 169.28246 | 1.48427 | 169.27778 | 1.53107
169.28221 | 1.14349 | 169.28523 | 1.4839 | 169.28056 | 1.53198
169.28499 | 1.1438 | 169.28801 | 1.48356 | 169.28333 | 1.53198
169.28777 | 1.14349 | 169.29079 | 1.48341 | 169.28611 | 1.53168
169.29055 | 1.1438 | 169.29357 | 1.4835 | 169.28889 | 1.53168
169.29333 | 1.1438 | 169.29635 | 1.48413 | 169.29167 | 1.53259
169.2961 | 1.14349 | 169.29912 | 1.48372 | 169.29444 | 1.53137
169.29888 | 1.1438 | 169.3019 | 1.48453 | 169.29722 | 1.53137
169.30166 | 1.1438 | 169.30468 | 1.48499 | 169.3 | 1.53229
169.30444 | 1.14319 | 169.30746 | 1.48356 | 169.30278 | 1.53168
169.30721 | 1.14471 | 169.31023 | 1.48438 | 169.30556 | 1.53229
169.30999 | 1.1438 | 169.31301 | 1.48471 | 169.30833 | 1.5329
169.31277 | 1.14319 | 169.31579 | 1.48383 | 169.31111 | 1.53076
169.31555 | 1.14441 | 169.31857 | 1.48407 | 169.31389 | 1.53137
169.31833 | 1.14441 | 169.32135 | 1.48393 | 169.31667 | 1.53229
169.3211 | 1.14349 | 169.32412 | 1.48322 | 169.31944 | 1.53076
169.32388 | 1.14319 | 169.3269 | 1.4836 | 169.32222 | 1.53168
169.32666 | 1.14319 | 169.32968 | 1.48398 | 169.325 | 1.53198
169.32944 | 1.14349 | 169.33246 | 1.48312 | 169.32778 | 1.53168
169.33221 | 1.14471 | 169.33523 | 1.48389 | 169.33056 | 1.53137
169.33499 | 1.14532 | 169.33801 | 1.48453 | 169.33333 | 1.53229
169.33777 | 1.14471 | 169.34079 | 1.48457 | 169.33611 | 1.53107
169.34055 | 1.14319 | 169.34357 | 1.48468 | 169.33889 | 1.53137
169.34333 | 1.14319 | 169.34635 | 1.48444 | 169.34167 | 1.53198
169.3461 | 1.14227 | 169.34912 | 1.48416 | 169.34444 | 1.53046
169.34888 | 1.14349 | 169.3519 | 1.48381 | 169.34722 | 1.53107
169.35166 | 1.14471 | 169.35468 | 1.48485 | 169.35 | 1.53229
169.35444 | 1.1441 | 169.35746 | 1.48386 | 169.35278 | 1.53107
169.35721 | 1.14441 | 169.36023 | 1.48349 | 169.35556 | 1.53198
169.35999 | 1.14349 | 169.36301 | 1.48378 | 169.35833 | 1.53137
169.36277 | 1.14319 | 169.36579 | 1.48398 | 169.36111 | 1.53107
169.36555 | 1.14471 | 169.36857 | 1.48421 | 169.36389 | 1.53107
169.36833 | 1.14441 | 169.37135 | 1.48439 | 169.36667 | 1.53168
169.3711 | 1.1438 | 169.37412 | 1.48416 | 169.36944 | 1.53015
169.37388 | 1.1441 | 169.3769 | 1.48378 | 169.37222 | 1.53015
169.37666 | 1.14441 | 169.37968 | 1.48439 | 169.375 | 1.53168
169.37944 | 1.14349 | 169.38246 | 1.48355 | 169.37778 | 1.53076
169.38221 | 1.14319 | 169.38523 | 1.48483 | 169.38056 | 1.53137
169.38499 | 1.1441 | 169.38801 | 1.48445 | 169.38333 | 1.53168
169.38777 | 1.14319 | 169.39079 | 1.48417 | 169.38611 | 1.53076
169.39055 | 1.1441 | 169.39357 | 1.48411 | 169.38889 | 1.53168
169.39333 | 1.14441 | 169.39635 | 1.48454 | 169.39167 | 1.53198
169.3961 | 1.14319 | 169.39912 | 1.48346 | 169.39444 | 1.53107
169.39888 | 1.1438 | 169.4019 | 1.48378 | 169.39722 | 1.53046
169.40166 | 1.14349 | 169.40468 | 1.48311 | 169.4 | 1.53198
169.40444 | 1.14288 | 169.40746 | 1.48323 | 169.40278 | 1.53168
169.40721 | 1.1441 | 169.41023 | 1.48448 | 169.40556 | 1.53168
169.40999 | 1.14349 | 169.41301 | 1.48509 | 169.40833 | 1.53137
169.41277 | 1.1438 | 169.41579 | 1.48386 | 169.41111 | 1.53107
169.41555 | 1.14319 | 169.41857 | 1.48428 | 169.41389 | 1.53137
169.41833 | 1.14441 | 169.42135 | 1.48515 | 169.41667 | 1.53229
169.4211 | 1.1438 | 169.42412 | 1.4843 | 169.41944 | 1.53137
169.42388 | 1.14441 | 169.4269 | 1.48454 | 169.42222 | 1.53168
169.42666 | 1.14441 | 169.42968 | 1.48453 | 169.425 | 1.53229
169.42944 | 1.14441 | 169.43246 | 1.48396 | 169.42778 | 1.53137
169.43221 | 1.14441 | 169.43523 | 1.48404 | 169.43056 | 1.53198
169.43499 | 1.14532 | 169.43801 | 1.48438 | 169.43333 | 1.53107
169.43777 | 1.14319 | 169.44079 | 1.48488 | 169.43611 | 1.53107
169.44055 | 1.14288 | 169.44357 | 1.48424 | 169.43889 | 1.53076
169.44333 | 1.1438 | 169.44635 | 1.48466 | 169.44167 | 1.53198
169.4461 | 1.14349 | 169.44912 | 1.48389 | 169.44444 | 1.53168
169.44888 | 1.1438 | 169.4519 | 1.48468 | 169.44722 | 1.53107
169.45166 | 1.1438 | 169.45468 | 1.48457 | 169.45 | 1.53168
169.45444 | 1.14319 | 169.45746 | 1.48447 | 169.45278 | 1.53107
169.45721 | 1.1438 | 169.46023 | 1.48422 | 169.45556 | 1.53168
169.45999 | 1.14441 | 169.46301 | 1.48413 | 169.45833 | 1.53168
169.46277 | 1.1438 | 169.46579 | 1.48399 | 169.46111 | 1.53137
169.46555 | 1.14441 | 169.46857 | 1.48425 | 169.46389 | 1.53137
169.46833 | 1.14471 | 169.47135 | 1.48441 | 169.46667 | 1.53107
169.4711 | 1.14471 | 169.47412 | 1.48386 | 169.46944 | 1.53137
169.47388 | 1.1441 | 169.4769 | 1.48347 | 169.47222 | 1.53198
169.47666 | 1.1438 | 169.47968 | 1.48471 | 169.475 | 1.53229
169.47944 | 1.14319 | 169.48246 | 1.48274 | 169.47778 | 1.53137
169.48221 | 1.14441 | 169.48523 | 1.48395 | 169.48056 | 1.53168
169.48499 | 1.14471 | 169.48801 | 1.48456 | 169.48333 | 1.53229
169.48777 | 1.14471 | 169.49079 | 1.48389 | 169.48611 | 1.53076
169.49055 | 1.14502 | 169.49357 | 1.48352 | 169.48889 | 1.53137
169.49333 | 1.14532 | 169.49635 | 1.48479 | 169.49167 | 1.53198
169.4961 | 1.14471 | 169.49912 | 1.48381 | 169.49444 | 1.53168
169.49888 | 1.14441 | 169.5019 | 1.48383 | 169.49722 | 1.53168
169.50166 | 1.14471 | 169.50468 | 1.48469 | 169.5 | 1.53259
169.50444 | 1.14441 | 169.50746 | 1.48475 | 169.50278 | 1.53137
169.50721 | 1.14471 | 169.51023 | 1.48468 | 169.50556 | 1.53046
169.50999 | 1.1441 | 169.51301 | 1.48413 | 169.50833 | 1.53229
169.51277 | 1.1441 | 169.51579 | 1.48273 | 169.51111 | 1.53198
169.51555 | 1.1441 | 169.51857 | 1.48383 | 169.51389 | 1.53168
169.51833 | 1.1438 | 169.52135 | 1.48483 | 169.51667 | 1.53229
169.5211 | 1.1441 | 169.52412 | 1.48387 | 169.51944 | 1.53168
169.52388 | 1.14471 | 169.5269 | 1.48425 | 169.52222 | 1.53137
169.52666 | 1.1438 | 169.52968 | 1.48485 | 169.525 | 1.53259
169.52944 | 1.1438 | 169.53246 | 1.48416 | 169.52778 | 1.53107
169.53221 | 1.14319 | 169.53523 | 1.48463 | 169.53056 | 1.53107
169.53499 | 1.1438 | 169.53801 | 1.48435 | 169.53333 | 1.53168
169.53777 | 1.14319 | 169.54079 | 1.48332 | 169.53611 | 1.53198
169.54055 | 1.1438 | 169.54357 | 1.48377 | 169.53889 | 1.53137
169.54333 | 1.1441 | 169.54635 | 1.48438 | 169.54167 | 1.53229
169.5461 | 1.1438 | 169.54912 | 1.48431 | 169.54444 | 1.53198
169.54888 | 1.1441 | 169.5519 | 1.48366 | 169.54722 | 1.53137
169.55166 | 1.14471 | 169.55468 | 1.48441 | 169.55 | 1.53168
169.55444 | 1.1438 | 169.55746 | 1.48444 | 169.55278 | 1.53137
169.55721 | 1.1441 | 169.56023 | 1.48422 | 169.55556 | 1.53076
169.55999 | 1.1441 | 169.56301 | 1.48425 | 169.55833 | 1.53137
169.56277 | 1.1441 | 169.56579 | 1.48328 | 169.56111 | 1.53198
169.56555 | 1.1438 | 169.56857 | 1.48472 | 169.56389 | 1.53198
169.56833 | 1.14441 | 169.57135 | 1.48496 | 169.56667 | 1.53229
169.5711 | 1.1441 | 169.57412 | 1.4843 | 169.56944 | 1.53107
169.57388 | 1.14441 | 169.5769 | 1.48457 | 169.57222 | 1.53137
169.57666 | 1.1441 | 169.57968 | 1.4857 | 169.575 | 1.53229
169.57944 | 1.14349 | 169.58246 | 1.48457 | 169.57778 | 1.53076
169.58221 | 1.14319 | 169.58523 | 1.48485 | 169.58056 | 1.53076
169.58499 | 1.14349 | 169.58801 | 1.48454 | 169.58333 | 1.53137
169.58777 | 1.1438 | 169.59079 | 1.48414 | 169.58611 | 1.53137
169.59055 | 1.14349 | 169.59357 | 1.48393 | 169.58889 | 1.53015
169.59333 | 1.14441 | 169.59635 | 1.48465 | 169.59167 | 1.53168
169.5961 | 1.1441 | 169.59912 | 1.48417 | 169.59444 | 1.53107
169.59888 | 1.1438 | 169.6019 | 1.48441 | 169.59722 | 1.53107
169.60166 | 1.14349 | 169.60468 | 1.48361 | 169.6 | 1.53198
169.60444 | 1.1438 | 169.60746 | 1.48262 | 169.60278 | 1.53198
169.60721 | 1.1438 | 169.61023 | 1.48314 | 169.60556 | 1.53076
169.60999 | 1.1441 | 169.61301 | 1.48408 | 169.60833 | 1.53198
169.61277 | 1.14349 | 169.61579 | 1.48314 | 169.61111 | 1.53198
169.61555 | 1.14349 | 169.61857 | 1.4864 | 169.61389 | 1.53107
169.61833 | 1.14441 | 169.62135 | 1.48482 | 169.61667 | 1.53198
169.6211 | 1.14319 | 169.62412 | 1.48383 | 169.61944 | 1.53137
169.62388 | 1.1438 | 169.6269 | 1.48427 | 169.62222 | 1.53076
169.62666 | 1.14441 | 169.62968 | 1.48454 | 169.625 | 1.53198
169.62944 | 1.1441 | 169.63246 | 1.48416 | 169.62778 | 1.53107
169.63221 | 1.1441 | 169.63523 | 1.48396 | 169.63056 | 1.53107
169.63499 | 1.1441 | 169.63801 | 1.48485 | 169.63333 | 1.53198
169.63777 | 1.1441 | 169.64079 | 1.48373 | 169.63611 | 1.53137
169.64055 | 1.1438 | 169.64357 | 1.48308 | 169.63889 | 1.53137
169.64333 | 1.14441 | 169.64635 | 1.48453 | 169.64167 | 1.53198
169.6461 | 1.1441 | 169.64912 | 1.48404 | 169.64444 | 1.53168
169.64888 | 1.14349 | 169.6519 | 1.48326 | 169.64722 | 1.53168
169.65166 | 1.14441 | 169.65468 | 1.48485 | 169.65 | 1.53229
169.65444 | 1.14441 | 169.65746 | 1.4846 | 169.65278 | 1.53137
169.65721 | 1.14349 | 169.66023 | 1.48369 | 169.65556 | 1.53046
169.65999 | 1.14471 | 169.66301 | 1.48453 | 169.65833 | 1.53137
169.66277 | 1.1438 | 169.66579 | 1.48457 | 169.66111 | 1.53137
169.66555 | 1.1441 | 169.66857 | 1.48454 | 169.66389 | 1.53015
169.66833 | 1.14471 | 169.67135 | 1.48515 | 169.66667 | 1.53229
169.6711 | 1.14319 | 169.67412 | 1.48349 | 169.66944 | 1.53229
169.67388 | 1.14288 | 169.6769 | 1.48355 | 169.67222 | 1.53107
169.67666 | 1.14288 | 169.67968 | 1.48422 | 169.675 | 1.53168
169.67944 | 1.1441 | 169.68246 | 1.4837 | 169.67778 | 1.53168
169.68221 | 1.14349 | 169.68523 | 1.48292 | 169.68056 | 1.53137
169.68499 | 1.1441 | 169.68801 | 1.48462 | 169.68333 | 1.53259
169.68777 | 1.14349 | 169.69079 | 1.48386 | 169.68611 | 1.53198
169.69055 | 1.14441 | 169.69357 | 1.48477 | 169.68889 | 1.53168
169.69333 | 1.14349 | 169.69635 | 1.48468 | 169.69167 | 1.53198
169.6961 | 1.1441 | 169.69912 | 1.48462 | 169.69444 | 1.53168
169.69888 | 1.14349 | 169.7019 | 1.48486 | 169.69722 | 1.53137
169.70166 | 1.14471 | 169.70468 | 1.48485 | 169.7 | 1.53198
169.70444 | 1.14349 | 169.70746 | 1.483 | 169.70278 | 1.53198
169.70721 | 1.1441 | 169.71023 | 1.48311 | 169.70556 | 1.53076
169.70999 | 1.14471 | 169.71301 | 1.48499 | 169.70833 | 1.53229
169.71277 | 1.1438 | 169.71579 | 1.48399 | 169.71111 | 1.53168
169.71555 | 1.1438 | 169.71857 | 1.48384 | 169.71389 | 1.53076
169.71833 | 1.1441 | 169.72135 | 1.48441 | 169.71667 | 1.53229
169.7211 | 1.14441 | 169.72412 | 1.48386 | 169.71944 | 1.53137
169.72388 | 1.14471 | 169.7269 | 1.48398 | 169.72222 | 1.53137
169.72666 | 1.14502 | 169.72968 | 1.48427 | 169.725 | 1.53259
169.72944 | 1.1441 | 169.73246 | 1.48433 | 169.72778 | 1.53229
169.73221 | 1.14471 | 169.73523 | 1.48471 | 169.73056 | 1.53198
169.73499 | 1.14532 | 169.73801 | 1.48427 | 169.73333 | 1.53168
169.73777 | 1.1441 | 169.74079 | 1.48359 | 169.73611 | 1.53137
169.74055 | 1.14441 | 169.74357 | 1.48308 | 169.73889 | 1.53107
169.74333 | 1.14471 | 169.74635 | 1.48308 | 169.74167 | 1.53198
169.7461 | 1.1438 | 169.74912 | 1.48383 | 169.74444 | 1.53137
169.74888 | 1.1441 | 169.7519 | 1.48384 | 169.74722 | 1.53076
169.75166 | 1.14532 | 169.75468 | 1.48428 | 169.75 | 1.53198
169.75444 | 1.1441 | 169.75746 | 1.4842 | 169.75278 | 1.53137
169.75721 | 1.14319 | 169.76023 | 1.48457 | 169.75556 | 1.53137
169.75999 | 1.14349 | 169.76301 | 1.48532 | 169.75833 | 1.53198
169.76277 | 1.14319 | 169.76579 | 1.48344 | 169.76111 | 1.53168
169.76555 | 1.1438 | 169.76857 | 1.48264 | 169.76389 | 1.53198
169.76833 | 1.14441 | 169.77135 | 1.48347 | 169.76667 | 1.53168
169.7711 | 1.1438 | 169.77412 | 1.48456 | 169.76944 | 1.53137
169.77388 | 1.14441 | 169.7769 | 1.48427 | 169.77222 | 1.53046
169.77666 | 1.14441 | 169.77968 | 1.48529 | 169.775 | 1.53168
169.77944 | 1.14471 | 169.78246 | 1.48561 | 169.77778 | 1.53168
169.78221 | 1.14319 | 169.78523 | 1.48408 | 169.78056 | 1.53076
169.78499 | 1.14349 | 169.78801 | 1.48436 | 169.78333 | 1.53198
169.78777 | 1.14441 | 169.79079 | 1.48372 | 169.78611 | 1.53168
169.79055 | 1.14288 | 169.79357 | 1.48373 | 169.78889 | 1.53168
169.79333 | 1.14471 | 169.79635 | 1.48396 | 169.79167 | 1.53259
169.7961 | 1.14349 | 169.79912 | 1.48383 | 169.79444 | 1.53137
169.79888 | 1.1438 | 169.8019 | 1.48367 | 169.79722 | 1.53168
169.80166 | 1.1441 | 169.80468 | 1.48392 | 169.8 | 1.53168
169.80444 | 1.14349 | 169.80746 | 1.48295 | 169.80278 | 1.53137
169.80721 | 1.1438 | 169.81023 | 1.48489 | 169.80556 | 1.53046
169.80999 | 1.14441 | 169.81301 | 1.4846 | 169.80833 | 1.53168
169.81277 | 1.1438 | 169.81579 | 1.4852 | 169.81111 | 1.53107
169.81555 | 1.1438 | 169.81857 | 1.48231 | 169.81389 | 1.53137
169.81833 | 1.1441 | 169.82135 | 1.48395 | 169.81667 | 1.53137
169.8211 | 1.14349 | 169.82412 | 1.48372 | 169.81944 | 1.53107
169.82388 | 1.14288 | 169.8269 | 1.48425 | 169.82222 | 1.53046
169.82666 | 1.1438 | 169.82968 | 1.48485 | 169.825 | 1.53259
169.82944 | 1.1438 | 169.83246 | 1.48521 | 169.82778 | 1.53107
169.83221 | 1.1438 | 169.83523 | 1.48367 | 169.83056 | 1.53137
169.83499 | 1.14349 | 169.83801 | 1.48479 | 169.83333 | 1.53137
169.83777 | 1.1441 | 169.84079 | 1.48413 | 169.83611 | 1.53259
169.84055 | 1.14441 | 169.84357 | 1.48378 | 169.83889 | 1.53168
169.84333 | 1.14471 | 169.84635 | 1.48493 | 169.84167 | 1.53168
169.8461 | 1.1441 | 169.84912 | 1.48413 | 169.84444 | 1.53168
169.84888 | 1.1438 | 169.8519 | 1.48466 | 169.84722 | 1.53137
169.85166 | 1.1438 | 169.85468 | 1.48463 | 169.85 | 1.53168
169.85444 | 1.14319 | 169.85746 | 1.48383 | 169.85278 | 1.53168
169.85721 | 1.1438 | 169.86023 | 1.48395 | 169.85556 | 1.53137
169.85999 | 1.14441 | 169.86301 | 1.48453 | 169.85833 | 1.53137
169.86277 | 1.14349 | 169.86579 | 1.48399 | 169.86111 | 1.53137
169.86555 | 1.14349 | 169.86857 | 1.48366 | 169.86389 | 1.53107
169.86833 | 1.14471 | 169.87135 | 1.48456 | 169.86667 | 1.53137
169.8711 | 1.14349 | 169.87412 | 1.4843 | 169.86944 | 1.53137
169.87388 | 1.14288 | 169.8769 | 1.48314 | 169.87222 | 1.53107
169.87666 | 1.1438 | 169.87968 | 1.48453 | 169.875 | 1.53137
169.87944 | 1.1438 | 169.88246 | 1.48456 | 169.87778 | 1.53229
169.88221 | 1.14441 | 169.88523 | 1.48527 | 169.88056 | 1.53198
169.88499 | 1.14471 | 169.88801 | 1.48496 | 169.88333 | 1.53198
169.88777 | 1.1441 | 169.89079 | 1.48399 | 169.88611 | 1.53137
169.89055 | 1.14288 | 169.89357 | 1.48497 | 169.88889 | 1.53137
169.89333 | 1.1441 | 169.89635 | 1.48482 | 169.89167 | 1.53229
169.8961 | 1.14319 | 169.89912 | 1.48399 | 169.89444 | 1.53259
169.89888 | 1.14319 | 169.9019 | 1.48338 | 169.89722 | 1.53168
169.90166 | 1.14471 | 169.90468 | 1.48491 | 169.9 | 1.53198
169.90444 | 1.14441 | 169.90746 | 1.48486 | 169.90278 | 1.53198
169.90721 | 1.14441 | 169.91023 | 1.48395 | 169.90556 | 1.53076
169.90999 | 1.1438 | 169.91301 | 1.48436 | 169.90833 | 1.53229
169.91277 | 1.14441 | 169.91579 | 1.48387 | 169.91111 | 1.53259
169.91555 | 1.14319 | 169.91857 | 1.48384 | 169.91389 | 1.53168
169.91833 | 1.14441 | 169.92135 | 1.48405 | 169.91667 | 1.53259
169.9211 | 1.14471 | 169.92412 | 1.48344 | 169.91944 | 1.53229
169.92388 | 1.14349 | 169.9269 | 1.48295 | 169.92222 | 1.53168
169.92666 | 1.1441 | 169.92968 | 1.48337 | 169.925 | 1.53229
169.92944 | 1.1438 | 169.93246 | 1.4843 | 169.92778 | 1.53198
169.93221 | 1.14319 | 169.93523 | 1.48488 | 169.93056 | 1.53107
169.93499 | 1.14441 | 169.93801 | 1.48349 | 169.93333 | 1.53229
169.93777 | 1.14441 | 169.94079 | 1.48453 | 169.93611 | 1.53198
169.94055 | 1.14441 | 169.94357 | 1.4835 | 169.93889 | 1.53168
169.94333 | 1.1438 | 169.94635 | 1.48485 | 169.94167 | 1.53198
169.9461 | 1.14319 | 169.94912 | 1.48474 | 169.94444 | 1.53168
169.94888 | 1.1441 | 169.9519 | 1.4843 | 169.94722 | 1.53168
169.95166 | 1.14532 | 169.95468 | 1.48511 | 169.95 | 1.53229
169.95444 | 1.14441 | 169.95746 | 1.48517 | 169.95278 | 1.53168
169.95721 | 1.14319 | 169.96023 | 1.48369 | 169.95556 | 1.53168
169.95999 | 1.1438 | 169.96301 | 1.48506 | 169.95833 | 1.53198
169.96277 | 1.14349 | 169.96579 | 1.48515 | 169.96111 | 1.53229
169.96555 | 1.14349 | 169.96857 | 1.48483 | 169.96389 | 1.53168
169.96833 | 1.14349 | 169.97135 | 1.4838 | 169.96667 | 1.53198
169.9711 | 1.1438 | 169.97412 | 1.48401 | 169.96944 | 1.53229
169.97388 | 1.1438 | 169.9769 | 1.48502 | 169.97222 | 1.53107
169.97666 | 1.14349 | 169.97968 | 1.4848 | 169.975 | 1.53229
169.97944 | 1.14319 | 169.98246 | 1.48488 | 169.97778 | 1.5329
169.98221 | 1.14349 | 169.98523 | 1.48383 | 169.98056 | 1.53198
169.98499 | 1.14319 | 169.98801 | 1.48436 | 169.98333 | 1.53198
169.98777 | 1.14319 | 169.99079 | 1.48496 | 169.98611 | 1.5332
169.99055 | 1.14288 | 169.99357 | 1.48369 | 169.98889 | 1.53137
169.99333 | 1.1441 | 169.99635 | 1.48509 | 169.99167 | 1.53198
169.9961 | 1.14441 | 169.99912 | 1.48474 | 169.99444 | 1.53229
169.99888 | 1.1441 | 170.0019 | 1.48444 | 169.99722 | 1.53107
170.00166 | 1.14471 | 170.00468 | 1.48424 | 170 | 1.53198
170.00444 | 1.1438 | 170.00746 | 1.48396 | 170.00278 | 1.5329
170.00721 | 1.14288 | 170.01023 | 1.4837 | 170.00556 | 1.53107
170.00999 | 1.14349 | 170.01301 | 1.48508 | 170.00833 | 1.53198
170.01277 | 1.14349 | 170.01579 | 1.48503 | 170.01111 | 1.53168
170.01555 | 1.14288 | 170.01857 | 1.48417 | 170.01389 | 1.53137
170.01833 | 1.1438 | 170.02135 | 1.48463 | 170.01667 | 1.53198
170.0211 | 1.1441 | 170.02412 | 1.4843 | 170.01944 | 1.53229
170.02388 | 1.14349 | 170.0269 | 1.48527 | 170.02222 | 1.53168
170.02666 | 1.1438 | 170.02968 | 1.48521 | 170.025 | 1.53198
170.02944 | 1.14441 | 170.03246 | 1.48488 | 170.02778 | 1.53259
170.03221 | 1.1438 | 170.03523 | 1.48497 | 170.03056 | 1.53198
170.03499 | 1.14349 | 170.03801 | 1.48494 | 170.03333 | 1.53259
170.03777 | 1.14349 | 170.04079 | 1.48494 | 170.03611 | 1.53229
170.04055 | 1.14319 | 170.04357 | 1.48352 | 170.03889 | 1.53137
170.04333 | 1.1441 | 170.04635 | 1.48477 | 170.04167 | 1.53198
170.0461 | 1.1438 | 170.04912 | 1.48407 | 170.04444 | 1.53198
170.04888 | 1.1438 | 170.0519 | 1.48323 | 170.04722 | 1.53168
170.05166 | 1.1438 | 170.05468 | 1.48451 | 170.05 | 1.53229
170.05444 | 1.14441 | 170.05746 | 1.48399 | 170.05278 | 1.53137
170.05721 | 1.14258 | 170.06023 | 1.48441 | 170.05556 | 1.53046
170.05999 | 1.14319 | 170.06301 | 1.48493 | 170.05833 | 1.53137
170.06277 | 1.14349 | 170.06579 | 1.48431 | 170.06111 | 1.53198
170.06555 | 1.14288 | 170.06857 | 1.48352 | 170.06389 | 1.53107
170.06833 | 1.14563 | 170.07135 | 1.48392 | 170.06667 | 1.53259
170.0711 | 1.1438 | 170.07412 | 1.48424 | 170.06944 | 1.53168
170.07388 | 1.14258 | 170.0769 | 1.48352 | 170.07222 | 1.53107
170.07666 | 1.14227 | 170.07968 | 1.48476 | 170.075 | 1.53107
170.07944 | 1.14471 | 170.08246 | 1.48396 | 170.07778 | 1.53137
170.08221 | 1.14471 | 170.08523 | 1.48427 | 170.08056 | 1.53076
170.08499 | 1.14471 | 170.08801 | 1.4838 | 170.08333 | 1.53229
170.08777 | 1.1441 | 170.09079 | 1.48444 | 170.08611 | 1.53137
170.09055 | 1.14258 | 170.09357 | 1.48356 | 170.08889 | 1.53015
170.09333 | 1.14288 | 170.09635 | 1.4846 | 170.09167 | 1.53168
170.0961 | 1.14532 | 170.09912 | 1.48543 | 170.09444 | 1.53198
170.09888 | 1.14349 | 170.1019 | 1.48427 | 170.09722 | 1.53137
170.10166 | 1.1438 | 170.10468 | 1.48407 | 170.1 | 1.53137
170.10444 | 1.1438 | 170.10746 | 1.48456 | 170.10278 | 1.53229
170.10721 | 1.14319 | 170.11023 | 1.48457 | 170.10556 | 1.53107
170.10999 | 1.14349 | 170.11301 | 1.48508 | 170.10833 | 1.53168
170.11277 | 1.14349 | 170.11579 | 1.48441 | 170.11111 | 1.53168
170.11555 | 1.1441 | 170.11857 | 1.48366 | 170.11389 | 1.53076
170.11833 | 1.14441 | 170.12135 | 1.48435 | 170.11667 | 1.53168
170.1211 | 1.14502 | 170.12412 | 1.48439 | 170.11944 | 1.53198
170.12388 | 1.1438 | 170.1269 | 1.4854 | 170.12222 | 1.53015
170.12666 | 1.1438 | 170.12968 | 1.4861 | 170.125 | 1.53168
170.12944 | 1.14319 | 170.13246 | 1.48485 | 170.12778 | 1.53168
170.13221 | 1.14349 | 170.13523 | 1.48427 | 170.13056 | 1.53076
170.13499 | 1.1438 | 170.13801 | 1.4855 | 170.13333 | 1.53107
170.13777 | 1.14349 | 170.14079 | 1.48485 | 170.13611 | 1.53168
170.14055 | 1.14288 | 170.14357 | 1.4845 | 170.13889 | 1.53076
170.14333 | 1.1441 | 170.14635 | 1.48422 | 170.14167 | 1.53107
170.1461 | 1.1441 | 170.14912 | 1.48438 | 170.14444 | 1.53168
170.14888 | 1.14319 | 170.1519 | 1.48422 | 170.14722 | 1.53076
170.15166 | 1.14441 | 170.15468 | 1.48564 | 170.15 | 1.53137
170.15444 | 1.14319 | 170.15746 | 1.48554 | 170.15278 | 1.53168
170.15721 | 1.14349 | 170.16023 | 1.48441 | 170.15556 | 1.53046
170.15999 | 1.1438 | 170.16301 | 1.48377 | 170.15833 | 1.53137
170.16277 | 1.14349 | 170.16579 | 1.48514 | 170.16111 | 1.53198
170.16555 | 1.14319 | 170.16857 | 1.48471 | 170.16389 | 1.53046
170.16833 | 1.14471 | 170.17135 | 1.48479 | 170.16667 | 1.53198
170.1711 | 1.1441 | 170.17412 | 1.48512 | 170.16944 | 1.53198
170.17388 | 1.1441 | 170.1769 | 1.48488 | 170.17222 | 1.53076
170.17666 | 1.14471 | 170.17968 | 1.4854 | 170.175 | 1.53107
170.17944 | 1.1441 | 170.18246 | 1.48541 | 170.17778 | 1.53168
170.18221 | 1.14349 | 170.18523 | 1.48414 | 170.18056 | 1.53046
170.18499 | 1.1441 | 170.18801 | 1.48511 | 170.18333 | 1.53076
170.18777 | 1.14471 | 170.19079 | 1.48442 | 170.18611 | 1.5329
170.19055 | 1.14349 | 170.19357 | 1.4846 | 170.18889 | 1.53198
170.19333 | 1.14441 | 170.19635 | 1.48407 | 170.19167 | 1.52954
170.1961 | 1.14258 | 170.19912 | 1.4841 | 170.19444 | 1.53107
170.19888 | 1.14197 | 170.2019 | 1.48413 | 170.19722 | 1.53198
170.20166 | 1.14777 | 170.20468 | 1.48463 | 170.2 | 1.53168
170.20444 | 1.14136 | 170.20746 | 1.48631 | 170.20278 | 1.53229
170.20721 | 1.14441 | 170.21023 | 1.48448 | 170.20556 | 1.53046
170.20999 | 1.14349 | 170.21301 | 1.48582 | 170.20833 | 1.53076
170.21277 | 1.14319 | 170.21579 | 1.48453 | 170.21111 | 1.53168
170.21555 | 1.14319 | 170.21857 | 1.48482 | 170.21389 | 1.53076
170.21833 | 1.1441 | 170.22135 | 1.4839 | 170.21667 | 1.53229
170.2211 | 1.14349 | 170.22412 | 1.48448 | 170.21944 | 1.5329
170.22388 | 1.14319 | 170.2269 | 1.48424 | 170.22222 | 1.53137
170.22666 | 1.14319 | 170.22968 | 1.48584 | 170.225 | 1.53168
170.22944 | 1.14319 | 170.23246 | 1.48575 | 170.22778 | 1.53168
170.23221 | 1.14319 | 170.23523 | 1.48414 | 170.23056 | 1.53137
170.23499 | 1.14441 | 170.23801 | 1.48482 | 170.23333 | 1.53107
170.23777 | 1.14502 | 170.24079 | 1.48555 | 170.23611 | 1.53107
170.24055 | 1.14319 | 170.24357 | 1.48407 | 170.23889 | 1.53046
170.24333 | 1.14258 | 170.24635 | 1.48465 | 170.24167 | 1.53168
170.2461 | 1.14319 | 170.24912 | 1.48496 | 170.24444 | 1.5329
170.24888 | 1.1441 | 170.2519 | 1.48386 | 170.24722 | 1.53076
170.25166 | 1.14288 | 170.25468 | 1.48554 | 170.25 | 1.53168
170.25444 | 1.1438 | 170.25746 | 1.48527 | 170.25278 | 1.53259
170.25721 | 1.14349 | 170.26023 | 1.48431 | 170.25556 | 1.53168
170.25999 | 1.1438 | 170.26301 | 1.48526 | 170.25833 | 1.53229
170.26277 | 1.1438 | 170.26579 | 1.4846 | 170.26111 | 1.5329
170.26555 | 1.14319 | 170.26857 | 1.48457 | 170.26389 | 1.53198
170.26833 | 1.1441 | 170.27135 | 1.48486 | 170.26667 | 1.53229
170.2711 | 1.14258 | 170.27412 | 1.48631 | 170.26944 | 1.53229
170.27388 | 1.14288 | 170.2769 | 1.48533 | 170.27222 | 1.53168
170.27666 | 1.14319 | 170.27968 | 1.4854 | 170.275 | 1.53198
170.27944 | 1.14349 | 170.28246 | 1.48515 | 170.27778 | 1.53259
170.28221 | 1.14288 | 170.28523 | 1.48514 | 170.28056 | 1.53076
170.28499 | 1.1441 | 170.28801 | 1.48593 | 170.28333 | 1.53198
170.28777 | 1.14471 | 170.29079 | 1.4841 | 170.28611 | 1.5329
170.29055 | 1.14319 | 170.29357 | 1.48469 | 170.28889 | 1.53107
170.29333 | 1.14319 | 170.29635 | 1.48407 | 170.29167 | 1.53137
170.2961 | 1.14319 | 170.29912 | 1.48482 | 170.29444 | 1.53229
170.29888 | 1.14288 | 170.3019 | 1.48472 | 170.29722 | 1.53198
170.30166 | 1.14349 | 170.30468 | 1.4854 | 170.3 | 1.53198
170.30444 | 1.1438 | 170.30746 | 1.48527 | 170.30278 | 1.53229
170.30721 | 1.14349 | 170.31023 | 1.48328 | 170.30556 | 1.53076
170.30999 | 1.14349 | 170.31301 | 1.48422 | 170.30833 | 1.53137
170.31277 | 1.1438 | 170.31579 | 1.48469 | 170.31111 | 1.53137
170.31555 | 1.14288 | 170.31857 | 1.48502 | 170.31389 | 1.53015
170.31833 | 1.1438 | 170.32135 | 1.48486 | 170.31667 | 1.53137
170.3211 | 1.14288 | 170.32412 | 1.48557 | 170.31944 | 1.53229
170.32388 | 1.14349 | 170.3269 | 1.4845 | 170.32222 | 1.53168
170.32666 | 1.14319 | 170.32968 | 1.48469 | 170.325 | 1.53168
170.32944 | 1.14349 | 170.33246 | 1.48557 | 170.32778 | 1.53259
170.33221 | 1.14258 | 170.33523 | 1.48459 | 170.33056 | 1.53107
170.33499 | 1.1438 | 170.33801 | 1.48523 | 170.33333 | 1.53168
170.33777 | 1.1441 | 170.34079 | 1.48511 | 170.33611 | 1.53259
170.34055 | 1.14349 | 170.34357 | 1.48396 | 170.33889 | 1.53076
170.34333 | 1.14319 | 170.34635 | 1.48506 | 170.34167 | 1.53137
170.3461 | 1.14441 | 170.34912 | 1.48465 | 170.34444 | 1.53168
170.34888 | 1.14441 | 170.3519 | 1.4835 | 170.34722 | 1.53198
170.35166 | 1.1438 | 170.35468 | 1.48479 | 170.35 | 1.53168
170.35444 | 1.14349 | 170.35746 | 1.48414 | 170.35278 | 1.53229
170.35721 | 1.14349 | 170.36023 | 1.48445 | 170.35556 | 1.53168
170.35999 | 1.14441 | 170.36301 | 1.48509 | 170.35833 | 1.53137
170.36277 | 1.14319 | 170.36579 | 1.48523 | 170.36111 | 1.53198
170.36555 | 1.1441 | 170.36857 | 1.48451 | 170.36389 | 1.53107
170.36833 | 1.14349 | 170.37135 | 1.48414 | 170.36667 | 1.53107
170.3711 | 1.1441 | 170.37412 | 1.48619 | 170.36944 | 1.53198
170.37388 | 1.14319 | 170.3769 | 1.48515 | 170.37222 | 1.53015
170.37666 | 1.1438 | 170.37968 | 1.48408 | 170.375 | 1.53107
170.37944 | 1.14349 | 170.38246 | 1.48407 | 170.37778 | 1.53168
170.38221 | 1.14319 | 170.38523 | 1.48329 | 170.38056 | 1.53076
170.38499 | 1.14319 | 170.38801 | 1.48451 | 170.38333 | 1.53107
170.38777 | 1.1438 | 170.39079 | 1.48497 | 170.38611 | 1.53259
170.39055 | 1.14227 | 170.39357 | 1.48472 | 170.38889 | 1.53107
170.39333 | 1.14288 | 170.39635 | 1.48433 | 170.39167 | 1.53107
170.3961 | 1.14319 | 170.39912 | 1.48582 | 170.39444 | 1.53168
170.39888 | 1.14349 | 170.4019 | 1.48527 | 170.39722 | 1.53076
170.40166 | 1.1438 | 170.40468 | 1.48511 | 170.4 | 1.53076
170.40444 | 1.14532 | 170.40746 | 1.48514 | 170.40278 | 1.53259
170.40721 | 1.1438 | 170.41023 | 1.48453 | 170.40556 | 1.53107
170.40999 | 1.14349 | 170.41301 | 1.48402 | 170.40833 | 1.53137
170.41277 | 1.14319 | 170.41579 | 1.48447 | 170.41111 | 1.53229
170.41555 | 1.1438 | 170.41857 | 1.48398 | 170.41389 | 1.53137
170.41833 | 1.14349 | 170.42135 | 1.48524 | 170.41667 | 1.53198
170.4211 | 1.14288 | 170.42412 | 1.48529 | 170.41944 | 1.53259
170.42388 | 1.14349 | 170.4269 | 1.48462 | 170.42222 | 1.53168
170.42666 | 1.14349 | 170.42968 | 1.48521 | 170.425 | 1.53107
170.42944 | 1.14471 | 170.43246 | 1.48509 | 170.42778 | 1.53229
170.43221 | 1.14288 | 170.43523 | 1.48457 | 170.43056 | 1.53168
170.43499 | 1.14349 | 170.43801 | 1.4848 | 170.43333 | 1.53168
170.43777 | 1.14441 | 170.44079 | 1.48422 | 170.43611 | 1.53198
170.44055 | 1.14227 | 170.44357 | 1.48424 | 170.43889 | 1.5329
170.44333 | 1.14349 | 170.44635 | 1.4852 | 170.44167 | 1.53198
170.4461 | 1.14319 | 170.44912 | 1.48564 | 170.44444 | 1.53229
170.44888 | 1.14258 | 170.4519 | 1.48479 | 170.44722 | 1.53198
170.45166 | 1.1441 | 170.45468 | 1.4846 | 170.45 | 1.53168
170.45444 | 1.14319 | 170.45746 | 1.48581 | 170.45278 | 1.53229
170.45721 | 1.14288 | 170.46023 | 1.48472 | 170.45556 | 1.53229
170.45999 | 1.14349 | 170.46301 | 1.48537 | 170.45833 | 1.53137
170.46277 | 1.1438 | 170.46579 | 1.48523 | 170.46111 | 1.53229
170.46555 | 1.14349 | 170.46857 | 1.48573 | 170.46389 | 1.53137
170.46833 | 1.14441 | 170.47135 | 1.48567 | 170.46667 | 1.53168
170.4711 | 1.14441 | 170.47412 | 1.48537 | 170.46944 | 1.53198
170.47388 | 1.14319 | 170.4769 | 1.48485 | 170.47222 | 1.53168
170.47666 | 1.14288 | 170.47968 | 1.48425 | 170.475 | 1.53198
170.47944 | 1.1438 | 170.48246 | 1.48465 | 170.47778 | 1.5332
170.48221 | 1.1441 | 170.48523 | 1.48441 | 170.48056 | 1.53229
170.48499 | 1.14319 | 170.48801 | 1.4838 | 170.48333 | 1.53137
170.48777 | 1.14502 | 170.49079 | 1.48468 | 170.48611 | 1.53198
170.49055 | 1.14319 | 170.49357 | 1.48468 | 170.48889 | 1.53076
170.49333 | 1.14441 | 170.49635 | 1.4846 | 170.49167 | 1.53107
170.4961 | 1.1438 | 170.49912 | 1.48567 | 170.49444 | 1.53229
170.49888 | 1.14288 | 170.5019 | 1.48575 | 170.49722 | 1.53137
170.50166 | 1.1438 | 170.50468 | 1.48482 | 170.5 | 1.53229
170.50444 | 1.14349 | 170.50746 | 1.48584 | 170.50278 | 1.53259
170.50721 | 1.14319 | 170.51023 | 1.48535 | 170.50556 | 1.53259
170.50999 | 1.14319 | 170.51301 | 1.48554 | 170.50833 | 1.53168
170.51277 | 1.14349 | 170.51579 | 1.48508 | 170.51111 | 1.53259
170.51555 | 1.1438 | 170.51857 | 1.48448 | 170.51389 | 1.53198
170.51833 | 1.14349 | 170.52135 | 1.48476 | 170.51667 | 1.53229
170.5211 | 1.14319 | 170.52412 | 1.48477 | 170.51944 | 1.53168
170.52388 | 1.14288 | 170.5269 | 1.48483 | 170.52222 | 1.53168
170.52666 | 1.14227 | 170.52968 | 1.48626 | 170.525 | 1.53137
170.52944 | 1.14288 | 170.53246 | 1.48643 | 170.52778 | 1.53168
170.53221 | 1.14227 | 170.53523 | 1.48518 | 170.53056 | 1.53107
170.53499 | 1.14319 | 170.53801 | 1.48476 | 170.53333 | 1.53168
170.53777 | 1.14441 | 170.54079 | 1.48521 | 170.53611 | 1.53198
170.54055 | 1.14349 | 170.54357 | 1.4839 | 170.53889 | 1.53198
170.54333 | 1.14319 | 170.54635 | 1.48465 | 170.54167 | 1.53198
170.5461 | 1.1438 | 170.54912 | 1.48613 | 170.54444 | 1.5332
170.54888 | 1.1438 | 170.5519 | 1.48662 | 170.54722 | 1.53259
170.55166 | 1.14319 | 170.55468 | 1.48537 | 170.55 | 1.53198
170.55444 | 1.14349 | 170.55746 | 1.48564 | 170.55278 | 1.53259
170.55721 | 1.14258 | 170.56023 | 1.48508 | 170.55556 | 1.53137
170.55999 | 1.14349 | 170.56301 | 1.48485 | 170.55833 | 1.53107
170.56277 | 1.1438 | 170.56579 | 1.48547 | 170.56111 | 1.53168
170.56555 | 1.14258 | 170.56857 | 1.4846 | 170.56389 | 1.53168
170.56833 | 1.14288 | 170.57135 | 1.48472 | 170.56667 | 1.53168
170.5711 | 1.14319 | 170.57412 | 1.48541 | 170.56944 | 1.53229
170.57388 | 1.14227 | 170.5769 | 1.485 | 170.57222 | 1.53198
170.57666 | 1.14319 | 170.57968 | 1.485 | 170.575 | 1.53198
170.57944 | 1.1438 | 170.58246 | 1.48508 | 170.57778 | 1.53259
170.58221 | 1.14319 | 170.58523 | 1.4853 | 170.58056 | 1.53168
170.58499 | 1.1438 | 170.58801 | 1.4852 | 170.58333 | 1.53137
170.58777 | 1.14349 | 170.59079 | 1.48598 | 170.58611 | 1.53198
170.59055 | 1.14319 | 170.59357 | 1.48414 | 170.58889 | 1.53229
170.59333 | 1.14227 | 170.59635 | 1.48506 | 170.59167 | 1.53198
170.5961 | 1.14441 | 170.59912 | 1.48508 | 170.59444 | 1.53259
170.59888 | 1.14258 | 170.6019 | 1.48431 | 170.59722 | 1.53198
170.60166 | 1.1438 | 170.60468 | 1.48451 | 170.6 | 1.53198
170.60444 | 1.14288 | 170.60746 | 1.48479 | 170.60278 | 1.5329
170.60721 | 1.14288 | 170.61023 | 1.4854 | 170.60556 | 1.53168
170.60999 | 1.14288 | 170.61301 | 1.48497 | 170.60833 | 1.53168
170.61277 | 1.14349 | 170.61579 | 1.48438 | 170.61111 | 1.53137
170.61555 | 1.14319 | 170.61857 | 1.48459 | 170.61389 | 1.53198
170.61833 | 1.14349 | 170.62135 | 1.48454 | 170.61667 | 1.53137
170.6211 | 1.1441 | 170.62412 | 1.48581 | 170.61944 | 1.53229
170.62388 | 1.14319 | 170.6269 | 1.48485 | 170.62222 | 1.53168
170.62666 | 1.14258 | 170.62968 | 1.48494 | 170.625 | 1.53168
170.62944 | 1.14349 | 170.63246 | 1.48471 | 170.62778 | 1.53229
170.63221 | 1.14288 | 170.63523 | 1.48433 | 170.63056 | 1.53229
170.63499 | 1.14288 | 170.63801 | 1.48499 | 170.63333 | 1.53137
170.63777 | 1.14349 | 170.64079 | 1.48569 | 170.63611 | 1.53259
170.64055 | 1.14349 | 170.64357 | 1.48549 | 170.63889 | 1.53168
170.64333 | 1.14319 | 170.64635 | 1.485 | 170.64167 | 1.53107
170.6461 | 1.1441 | 170.64912 | 1.48482 | 170.64444 | 1.53259
170.64888 | 1.14349 | 170.6519 | 1.48456 | 170.64722 | 1.53107
170.65166 | 1.14349 | 170.65468 | 1.48494 | 170.65 | 1.53107
170.65444 | 1.14319 | 170.65746 | 1.48499 | 170.65278 | 1.53259
170.65721 | 1.14319 | 170.66023 | 1.48483 | 170.65556 | 1.53198
170.65999 | 1.14319 | 170.66301 | 1.48496 | 170.65833 | 1.53168
170.66277 | 1.1438 | 170.66579 | 1.4855 | 170.66111 | 1.53229
170.66555 | 1.14319 | 170.66857 | 1.48373 | 170.66389 | 1.53229
170.66833 | 1.14288 | 170.67135 | 1.48454 | 170.66667 | 1.53168
170.6711 | 1.14349 | 170.67412 | 1.48527 | 170.66944 | 1.53229
170.67388 | 1.14349 | 170.6769 | 1.48389 | 170.67222 | 1.53229
170.67666 | 1.14319 | 170.67968 | 1.48469 | 170.675 | 1.53198
170.67944 | 1.1441 | 170.68246 | 1.48438 | 170.67778 | 1.53259
170.68221 | 1.14288 | 170.68523 | 1.48466 | 170.68056 | 1.53137
170.68499 | 1.1438 | 170.68801 | 1.48493 | 170.68333 | 1.53168
170.68777 | 1.14349 | 170.69079 | 1.48422 | 170.68611 | 1.53229
170.69055 | 1.14288 | 170.69357 | 1.4837 | 170.68889 | 1.53229
170.69333 | 1.1441 | 170.69635 | 1.48456 | 170.69167 | 1.53137
170.6961 | 1.14319 | 170.69912 | 1.48557 | 170.69444 | 1.5329
170.69888 | 1.14288 | 170.7019 | 1.48472 | 170.69722 | 1.5329
170.70166 | 1.14319 | 170.70468 | 1.4843 | 170.7 | 1.53107
170.70444 | 1.14288 | 170.70746 | 1.48485 | 170.70278 | 1.53259
170.70721 | 1.14349 | 170.71023 | 1.48491 | 170.70556 | 1.53259
170.70999 | 1.14319 | 170.71301 | 1.48511 | 170.70833 | 1.53229
170.71277 | 1.1441 | 170.71579 | 1.48509 | 170.71111 | 1.53259
170.71555 | 1.14319 | 170.71857 | 1.48425 | 170.71389 | 1.53229
170.71833 | 1.14319 | 170.72135 | 1.48454 | 170.71667 | 1.53198
170.7211 | 1.1441 | 170.72412 | 1.48508 | 170.71944 | 1.5329
170.72388 | 1.1441 | 170.7269 | 1.48445 | 170.72222 | 1.53229
170.72666 | 1.14288 | 170.72968 | 1.48456 | 170.725 | 1.53168
170.72944 | 1.14288 | 170.73246 | 1.48413 | 170.72778 | 1.53198
170.73221 | 1.14319 | 170.73523 | 1.48442 | 170.73056 | 1.53198
170.73499 | 1.1438 | 170.73801 | 1.48393 | 170.73333 | 1.53198
170.73777 | 1.14319 | 170.74079 | 1.48435 | 170.73611 | 1.53259
170.74055 | 1.1438 | 170.74357 | 1.48468 | 170.73889 | 1.53229
170.74333 | 1.14227 | 170.74635 | 1.48511 | 170.74167 | 1.53168
170.7461 | 1.14349 | 170.74912 | 1.48541 | 170.74444 | 1.53229
170.74888 | 1.1438 | 170.7519 | 1.48436 | 170.74722 | 1.53229
170.75166 | 1.1441 | 170.75468 | 1.48483 | 170.75 | 1.53168
170.75444 | 1.1438 | 170.75746 | 1.48596 | 170.75278 | 1.53259
170.75721 | 1.14319 | 170.76023 | 1.48485 | 170.75556 | 1.53229
170.75999 | 1.14319 | 170.76301 | 1.48439 | 170.75833 | 1.53229
170.76277 | 1.14319 | 170.76579 | 1.48453 | 170.76111 | 1.53259
170.76555 | 1.14319 | 170.76857 | 1.48442 | 170.76389 | 1.53229
170.76833 | 1.14288 | 170.77135 | 1.48364 | 170.76667 | 1.53168
170.7711 | 1.14349 | 170.77412 | 1.48447 | 170.76944 | 1.53259
170.77388 | 1.14349 | 170.7769 | 1.48436 | 170.77222 | 1.53168
170.77666 | 1.14288 | 170.77968 | 1.48493 | 170.775 | 1.53198
170.77944 | 1.14319 | 170.78246 | 1.48564 | 170.77778 | 1.53198
170.78221 | 1.1438 | 170.78523 | 1.48438 | 170.78056 | 1.53198
170.78499 | 1.14258 | 170.78801 | 1.48508 | 170.78333 | 1.53168
170.78777 | 1.14288 | 170.79079 | 1.48537 | 170.78611 | 1.53198
170.79055 | 1.14349 | 170.79357 | 1.48471 | 170.78889 | 1.5329
170.79333 | 1.14319 | 170.79635 | 1.48448 | 170.79167 | 1.53198
170.7961 | 1.14349 | 170.79912 | 1.48494 | 170.79444 | 1.5329
170.79888 | 1.14319 | 170.8019 | 1.48488 | 170.79722 | 1.53229
170.80166 | 1.1438 | 170.80468 | 1.48408 | 170.8 | 1.53168
170.80444 | 1.1438 | 170.80746 | 1.48511 | 170.80278 | 1.53229
170.80721 | 1.14441 | 170.81023 | 1.48444 | 170.80556 | 1.53229
170.80999 | 1.14349 | 170.81301 | 1.48538 | 170.80833 | 1.53168
170.81277 | 1.1441 | 170.81579 | 1.48737 | 170.81111 | 1.53259
170.81555 | 1.14349 | 170.81857 | 1.48624 | 170.81389 | 1.5329
170.81833 | 1.14349 | 170.82135 | 1.48358 | 170.81667 | 1.53229
170.8211 | 1.1438 | 170.82412 | 1.4855 | 170.81944 | 1.53259
170.82388 | 1.14288 | 170.8269 | 1.48602 | 170.82222 | 1.53198
170.82666 | 1.14319 | 170.82968 | 1.48512 | 170.825 | 1.53137
170.82944 | 1.14349 | 170.83246 | 1.48555 | 170.82778 | 1.5329
170.83221 | 1.14288 | 170.83523 | 1.48447 | 170.83056 | 1.53198
170.83499 | 1.14288 | 170.83801 | 1.48383 | 170.83333 | 1.53168
170.83777 | 1.14319 | 170.84079 | 1.48509 | 170.83611 | 1.53198
170.84055 | 1.14288 | 170.84357 | 1.48413 | 170.83889 | 1.53229
170.84333 | 1.14349 | 170.84635 | 1.48468 | 170.84167 | 1.53107
170.8461 | 1.14502 | 170.84912 | 1.48572 | 170.84444 | 1.53259
170.84888 | 1.14471 | 170.8519 | 1.48506 | 170.84722 | 1.53229
170.85166 | 1.14349 | 170.85468 | 1.48457 | 170.85 | 1.53198
170.85444 | 1.14319 | 170.85746 | 1.48515 | 170.85278 | 1.53229
170.85721 | 1.14319 | 170.86023 | 1.48558 | 170.85556 | 1.53168
170.85999 | 1.14258 | 170.86301 | 1.48456 | 170.85833 | 1.53168
170.86277 | 1.14288 | 170.86579 | 1.48593 | 170.86111 | 1.53259
170.86555 | 1.14258 | 170.86857 | 1.4846 | 170.86389 | 1.53259
170.86833 | 1.1438 | 170.87135 | 1.4848 | 170.86667 | 1.53229
170.8711 | 1.14441 | 170.87412 | 1.48511 | 170.86944 | 1.53259
170.87388 | 1.14319 | 170.8769 | 1.48515 | 170.87222 | 1.53229
170.87666 | 1.14349 | 170.87968 | 1.48453 | 170.875 | 1.53137
170.87944 | 1.1441 | 170.88246 | 1.4845 | 170.87778 | 1.53198
170.88221 | 1.14349 | 170.88523 | 1.48424 | 170.88056 | 1.53137
170.88499 | 1.14288 | 170.88801 | 1.48424 | 170.88333 | 1.53137
170.88777 | 1.14441 | 170.89079 | 1.48433 | 170.88611 | 1.53137
170.89055 | 1.14319 | 170.89357 | 1.48526 | 170.88889 | 1.53168
170.89333 | 1.14288 | 170.89635 | 1.48438 | 170.89167 | 1.53198
170.8961 | 1.1441 | 170.89912 | 1.48491 | 170.89444 | 1.53168
170.89888 | 1.14288 | 170.9019 | 1.48558 | 170.89722 | 1.53229
170.90166 | 1.14319 | 170.90468 | 1.48541 | 170.9 | 1.53198
170.90444 | 1.1438 | 170.90746 | 1.48584 | 170.90278 | 1.53198
170.90721 | 1.14349 | 170.91023 | 1.48502 | 170.90556 | 1.53198
170.90999 | 1.14349 | 170.91301 | 1.48526 | 170.90833 | 1.53137
170.91277 | 1.1438 | 170.91579 | 1.48506 | 170.91111 | 1.53198
170.91555 | 1.14441 | 170.91857 | 1.485 | 170.91389 | 1.53168
170.91833 | 1.14349 | 170.92135 | 1.4848 | 170.91667 | 1.53076
170.9211 | 1.14441 | 170.92412 | 1.48504 | 170.91944 | 1.53168
170.92388 | 1.14319 | 170.9269 | 1.48483 | 170.92222 | 1.53168
170.92666 | 1.14349 | 170.92968 | 1.48407 | 170.925 | 1.53107
170.92944 | 1.14349 | 170.93246 | 1.48511 | 170.92778 | 1.53198
170.93221 | 1.14288 | 170.93523 | 1.48512 | 170.93056 | 1.53137
170.93499 | 1.14227 | 170.93801 | 1.48529 | 170.93333 | 1.53107
170.93777 | 1.1438 | 170.94079 | 1.48502 | 170.93611 | 1.53168
170.94055 | 1.14471 | 170.94357 | 1.48547 | 170.93889 | 1.53259
170.94333 | 1.1438 | 170.94635 | 1.48439 | 170.94167 | 1.53198
170.9461 | 1.14441 | 170.94912 | 1.48512 | 170.94444 | 1.53229
170.94888 | 1.14288 | 170.9519 | 1.48431 | 170.94722 | 1.53259
170.95166 | 1.14319 | 170.95468 | 1.48493 | 170.95 | 1.53076
170.95444 | 1.14319 | 170.95746 | 1.48465 | 170.95278 | 1.53259
170.95721 | 1.1438 | 170.96023 | 1.48474 | 170.95556 | 1.53198
170.95999 | 1.14227 | 170.96301 | 1.48428 | 170.95833 | 1.53168
170.96277 | 1.1438 | 170.96579 | 1.48493 | 170.96111 | 1.53137
170.96555 | 1.14319 | 170.96857 | 1.48384 | 170.96389 | 1.53168
170.96833 | 1.14288 | 170.97135 | 1.48356 | 170.96667 | 1.53137
170.9711 | 1.14441 | 170.97412 | 1.48466 | 170.96944 | 1.53229
170.97388 | 1.14349 | 170.9769 | 1.48489 | 170.97222 | 1.53259
170.97666 | 1.14349 | 170.97968 | 1.48488 | 170.975 | 1.53168
170.97944 | 1.1441 | 170.98246 | 1.48581 | 170.97778 | 1.53229
170.98221 | 1.1438 | 170.98523 | 1.48469 | 170.98056 | 1.53168
170.98499 | 1.14258 | 170.98801 | 1.48396 | 170.98333 | 1.53107
170.98777 | 1.14349 | 170.99079 | 1.4859 | 170.98611 | 1.53229
170.99055 | 1.14349 | 170.99357 | 1.48573 | 170.98889 | 1.53229
170.99333 | 1.1438 | 170.99635 | 1.48569 | 170.99167 | 1.53168
170.9961 | 1.14441 | 170.99912 | 1.48596 | 170.99444 | 1.53168
170.99888 | 1.1441 | 171.0019 | 1.48569 | 170.99722 | 1.53198
171.00166 | 1.14319 | 171.00468 | 1.48554 | 171 | 1.53137
171.00444 | 1.1441 | 171.00746 | 1.48599 | 171.00278 | 1.53198
171.00721 | 1.1438 | 171.01023 | 1.4853 | 171.00556 | 1.53168
171.00999 | 1.1438 | 171.01301 | 1.48483 | 171.00833 | 1.53168
171.01277 | 1.1438 | 171.01579 | 1.48518 | 171.01111 | 1.5329
171.01555 | 1.14319 | 171.01857 | 1.48465 | 171.01389 | 1.53259
171.01833 | 1.14349 | 171.02135 | 1.48453 | 171.01667 | 1.53229
171.0211 | 1.14349 | 171.02412 | 1.4855 | 171.01944 | 1.53198
171.02388 | 1.1438 | 171.0269 | 1.48444 | 171.02222 | 1.53168
171.02666 | 1.1441 | 171.02968 | 1.48576 | 171.025 | 1.53168
171.02944 | 1.14441 | 171.03246 | 1.48715 | 171.02778 | 1.53198
171.03221 | 1.1441 | 171.03523 | 1.48424 | 171.03056 | 1.53229
171.03499 | 1.14349 | 171.03801 | 1.48404 | 171.03333 | 1.53137
171.03777 | 1.1438 | 171.04079 | 1.48549 | 171.03611 | 1.53198
171.04055 | 1.14319 | 171.04357 | 1.48585 | 171.03889 | 1.53259
171.04333 | 1.14319 | 171.04635 | 1.48529 | 171.04167 | 1.53168
171.0461 | 1.14349 | 171.04912 | 1.48642 | 171.04444 | 1.53229
171.04888 | 1.1438 | 171.0519 | 1.48533 | 171.04722 | 1.53229
171.05166 | 1.14288 | 171.05468 | 1.48442 | 171.05 | 1.53259
171.05444 | 1.14349 | 171.05746 | 1.48451 | 171.05278 | 1.5329
171.05721 | 1.14319 | 171.06023 | 1.48469 | 171.05556 | 1.5329
171.05999 | 1.14288 | 171.06301 | 1.48456 | 171.05833 | 1.53198
171.06277 | 1.1441 | 171.06579 | 1.48537 | 171.06111 | 1.5329
171.06555 | 1.14349 | 171.06857 | 1.48526 | 171.06389 | 1.5332
171.06833 | 1.1441 | 171.07135 | 1.48485 | 171.06667 | 1.53198
171.0711 | 1.1441 | 171.07412 | 1.48451 | 171.06944 | 1.5329
171.07388 | 1.1441 | 171.0769 | 1.48466 | 171.07222 | 1.53259
171.07666 | 1.14319 | 171.07968 | 1.48383 | 171.075 | 1.53168
171.07944 | 1.1438 | 171.08246 | 1.48407 | 171.07778 | 1.53168
171.08221 | 1.1441 | 171.08523 | 1.48401 | 171.08056 | 1.53229
171.08499 | 1.14288 | 171.08801 | 1.48497 | 171.08333 | 1.53137
171.08777 | 1.14288 | 171.09079 | 1.48628 | 171.08611 | 1.53168
171.09055 | 1.14288 | 171.09357 | 1.4856 | 171.08889 | 1.53198
171.09333 | 1.14258 | 171.09635 | 1.48442 | 171.09167 | 1.53137
171.0961 | 1.14319 | 171.09912 | 1.48493 | 171.09444 | 1.53229
171.09888 | 1.14349 | 171.1019 | 1.48486 | 171.09722 | 1.53259
171.10166 | 1.14197 | 171.10468 | 1.48475 | 171.1 | 1.53137
171.10444 | 1.14471 | 171.10746 | 1.48554 | 171.10278 | 1.53168
171.10721 | 1.14319 | 171.11023 | 1.48527 | 171.10556 | 1.5329
171.10999 | 1.14349 | 171.11301 | 1.48512 | 171.10833 | 1.53229
171.11277 | 1.14288 | 171.11579 | 1.48494 | 171.11111 | 1.53259
171.11555 | 1.1438 | 171.11857 | 1.48512 | 171.11389 | 1.53229
171.11833 | 1.14349 | 171.12135 | 1.48384 | 171.11667 | 1.53168
171.1211 | 1.14319 | 171.12412 | 1.48494 | 171.11944 | 1.53198
171.12388 | 1.14288 | 171.1269 | 1.48601 | 171.12222 | 1.5329
171.12666 | 1.14288 | 171.12968 | 1.48499 | 171.125 | 1.53229
171.12944 | 1.14288 | 171.13246 | 1.48599 | 171.12778 | 1.53259
171.13221 | 1.14349 | 171.13523 | 1.48674 | 171.13056 | 1.5332
171.13499 | 1.14227 | 171.13801 | 1.48514 | 171.13333 | 1.5329
171.13777 | 1.14319 | 171.14079 | 1.48581 | 171.13611 | 1.5329
171.14055 | 1.1438 | 171.14357 | 1.48615 | 171.13889 | 1.53259
171.14333 | 1.14288 | 171.14635 | 1.48514 | 171.14167 | 1.53229
171.1461 | 1.14349 | 171.14912 | 1.48608 | 171.14444 | 1.53259
171.14888 | 1.1441 | 171.1519 | 1.48674 | 171.14722 | 1.53259
171.15166 | 1.14319 | 171.15468 | 1.48569 | 171.15 | 1.53168
171.15444 | 1.14441 | 171.15746 | 1.48477 | 171.15278 | 1.53259
171.15721 | 1.1441 | 171.16023 | 1.48459 | 171.15556 | 1.53259
171.15999 | 1.14441 | 171.16301 | 1.48526 | 171.15833 | 1.53198
171.16277 | 1.14288 | 171.16579 | 1.4861 | 171.16111 | 1.5329
171.16555 | 1.14349 | 171.16857 | 1.48618 | 171.16389 | 1.5329
171.16833 | 1.14319 | 171.17135 | 1.48599 | 171.16667 | 1.53259
171.1711 | 1.1438 | 171.17412 | 1.48562 | 171.16944 | 1.53259
171.17388 | 1.1441 | 171.1769 | 1.48508 | 171.17222 | 1.5332
171.17666 | 1.14349 | 171.17968 | 1.48469 | 171.175 | 1.53229
171.17944 | 1.1438 | 171.18246 | 1.48524 | 171.17778 | 1.53198
171.18221 | 1.1438 | 171.18523 | 1.48524 | 171.18056 | 1.53198
171.18499 | 1.1441 | 171.18801 | 1.48485 | 171.18333 | 1.53198
171.18777 | 1.14319 | 171.19079 | 1.4859 | 171.18611 | 1.53137
171.19055 | 1.14349 | 171.19357 | 1.48537 | 171.18889 | 1.53168
171.19333 | 1.1438 | 171.19635 | 1.48511 | 171.19167 | 1.53168
171.1961 | 1.1438 | 171.19912 | 1.48582 | 171.19444 | 1.53137
171.19888 | 1.14319 | 171.2019 | 1.48647 | 171.19722 | 1.53198
171.20166 | 1.14288 | 171.20468 | 1.48573 | 171.2 | 1.53137
171.20444 | 1.1438 | 171.20746 | 1.48547 | 171.20278 | 1.53137
171.20721 | 1.14319 | 171.21023 | 1.4848 | 171.20556 | 1.53229
171.20999 | 1.14258 | 171.21301 | 1.48523 | 171.20833 | 1.53168
171.21277 | 1.14349 | 171.21579 | 1.48561 | 171.21111 | 1.53137
171.21555 | 1.14349 | 171.21857 | 1.48538 | 171.21389 | 1.5329
171.21833 | 1.14319 | 171.22135 | 1.4841 | 171.21667 | 1.53168
171.2211 | 1.14319 | 171.22412 | 1.48581 | 171.21944 | 1.53229
171.22388 | 1.1441 | 171.2269 | 1.48499 | 171.22222 | 1.5329
171.22666 | 1.14349 | 171.22968 | 1.48472 | 171.225 | 1.53168
171.22944 | 1.1438 | 171.23246 | 1.48509 | 171.22778 | 1.53168
171.23221 | 1.14349 | 171.23523 | 1.48454 | 171.23056 | 1.53198
171.23499 | 1.14349 | 171.23801 | 1.485 | 171.23333 | 1.53198
171.23777 | 1.14441 | 171.24079 | 1.48511 | 171.23611 | 1.53229
171.24055 | 1.14441 | 171.24357 | 1.48633 | 171.23889 | 1.53229
171.24333 | 1.14258 | 171.24635 | 1.48515 | 171.24167 | 1.53076
171.2461 | 1.1441 | 171.24912 | 1.4854 | 171.24444 | 1.53168
171.24888 | 1.1441 | 171.2519 | 1.4857 | 171.24722 | 1.53198
171.25166 | 1.14319 | 171.25468 | 1.48486 | 171.25 | 1.53168
171.25444 | 1.1438 | 171.25746 | 1.4854 | 171.25278 | 1.53229
171.25721 | 1.14319 | 171.26023 | 1.48557 | 171.25556 | 1.53198
171.25999 | 1.14349 | 171.26301 | 1.48431 | 171.25833 | 1.53076
171.26277 | 1.14288 | 171.26579 | 1.4861 | 171.26111 | 1.53259
171.26555 | 1.1438 | 171.26857 | 1.48573 | 171.26389 | 1.53229
171.26833 | 1.14258 | 171.27135 | 1.48454 | 171.26667 | 1.53137
171.2711 | 1.14319 | 171.27412 | 1.48418 | 171.26944 | 1.53198
171.27388 | 1.1438 | 171.2769 | 1.48453 | 171.27222 | 1.5329
171.27666 | 1.14288 | 171.27968 | 1.48353 | 171.275 | 1.53198
171.27944 | 1.14319 | 171.28246 | 1.48524 | 171.27778 | 1.53168
171.28221 | 1.1438 | 171.28523 | 1.48543 | 171.28056 | 1.53198
171.28499 | 1.14441 | 171.28801 | 1.48427 | 171.28333 | 1.53137
171.28777 | 1.14441 | 171.29079 | 1.48494 | 171.28611 | 1.53076
171.29055 | 1.14227 | 171.29357 | 1.48575 | 171.28889 | 1.53229
171.29333 | 1.14166 | 171.29635 | 1.48503 | 171.29167 | 1.53046
171.2961 | 1.14471 | 171.29912 | 1.48448 | 171.29444 | 1.53229
171.29888 | 1.14532 | 171.3019 | 1.48427 | 171.29722 | 1.5329
171.30166 | 1.14349 | 171.30468 | 1.48387 | 171.3 | 1.53168
171.30444 | 1.14319 | 171.30746 | 1.4848 | 171.30278 | 1.5332
171.30721 | 1.14319 | 171.31023 | 1.48527 | 171.30556 | 1.53381
171.30999 | 1.14288 | 171.31301 | 1.48535 | 171.30833 | 1.53229
171.31277 | 1.14349 | 171.31579 | 1.48459 | 171.31111 | 1.53259
171.31555 | 1.14349 | 171.31857 | 1.48502 | 171.31389 | 1.5329
171.31833 | 1.14288 | 171.32135 | 1.48515 | 171.31667 | 1.53198
171.3211 | 1.14319 | 171.32412 | 1.48502 | 171.31944 | 1.53259
171.32388 | 1.1438 | 171.3269 | 1.48459 | 171.32222 | 1.53229
171.32666 | 1.14288 | 171.32968 | 1.48353 | 171.325 | 1.53107
171.32944 | 1.1438 | 171.33246 | 1.48463 | 171.32778 | 1.53168
171.33221 | 1.14441 | 171.33523 | 1.48511 | 171.33056 | 1.53259
171.33499 | 1.14319 | 171.33801 | 1.48386 | 171.33333 | 1.53168
171.33777 | 1.1441 | 171.34079 | 1.48438 | 171.33611 | 1.53137
171.34055 | 1.1438 | 171.34357 | 1.48512 | 171.33889 | 1.53198
171.34333 | 1.14319 | 171.34635 | 1.4845 | 171.34167 | 1.53046
171.3461 | 1.14349 | 171.34912 | 1.4857 | 171.34444 | 1.53229
171.34888 | 1.14349 | 171.3519 | 1.48561 | 171.34722 | 1.53229
171.35166 | 1.14319 | 171.35468 | 1.48546 | 171.35 | 1.53137
171.35444 | 1.1441 | 171.35746 | 1.48497 | 171.35278 | 1.53137
171.35721 | 1.1438 | 171.36023 | 1.48468 | 171.35556 | 1.53229
171.35999 | 1.14319 | 171.36301 | 1.48456 | 171.35833 | 1.53076
171.36277 | 1.14288 | 171.36579 | 1.48468 | 171.36111 | 1.53198
171.36555 | 1.1438 | 171.36857 | 1.48465 | 171.36389 | 1.53229
171.36833 | 1.14319 | 171.37135 | 1.48425 | 171.36667 | 1.53107
171.3711 | 1.14258 | 171.37412 | 1.48407 | 171.36944 | 1.53137
171.37388 | 1.14349 | 171.3769 | 1.48466 | 171.37222 | 1.53137
171.37666 | 1.14349 | 171.37968 | 1.48456 | 171.375 | 1.53107
171.37944 | 1.14349 | 171.38246 | 1.48616 | 171.37778 | 1.53107
171.38221 | 1.14349 | 171.38523 | 1.48606 | 171.38056 | 1.53168
171.38499 | 1.14349 | 171.38801 | 1.48502 | 171.38333 | 1.53168
171.38777 | 1.1438 | 171.39079 | 1.48482 | 171.38611 | 1.53076
171.39055 | 1.1438 | 171.39357 | 1.48567 | 171.38889 | 1.53259
171.39333 | 1.1438 | 171.39635 | 1.48454 | 171.39167 | 1.53046
171.3961 | 1.1438 | 171.39912 | 1.48477 | 171.39444 | 1.53137
171.39888 | 1.1441 | 171.4019 | 1.48448 | 171.39722 | 1.53168
171.40166 | 1.14319 | 171.40468 | 1.48424 | 171.4 | 1.53168
171.40444 | 1.1438 | 171.40746 | 1.48534 | 171.40278 | 1.53229
171.40721 | 1.14502 | 171.41023 | 1.48593 | 171.40556 | 1.53259
171.40999 | 1.14349 | 171.41301 | 1.48546 | 171.40833 | 1.53076
171.41277 | 1.14319 | 171.41579 | 1.48579 | 171.41111 | 1.53107
171.41555 | 1.1441 | 171.41857 | 1.48555 | 171.41389 | 1.53198
171.41833 | 1.14319 | 171.42135 | 1.48543 | 171.41667 | 1.53168
171.4211 | 1.1438 | 171.42412 | 1.48485 | 171.41944 | 1.53198
171.42388 | 1.1441 | 171.4269 | 1.48554 | 171.42222 | 1.53259
171.42666 | 1.14288 | 171.42968 | 1.48502 | 171.425 | 1.53137
171.42944 | 1.14319 | 171.43246 | 1.48479 | 171.42778 | 1.53198
171.43221 | 1.14441 | 171.43523 | 1.48453 | 171.43056 | 1.5329
171.43499 | 1.14349 | 171.43801 | 1.48474 | 171.43333 | 1.53137
171.43777 | 1.1441 | 171.44079 | 1.48523 | 171.43611 | 1.53137
171.44055 | 1.1438 | 171.44357 | 1.48508 | 171.43889 | 1.53259
171.44333 | 1.14288 | 171.44635 | 1.48457 | 171.44167 | 1.53137
171.4461 | 1.14349 | 171.44912 | 1.48482 | 171.44444 | 1.53076
171.44888 | 1.1441 | 171.4519 | 1.485 | 171.44722 | 1.53229
171.45166 | 1.14319 | 171.45468 | 1.48514 | 171.45 | 1.53137
171.45444 | 1.14349 | 171.45746 | 1.4852 | 171.45278 | 1.53137
171.45721 | 1.1441 | 171.46023 | 1.48514 | 171.45556 | 1.5332
171.45999 | 1.1438 | 171.46301 | 1.48353 | 171.45833 | 1.53168
171.46277 | 1.1438 | 171.46579 | 1.48521 | 171.46111 | 1.53107
171.46555 | 1.1438 | 171.46857 | 1.48554 | 171.46389 | 1.53229
171.46833 | 1.14319 | 171.47135 | 1.48425 | 171.46667 | 1.53168
171.4711 | 1.14349 | 171.47412 | 1.4848 | 171.46944 | 1.53198
171.47388 | 1.1438 | 171.4769 | 1.48611 | 171.47222 | 1.5329
171.47666 | 1.1441 | 171.47968 | 1.48546 | 171.475 | 1.53168
171.47944 | 1.1438 | 171.48246 | 1.48497 | 171.47778 | 1.53168
171.48221 | 1.14288 | 171.48523 | 1.4857 | 171.48056 | 1.5329
171.48499 | 1.14319 | 171.48801 | 1.48514 | 171.48333 | 1.53137
171.48777 | 1.14349 | 171.49079 | 1.48483 | 171.48611 | 1.53168
171.49055 | 1.14319 | 171.49357 | 1.48538 | 171.48889 | 1.53259
171.49333 | 1.14319 | 171.49635 | 1.48512 | 171.49167 | 1.53229
171.4961 | 1.1438 | 171.49912 | 1.48596 | 171.49444 | 1.53107
171.49888 | 1.14349 | 171.5019 | 1.4857 | 171.49722 | 1.53198
171.50166 | 1.14349 | 171.50468 | 1.48533 | 171.5 | 1.53137
171.50444 | 1.14349 | 171.50746 | 1.4854 | 171.50278 | 1.53137
171.50721 | 1.1438 | 171.51023 | 1.48454 | 171.50556 | 1.53198
171.50999 | 1.1441 | 171.51301 | 1.48563 | 171.50833 | 1.53107
171.51277 | 1.1438 | 171.51579 | 1.48511 | 171.51111 | 1.53137
171.51555 | 1.14349 | 171.51857 | 1.48511 | 171.51389 | 1.53168
171.51833 | 1.14349 | 171.52135 | 1.48462 | 171.51667 | 1.53137
171.5211 | 1.1438 | 171.52412 | 1.48453 | 171.51944 | 1.53259
171.52388 | 1.1441 | 171.5269 | 1.48512 | 171.52222 | 1.53381
171.52666 | 1.14258 | 171.52968 | 1.48399 | 171.525 | 1.52924
171.52944 | 1.14319 | 171.53246 | 1.48493 | 171.52778 | 1.53168
171.53221 | 1.14319 | 171.53523 | 1.48497 | 171.53056 | 1.53259
171.53499 | 1.14349 | 171.53801 | 1.48491 | 171.53333 | 1.53198
171.53777 | 1.14288 | 171.54079 | 1.48514 | 171.53611 | 1.53198
171.54055 | 1.14349 | 171.54357 | 1.48572 | 171.53889 | 1.53229
171.54333 | 1.14288 | 171.54635 | 1.4853 | 171.54167 | 1.53229
171.5461 | 1.14349 | 171.54912 | 1.48512 | 171.54444 | 1.53137
171.54888 | 1.14349 | 171.5519 | 1.48538 | 171.54722 | 1.53229
171.55166 | 1.14319 | 171.55468 | 1.48402 | 171.55 | 1.53198
171.55444 | 1.14349 | 171.55746 | 1.48419 | 171.55278 | 1.53076
171.55721 | 1.14319 | 171.56023 | 1.4845 | 171.55556 | 1.53198
171.55999 | 1.14349 | 171.56301 | 1.4854 | 171.55833 | 1.53168
171.56277 | 1.14319 | 171.56579 | 1.48441 | 171.56111 | 1.53107
171.56555 | 1.14441 | 171.56857 | 1.48558 | 171.56389 | 1.53198
171.56833 | 1.14349 | 171.57135 | 1.48517 | 171.56667 | 1.53229
171.5711 | 1.1438 | 171.57412 | 1.48524 | 171.56944 | 1.53107
171.57388 | 1.14319 | 171.5769 | 1.4855 | 171.57222 | 1.53198
171.57666 | 1.14319 | 171.57968 | 1.48469 | 171.575 | 1.53168
171.57944 | 1.14288 | 171.58246 | 1.4854 | 171.57778 | 1.53137
171.58221 | 1.14349 | 171.58523 | 1.48569 | 171.58056 | 1.53229
171.58499 | 1.14288 | 171.58801 | 1.48483 | 171.58333 | 1.53198
171.58777 | 1.14258 | 171.59079 | 1.48457 | 171.58611 | 1.53107
171.59055 | 1.14288 | 171.59357 | 1.48439 | 171.58889 | 1.53229
171.59333 | 1.14319 | 171.59635 | 1.48445 | 171.59167 | 1.53229
171.5961 | 1.14319 | 171.59912 | 1.4853 | 171.59444 | 1.53137
171.59888 | 1.1441 | 171.6019 | 1.48575 | 171.59722 | 1.53229
171.60166 | 1.14319 | 171.60468 | 1.48551 | 171.6 | 1.53137
171.60444 | 1.14319 | 171.60746 | 1.48529 | 171.60278 | 1.53107
171.60721 | 1.1438 | 171.61023 | 1.48557 | 171.60556 | 1.53259
171.60999 | 1.14319 | 171.61301 | 1.48546 | 171.60833 | 1.53137
171.61277 | 1.14288 | 171.61579 | 1.48422 | 171.61111 | 1.53137
171.61555 | 1.14349 | 171.61857 | 1.48489 | 171.61389 | 1.53229
171.61833 | 1.14258 | 171.62135 | 1.48509 | 171.61667 | 1.53076
171.6211 | 1.14227 | 171.62412 | 1.48578 | 171.61944 | 1.53076
171.62388 | 1.14319 | 171.6269 | 1.48608 | 171.62222 | 1.53229
171.62666 | 1.14319 | 171.62968 | 1.48615 | 171.625 | 1.53198
171.62944 | 1.14319 | 171.63246 | 1.48611 | 171.62778 | 1.53107
171.63221 | 1.14349 | 171.63523 | 1.48611 | 171.63056 | 1.53168
171.63499 | 1.14288 | 171.63801 | 1.48496 | 171.63333 | 1.53107
171.63777 | 1.14349 | 171.64079 | 1.48552 | 171.63611 | 1.53137
171.64055 | 1.1438 | 171.64357 | 1.4864 | 171.63889 | 1.53259
171.64333 | 1.14349 | 171.64635 | 1.48471 | 171.64167 | 1.53198
171.6461 | 1.14288 | 171.64912 | 1.4852 | 171.64444 | 1.53137
171.64888 | 1.14349 | 171.6519 | 1.48521 | 171.64722 | 1.53198
171.65166 | 1.14319 | 171.65468 | 1.48524 | 171.65 | 1.53107
171.65444 | 1.14319 | 171.65746 | 1.48511 | 171.65278 | 1.53137
171.65721 | 1.14349 | 171.66023 | 1.48683 | 171.65556 | 1.53168
171.65999 | 1.14349 | 171.66301 | 1.48558 | 171.65833 | 1.53168
171.66277 | 1.14349 | 171.66579 | 1.48573 | 171.66111 | 1.53168
171.66555 | 1.1438 | 171.66857 | 1.48497 | 171.66389 | 1.53168
171.66833 | 1.14319 | 171.67135 | 1.4856 | 171.66667 | 1.53168
171.6711 | 1.14288 | 171.67412 | 1.48456 | 171.66944 | 1.53198
171.67388 | 1.14258 | 171.6769 | 1.48499 | 171.67222 | 1.53229
171.67666 | 1.14349 | 171.67968 | 1.48448 | 171.675 | 1.53168
171.67944 | 1.14319 | 171.68246 | 1.48494 | 171.67778 | 1.53137
171.68221 | 1.1441 | 171.68523 | 1.48524 | 171.68056 | 1.53198
171.68499 | 1.1438 | 171.68801 | 1.485 | 171.68333 | 1.53107
171.68777 | 1.1441 | 171.69079 | 1.4854 | 171.68611 | 1.53137
171.69055 | 1.14349 | 171.69357 | 1.48567 | 171.68889 | 1.53198
171.69333 | 1.14258 | 171.69635 | 1.48517 | 171.69167 | 1.53107
171.6961 | 1.1441 | 171.69912 | 1.48595 | 171.69444 | 1.53168
171.69888 | 1.14349 | 171.7019 | 1.48521 | 171.69722 | 1.53198
171.70166 | 1.14288 | 171.70468 | 1.48483 | 171.7 | 1.53198
171.70444 | 1.14227 | 171.70746 | 1.48454 | 171.70278 | 1.53168
171.70721 | 1.1438 | 171.71023 | 1.48544 | 171.70556 | 1.53259
171.70999 | 1.1438 | 171.71301 | 1.48457 | 171.70833 | 1.53198
171.71277 | 1.1441 | 171.71579 | 1.48527 | 171.71111 | 1.53229
171.71555 | 1.1438 | 171.71857 | 1.48554 | 171.71389 | 1.53259
171.71833 | 1.14349 | 171.72135 | 1.48483 | 171.71667 | 1.53259
171.7211 | 1.14319 | 171.72412 | 1.48596 | 171.71944 | 1.53168
171.72388 | 1.1438 | 171.7269 | 1.4855 | 171.72222 | 1.53259
171.72666 | 1.14319 | 171.72968 | 1.48611 | 171.725 | 1.53168
171.72944 | 1.14288 | 171.73246 | 1.48625 | 171.72778 | 1.53137
171.73221 | 1.14349 | 171.73523 | 1.48567 | 171.73056 | 1.53229
171.73499 | 1.14349 | 171.73801 | 1.48485 | 171.73333 | 1.53198
171.73777 | 1.14319 | 171.74079 | 1.48535 | 171.73611 | 1.53137
171.74055 | 1.1438 | 171.74357 | 1.48604 | 171.73889 | 1.5329
171.74333 | 1.14349 | 171.74635 | 1.48496 | 171.74167 | 1.53229
171.7461 | 1.1438 | 171.74912 | 1.48524 | 171.74444 | 1.53107
171.74888 | 1.1438 | 171.7519 | 1.48538 | 171.74722 | 1.53229
171.75166 | 1.14349 | 171.75468 | 1.48598 | 171.75 | 1.53137
171.75444 | 1.14349 | 171.75746 | 1.48572 | 171.75278 | 1.53168
171.75721 | 1.1438 | 171.76023 | 1.48674 | 171.75556 | 1.53168
171.75999 | 1.1438 | 171.76301 | 1.48585 | 171.75833 | 1.53168
171.76277 | 1.14288 | 171.76579 | 1.48579 | 171.76111 | 1.53168
171.76555 | 1.14349 | 171.76857 | 1.4857 | 171.76389 | 1.53229
171.76833 | 1.14288 | 171.77135 | 1.48428 | 171.76667 | 1.53198
171.7711 | 1.14288 | 171.77412 | 1.48582 | 171.76944 | 1.53198
171.77388 | 1.14441 | 171.7769 | 1.48509 | 171.77222 | 1.53168
171.77666 | 1.1438 | 171.77968 | 1.48485 | 171.775 | 1.53107
171.77944 | 1.14319 | 171.78246 | 1.48511 | 171.77778 | 1.53046
171.78221 | 1.1441 | 171.78523 | 1.48579 | 171.78056 | 1.53198
171.78499 | 1.1438 | 171.78801 | 1.48526 | 171.78333 | 1.53168
171.78777 | 1.14319 | 171.79079 | 1.4852 | 171.78611 | 1.53107
171.79055 | 1.1441 | 171.79357 | 1.48504 | 171.78889 | 1.53168
171.79333 | 1.14319 | 171.79635 | 1.48509 | 171.79167 | 1.53198
171.7961 | 1.1438 | 171.79912 | 1.4848 | 171.79444 | 1.53107
171.79888 | 1.14349 | 171.8019 | 1.48549 | 171.79722 | 1.53137
171.80166 | 1.14349 | 171.80468 | 1.48416 | 171.8 | 1.53168
171.80444 | 1.14319 | 171.80746 | 1.48502 | 171.80278 | 1.53107
171.80721 | 1.1441 | 171.81023 | 1.4864 | 171.80556 | 1.53168
171.80999 | 1.14319 | 171.81301 | 1.48667 | 171.80833 | 1.53168
171.81277 | 1.1441 | 171.81579 | 1.48526 | 171.81111 | 1.53137
171.81555 | 1.14441 | 171.81857 | 1.48537 | 171.81389 | 1.53229
171.81833 | 1.14319 | 171.82135 | 1.48465 | 171.81667 | 1.53229
171.8211 | 1.14349 | 171.82412 | 1.4852 | 171.81944 | 1.53107
171.82388 | 1.14441 | 171.8269 | 1.48523 | 171.82222 | 1.53198
171.82666 | 1.14319 | 171.82968 | 1.4857 | 171.825 | 1.53168
171.82944 | 1.14349 | 171.83246 | 1.48564 | 171.82778 | 1.53107
171.83221 | 1.14319 | 171.83523 | 1.48578 | 171.83056 | 1.53198
171.83499 | 1.1441 | 171.83801 | 1.48511 | 171.83333 | 1.53107
171.83777 | 1.14349 | 171.84079 | 1.48479 | 171.83611 | 1.53107
171.84055 | 1.14441 | 171.84357 | 1.48564 | 171.83889 | 1.53198
171.84333 | 1.14441 | 171.84635 | 1.48547 | 171.84167 | 1.53198
171.8461 | 1.14319 | 171.84912 | 1.4857 | 171.84444 | 1.53229
171.84888 | 1.14441 | 171.8519 | 1.48662 | 171.84722 | 1.53259
171.85166 | 1.14319 | 171.85468 | 1.48587 | 171.85 | 1.53198
171.85444 | 1.14288 | 171.85746 | 1.48623 | 171.85278 | 1.53168
171.85721 | 1.14441 | 171.86023 | 1.48506 | 171.85556 | 1.53137
171.85999 | 1.14349 | 171.86301 | 1.48517 | 171.85833 | 1.53259
171.86277 | 1.14227 | 171.86579 | 1.48529 | 171.86111 | 1.53107
171.86555 | 1.14349 | 171.86857 | 1.48526 | 171.86389 | 1.53259
171.86833 | 1.14319 | 171.87135 | 1.48471 | 171.86667 | 1.53168
171.8711 | 1.14349 | 171.87412 | 1.48479 | 171.86944 | 1.53168
171.87388 | 1.1438 | 171.8769 | 1.48537 | 171.87222 | 1.53259
171.87666 | 1.1438 | 171.87968 | 1.48485 | 171.875 | 1.53198
171.87944 | 1.14319 | 171.88246 | 1.48599 | 171.87778 | 1.53229
171.88221 | 1.14471 | 171.88523 | 1.48557 | 171.88056 | 1.53259
171.88499 | 1.1441 | 171.88801 | 1.4854 | 171.88333 | 1.5332
171.88777 | 1.14258 | 171.89079 | 1.48541 | 171.88611 | 1.53229
171.89055 | 1.14441 | 171.89357 | 1.4861 | 171.88889 | 1.53107
171.89333 | 1.14349 | 171.89635 | 1.48573 | 171.89167 | 1.5332
171.8961 | 1.14349 | 171.89912 | 1.48538 | 171.89444 | 1.53229
171.89888 | 1.14349 | 171.9019 | 1.48512 | 171.89722 | 1.53259
171.90166 | 1.14349 | 171.90468 | 1.48463 | 171.9 | 1.5329
171.90444 | 1.14319 | 171.90746 | 1.48517 | 171.90278 | 1.5329
171.90721 | 1.14471 | 171.91023 | 1.48642 | 171.90556 | 1.53259
171.90999 | 1.1441 | 171.91301 | 1.48587 | 171.90833 | 1.53137
171.91277 | 1.14349 | 171.91579 | 1.48468 | 171.91111 | 1.53107
171.91555 | 1.14349 | 171.91857 | 1.48408 | 171.91389 | 1.53137
171.91833 | 1.14319 | 171.92135 | 1.48442 | 171.91667 | 1.53229
171.9211 | 1.14227 | 171.92412 | 1.48424 | 171.91944 | 1.53137
171.92388 | 1.14319 | 171.9269 | 1.4854 | 171.92222 | 1.53259
171.92666 | 1.14288 | 171.92968 | 1.48512 | 171.925 | 1.53351
171.92944 | 1.1441 | 171.93246 | 1.48511 | 171.92778 | 1.53198
171.93221 | 1.14349 | 171.93523 | 1.48565 | 171.93056 | 1.53259
171.93499 | 1.14349 | 171.93801 | 1.48543 | 171.93333 | 1.53198
171.93777 | 1.14258 | 171.94079 | 1.48506 | 171.93611 | 1.53168
171.94055 | 1.1438 | 171.94357 | 1.48372 | 171.93889 | 1.5329
171.94333 | 1.1441 | 171.94635 | 1.48337 | 171.94167 | 1.53229
171.9461 | 1.14349 | 171.94912 | 1.48407 | 171.94444 | 1.53198
171.94888 | 1.1441 | 171.9519 | 1.48482 | 171.94722 | 1.53259
171.95166 | 1.1441 | 171.95468 | 1.48483 | 171.95 | 1.53259
171.95444 | 1.14319 | 171.95746 | 1.48456 | 171.95278 | 1.53198
171.95721 | 1.14319 | 171.96023 | 1.48653 | 171.95556 | 1.53229
171.95999 | 1.1438 | 171.96301 | 1.48532 | 171.95833 | 1.5329
171.96277 | 1.14349 | 171.96579 | 1.48543 | 171.96111 | 1.53198
171.96555 | 1.1441 | 171.96857 | 1.48581 | 171.96389 | 1.5329
171.96833 | 1.14349 | 171.97135 | 1.48557 | 171.96667 | 1.53198
171.9711 | 1.14319 | 171.97412 | 1.4852 | 171.96944 | 1.53137
171.97388 | 1.1438 | 171.9769 | 1.48576 | 171.97222 | 1.53229
171.97666 | 1.14319 | 171.97968 | 1.48438 | 171.975 | 1.5329
171.97944 | 1.14319 | 171.98246 | 1.48523 | 171.97778 | 1.53198
171.98221 | 1.1438 | 171.98523 | 1.4854 | 171.98056 | 1.53259
171.98499 | 1.14349 | 171.98801 | 1.48532 | 171.98333 | 1.53259
171.98777 | 1.14319 | 171.99079 | 1.48514 | 171.98611 | 1.53137
171.99055 | 1.14319 | 171.99357 | 1.48582 | 171.98889 | 1.53198
171.99333 | 1.14349 | 171.99635 | 1.485 | 171.99167 | 1.53198
171.9961 | 1.14288 | 171.99912 | 1.48541 | 171.99444 | 1.53168
171.99888 | 1.1438 | 172.0019 | 1.48503 | 171.99722 | 1.53229
172.00166 | 1.14349 | 172.00468 | 1.4841 | 172 | 1.53259
172.00444 | 1.1438 | 172.00746 | 1.4845 | 172.00278 | 1.53198
172.00721 | 1.14441 | 172.01023 | 1.48508 | 172.00556 | 1.53229
172.00999 | 1.14319 | 172.01301 | 1.48471 | 172.00833 | 1.5329
172.01277 | 1.1441 | 172.01579 | 1.48456 | 172.01111 | 1.53137
172.01555 | 1.1438 | 172.01857 | 1.48524 | 172.01389 | 1.53229
172.01833 | 1.1438 | 172.02135 | 1.48482 | 172.01667 | 1.53198
172.0211 | 1.14319 | 172.02412 | 1.48479 | 172.01944 | 1.53107
172.02388 | 1.14349 | 172.0269 | 1.48521 | 172.02222 | 1.53137
172.02666 | 1.14319 | 172.02968 | 1.485 | 172.025 | 1.53198
172.02944 | 1.14227 | 172.03246 | 1.48479 | 172.02778 | 1.53076
172.03221 | 1.14319 | 172.03523 | 1.48547 | 172.03056 | 1.53168
172.03499 | 1.14319 | 172.03801 | 1.48639 | 172.03333 | 1.53198
172.03777 | 1.14227 | 172.04079 | 1.48598 | 172.03611 | 1.53046
172.04055 | 1.14319 | 172.04357 | 1.48608 | 172.03889 | 1.53168
172.04333 | 1.1441 | 172.04635 | 1.48606 | 172.04167 | 1.53229
172.0461 | 1.14319 | 172.04912 | 1.48515 | 172.04444 | 1.53107
172.04888 | 1.1438 | 172.0519 | 1.48578 | 172.04722 | 1.53137
172.05166 | 1.1438 | 172.05468 | 1.48521 | 172.05 | 1.53198
172.05444 | 1.14288 | 172.05746 | 1.48504 | 172.05278 | 1.53137
172.05721 | 1.14288 | 172.06023 | 1.4846 | 172.05556 | 1.53168
172.05999 | 1.14441 | 172.06301 | 1.48582 | 172.05833 | 1.53259
172.06277 | 1.1438 | 172.06579 | 1.48601 | 172.06111 | 1.53137
172.06555 | 1.1441 | 172.06857 | 1.48535 | 172.06389 | 1.53229
172.06833 | 1.14288 | 172.07135 | 1.48502 | 172.06667 | 1.53259
172.0711 | 1.14288 | 172.07412 | 1.48515 | 172.06944 | 1.53168
172.07388 | 1.1441 | 172.0769 | 1.48557 | 172.07222 | 1.53137
172.07666 | 1.14441 | 172.07968 | 1.48557 | 172.075 | 1.53259
172.07944 | 1.1441 | 172.08246 | 1.48543 | 172.07778 | 1.53137
172.08221 | 1.1441 | 172.08523 | 1.48535 | 172.08056 | 1.53198
172.08499 | 1.14471 | 172.08801 | 1.48485 | 172.08333 | 1.53259
172.08777 | 1.14288 | 172.09079 | 1.48416 | 172.08611 | 1.53168
172.09055 | 1.14349 | 172.09357 | 1.48537 | 172.08889 | 1.53229
172.09333 | 1.1438 | 172.09635 | 1.48527 | 172.09167 | 1.5329
172.0961 | 1.14319 | 172.09912 | 1.48615 | 172.09444 | 1.53168
172.09888 | 1.14349 | 172.1019 | 1.48668 | 172.09722 | 1.53198
172.10166 | 1.14319 | 172.10468 | 1.48626 | 172.1 | 1.53259
172.10444 | 1.14349 | 172.10746 | 1.48496 | 172.10278 | 1.53198
172.10721 | 1.1438 | 172.11023 | 1.48521 | 172.10556 | 1.53259
172.10999 | 1.14319 | 172.11301 | 1.48517 | 172.10833 | 1.5329
172.11277 | 1.14258 | 172.11579 | 1.48543 | 172.11111 | 1.53198
172.11555 | 1.14349 | 172.11857 | 1.48479 | 172.11389 | 1.53198
172.11833 | 1.14319 | 172.12135 | 1.48537 | 172.11667 | 1.53229
172.1211 | 1.14349 | 172.12412 | 1.48494 | 172.11944 | 1.53259
172.12388 | 1.14441 | 172.1269 | 1.48578 | 172.12222 | 1.53198
172.12666 | 1.14288 | 172.12968 | 1.48509 | 172.125 | 1.53198
172.12944 | 1.14349 | 172.13246 | 1.48425 | 172.12778 | 1.53137
172.13221 | 1.14319 | 172.13523 | 1.48561 | 172.13056 | 1.53198
172.13499 | 1.1438 | 172.13801 | 1.48527 | 172.13333 | 1.53259
172.13777 | 1.14288 | 172.14079 | 1.48441 | 172.13611 | 1.53168
172.14055 | 1.14349 | 172.14357 | 1.48565 | 172.13889 | 1.53198
172.14333 | 1.14624 | 172.14635 | 1.48599 | 172.14167 | 1.53259
172.1461 | 1.14258 | 172.14912 | 1.48451 | 172.14444 | 1.53198
172.14888 | 1.14288 | 172.1519 | 1.48534 | 172.14722 | 1.53168
172.15166 | 1.1438 | 172.15468 | 1.4853 | 172.15 | 1.53229
172.15444 | 1.14319 | 172.15746 | 1.48499 | 172.15278 | 1.53229
172.15721 | 1.1441 | 172.16023 | 1.48462 | 172.15556 | 1.53229
172.15999 | 1.14349 | 172.16301 | 1.48509 | 172.15833 | 1.5332
172.16277 | 1.14319 | 172.16579 | 1.48587 | 172.16111 | 1.53168
172.16555 | 1.1438 | 172.16857 | 1.48554 | 172.16389 | 1.5329
172.16833 | 1.14441 | 172.17135 | 1.48555 | 172.16667 | 1.53229
172.1711 | 1.1438 | 172.17412 | 1.48527 | 172.16944 | 1.53198
172.17388 | 1.14319 | 172.1769 | 1.48436 | 172.17222 | 1.53259
172.17666 | 1.1438 | 172.17968 | 1.48537 | 172.175 | 1.5332
172.17944 | 1.14258 | 172.18246 | 1.48466 | 172.17778 | 1.53198
172.18221 | 1.14349 | 172.18523 | 1.48509 | 172.18056 | 1.53137
172.18499 | 1.14288 | 172.18801 | 1.48569 | 172.18333 | 1.5332
172.18777 | 1.14288 | 172.19079 | 1.48451 | 172.18611 | 1.53259
172.19055 | 1.14441 | 172.19357 | 1.48405 | 172.18889 | 1.5329
172.19333 | 1.1441 | 172.19635 | 1.4848 | 172.19167 | 1.5329
172.1961 | 1.14349 | 172.19912 | 1.48567 | 172.19444 | 1.53229
172.19888 | 1.1438 | 172.2019 | 1.4854 | 172.19722 | 1.53259
172.20166 | 1.14349 | 172.20468 | 1.48527 | 172.2 | 1.5332
172.20444 | 1.14288 | 172.20746 | 1.48514 | 172.20278 | 1.53198
172.20721 | 1.14319 | 172.21023 | 1.48488 | 172.20556 | 1.53229
172.20999 | 1.14441 | 172.21301 | 1.48479 | 172.20833 | 1.53351
172.21277 | 1.14441 | 172.21579 | 1.48496 | 172.21111 | 1.53198
172.21555 | 1.14441 | 172.21857 | 1.48436 | 172.21389 | 1.53229
172.21833 | 1.14441 | 172.22135 | 1.48511 | 172.21667 | 1.5329
172.2211 | 1.14349 | 172.22412 | 1.48424 | 172.21944 | 1.53229
172.22388 | 1.1438 | 172.2269 | 1.48506 | 172.22222 | 1.53198
172.22666 | 1.1441 | 172.22968 | 1.48486 | 172.225 | 1.5329
172.22944 | 1.14349 | 172.23246 | 1.48411 | 172.22778 | 1.53198
172.23221 | 1.1438 | 172.23523 | 1.48496 | 172.23056 | 1.53168
172.23499 | 1.1441 | 172.23801 | 1.48438 | 172.23333 | 1.53381
172.23777 | 1.14349 | 172.24079 | 1.48541 | 172.23611 | 1.53168
172.24055 | 1.1441 | 172.24357 | 1.48538 | 172.23889 | 1.53229
172.24333 | 1.1438 | 172.24635 | 1.48541 | 172.24167 | 1.5332
172.2461 | 1.14349 | 172.24912 | 1.48503 | 172.24444 | 1.53198
172.24888 | 1.14441 | 172.2519 | 1.48496 | 172.24722 | 1.5329
172.25166 | 1.14441 | 172.25468 | 1.48512 | 172.25 | 1.53198
172.25444 | 1.1438 | 172.25746 | 1.48325 | 172.25278 | 1.53229
172.25721 | 1.14441 | 172.26023 | 1.4846 | 172.25556 | 1.53259
172.25999 | 1.1438 | 172.26301 | 1.48453 | 172.25833 | 1.5332
172.26277 | 1.14288 | 172.26579 | 1.4837 | 172.26111 | 1.53259
172.26555 | 1.1441 | 172.26857 | 1.48315 | 172.26389 | 1.53198
172.26833 | 1.14349 | 172.27135 | 1.48375 | 172.26667 | 1.5329
172.2711 | 1.14288 | 172.27412 | 1.4839 | 172.26944 | 1.53259
172.27388 | 1.14319 | 172.2769 | 1.48494 | 172.27222 | 1.53259
172.27666 | 1.1441 | 172.27968 | 1.48555 | 172.275 | 1.53351
172.27944 | 1.1438 | 172.28246 | 1.48457 | 172.27778 | 1.53198
172.28221 | 1.14349 | 172.28523 | 1.48462 | 172.28056 | 1.53198
172.28499 | 1.1438 | 172.28801 | 1.48532 | 172.28333 | 1.53229
172.28777 | 1.14319 | 172.29079 | 1.48532 | 172.28611 | 1.53229
172.29055 | 1.14349 | 172.29357 | 1.48532 | 172.28889 | 1.53259
172.29333 | 1.1438 | 172.29635 | 1.4852 | 172.29167 | 1.5329
172.2961 | 1.14319 | 172.29912 | 1.48427 | 172.29444 | 1.53168
172.29888 | 1.14349 | 172.3019 | 1.48537 | 172.29722 | 1.53198
172.30166 | 1.1438 | 172.30468 | 1.48588 | 172.3 | 1.53229
172.30444 | 1.1438 | 172.30746 | 1.48517 | 172.30278 | 1.53198
172.30721 | 1.14258 | 172.31023 | 1.4852 | 172.30556 | 1.53229
172.30999 | 1.14319 | 172.31301 | 1.4854 | 172.30833 | 1.5329
172.31277 | 1.14258 | 172.31579 | 1.48546 | 172.31111 | 1.53198
172.31555 | 1.1441 | 172.31857 | 1.48584 | 172.31389 | 1.53198
172.31833 | 1.14471 | 172.32135 | 1.48585 | 172.31667 | 1.53259
172.3211 | 1.1441 | 172.32412 | 1.48471 | 172.31944 | 1.53168
172.32388 | 1.1438 | 172.3269 | 1.48607 | 172.32222 | 1.53259
172.32666 | 1.1438 | 172.32968 | 1.48526 | 172.325 | 1.53351
172.32944 | 1.14288 | 172.33246 | 1.48468 | 172.32778 | 1.53198
172.33221 | 1.14349 | 172.33523 | 1.48438 | 172.33056 | 1.53229
172.33499 | 1.1438 | 172.33801 | 1.48512 | 172.33333 | 1.53198
172.33777 | 1.1438 | 172.34079 | 1.48396 | 172.33611 | 1.53168
172.34055 | 1.14349 | 172.34357 | 1.48493 | 172.33889 | 1.53168
172.34333 | 1.1438 | 172.34635 | 1.48625 | 172.34167 | 1.53229
172.3461 | 1.14349 | 172.34912 | 1.48505 | 172.34444 | 1.53198
172.34888 | 1.14349 | 172.3519 | 1.48581 | 172.34722 | 1.53198
172.35166 | 1.14349 | 172.35468 | 1.48523 | 172.35 | 1.5329
172.35444 | 1.14258 | 172.35746 | 1.48431 | 172.35278 | 1.53198
172.35721 | 1.14288 | 172.36023 | 1.48451 | 172.35556 | 1.53229
172.35999 | 1.14319 | 172.36301 | 1.4857 | 172.35833 | 1.5329
172.36277 | 1.14258 | 172.36579 | 1.48518 | 172.36111 | 1.53259
172.36555 | 1.14319 | 172.36857 | 1.4853 | 172.36389 | 1.53198
172.36833 | 1.1441 | 172.37135 | 1.48546 | 172.36667 | 1.5332
172.3711 | 1.1438 | 172.37412 | 1.48489 | 172.36944 | 1.53229
172.37388 | 1.14349 | 172.3769 | 1.48579 | 172.37222 | 1.53198
172.37666 | 1.1441 | 172.37968 | 1.48611 | 172.375 | 1.5329
172.37944 | 1.14319 | 172.38246 | 1.48554 | 172.37778 | 1.53168
172.38221 | 1.14441 | 172.38523 | 1.48622 | 172.38056 | 1.5329
172.38499 | 1.14349 | 172.38801 | 1.4857 | 172.38333 | 1.53351
172.38777 | 1.14349 | 172.39079 | 1.48472 | 172.38611 | 1.53168
172.39055 | 1.1438 | 172.39357 | 1.48564 | 172.38889 | 1.53198
172.39333 | 1.1441 | 172.39635 | 1.48579 | 172.39167 | 1.5329
172.3961 | 1.14349 | 172.39912 | 1.48569 | 172.39444 | 1.53259
172.39888 | 1.14349 | 172.4019 | 1.48549 | 172.39722 | 1.53168
172.40166 | 1.14349 | 172.40468 | 1.48506 | 172.4 | 1.53259
172.40444 | 1.14319 | 172.40746 | 1.48521 | 172.40278 | 1.53229
172.40721 | 1.1441 | 172.41023 | 1.48451 | 172.40556 | 1.53168
172.40999 | 1.1441 | 172.41301 | 1.48557 | 172.40833 | 1.5332
172.41277 | 1.14349 | 172.41579 | 1.48563 | 172.41111 | 1.53198
172.41555 | 1.1441 | 172.41857 | 1.48584 | 172.41389 | 1.53198
172.41833 | 1.1441 | 172.42135 | 1.4861 | 172.41667 | 1.5329
172.4211 | 1.14288 | 172.42412 | 1.48547 | 172.41944 | 1.53229
172.42388 | 1.14227 | 172.4269 | 1.48442 | 172.42222 | 1.53229
172.42666 | 1.14349 | 172.42968 | 1.48541 | 172.425 | 1.53259
172.42944 | 1.1438 | 172.43246 | 1.48457 | 172.42778 | 1.53198
172.43221 | 1.14227 | 172.43523 | 1.48453 | 172.43056 | 1.53168
172.43499 | 1.14441 | 172.43801 | 1.48493 | 172.43333 | 1.53198
172.43777 | 1.1438 | 172.44079 | 1.48511 | 172.43611 | 1.53168
172.44055 | 1.14319 | 172.44357 | 1.48508 | 172.43889 | 1.53168
172.44333 | 1.1438 | 172.44635 | 1.48526 | 172.44167 | 1.53198
172.4461 | 1.1438 | 172.44912 | 1.48456 | 172.44444 | 1.53198
172.44888 | 1.1438 | 172.4519 | 1.48552 | 172.44722 | 1.53229
172.45166 | 1.1441 | 172.45468 | 1.48469 | 172.45 | 1.5329
172.45444 | 1.14319 | 172.45746 | 1.48472 | 172.45278 | 1.53229
172.45721 | 1.1441 | 172.46023 | 1.48509 | 172.45556 | 1.53229
172.45999 | 1.14349 | 172.46301 | 1.48529 | 172.45833 | 1.5332
172.46277 | 1.14319 | 172.46579 | 1.48442 | 172.46111 | 1.53259
172.46555 | 1.14288 | 172.46857 | 1.48393 | 172.46389 | 1.53259
172.46833 | 1.14349 | 172.47135 | 1.48402 | 172.46667 | 1.53259
172.4711 | 1.1441 | 172.47412 | 1.48332 | 172.46944 | 1.53229
172.47388 | 1.14349 | 172.4769 | 1.48353 | 172.47222 | 1.53229
172.47666 | 1.14471 | 172.47968 | 1.48454 | 172.475 | 1.5329
172.47944 | 1.14441 | 172.48246 | 1.48404 | 172.47778 | 1.53198
172.48221 | 1.1438 | 172.48523 | 1.48482 | 172.48056 | 1.53259
172.48499 | 1.14441 | 172.48801 | 1.48469 | 172.48333 | 1.53259
172.48777 | 1.14319 | 172.49079 | 1.48523 | 172.48611 | 1.53168
172.49055 | 1.14349 | 172.49357 | 1.48572 | 172.48889 | 1.53229
172.49333 | 1.14441 | 172.49635 | 1.48486 | 172.49167 | 1.53229
172.4961 | 1.14288 | 172.49912 | 1.48433 | 172.49444 | 1.53198
172.49888 | 1.14288 | 172.5019 | 1.48264 | 172.49722 | 1.53229
172.50166 | 1.14349 | 172.50468 | 1.48279 | 172.5 | 1.5332
172.50444 | 1.1441 | 172.50746 | 1.48389 | 172.50278 | 1.53168
172.50721 | 1.14288 | 172.51023 | 1.48475 | 172.50556 | 1.53259
172.50999 | 1.14319 | 172.51301 | 1.4853 | 172.50833 | 1.53259
172.51277 | 1.1438 | 172.51579 | 1.4839 | 172.51111 | 1.53229
172.51555 | 1.14319 | 172.51857 | 1.48444 | 172.51389 | 1.53137
172.51833 | 1.1438 | 172.52135 | 1.48431 | 172.51667 | 1.53198
172.5211 | 1.14319 | 172.52412 | 1.48346 | 172.51944 | 1.53229
172.52388 | 1.14349 | 172.5269 | 1.48364 | 172.52222 | 1.53107
172.52666 | 1.14349 | 172.52968 | 1.48457 | 172.525 | 1.53229
172.52944 | 1.14349 | 172.53246 | 1.48402 | 172.52778 | 1.53168
172.53221 | 1.1441 | 172.53523 | 1.48399 | 172.53056 | 1.53168
172.53499 | 1.14441 | 172.53801 | 1.48515 | 172.53333 | 1.5332
172.53777 | 1.14349 | 172.54079 | 1.48514 | 172.53611 | 1.53198
172.54055 | 1.1441 | 172.54357 | 1.4848 | 172.53889 | 1.53198
172.54333 | 1.14471 | 172.54635 | 1.48557 | 172.54167 | 1.53198
172.5461 | 1.14319 | 172.54912 | 1.48416 | 172.54444 | 1.53168
172.54888 | 1.1438 | 172.5519 | 1.48425 | 172.54722 | 1.53198
172.55166 | 1.14349 | 172.55468 | 1.48337 | 172.55 | 1.53229
172.55444 | 1.1441 | 172.55746 | 1.48386 | 172.55278 | 1.53137
172.55721 | 1.1441 | 172.56023 | 1.48466 | 172.55556 | 1.53137
172.55999 | 1.1441 | 172.56301 | 1.48581 | 172.55833 | 1.53229
172.56277 | 1.14349 | 172.56579 | 1.48491 | 172.56111 | 1.53198
172.56555 | 1.14349 | 172.56857 | 1.48541 | 172.56389 | 1.53259
172.56833 | 1.14288 | 172.57135 | 1.48409 | 172.56667 | 1.53229
172.5711 | 1.14288 | 172.57412 | 1.48409 | 172.56944 | 1.53229
172.57388 | 1.14166 | 172.5769 | 1.4837 | 172.57222 | 1.53198
172.57666 | 1.14319 | 172.57968 | 1.48398 | 172.575 | 1.5329
172.57944 | 1.14441 | 172.58246 | 1.48431 | 172.57778 | 1.53229
172.58221 | 1.14532 | 172.58523 | 1.48512 | 172.58056 | 1.53229
172.58499 | 1.14471 | 172.58801 | 1.4854 | 172.58333 | 1.5332
172.58777 | 1.14349 | 172.59079 | 1.48555 | 172.58611 | 1.53259
172.59055 | 1.14349 | 172.59357 | 1.48497 | 172.58889 | 1.53198
172.59333 | 1.1438 | 172.59635 | 1.48552 | 172.59167 | 1.53137
172.5961 | 1.1438 | 172.59912 | 1.48425 | 172.59444 | 1.53198
172.59888 | 1.14288 | 172.6019 | 1.48462 | 172.59722 | 1.53168
172.60166 | 1.14319 | 172.60468 | 1.48523 | 172.6 | 1.53381
172.60444 | 1.1438 | 172.60746 | 1.48502 | 172.60278 | 1.53229
172.60721 | 1.1438 | 172.61023 | 1.48508 | 172.60556 | 1.53259
172.60999 | 1.14349 | 172.61301 | 1.48527 | 172.60833 | 1.5332
172.61277 | 1.14319 | 172.61579 | 1.48532 | 172.61111 | 1.53259
172.61555 | 1.14349 | 172.61857 | 1.48541 | 172.61389 | 1.53229
172.61833 | 1.1441 | 172.62135 | 1.48643 | 172.61667 | 1.5329
172.6211 | 1.14288 | 172.62412 | 1.48475 | 172.61944 | 1.53229
172.62388 | 1.14288 | 172.6269 | 1.48613 | 172.62222 | 1.53168
172.62666 | 1.1438 | 172.62968 | 1.48584 | 172.625 | 1.5332
172.62944 | 1.14319 | 172.63246 | 1.48503 | 172.62778 | 1.5329
172.63221 | 1.14319 | 172.63523 | 1.48411 | 172.63056 | 1.53198
172.63499 | 1.14319 | 172.63801 | 1.48494 | 172.63333 | 1.5332
172.63777 | 1.14258 | 172.64079 | 1.48431 | 172.63611 | 1.53229
172.64055 | 1.1438 | 172.64357 | 1.48514 | 172.63889 | 1.53198
172.64333 | 1.14471 | 172.64635 | 1.48511 | 172.64167 | 1.53259
172.6461 | 1.1438 | 172.64912 | 1.48502 | 172.64444 | 1.53137
172.64888 | 1.1441 | 172.6519 | 1.48483 | 172.64722 | 1.53137
172.65166 | 1.1441 | 172.65468 | 1.48554 | 172.65 | 1.53198
172.65444 | 1.1438 | 172.65746 | 1.48503 | 172.65278 | 1.53198
172.65721 | 1.14441 | 172.66023 | 1.4848 | 172.65556 | 1.53137
172.65999 | 1.1438 | 172.66301 | 1.48569 | 172.65833 | 1.53259
172.66277 | 1.14349 | 172.66579 | 1.48563 | 172.66111 | 1.53198
172.66555 | 1.14288 | 172.66857 | 1.48544 | 172.66389 | 1.53168
172.66833 | 1.14471 | 172.67135 | 1.48587 | 172.66667 | 1.53229
172.6711 | 1.1438 | 172.67412 | 1.48546 | 172.66944 | 1.53229
172.67388 | 1.14349 | 172.6769 | 1.48474 | 172.67222 | 1.53137
172.67666 | 1.1441 | 172.67968 | 1.48496 | 172.675 | 1.53259
172.67944 | 1.1438 | 172.68246 | 1.48459 | 172.67778 | 1.53168
172.68221 | 1.14319 | 172.68523 | 1.48462 | 172.68056 | 1.53168
172.68499 | 1.1441 | 172.68801 | 1.48504 | 172.68333 | 1.53259
172.68777 | 1.14319 | 172.69079 | 1.48499 | 172.68611 | 1.5329
172.69055 | 1.14319 | 172.69357 | 1.4854 | 172.68889 | 1.53168
172.69333 | 1.14319 | 172.69635 | 1.48546 | 172.69167 | 1.53259
172.6961 | 1.14349 | 172.69912 | 1.48561 | 172.69444 | 1.5332
172.69888 | 1.14349 | 172.7019 | 1.48529 | 172.69722 | 1.53168
172.70166 | 1.14441 | 172.70468 | 1.4854 | 172.7 | 1.5332
172.70444 | 1.14349 | 172.70746 | 1.48434 | 172.70278 | 1.53229
172.70721 | 1.14258 | 172.71023 | 1.48486 | 172.70556 | 1.53229
172.70999 | 1.14349 | 172.71301 | 1.48524 | 172.70833 | 1.5332
172.71277 | 1.1438 | 172.71579 | 1.48428 | 172.71111 | 1.53198
172.71555 | 1.14288 | 172.71857 | 1.48499 | 172.71389 | 1.53198
172.71833 | 1.14441 | 172.72135 | 1.48508 | 172.71667 | 1.5332
172.7211 | 1.1438 | 172.72412 | 1.48444 | 172.71944 | 1.5329
172.72388 | 1.1441 | 172.7269 | 1.48448 | 172.72222 | 1.53229
172.72666 | 1.14441 | 172.72968 | 1.48479 | 172.725 | 1.5332
172.72944 | 1.14349 | 172.73246 | 1.48329 | 172.72778 | 1.53259
172.73221 | 1.14319 | 172.73523 | 1.48321 | 172.73056 | 1.53229
172.73499 | 1.14349 | 172.73801 | 1.48486 | 172.73333 | 1.5329
172.73777 | 1.1438 | 172.74079 | 1.4832 | 172.73611 | 1.53198
172.74055 | 1.14288 | 172.74357 | 1.48383 | 172.73889 | 1.53168
172.74333 | 1.14349 | 172.74635 | 1.48466 | 172.74167 | 1.5329
172.7461 | 1.14349 | 172.74912 | 1.4842 | 172.74444 | 1.53229
172.74888 | 1.14349 | 172.7519 | 1.48444 | 172.74722 | 1.53198
172.75166 | 1.14288 | 172.75468 | 1.48499 | 172.75 | 1.53351
172.75444 | 1.1441 | 172.75746 | 1.48505 | 172.75278 | 1.53259
172.75721 | 1.14288 | 172.76023 | 1.4837 | 172.75556 | 1.53229
172.75999 | 1.1438 | 172.76301 | 1.48511 | 172.75833 | 1.53259
172.76277 | 1.14319 | 172.76579 | 1.48488 | 172.76111 | 1.53259
172.76555 | 1.14319 | 172.76857 | 1.48512 | 172.76389 | 1.5329
172.76833 | 1.14441 | 172.77135 | 1.48552 | 172.76667 | 1.5332
172.7711 | 1.14349 | 172.77412 | 1.48474 | 172.76944 | 1.53259
172.77388 | 1.14288 | 172.7769 | 1.48433 | 172.77222 | 1.5329
172.77666 | 1.14441 | 172.77968 | 1.48494 | 172.775 | 1.5332
172.77944 | 1.14349 | 172.78246 | 1.4841 | 172.77778 | 1.53229
172.78221 | 1.1438 | 172.78523 | 1.48485 | 172.78056 | 1.53259
172.78499 | 1.14441 | 172.78801 | 1.48526 | 172.78333 | 1.5332
172.78777 | 1.14319 | 172.79079 | 1.48457 | 172.78611 | 1.53229
172.79055 | 1.1438 | 172.79357 | 1.48422 | 172.78889 | 1.53229
172.79333 | 1.1441 | 172.79635 | 1.4845 | 172.79167 | 1.53259
172.7961 | 1.14319 | 172.79912 | 1.48489 | 172.79444 | 1.53259
172.79888 | 1.1441 | 172.8019 | 1.48499 | 172.79722 | 1.53168
172.80166 | 1.1441 | 172.80468 | 1.48499 | 172.8 | 1.5332
172.80444 | 1.14502 | 172.80746 | 1.48389 | 172.80278 | 1.5329
172.80721 | 1.14319 | 172.81023 | 1.48396 | 172.80556 | 1.53168
172.80999 | 1.1438 | 172.81301 | 1.48472 | 172.80833 | 1.5329
172.81277 | 1.14441 | 172.81579 | 1.48508 | 172.81111 | 1.53229
172.81555 | 1.14349 | 172.81857 | 1.48515 | 172.81389 | 1.53168
172.81833 | 1.14441 | 172.82135 | 1.48575 | 172.81667 | 1.5329
172.8211 | 1.1441 | 172.82412 | 1.48459 | 172.81944 | 1.53229
172.82388 | 1.1438 | 172.8269 | 1.48485 | 172.82222 | 1.53229
172.82666 | 1.1438 | 172.82968 | 1.48526 | 172.825 | 1.5332
172.82944 | 1.14197 | 172.83246 | 1.48445 | 172.82778 | 1.5329
172.83221 | 1.14197 | 172.83523 | 1.48427 | 172.83056 | 1.53259
172.83499 | 1.14258 | 172.83801 | 1.48439 | 172.83333 | 1.5329
172.83777 | 1.14594 | 172.84079 | 1.48433 | 172.83611 | 1.53259
172.84055 | 1.1438 | 172.84357 | 1.48499 | 172.83889 | 1.53198
172.84333 | 1.14227 | 172.84635 | 1.48441 | 172.84167 | 1.5329
172.8461 | 1.14258 | 172.84912 | 1.48416 | 172.84444 | 1.53229
172.84888 | 1.14258 | 172.8519 | 1.48404 | 172.84722 | 1.53137
172.85166 | 1.14441 | 172.85468 | 1.4863 | 172.85 | 1.53351
172.85444 | 1.14441 | 172.85746 | 1.48547 | 172.85278 | 1.5332
172.85721 | 1.14349 | 172.86023 | 1.48431 | 172.85556 | 1.53229
172.85999 | 1.1438 | 172.86301 | 1.48439 | 172.85833 | 1.5329
172.86277 | 1.14319 | 172.86579 | 1.48447 | 172.86111 | 1.53381
172.86555 | 1.14319 | 172.86857 | 1.48499 | 172.86389 | 1.5329
172.86833 | 1.1441 | 172.87135 | 1.48497 | 172.86667 | 1.5329
172.8711 | 1.14349 | 172.87412 | 1.48456 | 172.86944 | 1.5332
172.87388 | 1.14319 | 172.8769 | 1.48459 | 172.87222 | 1.53259
172.87666 | 1.14288 | 172.87968 | 1.48598 | 172.875 | 1.5329
172.87944 | 1.14258 | 172.88246 | 1.48527 | 172.87778 | 1.5332
172.88221 | 1.14471 | 172.88523 | 1.48489 | 172.88056 | 1.53259
172.88499 | 1.14594 | 172.88801 | 1.48454 | 172.88333 | 1.53259
172.88777 | 1.14319 | 172.89079 | 1.48387 | 172.88611 | 1.53259
172.89055 | 1.14258 | 172.89357 | 1.48456 | 172.88889 | 1.53168
172.89333 | 1.14288 | 172.89635 | 1.48442 | 172.89167 | 1.53351
172.8961 | 1.14288 | 172.89912 | 1.48472 | 172.89444 | 1.5329
172.89888 | 1.14288 | 172.9019 | 1.48425 | 172.89722 | 1.53198
172.90166 | 1.14441 | 172.90468 | 1.48515 | 172.9 | 1.53198
172.90444 | 1.14441 | 172.90746 | 1.48475 | 172.90278 | 1.53259
172.90721 | 1.1441 | 172.91023 | 1.48425 | 172.90556 | 1.53198
172.90999 | 1.14471 | 172.91301 | 1.48468 | 172.90833 | 1.53259
172.91277 | 1.1438 | 172.91579 | 1.48485 | 172.91111 | 1.5329
172.91555 | 1.1438 | 172.91857 | 1.48383 | 172.91389 | 1.53198
172.91833 | 1.14349 | 172.92135 | 1.48448 | 172.91667 | 1.53229
172.9211 | 1.14258 | 172.92412 | 1.48142 | 172.91944 | 1.5332
172.92388 | 1.14227 | 172.9269 | 1.48488 | 172.92222 | 1.53229
172.92666 | 1.1438 | 172.92968 | 1.48552 | 172.925 | 1.5329
172.92944 | 1.14471 | 172.93246 | 1.48489 | 172.92778 | 1.5329
172.93221 | 1.14349 | 172.93523 | 1.48413 | 172.93056 | 1.53198
172.93499 | 1.1438 | 172.93801 | 1.48477 | 172.93333 | 1.5329
172.93777 | 1.14319 | 172.94079 | 1.48457 | 172.93611 | 1.53259
172.94055 | 1.14349 | 172.94357 | 1.48483 | 172.93889 | 1.53168
172.94333 | 1.14349 | 172.94635 | 1.48783 | 172.94167 | 1.53259
172.9461 | 1.1438 | 172.94912 | 1.48276 | 172.94444 | 1.53229
172.94888 | 1.14288 | 172.9519 | 1.48375 | 172.94722 | 1.53198
172.95166 | 1.14319 | 172.95468 | 1.48554 | 172.95 | 1.5332
172.95444 | 1.14349 | 172.95746 | 1.48535 | 172.95278 | 1.5329
172.95721 | 1.14288 | 172.96023 | 1.48486 | 172.95556 | 1.53229
172.95999 | 1.1441 | 172.96301 | 1.48489 | 172.95833 | 1.5332
172.96277 | 1.14319 | 172.96579 | 1.48329 | 172.96111 | 1.53351
172.96555 | 1.14288 | 172.96857 | 1.48343 | 172.96389 | 1.53229
172.96833 | 1.14349 | 172.97135 | 1.48424 | 172.96667 | 1.53259
172.9711 | 1.1438 | 172.97412 | 1.48482 | 172.96944 | 1.53168
172.97388 | 1.14319 | 172.9769 | 1.48343 | 172.97222 | 1.53198
172.97666 | 1.1438 | 172.97968 | 1.48441 | 172.975 | 1.53381
172.97944 | 1.1438 | 172.98246 | 1.48488 | 172.97778 | 1.5332
172.98221 | 1.14349 | 172.98523 | 1.4843 | 172.98056 | 1.53259
172.98499 | 1.14441 | 172.98801 | 1.48486 | 172.98333 | 1.5329
172.98777 | 1.14319 | 172.99079 | 1.48448 | 172.98611 | 1.5329
172.99055 | 1.14319 | 172.99357 | 1.48291 | 172.98889 | 1.53259
172.99333 | 1.14288 | 172.99635 | 1.48378 | 172.99167 | 1.53229
172.9961 | 1.14288 | 172.99912 | 1.48441 | 172.99444 | 1.53259
172.99888 | 1.14319 | 173.0019 | 1.48427 | 172.99722 | 1.53198
173.00166 | 1.14288 | 173.00468 | 1.48428 | 173 | 1.53229
173.00444 | 1.14319 | 173.00746 | 1.48573 | 173.00278 | 1.5332
173.00721 | 1.14349 | 173.01023 | 1.48514 | 173.00556 | 1.53198
173.00999 | 1.14441 | 173.01301 | 1.48494 | 173.00833 | 1.5329
173.01277 | 1.1441 | 173.01579 | 1.48413 | 173.01111 | 1.5332
173.01555 | 1.14319 | 173.01857 | 1.48431 | 173.01389 | 1.53168
173.01833 | 1.1438 | 173.02135 | 1.48422 | 173.01667 | 1.5329
173.0211 | 1.14319 | 173.02412 | 1.48413 | 173.01944 | 1.5329
173.02388 | 1.14349 | 173.0269 | 1.48383 | 173.02222 | 1.53259
173.02666 | 1.14502 | 173.02968 | 1.48439 | 173.025 | 1.5332
173.02944 | 1.1441 | 173.03246 | 1.48578 | 173.02778 | 1.5332
173.03221 | 1.14319 | 173.03523 | 1.48474 | 173.03056 | 1.5329
173.03499 | 1.14349 | 173.03801 | 1.48554 | 173.03333 | 1.53381
173.03777 | 1.14288 | 173.04079 | 1.4853 | 173.03611 | 1.53381
173.04055 | 1.14288 | 173.04357 | 1.48387 | 173.03889 | 1.53259
173.04333 | 1.14349 | 173.04635 | 1.48418 | 173.04167 | 1.53259
173.0461 | 1.14441 | 173.04912 | 1.48326 | 173.04444 | 1.53381
173.04888 | 1.14319 | 173.0519 | 1.48527 | 173.04722 | 1.53259
173.05166 | 1.1438 | 173.05468 | 1.48543 | 173.05 | 1.53259
173.05444 | 1.14319 | 173.05746 | 1.48563 | 173.05278 | 1.53259
173.05721 | 1.14349 | 173.06023 | 1.48387 | 173.05556 | 1.53259
173.05999 | 1.14288 | 173.06301 | 1.48479 | 173.05833 | 1.5329
173.06277 | 1.1438 | 173.06579 | 1.4843 | 173.06111 | 1.5332
173.06555 | 1.14319 | 173.06857 | 1.48454 | 173.06389 | 1.53259
173.06833 | 1.14349 | 173.07135 | 1.48526 | 173.06667 | 1.53351
173.0711 | 1.1441 | 173.07412 | 1.48575 | 173.06944 | 1.5332
173.07388 | 1.1441 | 173.0769 | 1.4839 | 173.07222 | 1.53259
173.07666 | 1.14441 | 173.07968 | 1.48387 | 173.075 | 1.5329
173.07944 | 1.1441 | 173.08246 | 1.48416 | 173.07778 | 1.5332
173.08221 | 1.14288 | 173.08523 | 1.485 | 173.08056 | 1.53259
173.08499 | 1.1441 | 173.08801 | 1.48405 | 173.08333 | 1.53259
173.08777 | 1.1441 | 173.09079 | 1.48457 | 173.08611 | 1.5329
173.09055 | 1.1438 | 173.09357 | 1.48407 | 173.08889 | 1.53137
173.09333 | 1.1438 | 173.09635 | 1.48468 | 173.09167 | 1.53198
173.0961 | 1.1438 | 173.09912 | 1.48518 | 173.09444 | 1.53259
173.09888 | 1.14319 | 173.1019 | 1.48414 | 173.09722 | 1.53137
173.10166 | 1.1441 | 173.10468 | 1.48499 | 173.1 | 1.53198
173.10444 | 1.1438 | 173.10746 | 1.48488 | 173.10278 | 1.5329
173.10721 | 1.14288 | 173.11023 | 1.48381 | 173.10556 | 1.53046
173.10999 | 1.1438 | 173.11301 | 1.4855 | 173.10833 | 1.53259
173.11277 | 1.1438 | 173.11579 | 1.48483 | 173.11111 | 1.5332
173.11555 | 1.14288 | 173.11857 | 1.48451 | 173.11389 | 1.53229
173.11833 | 1.14441 | 173.12135 | 1.48451 | 173.11667 | 1.5329
173.1211 | 1.14441 | 173.12412 | 1.48486 | 173.11944 | 1.53259
173.12388 | 1.14349 | 173.1269 | 1.48376 | 173.12222 | 1.53168
173.12666 | 1.14319 | 173.12968 | 1.48416 | 173.125 | 1.53259
173.12944 | 1.1438 | 173.13246 | 1.48532 | 173.12778 | 1.5329
173.13221 | 1.14288 | 173.13523 | 1.48401 | 173.13056 | 1.53198
173.13499 | 1.14349 | 173.13801 | 1.48524 | 173.13333 | 1.53198
173.13777 | 1.1441 | 173.14079 | 1.485 | 173.13611 | 1.5329
173.14055 | 1.14349 | 173.14357 | 1.48414 | 173.13889 | 1.53198
173.14333 | 1.14441 | 173.14635 | 1.48451 | 173.14167 | 1.53168
173.1461 | 1.14319 | 173.14912 | 1.48384 | 173.14444 | 1.5329
173.14888 | 1.14349 | 173.1519 | 1.48399 | 173.14722 | 1.53137
173.15166 | 1.1441 | 173.15468 | 1.4848 | 173.15 | 1.53198
173.15444 | 1.14349 | 173.15746 | 1.48447 | 173.15278 | 1.5329
173.15721 | 1.14258 | 173.16023 | 1.4843 | 173.15556 | 1.53198
173.15999 | 1.1438 | 173.16301 | 1.48485 | 173.15833 | 1.53198
173.16277 | 1.1438 | 173.16579 | 1.48561 | 173.16111 | 1.5329
173.16555 | 1.1441 | 173.16857 | 1.48414 | 173.16389 | 1.53259
173.16833 | 1.14349 | 173.17135 | 1.48457 | 173.16667 | 1.53198
173.1711 | 1.1441 | 173.17412 | 1.4846 | 173.16944 | 1.53229
173.17388 | 1.1438 | 173.1769 | 1.48338 | 173.17222 | 1.53229
173.17666 | 1.14471 | 173.17968 | 1.48349 | 173.175 | 1.53229
173.17944 | 1.1438 | 173.18246 | 1.48383 | 173.17778 | 1.53229
173.18221 | 1.14349 | 173.18523 | 1.48457 | 173.18056 | 1.53259
173.18499 | 1.1438 | 173.18801 | 1.48499 | 173.18333 | 1.53168
173.18777 | 1.14441 | 173.19079 | 1.48448 | 173.18611 | 1.53259
173.19055 | 1.14349 | 173.19357 | 1.48363 | 173.18889 | 1.53137
173.19333 | 1.1441 | 173.19635 | 1.48483 | 173.19167 | 1.53198
173.1961 | 1.1441 | 173.19912 | 1.48414 | 173.19444 | 1.5332
173.19888 | 1.1438 | 173.2019 | 1.48434 | 173.19722 | 1.53168
173.20166 | 1.1441 | 173.20468 | 1.48447 | 173.2 | 1.53198
173.20444 | 1.14349 | 173.20746 | 1.48343 | 173.20278 | 1.53259
173.20721 | 1.14288 | 173.21023 | 1.4837 | 173.20556 | 1.53198
173.20999 | 1.1438 | 173.21301 | 1.48436 | 173.20833 | 1.53198
173.21277 | 1.1438 | 173.21579 | 1.48373 | 173.21111 | 1.53229
173.21555 | 1.14319 | 173.21857 | 1.4846 | 173.21389 | 1.53229
173.21833 | 1.1438 | 173.22135 | 1.48469 | 173.21667 | 1.53259
173.2211 | 1.14441 | 173.22412 | 1.48459 | 173.21944 | 1.53229
173.22388 | 1.1438 | 173.2269 | 1.48459 | 173.22222 | 1.53229
173.22666 | 1.14349 | 173.22968 | 1.48509 | 173.225 | 1.53229
173.22944 | 1.14349 | 173.23246 | 1.48456 | 173.22778 | 1.53351
173.23221 | 1.14319 | 173.23523 | 1.48386 | 173.23056 | 1.53198
173.23499 | 1.1438 | 173.23801 | 1.48453 | 173.23333 | 1.53259
173.23777 | 1.14441 | 173.24079 | 1.48472 | 173.23611 | 1.53259
173.24055 | 1.14441 | 173.24357 | 1.48375 | 173.23889 | 1.53229
173.24333 | 1.14288 | 173.24635 | 1.48496 | 173.24167 | 1.53229
173.2461 | 1.1441 | 173.24912 | 1.48413 | 173.24444 | 1.53351
173.24888 | 1.14349 | 173.2519 | 1.48503 | 173.24722 | 1.53229
173.25166 | 1.1441 | 173.25468 | 1.48451 | 173.25 | 1.53198
173.25444 | 1.1438 | 173.25746 | 1.48518 | 173.25278 | 1.53259
173.25721 | 1.14349 | 173.26023 | 1.48427 | 173.25556 | 1.53137
173.25999 | 1.1441 | 173.26301 | 1.48483 | 173.25833 | 1.53229
173.26277 | 1.1441 | 173.26579 | 1.48431 | 173.26111 | 1.53259
173.26555 | 1.14349 | 173.26857 | 1.48434 | 173.26389 | 1.53198
173.26833 | 1.14319 | 173.27135 | 1.48511 | 173.26667 | 1.53198
173.2711 | 1.1438 | 173.27412 | 1.48512 | 173.26944 | 1.53259
173.27388 | 1.14288 | 173.2769 | 1.48398 | 173.27222 | 1.53137
173.27666 | 1.14349 | 173.27968 | 1.48407 | 173.275 | 1.53137
173.27944 | 1.1441 | 173.28246 | 1.48541 | 173.27778 | 1.53198
173.28221 | 1.14349 | 173.28523 | 1.48471 | 173.28056 | 1.53198
173.28499 | 1.14441 | 173.28801 | 1.48438 | 173.28333 | 1.53198
173.28777 | 1.14441 | 173.29079 | 1.48442 | 173.28611 | 1.5329
173.29055 | 1.14349 | 173.29357 | 1.4848 | 173.28889 | 1.53198
173.29333 | 1.1438 | 173.29635 | 1.48436 | 173.29167 | 1.53229
173.2961 | 1.1441 | 173.29912 | 1.4856 | 173.29444 | 1.53381
173.29888 | 1.1441 | 173.3019 | 1.48386 | 173.29722 | 1.53259
173.30166 | 1.1441 | 173.30468 | 1.48442 | 173.3 | 1.5332
173.30444 | 1.1438 | 173.30746 | 1.48486 | 173.30278 | 1.53198
173.30721 | 1.14288 | 173.31023 | 1.48417 | 173.30556 | 1.53168
173.30999 | 1.1438 | 173.31301 | 1.48506 | 173.30833 | 1.53259
173.31277 | 1.1441 | 173.31579 | 1.48497 | 173.31111 | 1.5332
173.31555 | 1.1438 | 173.31857 | 1.48474 | 173.31389 | 1.53198
173.31833 | 1.14349 | 173.32135 | 1.48479 | 173.31667 | 1.53168
173.3211 | 1.14349 | 173.32412 | 1.48471 | 173.31944 | 1.53259
173.32388 | 1.14319 | 173.3269 | 1.48489 | 173.32222 | 1.53259
173.32666 | 1.14319 | 173.32968 | 1.48471 | 173.325 | 1.5332
173.32944 | 1.14288 | 173.33246 | 1.48512 | 173.32778 | 1.53381
173.33221 | 1.1438 | 173.33523 | 1.48442 | 173.33056 | 1.53259
173.33499 | 1.14349 | 173.33801 | 1.48433 | 173.33333 | 1.53259
173.33777 | 1.14441 | 173.34079 | 1.48444 | 173.33611 | 1.5329
173.34055 | 1.14319 | 173.34357 | 1.48399 | 173.33889 | 1.53229
173.34333 | 1.1438 | 173.34635 | 1.48465 | 173.34167 | 1.53198
173.3461 | 1.1441 | 173.34912 | 1.48483 | 173.34444 | 1.5332
173.34888 | 1.14288 | 173.3519 | 1.48359 | 173.34722 | 1.53259
173.35166 | 1.14441 | 173.35468 | 1.48441 | 173.35 | 1.5332
173.35444 | 1.14319 | 173.35746 | 1.48544 | 173.35278 | 1.5329
173.35721 | 1.1438 | 173.36023 | 1.4846 | 173.35556 | 1.53259
173.35999 | 1.14349 | 173.36301 | 1.48468 | 173.35833 | 1.5329
173.36277 | 1.1441 | 173.36579 | 1.48428 | 173.36111 | 1.5332
173.36555 | 1.14349 | 173.36857 | 1.48358 | 173.36389 | 1.53229
173.36833 | 1.14319 | 173.37135 | 1.48396 | 173.36667 | 1.53198
173.3711 | 1.14319 | 173.37412 | 1.48425 | 173.36944 | 1.5332
173.37388 | 1.14319 | 173.3769 | 1.48459 | 173.37222 | 1.53198
173.37666 | 1.14349 | 173.37968 | 1.48483 | 173.375 | 1.53198
173.37944 | 1.1441 | 173.38246 | 1.48529 | 173.37778 | 1.53351
173.38221 | 1.14349 | 173.38523 | 1.48462 | 173.38056 | 1.53229
173.38499 | 1.14349 | 173.38801 | 1.48469 | 173.38333 | 1.5332
173.38777 | 1.1438 | 173.39079 | 1.48485 | 173.38611 | 1.5332
173.39055 | 1.14258 | 173.39357 | 1.48387 | 173.38889 | 1.53259
173.39333 | 1.14288 | 173.39635 | 1.48425 | 173.39167 | 1.5329
173.3961 | 1.14349 | 173.39912 | 1.48457 | 173.39444 | 1.53351
173.39888 | 1.14349 | 173.4019 | 1.48317 | 173.39722 | 1.5329
173.40166 | 1.14349 | 173.40468 | 1.48122 | 173.4 | 1.53259
173.40444 | 1.14441 | 173.40746 | 1.48303 | 173.40278 | 1.53381
173.40721 | 1.14716 | 173.41023 | 1.48456 | 173.40556 | 1.5329
173.40999 | 1.14349 | 173.41301 | 1.48538 | 173.40833 | 1.53259
173.41277 | 1.14349 | 173.41579 | 1.4861 | 173.41111 | 1.53351
173.41555 | 1.14258 | 173.41857 | 1.48433 | 173.41389 | 1.5329
173.41833 | 1.14349 | 173.42135 | 1.48366 | 173.41667 | 1.53229
173.4211 | 1.14471 | 173.42412 | 1.48465 | 173.41944 | 1.5329
173.42388 | 1.1438 | 173.4269 | 1.48311 | 173.42222 | 1.5332
173.42666 | 1.1438 | 173.42968 | 1.48424 | 173.425 | 1.53259
173.42944 | 1.1441 | 173.43246 | 1.48509 | 173.42778 | 1.53412
173.43221 | 1.14349 | 173.43523 | 1.48561 | 173.43056 | 1.53229
173.43499 | 1.1441 | 173.43801 | 1.48482 | 173.43333 | 1.53259
173.43777 | 1.14441 | 173.44079 | 1.48573 | 173.43611 | 1.53351
173.44055 | 1.1438 | 173.44357 | 1.4846 | 173.43889 | 1.53229
173.44333 | 1.14319 | 173.44635 | 1.485 | 173.44167 | 1.53259
173.4461 | 1.1438 | 173.44912 | 1.48499 | 173.44444 | 1.5332
173.44888 | 1.14319 | 173.4519 | 1.48485 | 173.44722 | 1.53259
173.45166 | 1.1438 | 173.45468 | 1.48381 | 173.45 | 1.5329
173.45444 | 1.1441 | 173.45746 | 1.48411 | 173.45278 | 1.53381
173.45721 | 1.14136 | 173.46023 | 1.48358 | 173.45556 | 1.5332
173.45999 | 1.1441 | 173.46301 | 1.48384 | 173.45833 | 1.5332
173.46277 | 1.14349 | 173.46579 | 1.48515 | 173.46111 | 1.53351
173.46555 | 1.14471 | 173.46857 | 1.48417 | 173.46389 | 1.5329
173.46833 | 1.14349 | 173.47135 | 1.48439 | 173.46667 | 1.5329
173.4711 | 1.14349 | 173.47412 | 1.48499 | 173.46944 | 1.53381
173.47388 | 1.14319 | 173.4769 | 1.48444 | 173.47222 | 1.53229
173.47666 | 1.14319 | 173.47968 | 1.48411 | 173.475 | 1.5329
173.47944 | 1.14471 | 173.48246 | 1.48414 | 173.47778 | 1.53442
173.48221 | 1.14349 | 173.48523 | 1.48465 | 173.48056 | 1.53259
173.48499 | 1.14349 | 173.48801 | 1.48471 | 173.48333 | 1.53351
173.48777 | 1.1438 | 173.49079 | 1.48471 | 173.48611 | 1.53381
173.49055 | 1.14319 | 173.49357 | 1.48378 | 173.48889 | 1.53351
173.49333 | 1.14349 | 173.49635 | 1.48441 | 173.49167 | 1.53381
173.4961 | 1.1438 | 173.49912 | 1.48325 | 173.49444 | 1.53381
173.49888 | 1.14349 | 173.5019 | 1.48349 | 173.49722 | 1.53259
173.50166 | 1.14349 | 173.50468 | 1.4835 | 173.5 | 1.53259
173.50444 | 1.1438 | 173.50746 | 1.48398 | 173.50278 | 1.5329
173.50721 | 1.1438 | 173.51023 | 1.48351 | 173.50556 | 1.53229
173.50999 | 1.14349 | 173.51301 | 1.48381 | 173.50833 | 1.53229
173.51277 | 1.1441 | 173.51579 | 1.48459 | 173.51111 | 1.5329
173.51555 | 1.14349 | 173.51857 | 1.48436 | 173.51389 | 1.53198
173.51833 | 1.14319 | 173.52135 | 1.485 | 173.51667 | 1.53168
173.5211 | 1.1438 | 173.52412 | 1.48502 | 173.51944 | 1.53259
173.52388 | 1.1438 | 173.5269 | 1.48405 | 173.52222 | 1.53198
173.52666 | 1.14349 | 173.52968 | 1.48472 | 173.525 | 1.53229
173.52944 | 1.1438 | 173.53246 | 1.48425 | 173.52778 | 1.5329
173.53221 | 1.14319 | 173.53523 | 1.4846 | 173.53056 | 1.53229
173.53499 | 1.14288 | 173.53801 | 1.4839 | 173.53333 | 1.53198
173.53777 | 1.14471 | 173.54079 | 1.48469 | 173.53611 | 1.5329
173.54055 | 1.14349 | 173.54357 | 1.48346 | 173.53889 | 1.53168
173.54333 | 1.1438 | 173.54635 | 1.4834 | 173.54167 | 1.53229
173.5461 | 1.14349 | 173.54912 | 1.48442 | 173.54444 | 1.53137
173.54888 | 1.14258 | 173.5519 | 1.48496 | 173.54722 | 1.53198
173.55166 | 1.14532 | 173.55468 | 1.48457 | 173.55 | 1.53229
173.55444 | 1.1441 | 173.55746 | 1.48428 | 173.55278 | 1.5332
173.55721 | 1.1438 | 173.56023 | 1.48419 | 173.55556 | 1.53198
173.55999 | 1.14319 | 173.56301 | 1.48499 | 173.55833 | 1.53259
173.56277 | 1.14319 | 173.56579 | 1.48482 | 173.56111 | 1.5329
173.56555 | 1.14288 | 173.56857 | 1.48355 | 173.56389 | 1.53229
173.56833 | 1.1441 | 173.57135 | 1.48395 | 173.56667 | 1.53198
173.5711 | 1.14471 | 173.57412 | 1.48554 | 173.56944 | 1.5332
173.57388 | 1.14441 | 173.5769 | 1.48427 | 173.57222 | 1.53168
173.57666 | 1.14349 | 173.57968 | 1.48441 | 173.575 | 1.53198
173.57944 | 1.14258 | 173.58246 | 1.48509 | 173.57778 | 1.5332
173.58221 | 1.14197 | 173.58523 | 1.48573 | 173.58056 | 1.5329
173.58499 | 1.14532 | 173.58801 | 1.48499 | 173.58333 | 1.53198
173.58777 | 1.14319 | 173.59079 | 1.48569 | 173.58611 | 1.5332
173.59055 | 1.14258 | 173.59357 | 1.48502 | 173.58889 | 1.53229
173.59333 | 1.14258 | 173.59635 | 1.48456 | 173.59167 | 1.53259
173.5961 | 1.14471 | 173.59912 | 1.48479 | 173.59444 | 1.5332
173.59888 | 1.14471 | 173.6019 | 1.48502 | 173.59722 | 1.53198
173.60166 | 1.1441 | 173.60468 | 1.48425 | 173.6 | 1.53198
173.60444 | 1.14349 | 173.60746 | 1.48352 | 173.60278 | 1.5329
173.60721 | 1.14288 | 173.61023 | 1.48298 | 173.60556 | 1.53229
173.60999 | 1.14288 | 173.61301 | 1.48396 | 173.60833 | 1.53198
173.61277 | 1.14319 | 173.61579 | 1.48411 | 173.61111 | 1.53259
173.61555 | 1.14288 | 173.61857 | 1.48445 | 173.61389 | 1.5329
173.61833 | 1.1438 | 173.62135 | 1.4848 | 173.61667 | 1.53229
173.6211 | 1.14319 | 173.62412 | 1.48483 | 173.61944 | 1.5332
173.62388 | 1.14319 | 173.6269 | 1.48303 | 173.62222 | 1.5332
173.62666 | 1.14471 | 173.62968 | 1.48386 | 173.625 | 1.53168
173.62944 | 1.1441 | 173.63246 | 1.48471 | 173.62778 | 1.5329
173.63221 | 1.1441 | 173.63523 | 1.48399 | 173.63056 | 1.53198
173.63499 | 1.14441 | 173.63801 | 1.4845 | 173.63333 | 1.53198
173.63777 | 1.1438 | 173.64079 | 1.48468 | 173.63611 | 1.53229
173.64055 | 1.14349 | 173.64357 | 1.48489 | 173.63889 | 1.53259
173.64333 | 1.1441 | 173.64635 | 1.48537 | 173.64167 | 1.53259
173.6461 | 1.14441 | 173.64912 | 1.48524 | 173.64444 | 1.5329
173.64888 | 1.1438 | 173.6519 | 1.48442 | 173.64722 | 1.5329
173.65166 | 1.14349 | 173.65468 | 1.48523 | 173.65 | 1.53198
173.65444 | 1.14441 | 173.65746 | 1.48554 | 173.65278 | 1.53381
173.65721 | 1.1441 | 173.66023 | 1.48527 | 173.65556 | 1.5329
173.65999 | 1.1438 | 173.66301 | 1.48408 | 173.65833 | 1.53259
173.66277 | 1.1441 | 173.66579 | 1.48491 | 173.66111 | 1.53351
173.66555 | 1.14349 | 173.66857 | 1.48329 | 173.66389 | 1.53259
173.66833 | 1.14288 | 173.67135 | 1.48411 | 173.66667 | 1.53229
173.6711 | 1.14349 | 173.67412 | 1.48515 | 173.66944 | 1.5329
173.67388 | 1.14319 | 173.6769 | 1.48459 | 173.67222 | 1.53259
173.67666 | 1.14288 | 173.67968 | 1.48485 | 173.675 | 1.53168
173.67944 | 1.1438 | 173.68246 | 1.48424 | 173.67778 | 1.53381
173.68221 | 1.1441 | 173.68523 | 1.48402 | 173.68056 | 1.53259
173.68499 | 1.1441 | 173.68801 | 1.48456 | 173.68333 | 1.53229
173.68777 | 1.14563 | 173.69079 | 1.48496 | 173.68611 | 1.53259
173.69055 | 1.1438 | 173.69357 | 1.48331 | 173.68889 | 1.53198
173.69333 | 1.14349 | 173.69635 | 1.48395 | 173.69167 | 1.53259
173.6961 | 1.1441 | 173.69912 | 1.48479 | 173.69444 | 1.5329
173.69888 | 1.1441 | 173.7019 | 1.48372 | 173.69722 | 1.5332
173.70166 | 1.14288 | 173.70468 | 1.48399 | 173.7 | 1.53168
173.70444 | 1.14471 | 173.70746 | 1.48396 | 173.70278 | 1.53351
173.70721 | 1.1438 | 173.71023 | 1.48361 | 173.70556 | 1.5329
173.70999 | 1.14349 | 173.71301 | 1.48344 | 173.70833 | 1.5332
173.71277 | 1.14349 | 173.71579 | 1.48416 | 173.71111 | 1.5332
173.71555 | 1.14319 | 173.71857 | 1.48474 | 173.71389 | 1.53412
173.71833 | 1.14227 | 173.72135 | 1.48469 | 173.71667 | 1.5332
173.7211 | 1.1438 | 173.72412 | 1.48483 | 173.71944 | 1.5329
173.72388 | 1.1438 | 173.7269 | 1.48404 | 173.72222 | 1.53351
173.72666 | 1.14349 | 173.72968 | 1.48469 | 173.725 | 1.53259
173.72944 | 1.1438 | 173.73246 | 1.48439 | 173.72778 | 1.53229
173.73221 | 1.14471 | 173.73523 | 1.48413 | 173.73056 | 1.53229
173.73499 | 1.14441 | 173.73801 | 1.48468 | 173.73333 | 1.53198
173.73777 | 1.1441 | 173.74079 | 1.48512 | 173.73611 | 1.53351
173.74055 | 1.1438 | 173.74357 | 1.48398 | 173.73889 | 1.53259
173.74333 | 1.14258 | 173.74635 | 1.48294 | 173.74167 | 1.53259
173.7461 | 1.14319 | 173.74912 | 1.48479 | 173.74444 | 1.5329
173.74888 | 1.14319 | 173.7519 | 1.48425 | 173.74722 | 1.53198
173.75166 | 1.1441 | 173.75468 | 1.48352 | 173.75 | 1.53259
173.75444 | 1.14502 | 173.75746 | 1.48653 | 173.75278 | 1.5332
173.75721 | 1.14441 | 173.76023 | 1.4835 | 173.75556 | 1.53168
173.75999 | 1.1438 | 173.76301 | 1.48363 | 173.75833 | 1.53168
173.76277 | 1.14471 | 173.76579 | 1.48499 | 173.76111 | 1.5329
173.76555 | 1.1438 | 173.76857 | 1.48448 | 173.76389 | 1.53259
173.76833 | 1.14319 | 173.77135 | 1.48383 | 173.76667 | 1.53107
173.7711 | 1.14319 | 173.77412 | 1.48471 | 173.76944 | 1.5329
173.77388 | 1.14227 | 173.7769 | 1.4846 | 173.77222 | 1.53259
173.77666 | 1.14258 | 173.77968 | 1.48396 | 173.775 | 1.53168
173.77944 | 1.14471 | 173.78246 | 1.48453 | 173.77778 | 1.53229
173.78221 | 1.14441 | 173.78523 | 1.48445 | 173.78056 | 1.53198
173.78499 | 1.14349 | 173.78801 | 1.48315 | 173.78333 | 1.53168
173.78777 | 1.14471 | 173.79079 | 1.48294 | 173.78611 | 1.53229
173.79055 | 1.1438 | 173.79357 | 1.48428 | 173.78889 | 1.5329
173.79333 | 1.1438 | 173.79635 | 1.4857 | 173.79167 | 1.53198
173.7961 | 1.1441 | 173.79912 | 1.48694 | 173.79444 | 1.5332
173.79888 | 1.14319 | 173.8019 | 1.48496 | 173.79722 | 1.53198
173.80166 | 1.1438 | 173.80468 | 1.48422 | 173.8 | 1.53198
173.80444 | 1.14441 | 173.80746 | 1.48493 | 173.80278 | 1.53259
173.80721 | 1.14349 | 173.81023 | 1.48442 | 173.80556 | 1.53259
173.80999 | 1.1438 | 173.81301 | 1.48439 | 173.80833 | 1.53198
173.81277 | 1.1438 | 173.81579 | 1.48457 | 173.81111 | 1.5332
173.81555 | 1.14349 | 173.81857 | 1.48459 | 173.81389 | 1.5329
173.81833 | 1.14288 | 173.82135 | 1.48398 | 173.81667 | 1.53229
173.8211 | 1.1441 | 173.82412 | 1.48424 | 173.81944 | 1.5332
173.82388 | 1.14288 | 173.8269 | 1.48401 | 173.82222 | 1.5332
173.82666 | 1.1438 | 173.82968 | 1.4841 | 173.825 | 1.5329
173.82944 | 1.14349 | 173.83246 | 1.4845 | 173.82778 | 1.5329
173.83221 | 1.1441 | 173.83523 | 1.48441 | 173.83056 | 1.5332
173.83499 | 1.1441 | 173.83801 | 1.48436 | 173.83333 | 1.5332
173.83777 | 1.1441 | 173.84079 | 1.48422 | 173.83611 | 1.5332
173.84055 | 1.14349 | 173.84357 | 1.48472 | 173.83889 | 1.5332
173.84333 | 1.14349 | 173.84635 | 1.48486 | 173.84167 | 1.5332
173.8461 | 1.1441 | 173.84912 | 1.48471 | 173.84444 | 1.53351
173.84888 | 1.1438 | 173.8519 | 1.48588 | 173.84722 | 1.53259
173.85166 | 1.14349 | 173.85468 | 1.48454 | 173.85 | 1.53168
173.85444 | 1.1441 | 173.85746 | 1.48463 | 173.85278 | 1.5329
173.85721 | 1.14349 | 173.86023 | 1.48419 | 173.85556 | 1.53259
173.85999 | 1.14288 | 173.86301 | 1.48482 | 173.85833 | 1.53229
173.86277 | 1.1438 | 173.86579 | 1.48534 | 173.86111 | 1.53351
173.86555 | 1.14288 | 173.86857 | 1.48457 | 173.86389 | 1.53351
173.86833 | 1.14288 | 173.87135 | 1.48393 | 173.86667 | 1.53229
173.8711 | 1.14349 | 173.87412 | 1.48508 | 173.86944 | 1.5332
173.87388 | 1.1438 | 173.8769 | 1.48369 | 173.87222 | 1.53351
173.87666 | 1.14319 | 173.87968 | 1.48396 | 173.875 | 1.53198
173.87944 | 1.1438 | 173.88246 | 1.48497 | 173.87778 | 1.5332
173.88221 | 1.1438 | 173.88523 | 1.48557 | 173.88056 | 1.5332
173.88499 | 1.14349 | 173.88801 | 1.48442 | 173.88333 | 1.53137
173.88777 | 1.14319 | 173.89079 | 1.48527 | 173.88611 | 1.53259
173.89055 | 1.14349 | 173.89357 | 1.48488 | 173.88889 | 1.53259
173.89333 | 1.1438 | 173.89635 | 1.48456 | 173.89167 | 1.53259
173.8961 | 1.1441 | 173.89912 | 1.48564 | 173.89444 | 1.53259
173.89888 | 1.14319 | 173.9019 | 1.48459 | 173.89722 | 1.53259
173.90166 | 1.14349 | 173.90468 | 1.48427 | 173.9 | 1.53229
173.90444 | 1.14441 | 173.90746 | 1.48506 | 173.90278 | 1.5329
173.90721 | 1.1441 | 173.91023 | 1.48514 | 173.90556 | 1.5329
173.90999 | 1.14319 | 173.91301 | 1.48512 | 173.90833 | 1.53229
173.91277 | 1.1441 | 173.91579 | 1.48531 | 173.91111 | 1.5332
173.91555 | 1.14441 | 173.91857 | 1.48442 | 173.91389 | 1.53351
173.91833 | 1.1441 | 173.92135 | 1.48466 | 173.91667 | 1.53259
173.9211 | 1.14441 | 173.92412 | 1.48569 | 173.91944 | 1.5329
173.92388 | 1.14349 | 173.9269 | 1.48535 | 173.92222 | 1.53351
173.92666 | 1.14288 | 173.92968 | 1.48558 | 173.925 | 1.53198
173.92944 | 1.1441 | 173.93246 | 1.48512 | 173.92778 | 1.53412
173.93221 | 1.1438 | 173.93523 | 1.48428 | 173.93056 | 1.53259
173.93499 | 1.14319 | 173.93801 | 1.48427 | 173.93333 | 1.53259
173.93777 | 1.1438 | 173.94079 | 1.4843 | 173.93611 | 1.53381
173.94055 | 1.1441 | 173.94357 | 1.48413 | 173.93889 | 1.53351
173.94333 | 1.14319 | 173.94635 | 1.48411 | 173.94167 | 1.53198
173.9461 | 1.1441 | 173.94912 | 1.48482 | 173.94444 | 1.53351
173.94888 | 1.1438 | 173.9519 | 1.48457 | 173.94722 | 1.53351
173.95166 | 1.1438 | 173.95468 | 1.48456 | 173.95 | 1.53259
173.95444 | 1.14441 | 173.95746 | 1.48497 | 173.95278 | 1.53351
173.95721 | 1.1441 | 173.96023 | 1.4843 | 173.95556 | 1.53351
173.95999 | 1.1438 | 173.96301 | 1.48401 | 173.95833 | 1.5329
173.96277 | 1.1441 | 173.96579 | 1.48441 | 173.96111 | 1.5332
173.96555 | 1.14349 | 173.96857 | 1.48477 | 173.96389 | 1.53259
173.96833 | 1.1441 | 173.97135 | 1.48417 | 173.96667 | 1.53229
173.9711 | 1.14441 | 173.97412 | 1.48508 | 173.96944 | 1.53259
173.97388 | 1.14288 | 173.9769 | 1.48411 | 173.97222 | 1.5329
173.97666 | 1.14349 | 173.97968 | 1.48425 | 173.975 | 1.53198
173.97944 | 1.14532 | 173.98246 | 1.48425 | 173.97778 | 1.53259
173.98221 | 1.14349 | 173.98523 | 1.48459 | 173.98056 | 1.5332
173.98499 | 1.1438 | 173.98801 | 1.48398 | 173.98333 | 1.53259
173.98777 | 1.1441 | 173.99079 | 1.48407 | 173.98611 | 1.5332
173.99055 | 1.14349 | 173.99357 | 1.48393 | 173.98889 | 1.53381
173.99333 | 1.14349 | 173.99635 | 1.48441 | 173.99167 | 1.5329
173.9961 | 1.1441 | 173.99912 | 1.48427 | 173.99444 | 1.5332
173.99888 | 1.14441 | 174.0019 | 1.48474 | 173.99722 | 1.5332
174.00166 | 1.14288 | 174.00468 | 1.48497 | 174 | 1.53259
174.00444 | 1.1438 | 174.00746 | 1.4845 | 174.00278 | 1.5329
174.00721 | 1.1438 | 174.01023 | 1.48438 | 174.00556 | 1.53351
174.00999 | 1.14319 | 174.01301 | 1.48335 | 174.00833 | 1.5329
174.01277 | 1.14441 | 174.01579 | 1.48453 | 174.01111 | 1.5332
174.01555 | 1.1438 | 174.01857 | 1.48557 | 174.01389 | 1.53381
174.01833 | 1.1441 | 174.02135 | 1.4843 | 174.01667 | 1.53259
174.0211 | 1.1441 | 174.02412 | 1.48512 | 174.01944 | 1.53259
174.02388 | 1.1438 | 174.0269 | 1.48472 | 174.02222 | 1.5332
174.02666 | 1.14349 | 174.02968 | 1.48427 | 174.025 | 1.53229
174.02944 | 1.14349 | 174.03246 | 1.48613 | 174.02778 | 1.5329
174.03221 | 1.14349 | 174.03523 | 1.48384 | 174.03056 | 1.5332
174.03499 | 1.14349 | 174.03801 | 1.4837 | 174.03333 | 1.5329
174.03777 | 1.14441 | 174.04079 | 1.48521 | 174.03611 | 1.53351
174.04055 | 1.14502 | 174.04357 | 1.48517 | 174.03889 | 1.53381
174.04333 | 1.1441 | 174.04635 | 1.48445 | 174.04167 | 1.53259
174.0461 | 1.14471 | 174.04912 | 1.48451 | 174.04444 | 1.53351
174.04888 | 1.14441 | 174.0519 | 1.4854 | 174.04722 | 1.53351
174.05166 | 1.14319 | 174.05468 | 1.48483 | 174.05 | 1.5329
174.05444 | 1.1441 | 174.05746 | 1.48605 | 174.05278 | 1.53351
174.05721 | 1.1441 | 174.06023 | 1.48479 | 174.05556 | 1.5332
174.05999 | 1.14349 | 174.06301 | 1.48349 | 174.05833 | 1.53229
174.06277 | 1.14349 | 174.06579 | 1.48462 | 174.06111 | 1.5332
174.06555 | 1.1441 | 174.06857 | 1.48466 | 174.06389 | 1.5329
174.06833 | 1.14349 | 174.07135 | 1.48499 | 174.06667 | 1.53198
174.0711 | 1.14471 | 174.07412 | 1.48462 | 174.06944 | 1.5329
174.07388 | 1.14349 | 174.0769 | 1.48558 | 174.07222 | 1.53412
174.07666 | 1.14349 | 174.07968 | 1.48454 | 174.075 | 1.53229
174.07944 | 1.14319 | 174.08246 | 1.48338 | 174.07778 | 1.53381
174.08221 | 1.1438 | 174.08523 | 1.48471 | 174.08056 | 1.53381
174.08499 | 1.14319 | 174.08801 | 1.48417 | 174.08333 | 1.53259
174.08777 | 1.14349 | 174.09079 | 1.48468 | 174.08611 | 1.53351
174.09055 | 1.1441 | 174.09357 | 1.48474 | 174.08889 | 1.53381
174.09333 | 1.14349 | 174.09635 | 1.48431 | 174.09167 | 1.53259
174.0961 | 1.1438 | 174.09912 | 1.48497 | 174.09444 | 1.53351
174.09888 | 1.14441 | 174.1019 | 1.48527 | 174.09722 | 1.53351
174.10166 | 1.14471 | 174.10468 | 1.48445 | 174.1 | 1.53229
174.10444 | 1.14441 | 174.10746 | 1.4845 | 174.10278 | 1.5329
174.10721 | 1.1438 | 174.11023 | 1.48416 | 174.10556 | 1.53381
174.10999 | 1.14349 | 174.11301 | 1.48416 | 174.10833 | 1.53259
174.11277 | 1.1438 | 174.11579 | 1.48469 | 174.11111 | 1.5332
174.11555 | 1.14441 | 174.11857 | 1.48417 | 174.11389 | 1.53351
174.11833 | 1.1438 | 174.12135 | 1.48392 | 174.11667 | 1.53229
174.1211 | 1.14441 | 174.12412 | 1.48438 | 174.11944 | 1.53351
174.12388 | 1.14502 | 174.1269 | 1.48387 | 174.12222 | 1.5332
174.12666 | 1.14441 | 174.12968 | 1.48356 | 174.125 | 1.53229
174.12944 | 1.1441 | 174.13246 | 1.48552 | 174.12778 | 1.5329
174.13221 | 1.14349 | 174.13523 | 1.48509 | 174.13056 | 1.53381
174.13499 | 1.1441 | 174.13801 | 1.48384 | 174.13333 | 1.5332
174.13777 | 1.14349 | 174.14079 | 1.48554 | 174.13611 | 1.53351
174.14055 | 1.14349 | 174.14357 | 1.48424 | 174.13889 | 1.53351
174.14333 | 1.14227 | 174.14635 | 1.48469 | 174.14167 | 1.53137
174.1461 | 1.1438 | 174.14912 | 1.48496 | 174.14444 | 1.5329
174.14888 | 1.1441 | 174.1519 | 1.48517 | 174.14722 | 1.5332
174.15166 | 1.1438 | 174.15468 | 1.48489 | 174.15 | 1.53229
174.15444 | 1.1438 | 174.15746 | 1.48529 | 174.15278 | 1.53229
174.15721 | 1.14441 | 174.16023 | 1.4846 | 174.15556 | 1.5329
174.15999 | 1.14349 | 174.16301 | 1.4853 | 174.15833 | 1.5332
174.16277 | 1.14349 | 174.16579 | 1.48453 | 174.16111 | 1.53351
174.16555 | 1.1438 | 174.16857 | 1.48428 | 174.16389 | 1.53351
174.16833 | 1.14441 | 174.17135 | 1.48469 | 174.16667 | 1.53259
174.1711 | 1.1438 | 174.17412 | 1.48465 | 174.16944 | 1.53259
174.17388 | 1.1441 | 174.1769 | 1.48512 | 174.17222 | 1.53412
174.17666 | 1.14349 | 174.17968 | 1.48469 | 174.175 | 1.5332
174.17944 | 1.1441 | 174.18246 | 1.48521 | 174.17778 | 1.53351
174.18221 | 1.14441 | 174.18523 | 1.48585 | 174.18056 | 1.53381
174.18499 | 1.14441 | 174.18801 | 1.4853 | 174.18333 | 1.53229
174.18777 | 1.14441 | 174.19079 | 1.48555 | 174.18611 | 1.5332
174.19055 | 1.14349 | 174.19357 | 1.48524 | 174.18889 | 1.53351
174.19333 | 1.14258 | 174.19635 | 1.48499 | 174.19167 | 1.5332
174.1961 | 1.1441 | 174.19912 | 1.48537 | 174.19444 | 1.53381
174.19888 | 1.1441 | 174.2019 | 1.48427 | 174.19722 | 1.53381
174.20166 | 1.14319 | 174.20468 | 1.4834 | 174.2 | 1.5329
174.20444 | 1.14441 | 174.20746 | 1.48407 | 174.20278 | 1.53381
174.20721 | 1.1438 | 174.21023 | 1.4848 | 174.20556 | 1.53381
174.20999 | 1.1438 | 174.21301 | 1.48505 | 174.20833 | 1.5332
174.21277 | 1.14288 | 174.21579 | 1.48557 | 174.21111 | 1.53381
174.21555 | 1.14441 | 174.21857 | 1.48538 | 174.21389 | 1.53412
174.21833 | 1.1438 | 174.22135 | 1.48488 | 174.21667 | 1.5329
174.2211 | 1.14471 | 174.22412 | 1.48508 | 174.21944 | 1.53351
174.22388 | 1.14532 | 174.2269 | 1.48445 | 174.22222 | 1.53351
174.22666 | 1.14563 | 174.22968 | 1.48439 | 174.225 | 1.5329
174.22944 | 1.1438 | 174.23246 | 1.48436 | 174.22778 | 1.5332
174.23221 | 1.1441 | 174.23523 | 1.48523 | 174.23056 | 1.53473
174.23499 | 1.14258 | 174.23801 | 1.48399 | 174.23333 | 1.5332
174.23777 | 1.14319 | 174.24079 | 1.48457 | 174.23611 | 1.5329
174.24055 | 1.1441 | 174.24357 | 1.48435 | 174.23889 | 1.53412
174.24333 | 1.14288 | 174.24635 | 1.48407 | 174.24167 | 1.53259
174.2461 | 1.1441 | 174.24912 | 1.48538 | 174.24444 | 1.53381
174.24888 | 1.14502 | 174.2519 | 1.48502 | 174.24722 | 1.53412
174.25166 | 1.1441 | 174.25468 | 1.48471 | 174.25 | 1.5332
174.25444 | 1.14441 | 174.25746 | 1.48524 | 174.25278 | 1.5329
174.25721 | 1.1438 | 174.26023 | 1.485 | 174.25556 | 1.53412
174.25999 | 1.14471 | 174.26301 | 1.48512 | 174.25833 | 1.53351
174.26277 | 1.1441 | 174.26579 | 1.48565 | 174.26111 | 1.53381
174.26555 | 1.14441 | 174.26857 | 1.48511 | 174.26389 | 1.53442
174.26833 | 1.14349 | 174.27135 | 1.48387 | 174.26667 | 1.5332
174.2711 | 1.1441 | 174.27412 | 1.48395 | 174.26944 | 1.53351
174.27388 | 1.14441 | 174.2769 | 1.48352 | 174.27222 | 1.53351
174.27666 | 1.14441 | 174.27968 | 1.48323 | 174.275 | 1.5332
174.27944 | 1.14563 | 174.28246 | 1.48433 | 174.27778 | 1.53351
174.28221 | 1.1441 | 174.28523 | 1.48424 | 174.28056 | 1.53442
174.28499 | 1.1441 | 174.28801 | 1.48499 | 174.28333 | 1.53351
174.28777 | 1.1441 | 174.29079 | 1.48535 | 174.28611 | 1.5332
174.29055 | 1.14532 | 174.29357 | 1.48541 | 174.28889 | 1.53412
174.29333 | 1.14441 | 174.29635 | 1.48358 | 174.29167 | 1.53351
174.2961 | 1.1441 | 174.29912 | 1.48483 | 174.29444 | 1.53412
174.29888 | 1.1438 | 174.3019 | 1.48527 | 174.29722 | 1.53412
174.30166 | 1.1441 | 174.30468 | 1.48413 | 174.3 | 1.53351
174.30444 | 1.1438 | 174.30746 | 1.48523 | 174.30278 | 1.53381
174.30721 | 1.14471 | 174.31023 | 1.48582 | 174.30556 | 1.53381
174.30999 | 1.14441 | 174.31301 | 1.48414 | 174.30833 | 1.53351
174.31277 | 1.1441 | 174.31579 | 1.48579 | 174.31111 | 1.5332
174.31555 | 1.1438 | 174.31857 | 1.48541 | 174.31389 | 1.53412
174.31833 | 1.1441 | 174.32135 | 1.48411 | 174.31667 | 1.5329
174.3211 | 1.1441 | 174.32412 | 1.48537 | 174.31944 | 1.53381
174.32388 | 1.1441 | 174.3269 | 1.48529 | 174.32222 | 1.53473
174.32666 | 1.14349 | 174.32968 | 1.48526 | 174.325 | 1.53259
174.32944 | 1.1438 | 174.33246 | 1.48453 | 174.32778 | 1.53229
174.33221 | 1.14441 | 174.33523 | 1.48509 | 174.33056 | 1.53473
174.33499 | 1.1438 | 174.33801 | 1.48384 | 174.33333 | 1.53351
174.33777 | 1.1441 | 174.34079 | 1.48465 | 174.33611 | 1.5332
174.34055 | 1.14349 | 174.34357 | 1.48499 | 174.33889 | 1.53412
174.34333 | 1.1441 | 174.34635 | 1.48369 | 174.34167 | 1.5332
174.3461 | 1.1438 | 174.34912 | 1.48422 | 174.34444 | 1.5329
174.34888 | 1.1441 | 174.3519 | 1.48526 | 174.34722 | 1.5332
174.35166 | 1.14349 | 174.35468 | 1.48466 | 174.35 | 1.5332
174.35444 | 1.14471 | 174.35746 | 1.48538 | 174.35278 | 1.53259
174.35721 | 1.14471 | 174.36023 | 1.48475 | 174.35556 | 1.53412
174.35999 | 1.14471 | 174.36301 | 1.48384 | 174.35833 | 1.5332
174.36277 | 1.14471 | 174.36579 | 1.4838 | 174.36111 | 1.5332
174.36555 | 1.14441 | 174.36857 | 1.48466 | 174.36389 | 1.53381
174.36833 | 1.1441 | 174.37135 | 1.48428 | 174.36667 | 1.53229
174.3711 | 1.14288 | 174.37412 | 1.48424 | 174.36944 | 1.5332
174.37388 | 1.1438 | 174.3769 | 1.4853 | 174.37222 | 1.53412
174.37666 | 1.1441 | 174.37968 | 1.48503 | 174.375 | 1.5332
174.37944 | 1.14349 | 174.38246 | 1.48463 | 174.37778 | 1.53351
174.38221 | 1.1441 | 174.38523 | 1.48438 | 174.38056 | 1.53412
174.38499 | 1.14349 | 174.38801 | 1.48485 | 174.38333 | 1.5329
174.38777 | 1.14441 | 174.39079 | 1.48451 | 174.38611 | 1.53381
174.39055 | 1.14441 | 174.39357 | 1.48471 | 174.38889 | 1.53381
174.39333 | 1.14441 | 174.39635 | 1.48515 | 174.39167 | 1.53351
174.3961 | 1.14319 | 174.39912 | 1.48444 | 174.39444 | 1.53381
174.39888 | 1.1438 | 174.4019 | 1.48546 | 174.39722 | 1.53442
174.40166 | 1.14258 | 174.40468 | 1.48445 | 174.4 | 1.53381
174.40444 | 1.14441 | 174.40746 | 1.48518 | 174.40278 | 1.5329
174.40721 | 1.14532 | 174.41023 | 1.48441 | 174.40556 | 1.53381
174.40999 | 1.14441 | 174.41301 | 1.48416 | 174.40833 | 1.5329
174.41277 | 1.1438 | 174.41579 | 1.48424 | 174.41111 | 1.53351
174.41555 | 1.1441 | 174.41857 | 1.48466 | 174.41389 | 1.53351
174.41833 | 1.14319 | 174.42135 | 1.48389 | 174.41667 | 1.53381
174.4211 | 1.1441 | 174.42412 | 1.48413 | 174.41944 | 1.5332
174.42388 | 1.1441 | 174.4269 | 1.48503 | 174.42222 | 1.53381
174.42666 | 1.14288 | 174.42968 | 1.48582 | 174.425 | 1.5332
174.42944 | 1.14288 | 174.43246 | 1.48529 | 174.42778 | 1.5329
174.43221 | 1.14319 | 174.43523 | 1.48411 | 174.43056 | 1.5329
174.43499 | 1.14471 | 174.43801 | 1.48349 | 174.43333 | 1.53259
174.43777 | 1.1441 | 174.44079 | 1.48441 | 174.43611 | 1.5329
174.44055 | 1.14532 | 174.44357 | 1.48509 | 174.43889 | 1.53259
174.44333 | 1.1438 | 174.44635 | 1.48378 | 174.44167 | 1.5332
174.4461 | 1.14319 | 174.44912 | 1.48469 | 174.44444 | 1.53259
174.44888 | 1.1438 | 174.4519 | 1.48512 | 174.44722 | 1.53381
174.45166 | 1.14319 | 174.45468 | 1.48436 | 174.45 | 1.53259
174.45444 | 1.14258 | 174.45746 | 1.485 | 174.45278 | 1.5332
174.45721 | 1.14288 | 174.46023 | 1.48439 | 174.45556 | 1.53381
174.45999 | 1.14319 | 174.46301 | 1.48447 | 174.45833 | 1.53412
174.46277 | 1.14349 | 174.46579 | 1.48393 | 174.46111 | 1.5332
174.46555 | 1.14471 | 174.46857 | 1.48413 | 174.46389 | 1.5332
174.46833 | 1.14441 | 174.47135 | 1.48434 | 174.46667 | 1.53351
174.4711 | 1.1438 | 174.47412 | 1.48497 | 174.46944 | 1.5332
174.47388 | 1.14441 | 174.4769 | 1.48573 | 174.47222 | 1.53351
174.47666 | 1.1441 | 174.47968 | 1.48505 | 174.475 | 1.5329
174.47944 | 1.14349 | 174.48246 | 1.48552 | 174.47778 | 1.5332
174.48221 | 1.1441 | 174.48523 | 1.48523 | 174.48056 | 1.5329
174.48499 | 1.1438 | 174.48801 | 1.48457 | 174.48333 | 1.53381
174.48777 | 1.1438 | 174.49079 | 1.4836 | 174.48611 | 1.5332
174.49055 | 1.1441 | 174.49357 | 1.4846 | 174.48889 | 1.53351
174.49333 | 1.14288 | 174.49635 | 1.48358 | 174.49167 | 1.53259
174.4961 | 1.14288 | 174.49912 | 1.48442 | 174.49444 | 1.53381
174.49888 | 1.1441 | 174.5019 | 1.48541 | 174.49722 | 1.53381
174.50166 | 1.1438 | 174.50468 | 1.48509 | 174.5 | 1.5329
174.50444 | 1.1438 | 174.50746 | 1.48514 | 174.50278 | 1.5329
174.50721 | 1.1441 | 174.51023 | 1.48482 | 174.50556 | 1.5332
174.50999 | 1.14349 | 174.51301 | 1.48399 | 174.50833 | 1.53259
174.51277 | 1.14441 | 174.51579 | 1.48421 | 174.51111 | 1.53259
174.51555 | 1.14502 | 174.51857 | 1.48392 | 174.51389 | 1.53381
174.51833 | 1.1438 | 174.52135 | 1.48401 | 174.51667 | 1.5329
174.5211 | 1.14349 | 174.52412 | 1.48396 | 174.51944 | 1.53198
174.52388 | 1.1441 | 174.5269 | 1.48439 | 174.52222 | 1.53351
174.52666 | 1.14319 | 174.52968 | 1.48343 | 174.525 | 1.53381
174.52944 | 1.14441 | 174.53246 | 1.48535 | 174.52778 | 1.5329
174.53221 | 1.1441 | 174.53523 | 1.48496 | 174.53056 | 1.53351
174.53499 | 1.1441 | 174.53801 | 1.48499 | 174.53333 | 1.53381
174.53777 | 1.14349 | 174.54079 | 1.48421 | 174.53611 | 1.5332
174.54055 | 1.14532 | 174.54357 | 1.48509 | 174.53889 | 1.5332
174.54333 | 1.1441 | 174.54635 | 1.48502 | 174.54167 | 1.5329
174.5461 | 1.14349 | 174.54912 | 1.48494 | 174.54444 | 1.53259
174.54888 | 1.1441 | 174.5519 | 1.48508 | 174.54722 | 1.53442
174.55166 | 1.14441 | 174.55468 | 1.48514 | 174.55 | 1.53351
174.55444 | 1.1438 | 174.55746 | 1.48457 | 174.55278 | 1.53259
174.55721 | 1.1441 | 174.56023 | 1.48529 | 174.55556 | 1.53412
174.55999 | 1.1441 | 174.56301 | 1.48471 | 174.55833 | 1.5332
174.56277 | 1.14349 | 174.56579 | 1.48456 | 174.56111 | 1.5329
174.56555 | 1.14532 | 174.56857 | 1.48497 | 174.56389 | 1.53412
174.56833 | 1.1438 | 174.57135 | 1.48445 | 174.56667 | 1.53351
174.5711 | 1.1438 | 174.57412 | 1.48469 | 174.56944 | 1.5329
174.57388 | 1.14471 | 174.5769 | 1.48494 | 174.57222 | 1.53351
174.57666 | 1.14471 | 174.57968 | 1.48486 | 174.575 | 1.53351
174.57944 | 1.14471 | 174.58246 | 1.48438 | 174.57778 | 1.5329
174.58221 | 1.1441 | 174.58523 | 1.48509 | 174.58056 | 1.53442
174.58499 | 1.14471 | 174.58801 | 1.48471 | 174.58333 | 1.5332
174.58777 | 1.1438 | 174.59079 | 1.48439 | 174.58611 | 1.5329
174.59055 | 1.14471 | 174.59357 | 1.48454 | 174.58889 | 1.53381
174.59333 | 1.1438 | 174.59635 | 1.48398 | 174.59167 | 1.53351
174.5961 | 1.1438 | 174.59912 | 1.48499 | 174.59444 | 1.5332
174.59888 | 1.14502 | 174.6019 | 1.48565 | 174.59722 | 1.53473
174.60166 | 1.14502 | 174.60468 | 1.48428 | 174.6 | 1.53381
174.60444 | 1.14563 | 174.60746 | 1.48493 | 174.60278 | 1.5332
174.60721 | 1.14471 | 174.61023 | 1.48508 | 174.60556 | 1.53381
174.60999 | 1.1438 | 174.61301 | 1.48573 | 174.60833 | 1.5329
174.61277 | 1.14441 | 174.61579 | 1.48422 | 174.61111 | 1.53381
174.61555 | 1.1441 | 174.61857 | 1.48529 | 174.61389 | 1.53442
174.61833 | 1.1438 | 174.62135 | 1.48459 | 174.61667 | 1.53351
174.6211 | 1.14319 | 174.62412 | 1.48619 | 174.61944 | 1.5332
174.62388 | 1.14441 | 174.6269 | 1.4852 | 174.62222 | 1.53381
174.62666 | 1.14319 | 174.62968 | 1.48456 | 174.625 | 1.53351
174.62944 | 1.14349 | 174.63246 | 1.48549 | 174.62778 | 1.53259
174.63221 | 1.1441 | 174.63523 | 1.48636 | 174.63056 | 1.5332
174.63499 | 1.14441 | 174.63801 | 1.48508 | 174.63333 | 1.5332
174.63777 | 1.1441 | 174.64079 | 1.48399 | 174.63611 | 1.5329
174.64055 | 1.1441 | 174.64357 | 1.48521 | 174.63889 | 1.53381
174.64333 | 1.14349 | 174.64635 | 1.48486 | 174.64167 | 1.53351
174.6461 | 1.1441 | 174.64912 | 1.48466 | 174.64444 | 1.5329
174.64888 | 1.14441 | 174.6519 | 1.48421 | 174.64722 | 1.53442
174.65166 | 1.14441 | 174.65468 | 1.48454 | 174.65 | 1.53381
174.65444 | 1.14441 | 174.65746 | 1.48466 | 174.65278 | 1.5332
174.65721 | 1.1441 | 174.66023 | 1.48465 | 174.65556 | 1.53351
174.65999 | 1.14349 | 174.66301 | 1.48456 | 174.65833 | 1.53351
174.66277 | 1.1438 | 174.66579 | 1.48526 | 174.66111 | 1.5332
174.66555 | 1.14471 | 174.66857 | 1.48656 | 174.66389 | 1.53381
174.66833 | 1.14349 | 174.67135 | 1.48564 | 174.66667 | 1.53381
174.6711 | 1.14441 | 174.67412 | 1.48599 | 174.66944 | 1.53351
174.67388 | 1.14471 | 174.6769 | 1.48514 | 174.67222 | 1.5332
174.67666 | 1.1438 | 174.67968 | 1.48431 | 174.675 | 1.53412
174.67944 | 1.14349 | 174.68246 | 1.48439 | 174.67778 | 1.5329
174.68221 | 1.14471 | 174.68523 | 1.48543 | 174.68056 | 1.53412
174.68499 | 1.14471 | 174.68801 | 1.48447 | 174.68333 | 1.53351
174.68777 | 1.1438 | 174.69079 | 1.48529 | 174.68611 | 1.53259
174.69055 | 1.14441 | 174.69357 | 1.48557 | 174.68889 | 1.53381
174.69333 | 1.1441 | 174.69635 | 1.48474 | 174.69167 | 1.53381
174.6961 | 1.1438 | 174.69912 | 1.48526 | 174.69444 | 1.5329
174.69888 | 1.1441 | 174.7019 | 1.48448 | 174.69722 | 1.53351
174.70166 | 1.1438 | 174.70468 | 1.48471 | 174.7 | 1.5332
174.70444 | 1.1438 | 174.70746 | 1.48468 | 174.70278 | 1.53259
174.70721 | 1.14471 | 174.71023 | 1.48499 | 174.70556 | 1.53351
174.70999 | 1.14349 | 174.71301 | 1.48414 | 174.70833 | 1.53381
174.71277 | 1.14349 | 174.71579 | 1.48459 | 174.71111 | 1.5329
174.71555 | 1.14349 | 174.71857 | 1.48496 | 174.71389 | 1.53381
174.71833 | 1.14502 | 174.72135 | 1.48425 | 174.71667 | 1.5332
174.7211 | 1.14471 | 174.72412 | 1.48493 | 174.71944 | 1.5329
174.72388 | 1.14563 | 174.7269 | 1.48524 | 174.72222 | 1.5332
174.72666 | 1.14349 | 174.72968 | 1.48431 | 174.725 | 1.5329
174.72944 | 1.14349 | 174.73246 | 1.48355 | 174.72778 | 1.53259
174.73221 | 1.1438 | 174.73523 | 1.48428 | 174.73056 | 1.53351
174.73499 | 1.14319 | 174.73801 | 1.48413 | 174.73333 | 1.5329
174.73777 | 1.14349 | 174.74079 | 1.48482 | 174.73611 | 1.53259
174.74055 | 1.14502 | 174.74357 | 1.48463 | 174.73889 | 1.53351
174.74333 | 1.14563 | 174.74635 | 1.48428 | 174.74167 | 1.53259
174.7461 | 1.1438 | 174.74912 | 1.48469 | 174.74444 | 1.53259
174.74888 | 1.14441 | 174.7519 | 1.48596 | 174.74722 | 1.53381
174.75166 | 1.1441 | 174.75468 | 1.48478 | 174.75 | 1.5329
174.75444 | 1.1441 | 174.75746 | 1.48543 | 174.75278 | 1.53198
174.75721 | 1.14441 | 174.76023 | 1.48512 | 174.75556 | 1.53351
174.75999 | 1.14349 | 174.76301 | 1.48503 | 174.75833 | 1.53381
174.76277 | 1.1438 | 174.76579 | 1.48414 | 174.76111 | 1.53198
174.76555 | 1.1438 | 174.76857 | 1.4855 | 174.76389 | 1.53412
174.76833 | 1.14319 | 174.77135 | 1.48375 | 174.76667 | 1.53412
174.7711 | 1.1438 | 174.77412 | 1.48502 | 174.76944 | 1.5329
174.77388 | 1.14502 | 174.7769 | 1.48469 | 174.77222 | 1.53351
174.77666 | 1.14471 | 174.77968 | 1.48491 | 174.775 | 1.5329
174.77944 | 1.1441 | 174.78246 | 1.4841 | 174.77778 | 1.5329
174.78221 | 1.14502 | 174.78523 | 1.48554 | 174.78056 | 1.5332
174.78499 | 1.14441 | 174.78801 | 1.48546 | 174.78333 | 1.5329
174.78777 | 1.14349 | 174.79079 | 1.485 | 174.78611 | 1.53259
174.79055 | 1.14441 | 174.79357 | 1.48596 | 174.78889 | 1.5332
174.79333 | 1.14258 | 174.79635 | 1.48489 | 174.79167 | 1.5332
174.7961 | 1.14349 | 174.79912 | 1.48499 | 174.79444 | 1.53229
174.79888 | 1.1438 | 174.8019 | 1.48537 | 174.79722 | 1.53351
174.80166 | 1.1438 | 174.80468 | 1.48546 | 174.8 | 1.5332
174.80444 | 1.14319 | 174.80746 | 1.48453 | 174.80278 | 1.53259
174.80721 | 1.1438 | 174.81023 | 1.4852 | 174.80556 | 1.5329
174.80999 | 1.14471 | 174.81301 | 1.48482 | 174.80833 | 1.5332
174.81277 | 1.14441 | 174.81579 | 1.48424 | 174.81111 | 1.53198
174.81555 | 1.14502 | 174.81857 | 1.48479 | 174.81389 | 1.5329
174.81833 | 1.14471 | 174.82135 | 1.48445 | 174.81667 | 1.53351
174.8211 | 1.1441 | 174.82412 | 1.48558 | 174.81944 | 1.53229
174.82388 | 1.1441 | 174.8269 | 1.48479 | 174.82222 | 1.53381
174.82666 | 1.14349 | 174.82968 | 1.48517 | 174.825 | 1.53351
174.82944 | 1.14319 | 174.83246 | 1.48483 | 174.82778 | 1.5329
174.83221 | 1.1438 | 174.83523 | 1.48552 | 174.83056 | 1.53381
174.83499 | 1.1441 | 174.83801 | 1.48442 | 174.83333 | 1.5332
174.83777 | 1.14471 | 174.84079 | 1.48479 | 174.83611 | 1.53198
174.84055 | 1.14471 | 174.84357 | 1.48493 | 174.83889 | 1.53351
174.84333 | 1.14441 | 174.84635 | 1.48469 | 174.84167 | 1.5332
174.8461 | 1.1441 | 174.84912 | 1.48567 | 174.84444 | 1.53259
174.84888 | 1.1441 | 174.8519 | 1.48479 | 174.84722 | 1.53351
174.85166 | 1.1441 | 174.85468 | 1.48393 | 174.85 | 1.5332
174.85444 | 1.14349 | 174.85746 | 1.48468 | 174.85278 | 1.53198
174.85721 | 1.14471 | 174.86023 | 1.48534 | 174.85556 | 1.53259
174.85999 | 1.1438 | 174.86301 | 1.48529 | 174.85833 | 1.5332
174.86277 | 1.14441 | 174.86579 | 1.4854 | 174.86111 | 1.53229
174.86555 | 1.14471 | 174.86857 | 1.4855 | 174.86389 | 1.53351
174.86833 | 1.14349 | 174.87135 | 1.48747 | 174.86667 | 1.5332
174.8711 | 1.14349 | 174.87412 | 1.487 | 174.86944 | 1.53259
174.87388 | 1.1438 | 174.8769 | 1.48572 | 174.87222 | 1.53351
174.87666 | 1.1438 | 174.87968 | 1.48454 | 174.875 | 1.53259
174.87944 | 1.1441 | 174.88246 | 1.48381 | 174.87778 | 1.53259
174.88221 | 1.1441 | 174.88523 | 1.48479 | 174.88056 | 1.53259
174.88499 | 1.14441 | 174.88801 | 1.48466 | 174.88333 | 1.53351
174.88777 | 1.14471 | 174.89079 | 1.48451 | 174.88611 | 1.53229
174.89055 | 1.14532 | 174.89357 | 1.48547 | 174.88889 | 1.53381
174.89333 | 1.14471 | 174.89635 | 1.48529 | 174.89167 | 1.5332
174.8961 | 1.1438 | 174.89912 | 1.48488 | 174.89444 | 1.5329
174.89888 | 1.14288 | 174.9019 | 1.48572 | 174.89722 | 1.5332
174.90166 | 1.14288 | 174.90468 | 1.48456 | 174.9 | 1.53351
174.90444 | 1.14349 | 174.90746 | 1.4848 | 174.90278 | 1.53198
174.90721 | 1.14471 | 174.91023 | 1.48592 | 174.90556 | 1.53351
174.90999 | 1.14563 | 174.91301 | 1.48602 | 174.90833 | 1.5332
174.91277 | 1.14441 | 174.91579 | 1.48526 | 174.91111 | 1.53259
174.91555 | 1.14471 | 174.91857 | 1.48565 | 174.91389 | 1.53381
174.91833 | 1.1441 | 174.92135 | 1.48561 | 174.91667 | 1.5329
174.9211 | 1.14471 | 174.92412 | 1.48472 | 174.91944 | 1.53259
174.92388 | 1.14502 | 174.9269 | 1.48541 | 174.92222 | 1.53351
174.92666 | 1.14441 | 174.92968 | 1.48515 | 174.925 | 1.5329
174.92944 | 1.1441 | 174.93246 | 1.48509 | 174.92778 | 1.53259
174.93221 | 1.14441 | 174.93523 | 1.4845 | 174.93056 | 1.53229
174.93499 | 1.14471 | 174.93801 | 1.48497 | 174.93333 | 1.5329
174.93777 | 1.1441 | 174.94079 | 1.48494 | 174.93611 | 1.53229
174.94055 | 1.14441 | 174.94357 | 1.48534 | 174.93889 | 1.5329
174.94333 | 1.1438 | 174.94635 | 1.48554 | 174.94167 | 1.53351
174.9461 | 1.1438 | 174.94912 | 1.48555 | 174.94444 | 1.53198
174.94888 | 1.1441 | 174.9519 | 1.48584 | 174.94722 | 1.5332
174.95166 | 1.14441 | 174.95468 | 1.48587 | 174.95 | 1.5329
174.95444 | 1.1438 | 174.95746 | 1.48483 | 174.95278 | 1.53229
174.95721 | 1.14471 | 174.96023 | 1.48527 | 174.95556 | 1.53229
174.95999 | 1.1441 | 174.96301 | 1.48502 | 174.95833 | 1.53259
174.96277 | 1.14349 | 174.96579 | 1.48512 | 174.96111 | 1.53198
174.96555 | 1.14471 | 174.96857 | 1.48538 | 174.96389 | 1.5332
174.96833 | 1.14441 | 174.97135 | 1.485 | 174.96667 | 1.53259
174.9711 | 1.14471 | 174.97412 | 1.48514 | 174.96944 | 1.53198
174.97388 | 1.14471 | 174.9769 | 1.48479 | 174.97222 | 1.53229
174.97666 | 1.1441 | 174.97968 | 1.4853 | 174.975 | 1.53229
174.97944 | 1.1438 | 174.98246 | 1.48471 | 174.97778 | 1.53198
174.98221 | 1.1438 | 174.98523 | 1.4852 | 174.98056 | 1.5329
174.98499 | 1.14441 | 174.98801 | 1.48468 | 174.98333 | 1.53259
174.98777 | 1.1441 | 174.99079 | 1.48408 | 174.98611 | 1.53229
174.99055 | 1.1438 | 174.99357 | 1.48509 | 174.98889 | 1.5332
174.99333 | 1.14441 | 174.99635 | 1.48441 | 174.99167 | 1.53351
174.9961 | 1.1438 | 174.99912 | 1.48463 | 174.99444 | 1.53229
174.99888 | 1.14349 | 175.0019 | 1.48535 | 174.99722 | 1.5332
175.00166 | 1.14441 | 175.00468 | 1.48585 | 175 | 1.53381
175.00444 | 1.14288 | 175.00746 | 1.48512 | 175.00278 | 1.53198
175.00721 | 1.14471 | 175.01023 | 1.48567 | 175.00556 | 1.53259
175.00999 | 1.1438 | 175.01301 | 1.48532 | 175.00833 | 1.5329
175.01277 | 1.14349 | 175.01579 | 1.48451 | 175.01111 | 1.53229
175.01555 | 1.14441 | 175.01857 | 1.48479 | 175.01389 | 1.53259
175.01833 | 1.14441 | 175.02135 | 1.48482 | 175.01667 | 1.53229
175.0211 | 1.14319 | 175.02412 | 1.48546 | 175.01944 | 1.53107
175.02388 | 1.1438 | 175.0269 | 1.48543 | 175.02222 | 1.53351
175.02666 | 1.14471 | 175.02968 | 1.48468 | 175.025 | 1.5329
175.02944 | 1.14349 | 175.03246 | 1.48442 | 175.02778 | 1.53229
175.03221 | 1.1438 | 175.03523 | 1.48552 | 175.03056 | 1.53259
175.03499 | 1.14441 | 175.03801 | 1.48456 | 175.03333 | 1.5332
175.03777 | 1.1441 | 175.04079 | 1.48496 | 175.03611 | 1.53168
175.04055 | 1.14441 | 175.04357 | 1.48453 | 175.03889 | 1.53351
175.04333 | 1.1441 | 175.04635 | 1.48619 | 175.04167 | 1.53381
175.0461 | 1.1438 | 175.04912 | 1.48609 | 175.04444 | 1.53259
175.04888 | 1.14441 | 175.0519 | 1.48489 | 175.04722 | 1.5332
175.05166 | 1.14471 | 175.05468 | 1.48316 | 175.05 | 1.53442
175.05444 | 1.14441 | 175.05746 | 1.48529 | 175.05278 | 1.5329
175.05721 | 1.14471 | 175.06023 | 1.48596 | 175.05556 | 1.5332
175.05999 | 1.1438 | 175.06301 | 1.48572 | 175.05833 | 1.53259
175.06277 | 1.14349 | 175.06579 | 1.48527 | 175.06111 | 1.53198
175.06555 | 1.14471 | 175.06857 | 1.48506 | 175.06389 | 1.53259
175.06833 | 1.14471 | 175.07135 | 1.48511 | 175.06667 | 1.5329
175.0711 | 1.1438 | 175.07412 | 1.4854 | 175.06944 | 1.53229
175.07388 | 1.14441 | 175.0769 | 1.48555 | 175.07222 | 1.5332
175.07666 | 1.1441 | 175.07968 | 1.48582 | 175.075 | 1.53412
175.07944 | 1.1438 | 175.08246 | 1.48558 | 175.07778 | 1.5329
175.08221 | 1.14349 | 175.08523 | 1.4855 | 175.08056 | 1.53259
175.08499 | 1.14319 | 175.08801 | 1.48479 | 175.08333 | 1.53412
175.08777 | 1.14349 | 175.09079 | 1.48381 | 175.08611 | 1.53259
175.09055 | 1.1441 | 175.09357 | 1.48521 | 175.08889 | 1.5332
175.09333 | 1.14471 | 175.09635 | 1.48468 | 175.09167 | 1.53381
175.0961 | 1.14319 | 175.09912 | 1.48483 | 175.09444 | 1.53229
175.09888 | 1.14441 | 175.1019 | 1.48634 | 175.09722 | 1.5329
175.10166 | 1.14441 | 175.10468 | 1.48581 | 175.1 | 1.5332
175.10444 | 1.14685 | 175.10746 | 1.48509 | 175.10278 | 1.53259
175.10721 | 1.1438 | 175.11023 | 1.48465 | 175.10556 | 1.5332
175.10999 | 1.14319 | 175.11301 | 1.48557 | 175.10833 | 1.53381
175.11277 | 1.14288 | 175.11579 | 1.48466 | 175.11111 | 1.5329
175.11555 | 1.1438 | 175.11857 | 1.48506 | 175.11389 | 1.53351
175.11833 | 1.14471 | 175.12135 | 1.48523 | 175.11667 | 1.5329
175.1211 | 1.14471 | 175.12412 | 1.48499 | 175.11944 | 1.53259
175.12388 | 1.1441 | 175.1269 | 1.4848 | 175.12222 | 1.5329
175.12666 | 1.14471 | 175.12968 | 1.48512 | 175.125 | 1.5332
175.12944 | 1.14502 | 175.13246 | 1.48499 | 175.12778 | 1.53229
175.13221 | 1.1441 | 175.13523 | 1.48509 | 175.13056 | 1.5332
175.13499 | 1.14441 | 175.13801 | 1.48601 | 175.13333 | 1.53412
175.13777 | 1.14349 | 175.14079 | 1.48604 | 175.13611 | 1.53229
175.14055 | 1.1441 | 175.14357 | 1.48567 | 175.13889 | 1.5332
175.14333 | 1.14441 | 175.14635 | 1.48557 | 175.14167 | 1.5332
175.1461 | 1.1438 | 175.14912 | 1.48468 | 175.14444 | 1.53229
175.14888 | 1.1438 | 175.1519 | 1.48419 | 175.14722 | 1.5329
175.15166 | 1.14441 | 175.15468 | 1.48471 | 175.15 | 1.53351
175.15444 | 1.14349 | 175.15746 | 1.48512 | 175.15278 | 1.53229
175.15721 | 1.14349 | 175.16023 | 1.48565 | 175.15556 | 1.53229
175.15999 | 1.1438 | 175.16301 | 1.4848 | 175.15833 | 1.53259
175.16277 | 1.1438 | 175.16579 | 1.48527 | 175.16111 | 1.53229
175.16555 | 1.1438 | 175.16857 | 1.48512 | 175.16389 | 1.53412
175.16833 | 1.14441 | 175.17135 | 1.4853 | 175.16667 | 1.53412
175.1711 | 1.1438 | 175.17412 | 1.48527 | 175.16944 | 1.5329
175.17388 | 1.14441 | 175.1769 | 1.48595 | 175.17222 | 1.5332
175.17666 | 1.1438 | 175.17968 | 1.48625 | 175.175 | 1.5329
175.17944 | 1.1438 | 175.18246 | 1.48496 | 175.17778 | 1.53259
175.18221 | 1.14471 | 175.18523 | 1.48592 | 175.18056 | 1.5329
175.18499 | 1.1441 | 175.18801 | 1.48529 | 175.18333 | 1.53381
175.18777 | 1.14349 | 175.19079 | 1.48552 | 175.18611 | 1.5332
175.19055 | 1.1441 | 175.19357 | 1.48508 | 175.18889 | 1.5329
175.19333 | 1.14563 | 175.19635 | 1.48557 | 175.19167 | 1.53351
175.1961 | 1.14594 | 175.19912 | 1.48413 | 175.19444 | 1.53229
175.19888 | 1.14471 | 175.2019 | 1.48435 | 175.19722 | 1.5332
175.20166 | 1.1441 | 175.20468 | 1.48466 | 175.2 | 1.53351
175.20444 | 1.14288 | 175.20746 | 1.48442 | 175.20278 | 1.5332
175.20721 | 1.1438 | 175.21023 | 1.48579 | 175.20556 | 1.53198
175.20999 | 1.14471 | 175.21301 | 1.48657 | 175.20833 | 1.53351
175.21277 | 1.1441 | 175.21579 | 1.48602 | 175.21111 | 1.53259
175.21555 | 1.14441 | 175.21857 | 1.48508 | 175.21389 | 1.5329
175.21833 | 1.14502 | 175.22135 | 1.48465 | 175.21667 | 1.53351
175.2211 | 1.14471 | 175.22412 | 1.48353 | 175.21944 | 1.5332
175.22388 | 1.14471 | 175.2269 | 1.4846 | 175.22222 | 1.5329
175.22666 | 1.14532 | 175.22968 | 1.48555 | 175.225 | 1.5332
175.22944 | 1.14441 | 175.23246 | 1.48575 | 175.22778 | 1.5329
175.23221 | 1.14471 | 175.23523 | 1.4864 | 175.23056 | 1.5332
175.23499 | 1.14471 | 175.23801 | 1.48555 | 175.23333 | 1.53412
175.23777 | 1.1438 | 175.24079 | 1.48543 | 175.23611 | 1.5329
175.24055 | 1.14441 | 175.24357 | 1.48578 | 175.23889 | 1.5329
175.24333 | 1.1438 | 175.24635 | 1.48584 | 175.24167 | 1.53351
175.2461 | 1.14349 | 175.24912 | 1.48555 | 175.24444 | 1.5332
175.24888 | 1.14471 | 175.2519 | 1.48511 | 175.24722 | 1.53259
175.25166 | 1.14502 | 175.25468 | 1.48512 | 175.25 | 1.53381
175.25444 | 1.1441 | 175.25746 | 1.48367 | 175.25278 | 1.53229
175.25721 | 1.1441 | 175.26023 | 1.48488 | 175.25556 | 1.53259
175.25999 | 1.14441 | 175.26301 | 1.48483 | 175.25833 | 1.53351
175.26277 | 1.14532 | 175.26579 | 1.48486 | 175.26111 | 1.53259
175.26555 | 1.14532 | 175.26857 | 1.48509 | 175.26389 | 1.5329
175.26833 | 1.14563 | 175.27135 | 1.4854 | 175.26667 | 1.53381
175.2711 | 1.14471 | 175.27412 | 1.48491 | 175.26944 | 1.5329
175.27388 | 1.1441 | 175.2769 | 1.48496 | 175.27222 | 1.5329
175.27666 | 1.14349 | 175.27968 | 1.48468 | 175.275 | 1.5332
175.27944 | 1.14319 | 175.28246 | 1.485 | 175.27778 | 1.5329
175.28221 | 1.14471 | 175.28523 | 1.48462 | 175.28056 | 1.5329
175.28499 | 1.1441 | 175.28801 | 1.48483 | 175.28333 | 1.5332
175.28777 | 1.14471 | 175.29079 | 1.48511 | 175.28611 | 1.53259
175.29055 | 1.14502 | 175.29357 | 1.48496 | 175.28889 | 1.53351
175.29333 | 1.14563 | 175.29635 | 1.48588 | 175.29167 | 1.53351
175.2961 | 1.14441 | 175.29912 | 1.48503 | 175.29444 | 1.5329
175.29888 | 1.14532 | 175.3019 | 1.48582 | 175.29722 | 1.5332
175.30166 | 1.14563 | 175.30468 | 1.48524 | 175.3 | 1.53381
175.30444 | 1.14471 | 175.30746 | 1.48482 | 175.30278 | 1.5329
175.30721 | 1.14441 | 175.31023 | 1.48521 | 175.30556 | 1.53229
175.30999 | 1.1441 | 175.31301 | 1.48538 | 175.30833 | 1.5329
175.31277 | 1.1441 | 175.31579 | 1.48515 | 175.31111 | 1.53168
175.31555 | 1.14471 | 175.31857 | 1.48596 | 175.31389 | 1.53198
175.31833 | 1.1438 | 175.32135 | 1.48601 | 175.31667 | 1.5329
175.3211 | 1.14441 | 175.32412 | 1.48414 | 175.31944 | 1.53229
175.32388 | 1.14471 | 175.3269 | 1.48482 | 175.32222 | 1.53229
175.32666 | 1.14532 | 175.32968 | 1.48482 | 175.325 | 1.5332
175.32944 | 1.14502 | 175.33246 | 1.4853 | 175.32778 | 1.5332
175.33221 | 1.14502 | 175.33523 | 1.48538 | 175.33056 | 1.5332
175.33499 | 1.14563 | 175.33801 | 1.48497 | 175.33333 | 1.53351
175.33777 | 1.14441 | 175.34079 | 1.48441 | 175.33611 | 1.5332
175.34055 | 1.14441 | 175.34357 | 1.48497 | 175.33889 | 1.5332
175.34333 | 1.1441 | 175.34635 | 1.48598 | 175.34167 | 1.53412
175.3461 | 1.1438 | 175.34912 | 1.48424 | 175.34444 | 1.53351
175.34888 | 1.14471 | 175.3519 | 1.48471 | 175.34722 | 1.5332
175.35166 | 1.1441 | 175.35468 | 1.48477 | 175.35 | 1.53381
175.35444 | 1.14441 | 175.35746 | 1.48483 | 175.35278 | 1.5332
175.35721 | 1.14441 | 175.36023 | 1.48511 | 175.35556 | 1.53259
175.35999 | 1.14471 | 175.36301 | 1.48524 | 175.35833 | 1.53381
175.36277 | 1.1438 | 175.36579 | 1.48585 | 175.36111 | 1.5329
175.36555 | 1.1441 | 175.36857 | 1.48441 | 175.36389 | 1.53229
175.36833 | 1.14532 | 175.37135 | 1.48483 | 175.36667 | 1.5332
175.3711 | 1.14502 | 175.37412 | 1.48472 | 175.36944 | 1.5329
175.37388 | 1.14502 | 175.3769 | 1.48579 | 175.37222 | 1.53198
175.37666 | 1.14563 | 175.37968 | 1.48569 | 175.375 | 1.53351
175.37944 | 1.1438 | 175.38246 | 1.48399 | 175.37778 | 1.53259
175.38221 | 1.14441 | 175.38523 | 1.48447 | 175.38056 | 1.5332
175.38499 | 1.14502 | 175.38801 | 1.48524 | 175.38333 | 1.53381
175.38777 | 1.14471 | 175.39079 | 1.48552 | 175.38611 | 1.5329
175.39055 | 1.14502 | 175.39357 | 1.48569 | 175.38889 | 1.53259
175.39333 | 1.14532 | 175.39635 | 1.48524 | 175.39167 | 1.5332
175.3961 | 1.14441 | 175.39912 | 1.4853 | 175.39444 | 1.53229
175.39888 | 1.14532 | 175.4019 | 1.48465 | 175.39722 | 1.53259
175.40166 | 1.14471 | 175.40468 | 1.48463 | 175.4 | 1.53381
175.40444 | 1.14441 | 175.40746 | 1.48468 | 175.40278 | 1.5329
175.40721 | 1.1441 | 175.41023 | 1.48549 | 175.40556 | 1.5329
175.40999 | 1.14471 | 175.41301 | 1.48595 | 175.40833 | 1.53259
175.41277 | 1.14441 | 175.41579 | 1.485 | 175.41111 | 1.53229
175.41555 | 1.1441 | 175.41857 | 1.48581 | 175.41389 | 1.53168
175.41833 | 1.14441 | 175.42135 | 1.48599 | 175.41667 | 1.5332
175.4211 | 1.1441 | 175.42412 | 1.4853 | 175.41944 | 1.53259
175.42388 | 1.1441 | 175.4269 | 1.48581 | 175.42222 | 1.5329
175.42666 | 1.14471 | 175.42968 | 1.48537 | 175.425 | 1.5329
175.42944 | 1.14471 | 175.43246 | 1.48497 | 175.42778 | 1.53351
175.43221 | 1.1441 | 175.43523 | 1.48532 | 175.43056 | 1.5332
175.43499 | 1.14502 | 175.43801 | 1.48494 | 175.43333 | 1.53381
175.43777 | 1.14563 | 175.44079 | 1.48512 | 175.43611 | 1.5329
175.44055 | 1.14563 | 175.44357 | 1.4861 | 175.43889 | 1.53198
175.44333 | 1.14502 | 175.44635 | 1.48604 | 175.44167 | 1.5332
175.4461 | 1.14502 | 175.44912 | 1.48527 | 175.44444 | 1.53229
175.44888 | 1.14471 | 175.4519 | 1.48547 | 175.44722 | 1.53229
175.45166 | 1.14502 | 175.45468 | 1.48582 | 175.45 | 1.53351
175.45444 | 1.14502 | 175.45746 | 1.48512 | 175.45278 | 1.5329
175.45721 | 1.14441 | 175.46023 | 1.48569 | 175.45556 | 1.53259
175.45999 | 1.14471 | 175.46301 | 1.48569 | 175.45833 | 1.53351
175.46277 | 1.14471 | 175.46579 | 1.48502 | 175.46111 | 1.5329
175.46555 | 1.14441 | 175.46857 | 1.4854 | 175.46389 | 1.53229
175.46833 | 1.14532 | 175.47135 | 1.48686 | 175.46667 | 1.53381
175.4711 | 1.1438 | 175.47412 | 1.48647 | 175.46944 | 1.53259
175.47388 | 1.14471 | 175.4769 | 1.48459 | 175.47222 | 1.5329
175.47666 | 1.14502 | 175.47968 | 1.4855 | 175.475 | 1.53351
175.47944 | 1.1441 | 175.48246 | 1.48474 | 175.47778 | 1.53198
175.48221 | 1.14471 | 175.48523 | 1.48504 | 175.48056 | 1.5329
175.48499 | 1.14441 | 175.48801 | 1.48524 | 175.48333 | 1.53259
175.48777 | 1.14471 | 175.49079 | 1.48546 | 175.48611 | 1.5329
175.49055 | 1.14441 | 175.49357 | 1.48494 | 175.48889 | 1.53198
175.49333 | 1.14471 | 175.49635 | 1.48512 | 175.49167 | 1.53351
175.4961 | 1.14532 | 175.49912 | 1.48457 | 175.49444 | 1.53259
175.49888 | 1.1441 | 175.5019 | 1.48584 | 175.49722 | 1.5329
175.50166 | 1.14532 | 175.50468 | 1.48567 | 175.5 | 1.5329
175.50444 | 1.14532 | 175.50746 | 1.48472 | 175.50278 | 1.53259
175.50721 | 1.14471 | 175.51023 | 1.48523 | 175.50556 | 1.53259
175.50999 | 1.14563 | 175.51301 | 1.48653 | 175.50833 | 1.53351
175.51277 | 1.14441 | 175.51579 | 1.4859 | 175.51111 | 1.5332
175.51555 | 1.1441 | 175.51857 | 1.48469 | 175.51389 | 1.5329
175.51833 | 1.14563 | 175.52135 | 1.48554 | 175.51667 | 1.53442
175.5211 | 1.14349 | 175.52412 | 1.48512 | 175.51944 | 1.53351
175.52388 | 1.1441 | 175.5269 | 1.48508 | 175.52222 | 1.5329
175.52666 | 1.14471 | 175.52968 | 1.48538 | 175.525 | 1.5329
175.52944 | 1.1441 | 175.53246 | 1.48431 | 175.52778 | 1.5329
175.53221 | 1.14441 | 175.53523 | 1.4854 | 175.53056 | 1.5329
175.53499 | 1.14532 | 175.53801 | 1.485 | 175.53333 | 1.5332
175.53777 | 1.14471 | 175.54079 | 1.48533 | 175.53611 | 1.5329
175.54055 | 1.14502 | 175.54357 | 1.48541 | 175.53889 | 1.53259
175.54333 | 1.14471 | 175.54635 | 1.48572 | 175.54167 | 1.53381
175.5461 | 1.1438 | 175.54912 | 1.48518 | 175.54444 | 1.53198
175.54888 | 1.1438 | 175.5519 | 1.48511 | 175.54722 | 1.53259
175.55166 | 1.14471 | 175.55468 | 1.48555 | 175.55 | 1.5329
175.55444 | 1.1438 | 175.55746 | 1.48557 | 175.55278 | 1.53229
175.55721 | 1.14471 | 175.56023 | 1.48485 | 175.55556 | 1.53229
175.55999 | 1.14441 | 175.56301 | 1.48497 | 175.55833 | 1.53351
175.56277 | 1.14502 | 175.56579 | 1.48445 | 175.56111 | 1.5329
175.56555 | 1.14471 | 175.56857 | 1.48435 | 175.56389 | 1.53168
175.56833 | 1.14502 | 175.57135 | 1.4845 | 175.56667 | 1.5332
175.5711 | 1.14471 | 175.57412 | 1.48503 | 175.56944 | 1.53259
175.57388 | 1.14319 | 175.5769 | 1.4853 | 175.57222 | 1.53259
175.57666 | 1.14349 | 175.57968 | 1.48643 | 175.575 | 1.53351
175.57944 | 1.14471 | 175.58246 | 1.48508 | 175.57778 | 1.5332
175.58221 | 1.14563 | 175.58523 | 1.48466 | 175.58056 | 1.5329
175.58499 | 1.14471 | 175.58801 | 1.48523 | 175.58333 | 1.53412
175.58777 | 1.1441 | 175.59079 | 1.48749 | 175.58611 | 1.53259
175.59055 | 1.14349 | 175.59357 | 1.4863 | 175.58889 | 1.53259
175.59333 | 1.14349 | 175.59635 | 1.48488 | 175.59167 | 1.5332
175.5961 | 1.14471 | 175.59912 | 1.48468 | 175.59444 | 1.5332
175.59888 | 1.14532 | 175.6019 | 1.48381 | 175.59722 | 1.53259
175.60166 | 1.14594 | 175.60468 | 1.48517 | 175.6 | 1.53412
175.60444 | 1.14441 | 175.60746 | 1.48462 | 175.60278 | 1.53229
175.60721 | 1.1438 | 175.61023 | 1.48482 | 175.60556 | 1.53198
175.60999 | 1.1441 | 175.61301 | 1.48543 | 175.60833 | 1.5329
175.61277 | 1.1441 | 175.61579 | 1.48459 | 175.61111 | 1.53229
175.61555 | 1.14319 | 175.61857 | 1.48508 | 175.61389 | 1.53198
175.61833 | 1.1441 | 175.62135 | 1.48463 | 175.61667 | 1.53381
175.6211 | 1.14471 | 175.62412 | 1.48438 | 175.61944 | 1.53259
175.62388 | 1.14471 | 175.6269 | 1.48482 | 175.62222 | 1.53168
175.62666 | 1.14502 | 175.62968 | 1.48555 | 175.625 | 1.5332
175.62944 | 1.14471 | 175.63246 | 1.4843 | 175.62778 | 1.5332
175.63221 | 1.14471 | 175.63523 | 1.48482 | 175.63056 | 1.53259
175.63499 | 1.14441 | 175.63801 | 1.48569 | 175.63333 | 1.5329
175.63777 | 1.14471 | 175.64079 | 1.48544 | 175.63611 | 1.5329
175.64055 | 1.14471 | 175.64357 | 1.48428 | 175.63889 | 1.53137
175.64333 | 1.14502 | 175.64635 | 1.48613 | 175.64167 | 1.53412
175.6461 | 1.1438 | 175.64912 | 1.48512 | 175.64444 | 1.5329
175.64888 | 1.14319 | 175.6519 | 1.48524 | 175.64722 | 1.53259
175.65166 | 1.1441 | 175.65468 | 1.48503 | 175.65 | 1.5332
175.65444 | 1.1441 | 175.65746 | 1.48472 | 175.65278 | 1.5329
175.65721 | 1.14441 | 175.66023 | 1.48494 | 175.65556 | 1.53229
175.65999 | 1.14563 | 175.66301 | 1.48537 | 175.65833 | 1.53259
175.66277 | 1.14471 | 175.66579 | 1.48631 | 175.66111 | 1.53259
175.66555 | 1.14502 | 175.66857 | 1.48514 | 175.66389 | 1.53351
175.66833 | 1.14441 | 175.67135 | 1.48656 | 175.66667 | 1.53351
175.6711 | 1.14532 | 175.67412 | 1.48558 | 175.66944 | 1.53351
175.67388 | 1.14441 | 175.6769 | 1.48615 | 175.67222 | 1.53351
175.67666 | 1.14502 | 175.67968 | 1.48558 | 175.675 | 1.5332
175.67944 | 1.14441 | 175.68246 | 1.48515 | 175.67778 | 1.53412
175.68221 | 1.1441 | 175.68523 | 1.48496 | 175.68056 | 1.5332
175.68499 | 1.14441 | 175.68801 | 1.4848 | 175.68333 | 1.53351
175.68777 | 1.14502 | 175.69079 | 1.48445 | 175.68611 | 1.5332
175.69055 | 1.1438 | 175.69357 | 1.48469 | 175.68889 | 1.5329
175.69333 | 1.14502 | 175.69635 | 1.48598 | 175.69167 | 1.53412
175.6961 | 1.14441 | 175.69912 | 1.48558 | 175.69444 | 1.53229
175.69888 | 1.14441 | 175.7019 | 1.48509 | 175.69722 | 1.53259
175.70166 | 1.14532 | 175.70468 | 1.48466 | 175.7 | 1.53381
175.70444 | 1.1441 | 175.70746 | 1.48471 | 175.70278 | 1.5332
175.70721 | 1.14502 | 175.71023 | 1.48634 | 175.70556 | 1.53198
175.70999 | 1.14471 | 175.71301 | 1.48691 | 175.70833 | 1.5332
175.71277 | 1.1438 | 175.71579 | 1.48219 | 175.71111 | 1.5332
175.71555 | 1.14471 | 175.71857 | 1.48454 | 175.71389 | 1.53259
175.71833 | 1.14563 | 175.72135 | 1.48613 | 175.71667 | 1.53351
175.7211 | 1.14441 | 175.72412 | 1.48533 | 175.71944 | 1.53381
175.72388 | 1.14532 | 175.7269 | 1.48543 | 175.72222 | 1.53259
175.72666 | 1.14532 | 175.72968 | 1.48578 | 175.725 | 1.53351
175.72944 | 1.14471 | 175.73246 | 1.48416 | 175.72778 | 1.53381
175.73221 | 1.14441 | 175.73523 | 1.4838 | 175.73056 | 1.5332
175.73499 | 1.1438 | 175.73801 | 1.48493 | 175.73333 | 1.5332
175.73777 | 1.14349 | 175.74079 | 1.48503 | 175.73611 | 1.5332
175.74055 | 1.14441 | 175.74357 | 1.48428 | 175.73889 | 1.5329
175.74333 | 1.14471 | 175.74635 | 1.48569 | 175.74167 | 1.53351
175.7461 | 1.14532 | 175.74912 | 1.48413 | 175.74444 | 1.53351
175.74888 | 1.14471 | 175.7519 | 1.4841 | 175.74722 | 1.5332
175.75166 | 1.14471 | 175.75468 | 1.48554 | 175.75 | 1.5329
175.75444 | 1.14471 | 175.75746 | 1.48575 | 175.75278 | 1.53351
175.75721 | 1.14471 | 175.76023 | 1.48558 | 175.75556 | 1.53229
175.75999 | 1.14532 | 175.76301 | 1.48529 | 175.75833 | 1.5329
175.76277 | 1.14502 | 175.76579 | 1.48489 | 175.76111 | 1.5332
175.76555 | 1.14441 | 175.76857 | 1.4838 | 175.76389 | 1.5329
175.76833 | 1.14471 | 175.77135 | 1.48416 | 175.76667 | 1.53381
175.7711 | 1.14502 | 175.77412 | 1.48529 | 175.76944 | 1.5332
175.77388 | 1.14441 | 175.7769 | 1.48631 | 175.77222 | 1.5329
175.77666 | 1.14502 | 175.77968 | 1.48557 | 175.775 | 1.5332
175.77944 | 1.14502 | 175.78246 | 1.48442 | 175.77778 | 1.53442
175.78221 | 1.14471 | 175.78523 | 1.48463 | 175.78056 | 1.53259
175.78499 | 1.14532 | 175.78801 | 1.48465 | 175.78333 | 1.53412
175.78777 | 1.14471 | 175.79079 | 1.48483 | 175.78611 | 1.53442
175.79055 | 1.14471 | 175.79357 | 1.48515 | 175.78889 | 1.5329
175.79333 | 1.14441 | 175.79635 | 1.48451 | 175.79167 | 1.53351
175.7961 | 1.14502 | 175.79912 | 1.48402 | 175.79444 | 1.53381
175.79888 | 1.1438 | 175.8019 | 1.48444 | 175.79722 | 1.5329
175.80166 | 1.14441 | 175.80468 | 1.48438 | 175.8 | 1.53351
175.80444 | 1.14471 | 175.80746 | 1.485 | 175.80278 | 1.53381
175.80721 | 1.14441 | 175.81023 | 1.48518 | 175.80556 | 1.53351
175.80999 | 1.1441 | 175.81301 | 1.48485 | 175.80833 | 1.5332
175.81277 | 1.1441 | 175.81579 | 1.48558 | 175.81111 | 1.53381
175.81555 | 1.1438 | 175.81857 | 1.48486 | 175.81389 | 1.5332
175.81833 | 1.14441 | 175.82135 | 1.48543 | 175.81667 | 1.5332
175.8211 | 1.14471 | 175.82412 | 1.48517 | 175.81944 | 1.53259
175.82388 | 1.14471 | 175.8269 | 1.48341 | 175.82222 | 1.53198
175.82666 | 1.14502 | 175.82968 | 1.48479 | 175.825 | 1.53351
175.82944 | 1.14502 | 175.83246 | 1.48402 | 175.82778 | 1.53381
175.83221 | 1.14319 | 175.83523 | 1.48383 | 175.83056 | 1.5329
175.83499 | 1.14532 | 175.83801 | 1.48527 | 175.83333 | 1.5329
175.83777 | 1.1441 | 175.84079 | 1.48494 | 175.83611 | 1.5332
175.84055 | 1.1441 | 175.84357 | 1.48444 | 175.83889 | 1.53259
175.84333 | 1.14441 | 175.84635 | 1.48625 | 175.84167 | 1.53259
175.8461 | 1.1441 | 175.84912 | 1.4863 | 175.84444 | 1.53229
175.84888 | 1.1441 | 175.8519 | 1.48485 | 175.84722 | 1.53259
175.85166 | 1.14471 | 175.85468 | 1.48512 | 175.85 | 1.53351
175.85444 | 1.1438 | 175.85746 | 1.48456 | 175.85278 | 1.53381
175.85721 | 1.14441 | 175.86023 | 1.48411 | 175.85556 | 1.5329
175.85999 | 1.14471 | 175.86301 | 1.4854 | 175.85833 | 1.53259
175.86277 | 1.1438 | 175.86579 | 1.48463 | 175.86111 | 1.5329
175.86555 | 1.14471 | 175.86857 | 1.48472 | 175.86389 | 1.53229
175.86833 | 1.14471 | 175.87135 | 1.48585 | 175.86667 | 1.53381
175.8711 | 1.14471 | 175.87412 | 1.48502 | 175.86944 | 1.53351
175.87388 | 1.14502 | 175.8769 | 1.4848 | 175.87222 | 1.5329
175.87666 | 1.14471 | 175.87968 | 1.48496 | 175.875 | 1.5332
175.87944 | 1.14441 | 175.88246 | 1.48428 | 175.87778 | 1.5332
175.88221 | 1.1438 | 175.88523 | 1.48457 | 175.88056 | 1.53259
175.88499 | 1.14441 | 175.88801 | 1.48541 | 175.88333 | 1.53229
175.88777 | 1.1441 | 175.89079 | 1.48546 | 175.88611 | 1.5332
175.89055 | 1.14441 | 175.89357 | 1.48508 | 175.88889 | 1.53259
175.89333 | 1.1438 | 175.89635 | 1.48537 | 175.89167 | 1.5332
175.8961 | 1.14441 | 175.89912 | 1.48517 | 175.89444 | 1.53259
175.89888 | 1.1438 | 175.9019 | 1.4848 | 175.89722 | 1.53259
175.90166 | 1.14441 | 175.90468 | 1.48468 | 175.9 | 1.5329
175.90444 | 1.1441 | 175.90746 | 1.48472 | 175.90278 | 1.53351
175.90721 | 1.1438 | 175.91023 | 1.48457 | 175.90556 | 1.53259
175.90999 | 1.1438 | 175.91301 | 1.48469 | 175.90833 | 1.53351
175.91277 | 1.14441 | 175.91579 | 1.48457 | 175.91111 | 1.5332
175.91555 | 1.1438 | 175.91857 | 1.48441 | 175.91389 | 1.5329
175.91833 | 1.1441 | 175.92135 | 1.48468 | 175.91667 | 1.53351
175.9211 | 1.14319 | 175.92412 | 1.48456 | 175.91944 | 1.53381
175.92388 | 1.14349 | 175.9269 | 1.48427 | 175.92222 | 1.5332
175.92666 | 1.14349 | 175.92968 | 1.48509 | 175.925 | 1.53351
175.92944 | 1.1441 | 175.93246 | 1.48485 | 175.92778 | 1.53381
175.93221 | 1.14471 | 175.93523 | 1.48442 | 175.93056 | 1.5329
175.93499 | 1.1441 | 175.93801 | 1.48686 | 175.93333 | 1.53351
175.93777 | 1.1438 | 175.94079 | 1.4859 | 175.93611 | 1.53412
175.94055 | 1.14441 | 175.94357 | 1.48483 | 175.93889 | 1.53229
175.94333 | 1.14471 | 175.94635 | 1.48479 | 175.94167 | 1.53351
175.9461 | 1.14471 | 175.94912 | 1.48514 | 175.94444 | 1.53381
175.94888 | 1.1438 | 175.9519 | 1.48456 | 175.94722 | 1.5332
175.95166 | 1.14502 | 175.95468 | 1.48564 | 175.95 | 1.53351
175.95444 | 1.14441 | 175.95746 | 1.48456 | 175.95278 | 1.53351
175.95721 | 1.14349 | 175.96023 | 1.48456 | 175.95556 | 1.5329
175.95999 | 1.14441 | 175.96301 | 1.48567 | 175.95833 | 1.53229
175.96277 | 1.1441 | 175.96579 | 1.48509 | 175.96111 | 1.53412
175.96555 | 1.1441 | 175.96857 | 1.48353 | 175.96389 | 1.5329
175.96833 | 1.1441 | 175.97135 | 1.48419 | 175.96667 | 1.53351
175.9711 | 1.1438 | 175.97412 | 1.48584 | 175.96944 | 1.5329
175.97388 | 1.14441 | 175.9769 | 1.48555 | 175.97222 | 1.53259
175.97666 | 1.14349 | 175.97968 | 1.48491 | 175.975 | 1.5332
175.97944 | 1.14441 | 175.98246 | 1.48486 | 175.97778 | 1.53351
175.98221 | 1.14349 | 175.98523 | 1.48486 | 175.98056 | 1.53351
175.98499 | 1.14471 | 175.98801 | 1.48537 | 175.98333 | 1.53381
175.98777 | 1.14349 | 175.99079 | 1.48431 | 175.98611 | 1.53412
175.99055 | 1.1441 | 175.99357 | 1.48474 | 175.98889 | 1.5332
175.99333 | 1.1438 | 175.99635 | 1.48468 | 175.99167 | 1.53351
175.9961 | 1.1441 | 175.99912 | 1.48532 | 175.99444 | 1.53351
175.99888 | 1.1438 | 176.0019 | 1.48396 | 175.99722 | 1.53259
176.00166 | 1.14655 | 176.00468 | 1.48623 | 176 | 1.53351
176.00444 | 1.14624 | 176.00746 | 1.48529 | 176.00278 | 1.53381
176.00721 | 1.14349 | 176.01023 | 1.48502 | 176.00556 | 1.5332
176.00999 | 1.1438 | 176.01301 | 1.4857 | 176.00833 | 1.53412
176.01277 | 1.14349 | 176.01579 | 1.48588 | 176.01111 | 1.53381
176.01555 | 1.14319 | 176.01857 | 1.48425 | 176.01389 | 1.53381
176.01833 | 1.14349 | 176.02135 | 1.48504 | 176.01667 | 1.53412
176.0211 | 1.14441 | 176.02412 | 1.48469 | 176.01944 | 1.53381
176.02388 | 1.1438 | 176.0269 | 1.48544 | 176.02222 | 1.5329
176.02666 | 1.14471 | 176.02968 | 1.48463 | 176.025 | 1.53412
176.02944 | 1.14471 | 176.03246 | 1.48544 | 176.02778 | 1.53412
176.03221 | 1.14471 | 176.03523 | 1.48384 | 176.03056 | 1.53351
176.03499 | 1.14532 | 176.03801 | 1.4855 | 176.03333 | 1.5332
176.03777 | 1.14563 | 176.04079 | 1.48555 | 176.03611 | 1.53442
176.04055 | 1.14319 | 176.04357 | 1.48485 | 176.03889 | 1.5329
176.04333 | 1.14441 | 176.04635 | 1.48463 | 176.04167 | 1.53351
176.0461 | 1.14349 | 176.04912 | 1.48483 | 176.04444 | 1.53381
176.04888 | 1.1438 | 176.0519 | 1.48422 | 176.04722 | 1.53351
176.05166 | 1.14471 | 176.05468 | 1.48424 | 176.05 | 1.53381
176.05444 | 1.14441 | 176.05746 | 1.48512 | 176.05278 | 1.53381
176.05721 | 1.14349 | 176.06023 | 1.48514 | 176.05556 | 1.5329
176.05999 | 1.14532 | 176.06301 | 1.4855 | 176.05833 | 1.5332
176.06277 | 1.14563 | 176.06579 | 1.48585 | 176.06111 | 1.5329
176.06555 | 1.14471 | 176.06857 | 1.48587 | 176.06389 | 1.5332
176.06833 | 1.1441 | 176.07135 | 1.48653 | 176.06667 | 1.5329
176.0711 | 1.1441 | 176.07412 | 1.4854 | 176.06944 | 1.53351
176.07388 | 1.14441 | 176.0769 | 1.4854 | 176.07222 | 1.53229
176.07666 | 1.1441 | 176.07968 | 1.48582 | 176.075 | 1.5332
176.07944 | 1.14502 | 176.08246 | 1.48502 | 176.07778 | 1.5329
176.08221 | 1.1438 | 176.08523 | 1.48399 | 176.08056 | 1.5329
176.08499 | 1.14532 | 176.08801 | 1.48521 | 176.08333 | 1.53412
176.08777 | 1.14441 | 176.09079 | 1.48511 | 176.08611 | 1.53351
176.09055 | 1.1438 | 176.09357 | 1.48447 | 176.08889 | 1.5329
176.09333 | 1.14441 | 176.09635 | 1.48511 | 176.09167 | 1.53381
176.0961 | 1.1441 | 176.09912 | 1.48557 | 176.09444 | 1.53412
176.09888 | 1.14319 | 176.1019 | 1.48584 | 176.09722 | 1.5329
176.10166 | 1.14349 | 176.10468 | 1.4854 | 176.1 | 1.53351
176.10444 | 1.14441 | 176.10746 | 1.48555 | 176.10278 | 1.53381
176.10721 | 1.1438 | 176.11023 | 1.48554 | 176.10556 | 1.5329
176.10999 | 1.14502 | 176.11301 | 1.48494 | 176.10833 | 1.53412
176.11277 | 1.14563 | 176.11579 | 1.48512 | 176.11111 | 1.53412
176.11555 | 1.14441 | 176.11857 | 1.485 | 176.11389 | 1.53351
176.11833 | 1.14441 | 176.12135 | 1.48537 | 176.11667 | 1.5329
176.1211 | 1.1441 | 176.12412 | 1.48543 | 176.11944 | 1.53351
176.12388 | 1.1441 | 176.1269 | 1.4843 | 176.12222 | 1.53351
176.12666 | 1.14349 | 176.12968 | 1.48526 | 176.125 | 1.53381
176.12944 | 1.1441 | 176.13246 | 1.48607 | 176.12778 | 1.53412
176.13221 | 1.14319 | 176.13523 | 1.48475 | 176.13056 | 1.5329
176.13499 | 1.1441 | 176.13801 | 1.48538 | 176.13333 | 1.53351
176.13777 | 1.1441 | 176.14079 | 1.48486 | 176.13611 | 1.53381
176.14055 | 1.14349 | 176.14357 | 1.48529 | 176.13889 | 1.53229
176.14333 | 1.1441 | 176.14635 | 1.48537 | 176.14167 | 1.53351
176.1461 | 1.14441 | 176.14912 | 1.4856 | 176.14444 | 1.53503
176.14888 | 1.14349 | 176.1519 | 1.485 | 176.14722 | 1.53381
176.15166 | 1.1438 | 176.15468 | 1.48511 | 176.15 | 1.53351
176.15444 | 1.1441 | 176.15746 | 1.48601 | 176.15278 | 1.53381
176.15721 | 1.1438 | 176.16023 | 1.48573 | 176.15556 | 1.53351
176.15999 | 1.14471 | 176.16301 | 1.48494 | 176.15833 | 1.5329
176.16277 | 1.14441 | 176.16579 | 1.48561 | 176.16111 | 1.53442
176.16555 | 1.1438 | 176.16857 | 1.4853 | 176.16389 | 1.53259
176.16833 | 1.1441 | 176.17135 | 1.48506 | 176.16667 | 1.53381
176.1711 | 1.1438 | 176.17412 | 1.48428 | 176.16944 | 1.53442
176.17388 | 1.14471 | 176.1769 | 1.48543 | 176.17222 | 1.53351
176.17666 | 1.14441 | 176.17968 | 1.48596 | 176.175 | 1.53412
176.17944 | 1.14441 | 176.18246 | 1.48744 | 176.17778 | 1.53503
176.18221 | 1.14441 | 176.18523 | 1.48572 | 176.18056 | 1.5329
176.18499 | 1.14441 | 176.18801 | 1.48509 | 176.18333 | 1.53351
176.18777 | 1.14502 | 176.19079 | 1.48611 | 176.18611 | 1.53442
176.19055 | 1.14441 | 176.19357 | 1.48499 | 176.18889 | 1.5332
176.19333 | 1.1438 | 176.19635 | 1.4854 | 176.19167 | 1.53381
176.1961 | 1.1441 | 176.19912 | 1.48585 | 176.19444 | 1.53412
176.19888 | 1.1441 | 176.2019 | 1.48527 | 176.19722 | 1.5332
176.20166 | 1.1438 | 176.20468 | 1.48476 | 176.2 | 1.53412
176.20444 | 1.14563 | 176.20746 | 1.48526 | 176.20278 | 1.53534
176.20721 | 1.14471 | 176.21023 | 1.4846 | 176.20556 | 1.5332
176.20999 | 1.14594 | 176.21301 | 1.48466 | 176.20833 | 1.53412
176.21277 | 1.14441 | 176.21579 | 1.4853 | 176.21111 | 1.53442
176.21555 | 1.14288 | 176.21857 | 1.48546 | 176.21389 | 1.5332
176.21833 | 1.14349 | 176.22135 | 1.48511 | 176.21667 | 1.5332
176.2211 | 1.14441 | 176.22412 | 1.48601 | 176.21944 | 1.53351
176.22388 | 1.1438 | 176.2269 | 1.48532 | 176.22222 | 1.5329
176.22666 | 1.14441 | 176.22968 | 1.4854 | 176.225 | 1.53351
176.22944 | 1.14532 | 176.23246 | 1.48604 | 176.22778 | 1.53442
176.23221 | 1.14532 | 176.23523 | 1.48502 | 176.23056 | 1.53351
176.23499 | 1.14502 | 176.23801 | 1.48515 | 176.23333 | 1.5332
176.23777 | 1.14624 | 176.24079 | 1.48686 | 176.23611 | 1.53442
176.24055 | 1.14258 | 176.24357 | 1.48551 | 176.23889 | 1.53259
176.24333 | 1.1438 | 176.24635 | 1.4861 | 176.24167 | 1.5332
176.2461 | 1.14349 | 176.24912 | 1.48691 | 176.24444 | 1.5329
176.24888 | 1.14471 | 176.2519 | 1.48656 | 176.24722 | 1.5329
176.25166 | 1.14471 | 176.25468 | 1.48521 | 176.25 | 1.5332
176.25444 | 1.14563 | 176.25746 | 1.48527 | 176.25278 | 1.5329
176.25721 | 1.14471 | 176.26023 | 1.48509 | 176.25556 | 1.5329
176.25999 | 1.14471 | 176.26301 | 1.48639 | 176.25833 | 1.53351
176.26277 | 1.14471 | 176.26579 | 1.48613 | 176.26111 | 1.53351
176.26555 | 1.1438 | 176.26857 | 1.48546 | 176.26389 | 1.5329
176.26833 | 1.14441 | 176.27135 | 1.48628 | 176.26667 | 1.53259
176.2711 | 1.14441 | 176.27412 | 1.4863 | 176.26944 | 1.53442
176.27388 | 1.14349 | 176.2769 | 1.485 | 176.27222 | 1.53351
176.27666 | 1.1438 | 176.27968 | 1.48509 | 176.275 | 1.53351
176.27944 | 1.14441 | 176.28246 | 1.48921 | 176.27778 | 1.53351
176.28221 | 1.14441 | 176.28523 | 1.48827 | 176.28056 | 1.5329
176.28499 | 1.1441 | 176.28801 | 1.48625 | 176.28333 | 1.5329
176.28777 | 1.1441 | 176.29079 | 1.48544 | 176.28611 | 1.53412
176.29055 | 1.14471 | 176.29357 | 1.48372 | 176.28889 | 1.5329
176.29333 | 1.14502 | 176.29635 | 1.48494 | 176.29167 | 1.5329
176.2961 | 1.14502 | 176.29912 | 1.48575 | 176.29444 | 1.53412
176.29888 | 1.14441 | 176.3019 | 1.48533 | 176.29722 | 1.53381
176.30166 | 1.14502 | 176.30468 | 1.48497 | 176.3 | 1.53351
176.30444 | 1.14441 | 176.30746 | 1.48602 | 176.30278 | 1.53412
176.30721 | 1.1441 | 176.31023 | 1.48572 | 176.30556 | 1.5332
176.30999 | 1.1441 | 176.31301 | 1.4857 | 176.30833 | 1.5332
176.31277 | 1.14563 | 176.31579 | 1.48483 | 176.31111 | 1.53351
176.31555 | 1.1438 | 176.31857 | 1.48383 | 176.31389 | 1.5329
176.31833 | 1.1441 | 176.32135 | 1.48378 | 176.31667 | 1.5329
176.3211 | 1.14471 | 176.32412 | 1.48527 | 176.31944 | 1.53381
176.32388 | 1.1441 | 176.3269 | 1.48491 | 176.32222 | 1.5332
176.32666 | 1.1441 | 176.32968 | 1.48526 | 176.325 | 1.5329
176.32944 | 1.14471 | 176.33246 | 1.48626 | 176.32778 | 1.53351
176.33221 | 1.14471 | 176.33523 | 1.48529 | 176.33056 | 1.5332
176.33499 | 1.1438 | 176.33801 | 1.48493 | 176.33333 | 1.5332
176.33777 | 1.14502 | 176.34079 | 1.48466 | 176.33611 | 1.53351
176.34055 | 1.1438 | 176.34357 | 1.48441 | 176.33889 | 1.5332
176.34333 | 1.14471 | 176.34635 | 1.48596 | 176.34167 | 1.53351
176.3461 | 1.14471 | 176.34912 | 1.48613 | 176.34444 | 1.53381
176.34888 | 1.14441 | 176.3519 | 1.48584 | 176.34722 | 1.5332
176.35166 | 1.14441 | 176.35468 | 1.48656 | 176.35 | 1.5332
176.35444 | 1.14471 | 176.35746 | 1.48611 | 176.35278 | 1.53442
176.35721 | 1.1441 | 176.36023 | 1.48546 | 176.35556 | 1.53351
176.35999 | 1.14471 | 176.36301 | 1.48482 | 176.35833 | 1.53351
176.36277 | 1.14502 | 176.36579 | 1.48606 | 176.36111 | 1.53381
176.36555 | 1.14441 | 176.36857 | 1.48558 | 176.36389 | 1.5332
176.36833 | 1.14471 | 176.37135 | 1.48622 | 176.36667 | 1.5329
176.3711 | 1.14532 | 176.37412 | 1.48555 | 176.36944 | 1.53351
176.37388 | 1.1438 | 176.3769 | 1.48468 | 176.37222 | 1.53351
176.37666 | 1.1441 | 176.37968 | 1.48524 | 176.375 | 1.53229
176.37944 | 1.14471 | 176.38246 | 1.48554 | 176.37778 | 1.53412
176.38221 | 1.14471 | 176.38523 | 1.48456 | 176.38056 | 1.5332
176.38499 | 1.14441 | 176.38801 | 1.48523 | 176.38333 | 1.5332
176.38777 | 1.14471 | 176.39079 | 1.48567 | 176.38611 | 1.53412
176.39055 | 1.14441 | 176.39357 | 1.4856 | 176.38889 | 1.53259
176.39333 | 1.14441 | 176.39635 | 1.48509 | 176.39167 | 1.53198
176.3961 | 1.14502 | 176.39912 | 1.48557 | 176.39444 | 1.53381
176.39888 | 1.14502 | 176.4019 | 1.48503 | 176.39722 | 1.5332
176.40166 | 1.1441 | 176.40468 | 1.48564 | 176.4 | 1.53412
176.40444 | 1.14441 | 176.40746 | 1.48598 | 176.40278 | 1.53412
176.40721 | 1.14441 | 176.41023 | 1.48615 | 176.40556 | 1.5329
176.40999 | 1.14441 | 176.41301 | 1.48541 | 176.40833 | 1.5332
176.41277 | 1.14532 | 176.41579 | 1.4856 | 176.41111 | 1.53381
176.41555 | 1.14471 | 176.41857 | 1.485 | 176.41389 | 1.53351
176.41833 | 1.14441 | 176.42135 | 1.48672 | 176.41667 | 1.5332
176.4211 | 1.14502 | 176.42412 | 1.48684 | 176.41944 | 1.53381
176.42388 | 1.14441 | 176.4269 | 1.48529 | 176.42222 | 1.5332
176.42666 | 1.14441 | 176.42968 | 1.48564 | 176.425 | 1.53381
176.42944 | 1.14471 | 176.43246 | 1.48572 | 176.42778 | 1.53473
176.43221 | 1.1438 | 176.43523 | 1.48518 | 176.43056 | 1.53381
176.43499 | 1.1438 | 176.43801 | 1.48554 | 176.43333 | 1.53351
176.43777 | 1.14532 | 176.44079 | 1.48538 | 176.43611 | 1.53412
176.44055 | 1.14349 | 176.44357 | 1.48555 | 176.43889 | 1.53381
176.44333 | 1.14502 | 176.44635 | 1.48493 | 176.44167 | 1.53351
176.4461 | 1.14471 | 176.44912 | 1.48559 | 176.44444 | 1.53442
176.44888 | 1.14441 | 176.4519 | 1.48514 | 176.44722 | 1.53412
176.45166 | 1.1441 | 176.45468 | 1.48506 | 176.45 | 1.5332
176.45444 | 1.14502 | 176.45746 | 1.48537 | 176.45278 | 1.53442
176.45721 | 1.14502 | 176.46023 | 1.48558 | 176.45556 | 1.5332
176.45999 | 1.14502 | 176.46301 | 1.48523 | 176.45833 | 1.5332
176.46277 | 1.14563 | 176.46579 | 1.48585 | 176.46111 | 1.53412
176.46555 | 1.14471 | 176.46857 | 1.48527 | 176.46389 | 1.5329
176.46833 | 1.14441 | 176.47135 | 1.48613 | 176.46667 | 1.5332
176.4711 | 1.14502 | 176.47412 | 1.48643 | 176.46944 | 1.53412
176.47388 | 1.14441 | 176.4769 | 1.48518 | 176.47222 | 1.5329
176.47666 | 1.14441 | 176.47968 | 1.48526 | 176.475 | 1.5332
176.47944 | 1.14471 | 176.48246 | 1.48697 | 176.47778 | 1.53351
176.48221 | 1.1441 | 176.48523 | 1.48634 | 176.48056 | 1.5332
176.48499 | 1.14441 | 176.48801 | 1.48555 | 176.48333 | 1.5332
176.48777 | 1.1441 | 176.49079 | 1.48625 | 176.48611 | 1.53442
176.49055 | 1.14441 | 176.49357 | 1.48541 | 176.48889 | 1.53351
176.49333 | 1.1441 | 176.49635 | 1.48639 | 176.49167 | 1.53412
176.4961 | 1.14471 | 176.49912 | 1.4855 | 176.49444 | 1.53473
176.49888 | 1.1438 | 176.5019 | 1.48555 | 176.49722 | 1.5329
176.50166 | 1.14502 | 176.50468 | 1.48549 | 176.5 | 1.5332
176.50444 | 1.14471 | 176.50746 | 1.48608 | 176.50278 | 1.53381
176.50721 | 1.14441 | 176.51023 | 1.48599 | 176.50556 | 1.53351
176.50999 | 1.14532 | 176.51301 | 1.48558 | 176.50833 | 1.5332
176.51277 | 1.14594 | 176.51579 | 1.48654 | 176.51111 | 1.53412
176.51555 | 1.14502 | 176.51857 | 1.48505 | 176.51389 | 1.53351
176.51833 | 1.14471 | 176.52135 | 1.48582 | 176.51667 | 1.5329
176.5211 | 1.14532 | 176.52412 | 1.48608 | 176.51944 | 1.53442
176.52388 | 1.1441 | 176.5269 | 1.48482 | 176.52222 | 1.5332
176.52666 | 1.14319 | 176.52968 | 1.48488 | 176.525 | 1.53351
176.52944 | 1.1438 | 176.53246 | 1.48562 | 176.52778 | 1.53381
176.53221 | 1.1441 | 176.53523 | 1.48596 | 176.53056 | 1.5332
176.53499 | 1.14624 | 176.53801 | 1.48581 | 176.53333 | 1.53259
176.53777 | 1.14563 | 176.54079 | 1.48608 | 176.53611 | 1.53381
176.54055 | 1.14502 | 176.54357 | 1.48558 | 176.53889 | 1.53259
176.54333 | 1.1438 | 176.54635 | 1.48596 | 176.54167 | 1.53259
176.5461 | 1.1441 | 176.54912 | 1.48678 | 176.54444 | 1.53412
176.54888 | 1.1438 | 176.5519 | 1.48611 | 176.54722 | 1.5329
176.55166 | 1.14349 | 176.55468 | 1.48623 | 176.55 | 1.53381
176.55444 | 1.14471 | 176.55746 | 1.4861 | 176.55278 | 1.53381
176.55721 | 1.14471 | 176.56023 | 1.48532 | 176.55556 | 1.5332
176.55999 | 1.14441 | 176.56301 | 1.48565 | 176.55833 | 1.53198
176.56277 | 1.14471 | 176.56579 | 1.48581 | 176.56111 | 1.53351
176.56555 | 1.14441 | 176.56857 | 1.4857 | 176.56389 | 1.53351
176.56833 | 1.1441 | 176.57135 | 1.48611 | 176.56667 | 1.53259
176.5711 | 1.14532 | 176.57412 | 1.48672 | 176.56944 | 1.53351
176.57388 | 1.1441 | 176.5769 | 1.48604 | 176.57222 | 1.5329
176.57666 | 1.14441 | 176.57968 | 1.48552 | 176.575 | 1.53442
176.57944 | 1.14502 | 176.58246 | 1.48626 | 176.57778 | 1.53381
176.58221 | 1.14471 | 176.58523 | 1.48502 | 176.58056 | 1.53229
176.58499 | 1.14471 | 176.58801 | 1.48552 | 176.58333 | 1.53198
176.58777 | 1.14441 | 176.59079 | 1.48569 | 176.58611 | 1.53442
176.59055 | 1.14471 | 176.59357 | 1.48502 | 176.58889 | 1.53442
176.59333 | 1.14441 | 176.59635 | 1.48564 | 176.59167 | 1.53229
176.5961 | 1.14502 | 176.59912 | 1.48549 | 176.59444 | 1.5329
176.59888 | 1.14349 | 176.6019 | 1.48512 | 176.59722 | 1.53259
176.60166 | 1.14441 | 176.60468 | 1.48534 | 176.6 | 1.53259
176.60444 | 1.14502 | 176.60746 | 1.48595 | 176.60278 | 1.5329
176.60721 | 1.14471 | 176.61023 | 1.48619 | 176.60556 | 1.5332
176.60999 | 1.14502 | 176.61301 | 1.48555 | 176.60833 | 1.53351
176.61277 | 1.14471 | 176.61579 | 1.48601 | 176.61111 | 1.53381
176.61555 | 1.14502 | 176.61857 | 1.48588 | 176.61389 | 1.5329
176.61833 | 1.1441 | 176.62135 | 1.4864 | 176.61667 | 1.5332
176.6211 | 1.14471 | 176.62412 | 1.4868 | 176.61944 | 1.5332
176.62388 | 1.1441 | 176.6269 | 1.48546 | 176.62222 | 1.53381
176.62666 | 1.14502 | 176.62968 | 1.48471 | 176.625 | 1.53259
176.62944 | 1.14441 | 176.63246 | 1.48538 | 176.62778 | 1.53442
176.63221 | 1.14471 | 176.63523 | 1.48441 | 176.63056 | 1.5329
176.63499 | 1.1438 | 176.63801 | 1.48595 | 176.63333 | 1.5332
176.63777 | 1.1441 | 176.64079 | 1.48538 | 176.63611 | 1.53381
176.64055 | 1.14319 | 176.64357 | 1.48529 | 176.63889 | 1.5332
176.64333 | 1.14532 | 176.64635 | 1.48482 | 176.64167 | 1.5329
176.6461 | 1.14532 | 176.64912 | 1.48557 | 176.64444 | 1.53412
176.64888 | 1.14471 | 176.6519 | 1.48486 | 176.64722 | 1.53259
176.65166 | 1.14471 | 176.65468 | 1.48565 | 176.65 | 1.53259
176.65444 | 1.14441 | 176.65746 | 1.48567 | 176.65278 | 1.53351
176.65721 | 1.1438 | 176.66023 | 1.48588 | 176.65556 | 1.53259
176.65999 | 1.14319 | 176.66301 | 1.48582 | 176.65833 | 1.5329
176.66277 | 1.14471 | 176.66579 | 1.4865 | 176.66111 | 1.53381
176.66555 | 1.14502 | 176.66857 | 1.48572 | 176.66389 | 1.5332
176.66833 | 1.14471 | 176.67135 | 1.4863 | 176.66667 | 1.5329
176.6711 | 1.14532 | 176.67412 | 1.48698 | 176.66944 | 1.53442
176.67388 | 1.14532 | 176.6769 | 1.48573 | 176.67222 | 1.53381
176.67666 | 1.14441 | 176.67968 | 1.48623 | 176.675 | 1.5329
176.67944 | 1.14594 | 176.68246 | 1.4868 | 176.67778 | 1.53351
176.68221 | 1.14502 | 176.68523 | 1.48662 | 176.68056 | 1.53412
176.68499 | 1.14441 | 176.68801 | 1.4864 | 176.68333 | 1.5332
176.68777 | 1.14502 | 176.69079 | 1.48619 | 176.68611 | 1.5332
176.69055 | 1.1441 | 176.69357 | 1.48552 | 176.68889 | 1.5332
176.69333 | 1.1441 | 176.69635 | 1.48524 | 176.69167 | 1.5329
176.6961 | 1.14441 | 176.69912 | 1.48669 | 176.69444 | 1.53381
176.69888 | 1.14471 | 176.7019 | 1.48659 | 176.69722 | 1.53381
176.70166 | 1.1441 | 176.70468 | 1.48595 | 176.7 | 1.53259
176.70444 | 1.14502 | 176.70746 | 1.48706 | 176.70278 | 1.5332
176.70721 | 1.14471 | 176.71023 | 1.48631 | 176.70556 | 1.53412
176.70999 | 1.14471 | 176.71301 | 1.48637 | 176.70833 | 1.5332
176.71277 | 1.14502 | 176.71579 | 1.48651 | 176.71111 | 1.53412
176.71555 | 1.14471 | 176.71857 | 1.48529 | 176.71389 | 1.53381
176.71833 | 1.14471 | 176.72135 | 1.48554 | 176.71667 | 1.53351
176.7211 | 1.14594 | 176.72412 | 1.48653 | 176.71944 | 1.53412
176.72388 | 1.14502 | 176.7269 | 1.48585 | 176.72222 | 1.53381
176.72666 | 1.14471 | 176.72968 | 1.48549 | 176.725 | 1.5332
176.72944 | 1.14471 | 176.73246 | 1.48656 | 176.72778 | 1.53381
176.73221 | 1.14532 | 176.73523 | 1.48584 | 176.73056 | 1.53381
176.73499 | 1.1441 | 176.73801 | 1.48554 | 176.73333 | 1.53351
176.73777 | 1.14471 | 176.74079 | 1.48637 | 176.73611 | 1.53412
176.74055 | 1.14471 | 176.74357 | 1.4856 | 176.73889 | 1.53412
176.74333 | 1.14471 | 176.74635 | 1.48613 | 176.74167 | 1.53259
176.7461 | 1.14471 | 176.74912 | 1.48712 | 176.74444 | 1.53412
176.74888 | 1.14471 | 176.7519 | 1.48846 | 176.74722 | 1.53351
176.75166 | 1.14502 | 176.75468 | 1.48776 | 176.75 | 1.53381
176.75444 | 1.14441 | 176.75746 | 1.48756 | 176.75278 | 1.53351
176.75721 | 1.14471 | 176.76023 | 1.48785 | 176.75556 | 1.53351
176.75999 | 1.14471 | 176.76301 | 1.48656 | 176.75833 | 1.53259
176.76277 | 1.14502 | 176.76579 | 1.48724 | 176.76111 | 1.53381
176.76555 | 1.14471 | 176.76857 | 1.48558 | 176.76389 | 1.53442
176.76833 | 1.14441 | 176.77135 | 1.48581 | 176.76667 | 1.5329
176.7711 | 1.14502 | 176.77412 | 1.48634 | 176.76944 | 1.53351
176.77388 | 1.14502 | 176.7769 | 1.48714 | 176.77222 | 1.53442
176.77666 | 1.1441 | 176.77968 | 1.48708 | 176.775 | 1.5329
176.77944 | 1.14471 | 176.78246 | 1.48706 | 176.77778 | 1.53412
176.78221 | 1.14502 | 176.78523 | 1.48569 | 176.78056 | 1.53381
176.78499 | 1.14502 | 176.78801 | 1.48837 | 176.78333 | 1.5329
176.78777 | 1.14563 | 176.79079 | 1.48517 | 176.78611 | 1.53351
176.79055 | 1.14594 | 176.79357 | 1.48489 | 176.78889 | 1.53381
176.79333 | 1.14502 | 176.79635 | 1.48661 | 176.79167 | 1.53229
176.7961 | 1.14532 | 176.79912 | 1.48702 | 176.79444 | 1.53351
176.79888 | 1.14441 | 176.8019 | 1.48439 | 176.79722 | 1.53381
176.80166 | 1.14441 | 176.80468 | 1.48436 | 176.8 | 1.53259
176.80444 | 1.1441 | 176.80746 | 1.4854 | 176.80278 | 1.53442
176.80721 | 1.14532 | 176.81023 | 1.48588 | 176.80556 | 1.53351
176.80999 | 1.14502 | 176.81301 | 1.4863 | 176.80833 | 1.53198
176.81277 | 1.14471 | 176.81579 | 1.48645 | 176.81111 | 1.5332
176.81555 | 1.14441 | 176.81857 | 1.48543 | 176.81389 | 1.53351
176.81833 | 1.14471 | 176.82135 | 1.4848 | 176.81667 | 1.5329
176.8211 | 1.14594 | 176.82412 | 1.48477 | 176.81944 | 1.53351
176.82388 | 1.14471 | 176.8269 | 1.4853 | 176.82222 | 1.5332
176.82666 | 1.14777 | 176.82968 | 1.48544 | 176.825 | 1.5332
176.82944 | 1.1438 | 176.83246 | 1.48578 | 176.82778 | 1.53412
176.83221 | 1.14349 | 176.83523 | 1.48631 | 176.83056 | 1.53381
176.83499 | 1.14563 | 176.83801 | 1.48642 | 176.83333 | 1.53351