## Fig 4a
Ni@SDC |  | Co0.2Ni0.8@SDC |  | Co0.5Ni0.5@SDC |  | Co0.5Ni0.5-SDC |  | Co0.75Ni0.25@SDC |  | Co@SDC
Z' (Ω cm2) | -Z'' (Ω cm2) | Z' (Ω cm2) | -Z'' (Ω cm2) | Z' (Ω cm2) | -Z'' (Ω cm2) | Z' (Ω cm2) | -Z'' (Ω cm2) | Z' (Ω cm2) | -Z'' (Ω cm2) | Z' (Ω cm2) | -Z'' (Ω cm2)
0.16997 | 0.000587549 | 0.16887 | 0.000877835 | 0.16643 | 0.00151 | 0.16551 | 7.31948e-05 | 0.16711 | 0.00112 | 0.1772 | 0.00232
0.17136 | 0.00272 | 0.16949 | 0.00215 | 0.1675 | 0.00356 | 0.16639 | 0.00162 | 0.1682 | 0.00333 | 0.17843 | 0.00469
0.1726 | 0.00435 | 0.17021 | 0.00332 | 0.16878 | 0.00553 | 0.16717 | 0.00285 | 0.16938 | 0.0053 | 0.17977 | 0.00687
0.17381 | 0.0058 | 0.17108 | 0.00435 | 0.1701 | 0.00728 | 0.16799 | 0.00396 | 0.17063 | 0.00714 | 0.18122 | 0.00894
0.17494 | 0.00716 | 0.17182 | 0.00534 | 0.17156 | 0.00902 | 0.16886 | 0.00496 | 0.172 | 0.00888 | 0.18282 | 0.01091
0.17599 | 0.00848 | 0.17254 | 0.00643 | 0.1731 | 0.01075 | 0.1697 | 0.00596 | 0.17359 | 0.01055 | 0.18472 | 0.01287
0.17711 | 0.00983 | 0.17356 | 0.00748 | 0.17482 | 0.01252 | 0.17059 | 0.007 | 0.17529 | 0.0121 | 0.18653 | 0.01471
0.17827 | 0.01144 | 0.17435 | 0.00873 | 0.17679 | 0.01433 | 0.17156 | 0.0081 | 0.17721 | 0.01385 | 0.18872 | 0.0168
0.17955 | 0.01288 | 0.17537 | 0.00999 | 0.17904 | 0.01611 | 0.17228 | 0.00931 | 0.17925 | 0.01559 | 0.19112 | 0.01879
0.18104 | 0.01474 | 0.17632 | 0.01147 | 0.18162 | 0.01805 | 0.17321 | 0.01074 | 0.18134 | 0.01744 | 0.19365 | 0.02104
0.18265 | 0.01693 | 0.17757 | 0.01321 | 0.18456 | 0.01994 | 0.17427 | 0.01238 | 0.18355 | 0.0195 | 0.19627 | 0.02366
0.18448 | 0.01958 | 0.17912 | 0.01507 | 0.18783 | 0.02181 | 0.17549 | 0.01429 | 0.18598 | 0.02178 | 0.19893 | 0.02645
0.18653 | 0.02261 | 0.18066 | 0.0177 | 0.1914 | 0.02356 | 0.17698 | 0.0166 | 0.18863 | 0.02438 | 0.20213 | 0.02994
0.18884 | 0.02615 | 0.18263 | 0.02001 | 0.19523 | 0.02529 | 0.17879 | 0.01935 | 0.19159 | 0.0273 | 0.205 | 0.03377
0.19136 | 0.03043 | 0.18537 | 0.02327 | 0.19911 | 0.02683 | 0.18069 | 0.02239 | 0.19512 | 0.0306 | 0.20857 | 0.03832
0.19462 | 0.03511 | 0.18819 | 0.02658 | 0.2034 | 0.02842 | 0.1834 | 0.02604 | 0.19911 | 0.03429 | 0.21286 | 0.04454
0.19866 | 0.04065 | 0.19166 | 0.03039 | 0.20763 | 0.02985 | 0.18638 | 0.03015 | 0.20353 | 0.0383 | 0.21763 | 0.0511
0.20338 | 0.04694 | 0.19568 | 0.03465 | 0.2121 | 0.03135 | 0.1899 | 0.0348 | 0.20877 | 0.04358 | 0.22309 | 0.05892
0.20956 | 0.05474 | 0.20058 | 0.03948 | 0.21686 | 0.033 | 0.19435 | 0.04053 | 0.2144 | 0.0488 | 0.2298 | 0.06791
0.21675 | 0.06291 | 0.20636 | 0.0447 | 0.222 | 0.03516 | 0.19965 | 0.04643 | 0.22077 | 0.05479 | 0.23781 | 0.07855
0.22509 | 0.0719 | 0.21322 | 0.05035 | 0.22739 | 0.03695 | 0.2061 | 0.05304 | 0.22813 | 0.06131 | 0.24739 | 0.09064
0.2351 | 0.08156 | 0.2216 | 0.05602 | 0.23325 | 0.0389 | 0.21389 | 0.06023 | 0.23674 | 0.06846 | 0.25892 | 0.10435
0.24686 | 0.09253 | 0.23147 | 0.06146 | 0.23937 | 0.04056 | 0.22344 | 0.06774 | 0.24721 | 0.07621 | 0.27338 | 0.1193
0.26144 | 0.10368 | 0.24283 | 0.06588 | 0.24622 | 0.04203 | 0.23491 | 0.07536 | 0.25955 | 0.08433 | 0.29112 | 0.13593
0.27928 | 0.11484 | 0.2555 | 0.06893 | 0.25333 | 0.0434 | 0.24846 | 0.08243 | 0.27424 | 0.09185 | 0.31321 | 0.153
0.30062 | 0.12572 | 0.26916 | 0.07086 | 0.26095 | 0.04392 | 0.26438 | 0.0883 | 0.29002 | 0.09898 | 0.34009 | 0.1705
0.32552 | 0.1335 | 0.28255 | 0.07058 | 0.26899 | 0.04379 | 0.28179 | 0.09198 | 0.30761 | 0.10466 | 0.37207 | 0.18511
0.35297 | 0.13785 | 0.29668 | 0.06903 | 0.27687 | 0.04283 | 0.30046 | 0.09299 | 0.32717 | 0.10837 | 0.40806 | 0.19692
0.38148 | 0.13749 | 0.30932 | 0.06475 | 0.28424 | 0.04133 | 0.32164 | 0.09223 | 0.3477 | 0.11037 | 0.44977 | 0.20346
0.40763 | 0.13289 | 0.32021 | 0.05998 | 0.29163 | 0.03904 | 0.33673 | 0.08681 | 0.36808 | 0.10945 | 0.49896 | 0.20467
0.4323 | 0.1241 | 0.33805 | 0.04919 | 0.29898 | 0.03733 | 0.3519 | 0.08025 | 0.39283 | 0.10929 | 0.54231 | 0.19621
0.45308 | 0.11287 | 0.34542 | 0.0432 | 0.30448 | 0.03457 | 0.36564 | 0.07321 | 0.40922 | 0.10145 | 0.58276 | 0.18299
0.47216 | 0.09954 | 0.35091 | 0.03906 | 0.30953 | 0.03268 | 0.37675 | 0.06336 | 0.42701 | 0.0946 | 0.61369 | 0.15691
0.48706 | 0.08717 | 0.35657 | 0.03256 | 0.31448 | 0.02846 | 0.38473 | 0.05513 | 0.44332 | 0.08656 | 0.63992 | 0.13511
0.49686 | 0.07609 | 0.35815 | 0.02753 | 0.3175 | 0.02655 | 0.39196 | 0.04916 | 0.45592 | 0.07838 | 0.65889 | 0.11006
0.50635 | 0.06386 | 0.36292 | 0.02415 | 0.32372 | 0.02399 | 0.39894 | 0.04211 | 0.46854 | 0.06729 | 0.67065 | 0.08616
0.51241 | 0.05194 | 0.3646 | 0.02117 | 0.3261 | 0.02118 | 0.40406 | 0.03483 | 0.47672 | 0.06006 | 0.67871 | 0.06591
0.51675 | 0.04498 | 0.36569 | 0.01616 | 0.32996 | 0.0183 | 0.40711 | 0.02905 | 0.48437 | 0.05127 | 0.6823 | 0.05018
0.5221 | 0.03397 | 0.36861 | 0.01477 | 0.33208 | 0.0154 | 0.40958 | 0.02507 | 0.49048 | 0.04328
0.52263 | 0.02929 | 0.3739 | 0.01187 | 0.3357 | 0.01351 | 0.40992 | 0.01939 | 0.5013 | 0.03517
0.52618 | 0.02726 |  |  |  |  | 0.41121 | 0.01582 | 0.50921 | 0.02985
[8 empty] | 0.50648 | 0.02925
[8 empty] | 0.51531 | 0.0193

## Fig 4b
Ni@SDC |  | Co0.2Ni0.8@SDC |  | Co0.5Ni0.5@SDC |  | Co0.5Ni0.5-SDC |  | Co0.75Ni0.25@SDC |  | Co@SDC
Z' (Ω cm2) | -Z'' (Ω cm2) | Z' (Ω cm2) | -Z'' (Ω cm2) | Z' (Ω cm2) | -Z'' (Ω cm2) | Z' (Ω cm2) | -Z'' (Ω cm2) | Z' (Ω cm2) | -Z'' (Ω cm2) | Z' (Ω cm2) | -Z'' (Ω cm2)
0.16557 | 0.000780054 | 0.16873 | 0.000434437 | 0.16516 | 0.000376713 | 0.15914 | 0.00126 | 0.16668 | 0.000845666 | 0.16636 | 0.000731792
0.16632 | 0.002 | 0.16931 | 0.00142 | 0.1662 | 0.00224 | 0.16031 | 0.00311 | 0.16755 | 0.00219 | 0.16795 | 0.00281
0.16712 | 0.00311 | 0.16991 | 0.00232 | 0.16731 | 0.00389 | 0.1613 | 0.00467 | 0.1685 | 0.00334 | 0.16958 | 0.00468
0.16804 | 0.00411 | 0.17055 | 0.00313 | 0.1683 | 0.00539 | 0.16258 | 0.00599 | 0.1694 | 0.00436 | 0.17115 | 0.00641
0.16898 | 0.00511 | 0.17128 | 0.00386 | 0.16936 | 0.00678 | 0.16398 | 0.00712 | 0.17033 | 0.00532 | 0.1727 | 0.0081
0.16997 | 0.006 | 0.17191 | 0.00467 | 0.17037 | 0.00831 | 0.16545 | 0.00803 | 0.17095 | 0.00614 | 0.17437 | 0.00978
0.17099 | 0.00699 | 0.17257 | 0.00552 | 0.17143 | 0.00942 | 0.16693 | 0.00873 | 0.17168 | 0.00714 | 0.1763 | 0.01157
0.17208 | 0.00813 | 0.17324 | 0.00632 | 0.17265 | 0.01092 | 0.16846 | 0.00942 | 0.17245 | 0.0082 | 0.17823 | 0.01342
0.17321 | 0.00935 | 0.17394 | 0.00727 | 0.17397 | 0.01254 | 0.17 | 0.0099 | 0.17341 | 0.0093 | 0.18045 | 0.01546
0.17435 | 0.01075 | 0.17476 | 0.00835 | 0.17541 | 0.01441 | 0.17152 | 0.01047 | 0.17437 | 0.01062 | 0.18287 | 0.0178
0.17583 | 0.01224 | 0.17571 | 0.00962 | 0.17711 | 0.01648 | 0.17305 | 0.01108 | 0.17549 | 0.01216 | 0.1855 | 0.02035
0.17726 | 0.01426 | 0.17672 | 0.01102 | 0.17889 | 0.01906 | 0.17449 | 0.01195 | 0.17672 | 0.014 | 0.18853 | 0.02325
0.17886 | 0.01641 | 0.1781 | 0.01269 | 0.18024 | 0.02189 | 0.17582 | 0.01297 | 0.17837 | 0.01578 | 0.19171 | 0.02638
0.18082 | 0.01896 | 0.17961 | 0.01465 | 0.18303 | 0.02532 | 0.17709 | 0.014 | 0.1804 | 0.01874 | 0.19544 | 0.03019
0.18338 | 0.02242 | 0.18146 | 0.01722 | 0.18569 | 0.02931 | 0.17871 | 0.01534 | 0.18236 | 0.02165 | 0.19938 | 0.03417
0.18624 | 0.0258 | 0.18342 | 0.01984 | 0.18891 | 0.03393 | 0.18015 | 0.01783 | 0.18458 | 0.02564 | 0.2044 | 0.03895
0.18989 | 0.02982 | 0.18568 | 0.02278 | 0.19332 | 0.04004 | 0.18173 | 0.02021 | 0.18716 | 0.02968 | 0.20978 | 0.04478
0.1939 | 0.03404 | 0.18824 | 0.0261 | 0.19861 | 0.04625 | 0.1837 | 0.02314 | 0.19034 | 0.03435 | 0.21593 | 0.05107
0.19882 | 0.03877 | 0.19129 | 0.02989 | 0.20499 | 0.05299 | 0.18607 | 0.02679 | 0.19429 | 0.03979 | 0.22312 | 0.05831
0.20449 | 0.044 | 0.19492 | 0.0342 | 0.21273 | 0.06026 | 0.18915 | 0.03104 | 0.19918 | 0.04593 | 0.23149 | 0.06658
0.21095 | 0.04968 | 0.19911 | 0.03911 | 0.22212 | 0.06774 | 0.19219 | 0.03604 | 0.20493 | 0.05284 | 0.24097 | 0.07602
0.2189 | 0.05574 | 0.2042 | 0.04467 | 0.23293 | 0.07511 | 0.19607 | 0.04189 | 0.21195 | 0.06072 | 0.25149 | 0.0867
0.22804 | 0.06197 | 0.21039 | 0.05118 | 0.24517 | 0.08242 | 0.20064 | 0.04882 | 0.21956 | 0.06926 | 0.26448 | 0.09845
0.23877 | 0.06834 | 0.21793 | 0.05823 | 0.25892 | 0.08879 | 0.20637 | 0.05694 | 0.22905 | 0.07879 | 0.28012 | 0.11123
0.25133 | 0.07462 | 0.22703 | 0.06565 | 0.27444 | 0.09477 | 0.21377 | 0.06662 | 0.2407 | 0.08921 | 0.29927 | 0.12418
0.26535 | 0.07971 | 0.2381 | 0.07312 | 0.29114 | 0.09996 | 0.22366 | 0.07709 | 0.25461 | 0.10056 | 0.32172 | 0.13669
0.28119 | 0.0831 | 0.25167 | 0.08004 | 0.30906 | 0.10386 | 0.23573 | 0.08877 | 0.27179 | 0.11178 | 0.34796 | 0.14751
0.29902 | 0.08477 | 0.26795 | 0.08546 | 0.32859 | 0.10643 | 0.25122 | 0.09985 | 0.2919 | 0.12247 | 0.37742 | 0.15526
0.31677 | 0.08203 | 0.28616 | 0.08837 | 0.34868 | 0.10708 | 0.27025 | 0.11148 | 0.31451 | 0.13089 | 0.40825 | 0.16037
0.33361 | 0.07879 | 0.30392 | 0.0884 | 0.36802 | 0.10563 | 0.29558 | 0.11886 | 0.34038 | 0.13654 | 0.44106 | 0.16178
0.34842 | 0.07262 | 0.32279 | 0.08555 | 0.38897 | 0.09884 | 0.31859 | 0.12449 | 0.36758 | 0.13964 | 0.47552 | 0.15709
0.36061 | 0.06464 | 0.34005 | 0.08024 | 0.40617 | 0.09209 | 0.348 | 0.12563 | 0.39643 | 0.1388 | 0.50831 | 0.1514
0.37112 | 0.05789 | 0.35353 | 0.07236 | 0.42243 | 0.08284 | 0.37124 | 0.12157 | 0.42334 | 0.13351 | 0.53837 | 0.14015
0.37974 | 0.04857 | 0.36524 | 0.06352 | 0.43551 | 0.07258 | 0.3991 | 0.11287 | 0.44864 | 0.12318 | 0.56636 | 0.12871
0.38566 | 0.04079 | 0.37551 | 0.05498 | 0.44356 | 0.06368 | 0.41809 | 0.10221 | 0.47242 | 0.11105 | 0.59582 | 0.11154
0.39089 | 0.03536 | 0.38134 | 0.04723 | 0.45161 | 0.05208 | 0.43735 | 0.08706 | 0.48901 | 0.09958 | 0.61143 | 0.09363
0.39802 | 0.02818 | 0.38722 | 0.04073 | 0.45882 | 0.04522 | 0.44661 | 0.07217 | 0.50199 | 0.0859 | 0.62905 | 0.07915
|  | 0.38937 | 0.03186 | 0.46397 | 0.03753 | 0.46033 | 0.06811 | 0.51513 | 0.07007 | 0.64436 | 0.0659
|  | 0.39225 | 0.02835 | 0.46669 | 0.0322 | 0.47087 | 0.05359 | 0.52429 | 0.05755 | 0.64765 | 0.04986
|  | 0.39542 | 0.02223 | 0.47453 | 0.02461 | 0.47381 | 0.03688 | 0.53525 | 0.04777 | 0.66188 | 0.03223
[6 empty] | 0.47913 | 0.03065 | 0.53611 | 0.03521

## Fig 4c
| LF DRT (Ω cm2 s) | j (A/cm2) | Error (A/cm2)
Ni@SDC | 0.185 | 0.585 | 0.032
Co0.2Ni0.8@SDC | 0.083 | 0.76 | 0.045
Co0.5Ni0.5@SDC | 0.042 | 1 | 0.05
Co0.5Ni0.5-SDC | 0.121 | 0.678 | 0.044
Co0.75Ni0.25@SDC | 0.123 | 0.638 | 0.004
Co@SDC | 0.312 | 0.387 | 0.002

## Fig 4d
| LF DRT (Ω cm2 s) | j (A/cm2) | Error (A/cm2)
Ni@SDC | 0.109 | 0.585 | 0.032
Co0.2Ni0.8@SDC | 0.127 | 0.76 | 0.045
Co0.5Ni0.5@SDC | 0.152 | 1 | 0.05
Co0.5Ni0.5-SDC | 0.187 | 0.678 | 0.044
Co0.75Ni0.25@SDC | 0.184 | 0.638 | 0.004
Co@SDC | 0.22 | 0.387 | 0.002