## 216 atoms
k | S(k)
0.5962979 | 0.05669739
0.8432926 | 0.06158497
1.032818 | 0.06224737635
1.192596 | 0.07600406
1.333363 | 0.0897672
1.460626 | 0.1075502
1.686585 | 0.1336712
1.788894 | 0.1676639
1.88566 | 0.1903406
1.977696 | 0.2262816099
2.065637 | 0.2370358
2.149983 | 0.2834349
2.231142548 | 0.3127629
2.385192 | 0.4429415
2.458599 | 0.4682934
2.529878 | 0.5592643521
2.599202 | 0.5977947
2.666725 | 0.6878230541
2.732580393 | 0.7326785
2.796885 | 0.8188719
2.921251 | 0.8994401
2.98149 | 0.9652117
3.040535 | 1.0335
3.098455 | 1.069852
3.211163 | 0.9987043
3.266058 | 1.047188778
3.37317 | 0.9512209
3.425471 | 0.9955164
3.476985 | 0.9801044
3.527746 | 0.9359319
3.577788 | 0.9081583
3.627138695 | 0.8758813
3.675827299 | 0.8969601
3.771319 | 0.9352140696
3.81817 | 0.8483231
3.864452 | 0.8102828
3.910187 | 0.8371149
3.955393 | 0.8139427
4.000088 | 0.8333157
4.044289 | 0.8356039
4.131273 | 0.7440305
4.174085 | 0.7892638
4.216463 | 0.810505
4.258419 | 0.7951847
4.299966 | 0.8481457
4.341114 | 0.8342753
4.381877 | 0.8398669
4.462285096 | 0.8433075
4.501951 | 0.8647083
4.54127 | 0.8857041939
4.580251 | 0.8687492
4.657235701 | 0.912965459
4.695255 | 0.9360228
4.770383 | 0.9332851
4.807508 | 0.9653319
4.844347 | 0.996195
4.8809089 | 1.039151
4.917199 | 1.051348
4.953223 | 1.075362
4.988986 | 1.094574
5.059756 | 1.120948
5.094772 | 1.1559
5.129548735 | 1.204413
5.164091541 | 1.223674
5.198405 | 1.225949
5.232493 | 1.259515
5.266361 | 1.220192
5.333451 | 1.385119
5.366681 | 1.339266
5.399707 | 1.370669
5.432533 | 1.335911
5.465161 | 1.356478
5.497595 | 1.371437
5.529839 | 1.401068
5.59377 | 1.382853
5.625463 | 1.385969
5.656979 | 1.397903
5.688319695 | 1.365866
5.750489 | 1.3613
5.781323 | 1.345527
5.842503 | 1.351557
5.872853503 | 1.268038
5.903048 | 1.259515
5.933089474 | 1.28111
5.962979 | 1.243742
5.99272 | 1.219246
6.022314 | 1.209951
6.08107 | 1.126217
6.110236 | 1.126554
6.139263 | 1.147248
6.168154 | 1.102462
6.19691 | 1.087627
6.225533 | 1.091679
6.254025 | 1.072535
6.338734 | 1.03099
6.36672 | 1.025697
6.394583 | 0.9823072
6.422325 | 0.9888193
6.449948 | 0.9841125
6.477454 | 0.9581576
6.532117 | 0.9636181
6.559277 | 0.9426146
6.586326 | 0.9053114
6.613264 | 0.9319429
6.666814 | 0.9208632
6.693428 | 0.8987041
6.746340939 | 0.9329819556
6.772643 | 0.868383
6.798842 | 0.8740339
6.824942 | 0.8780817441
6.850942 | 0.8596431
6.876843 | 0.8850426
6.902648 | 0.8684084
6.953969 | 0.8552714
6.979488 | 0.8503941
7.004915 | 0.858252
7.030249 | 0.8452514
7.055492 | 0.8873359
7.080645586 | 0.8497385
7.10571 | 0.8360035
7.155575 | 0.8571386
7.180378 | 0.8447872
7.205095 | 0.8468446
7.229728 | 0.8664528
7.254277 | 0.8249980092
7.278744 | 0.8587942
7.303128 | 0.8465662
7.351655 | 0.8604788
7.375798 | 0.8647044
7.399863 | 0.8560918733
7.423849 | 0.8457743
7.471592 | 0.8459238
7.495349 | 0.8619744
7.542638 | 0.8659347595
7.5661725 | 0.8575634
7.589634 | 0.8758671
7.613022313 | 0.8733184
7.636339 | 0.8679223
7.659586 | 0.8708478
7.682761 | 0.868666
7.728905 | 0.8888536
7.751873 | 0.8821229
7.774774 | 0.8862661
7.797607 | 0.8950521
7.820374 | 0.8815373
7.843075 | 0.8784677
7.86571 | 0.9029916
7.910786 | 0.8961739
7.933228 | 0.9099683
7.955607 | 0.9178372
7.977923 | 0.9129896038
8.000176 | 0.9092146
8.022368147 | 0.9220646
8.044499 | 0.9140856
8.088579 | 0.9110878
8.110529 | 0.9187256
8.132419 | 0.9270668
8.154252 | 0.9096937
8.197741 | 0.9418169943
8.219399714 | 0.9597694
8.262546 | 0.9596321
8.284036 | 0.9633137
8.305469 | 0.9609708124
8.326847 | 0.980044
8.348171 | 0.9525763
8.36944 | 0.9635588
8.390656 | 0.9684192
8.432926 | 0.9583393
8.453982 | 0.9810542
8.474986 | 0.9738236
8.495938 | 0.9880077
8.516838 | 1.012211
8.537687 | 0.9834088
8.558485 | 0.9906609537
8.599931 | 1.027989
8.620579 | 1.007397
8.641178 | 1.014793
8.661728 | 1.004633
8.682229 | 1.011992
8.702682 | 1.008772
8.723087 | 0.997138
8.763754 | 1.028148
8.784017 | 1.003723
8.804233 | 1.013458361
8.824403 | 0.9984987267
8.864606 | 1.020582898
8.884639029 | 1.035877
8.92457 | 1.042249
8.944468924 | 1.03958642
8.964323 | 1.053528
8.984134 | 1.035084
9.003901265 | 1.043069
9.023625 | 1.037199
9.043306 | 1.043715
9.082539 | 1.051023
9.102092841 | 1.048404234
9.121604 | 1.044935
9.141074145 | 1.038116
9.160503 | 1.062778
9.17989 | 1.036535
9.199236 | 1.056303186
9.257033 | 1.042164
9.276219 | 1.050986
9.295365 | 1.056336
9.314471402 | 1.053178
9.333539 | 1.043808
9.352568 | 1.050226753
9.390509 | 1.061668411
9.409423 | 1.060635
9.428298 | 1.064308
9.447135864 | 1.059826
9.484699 | 1.038895209
9.503425 | 1.072061
9.540767 | 1.015537
9.559383 | 1.061486
9.577963 | 1.064369
9.596507 | 1.049527
9.615015 | 1.047679829
9.633488 | 1.048775
9.651925 | 1.076043
9.688695 | 1.064294
9.707027 | 1.045664
9.725325 | 1.064471
9.743588 | 1.062402
9.7618178 | 1.089439
9.780013 | 1.054977
9.798175 | 1.044043
9.834397 | 1.04952
9.852459 | 1.065798
9.870487 | 1.060277
9.888482 | 1.064381
9.906445 | 1.045646
9.924375 | 1.04966
9.942273 | 1.062077
9.977973 | 1.079195
9.995775 | 1.057037

## 64 atoms + NN
k | S(k)
0.9117281 | 0.05900804
1.003529 | 0.06524702
1.09533 | 0.07148599
1.18713 | 0.07772497
1.278931 | 0.08453537
1.370732 | 0.09515264
1.462532 | 0.1057699
1.554333 | 0.1165934
1.646134 | 0.1343755
1.737935 | 0.1521575
1.829735 | 0.173206
1.921536 | 0.1988794
2.013337 | 0.2259338
2.105138 | 0.2641416
2.196938 | 0.3031523
2.288739 | 0.370642
2.38054 | 0.4381318
2.47234 | 0.5056215
2.564141 | 0.5787899
2.655942 | 0.6635175
2.747743 | 0.7605741
2.839543 | 0.8627438
2.931344 | 0.9469917
3.023145 | 0.9858659
3.114946 | 0.9939004
3.206746 | 1.030156
3.298547 | 1.027527
3.390348 | 1.000613
3.482148 | 0.958322
3.573949 | 0.9160305
3.66575 | 0.8907222
3.757551 | 0.864246
3.849351 | 0.8407494
3.941152 | 0.8228213
4.032953 | 0.8107185
4.124754 | 0.8056604
4.216554 | 0.8004557
4.308355 | 0.8130092
4.400156 | 0.8243512
4.491956 | 0.8324631
4.583757 | 0.8720804
4.675558 | 0.9052751
4.767359 | 0.9553763
4.859159 | 1.007059
4.95096 | 1.058958
5.042761 | 1.108283
5.134562 | 1.192096
5.226362 | 1.259068
5.318163 | 1.3236
5.409964 | 1.364311
5.501764 | 1.396146
5.593565 | 1.395668
5.685366 | 1.379745
5.777167 | 1.343224
5.868967 | 1.328001
5.960768 | 1.241429
6.052569 | 1.18777
6.14437 | 1.124044
6.23617 | 1.075278
6.327971 | 1.037224
6.419772 | 0.9950162
6.511572 | 0.9549767
6.603373 | 0.9217984
6.695174 | 0.9040156
6.786975 | 0.8840468
6.878775 | 0.8685955
6.970576 | 0.8564345
7.062377 | 0.855889
7.154177 | 0.8580679
7.245978 | 0.8509711
7.337779 | 0.8478392
7.42958 | 0.8531067
7.52138 | 0.8554449
7.613181 | 0.8681672
7.704982 | 0.8760732
7.796783 | 0.889939
7.888583 | 0.8947817
7.980384 | 0.9056332
8.072185 | 0.9220015
8.163985 | 0.9355843
8.255786 | 0.9462802
8.347587 | 0.9643213
8.439388 | 0.9836848
8.531188 | 0.9911325
8.622989 | 0.9967126
8.71479 | 1.010114
8.806591 | 1.026983
8.898391 | 1.031579
8.990192 | 1.032199
9.081993 | 1.042382
9.173793 | 1.042668
9.265594 | 1.055364
9.357395 | 1.055139
9.449196 | 1.050188
9.540996 | 1.055415
9.632797 | 1.063004
9.724598 | 1.058304
9.816399 | 1.059078
9.908199 | 1.057362
10 | 1.056464