## EQE_Foveon_B
405.3275 | 0.09926856
418.845 | 0.1182315
426.4825 | 0.1410025
438.3382 | 0.1675633
446.8172 | 0.1903328
454.4547 | 0.2131038
464.6198 | 0.2369552
472.2375 | 0.2526738
486.5721 | 0.2629553
499.1932 | 0.26239
513.4791 | 0.2553117
525.2131 | 0.2384731
535.2808 | 0.227605
546.193 | 0.2178203
553.7316 | 0.2053293
569.6869 | 0.1933656
583.1008 | 0.175439
590.6333 | 0.160778
606.587 | 0.1482717
621.6946 | 0.1341395
639.3253 | 0.1194602
652.7438 | 0.1031611
668.6929 | 0.08902739
686.3296 | 0.0765181
711.5415 | 0.06453761
737.5948 | 0.0525556
761.1236 | 0.04057815
778.7817 | 0.03566376
796.4412 | 0.03129186
821.6774 | 0.02799126
852.7981 | 0.02251002
878.8697 | 0.01703792
897.3844 | 0.01754694
923.4499 | 0.009904867
939.4386 | 0.009875955
957.9382 | 0.004960042
984.8619 | 0.003283869
1004.214 | 0.002163884
1014.307 | 0.0005181452

## EQE_Foveon_G
407.5782 | 0.001615304
419.3913 | 0.01298635
429.5366 | 0.02978536
438.0171 | 0.05309733
446.5037 | 0.07857927
457.5088 | 0.1018867
465.9848 | 0.1235712
474.4897 | 0.155563
478.7505 | 0.1745427
488.0725 | 0.1978531
499.0669 | 0.2173631
505.831 | 0.2287432
519.3271 | 0.2401112
527.7757 | 0.2520309
531.163 | 0.2596197
552.219 | 0.2660915
579.9706 | 0.2595314
593.4028 | 0.2481147
611.035 | 0.233978
628.6428 | 0.2111613
638.6892 | 0.1926983
641.2031 | 0.1888963
659.6798 | 0.175843
673.9474 | 0.1622548
693.2595 | 0.14703
711.7347 | 0.1334342
726.8454 | 0.120387
739.4315 | 0.1073443
758.7452 | 0.09266202
778.0619 | 0.0790647
788.9696 | 0.06765257
811.6751 | 0.06218656
833.524 | 0.05129714
857.0604 | 0.04203215
878.9168 | 0.0338552
899.9303 | 0.02513727
926.8464 | 0.02074863
947.0214 | 0.01311722
973.0975 | 0.009272593
984.8756 | 0.008166304
1000.855 | 0.004882435
1015.158 | 0.00377158
1031.134 | -0.0005972746
1047.122 | -0.00116868

## EQE_Foveon_R
405.8951 | 0.001618348
420.1993 | 0.001049986
437.871 | 0.00101803
444.6046 | 0.001548349
479.1842 | 0.02915309
518.9056 | 0.08984075
538.4277 | 0.14948
556.2227 | 0.1933899
568.8849 | 0.2074719
578.1994 | 0.2280699
590.8707 | 0.2454068
608.5881 | 0.2616496
630.4795 | 0.26595
654.9122 | 0.2762133
677.6452 | 0.2805121
665.8595 | 0.2789059
691.9493 | 0.2799437
702.0475 | 0.2799255
728.9484 | 0.2701119
751.6144 | 0.2505411
769.2435 | 0.2353193
765.8881 | 0.2391229
781.8236 | 0.2201067
793.5636 | 0.2054381
806.1635 | 0.1972779
816.2266 | 0.1847823
828.8127 | 0.1717397
841.3973 | 0.1581545
853.1496 | 0.1478258
869.9189 | 0.1260957
891.7343 | 0.1032714
883.3435 | 0.1119665
898.4359 | 0.09240941
911.0251 | 0.08045175
925.2958 | 0.06794855
951.3324 | 0.04999911
968.1398 | 0.04183129
984.9365 | 0.02986601
1011.837 | 0.02005245
1040.426 | 0.01186332
1049.673 | 0.008591624

## EQE_IMXSensor_B
400.9141 | 34.25362
406.1803 | 37.72441
411.4632 | 42.9275
420.8069 | 47.1905
428.9953 | 52.23954
439.4911 | 55.40155
448.2335 | 57.6166
459.863 | 57.78781
468.5627 | 55.59336
477.8163 | 50.56492
484.7504 | 46.16366
492.8336 | 40.34644
498.5881 | 34.2115
505.4917 | 26.6606
512.4181 | 21.47193
523.9882 | 15.50134
533.2555 | 11.89024
548.3216 | 6.711187
563.9935 | 4.052532
588.9694 | 1.562346
614.5495 | 1.435079
637.2349 | 2.564235
663.9825 | 2.910787
686.6663 | 3.882461
712.8217 | 3.125951
737.8113 | 2.053104
762.2287 | 1.924464
777.3635 | 3.832103
792.515 | 7.472046
803.0291 | 12.52383
816.4227 | 14.74438
834.4446 | 14.60818
851.29 | 13.05328

## EQE_IMXSensor_G
405.2769 | 4.494993
426.775 | 3.103062
440.1488 | 3.276338
453.5332 | 4.551989
460.5436 | 8.024835
466.3882 | 11.18134
472.2541 | 16.5426
474.0624 | 23.15891
479.9466 | 30.40996
483.5021 | 37.34329
489.3848 | 44.43685
493.5187 | 51.05591
502.8746 | 56.57877
510.4771 | 61.15468
525.0197 | 61.95926
539.567 | 63.23628
554.0837 | 61.36366
567.9916 | 56.65568
578.408 | 51.62861
585.925 | 47.38552
591.0966 | 41.09242
599.7658 | 35.74833
604.9328 | 28.98278
611.8516 | 23.0067
620.5177 | 17.34764
633.8411 | 12.32401
654.735 | 8.569156
676.8252 | 8.280286
694.8731 | 10.82129
718.1551 | 13.52595
729.2002 | 13.38152
754.7819 | 13.41173
779.7898 | 14.22867
798.9806 | 14.72378
817.5855 | 14.74575
828.6276 | 14.28635

## EQE_IMXSensor_R
404.1278 | 5.910959
419.8058 | 3.882232
439.5628 | 2.803205
462.2299 | 2.042575
481.4146 | 1.907754
499.4396 | 2.086524
512.824 | 3.362175
526.7884 | 4.48103
543.6383 | 3.398569
557.5844 | 2.627639
564.5902 | 5.62804
569.8762 | 11.14609
576.9125 | 17.29614
577.558 | 23.91107
581.1151 | 31.00189
585.246 | 37.30598
589.943 | 42.03594
602.1967 | 46.61734
614.4 | 46.00183
635.3015 | 43.03439
653.2898 | 39.43359
666.6316 | 36.29974
682.8834 | 33.48429
702.622 | 30.51548
725.8598 | 28.65316
756.6436 | 25.53991
778.1188 | 21.78575
800.7615 | 18.50541
817.0148 | 15.84744
832.116 | 14.29047

## EQE_Perovskite_B_structure2
400 | 140.589
410 | 103.186
420 | 73.3586
430 | 59.8534
440 | 52.8205
450 | 45.579
460 | 45.5868
470 | 53.0908
480 | 51.8734
490 | 7.67242
500 | 2.67087
510 | 2.1774
520 | 2.31206
530 | 1.02859
540 | 0.7723

## EQE_Perovskite_G_structure2
400 | 5.50826
410 | 2.44637
420 | 4.71076
430 | 1.85813
440 | 4.69717
450 | 7.15502
460 | 5.0469
470 | 4.29993
480 | 7.86726
490 | 39.6935
500 | 44.4944
510 | 47.0055
520 | 41.5512
530 | 39.2906
540 | 38.3875
550 | 37.174
560 | 40.8315
570 | 42.6802
580 | 33.4471
590 | 6.80595
600 | 0.322021

## EQE_Perovskite_R_structure2
400 | 9.82714
410 | 4.40328
420 | 3.13997
430 | 5.50989
440 | 8.71296
450 | 2.25801
460 | 3.77337
470 | 2.40793
480 | 1.96078
490 | 3.71618
500 | 1.91293
510 | 4.61655
520 | 4.78982
530 | 5.43488
540 | 5.5024
550 | 6.1628
560 | 7.7273
570 | 9.64278
580 | 24.9268
590 | 47.5984
600 | 50.4917
610 | 44.7258
620 | 37.6044
630 | 38.3534
640 | 45.9788
650 | 44.8169
660 | 38.5602
670 | 33.8007
680 | 27.4172
690 | 24.8228
700 | 17.0462
710 | 2.56933
720 | 1.95299
730 | 1.48331
740 | 1.19065
750 | 2.13317
760 | 1.55165
770 | 1.91042
780 | 1.48548
790 | 0.229637
800 | 0.820405