## (b)WhiteLED_D50
Wavelength(nm) | Emission
400 | 0.03257
401 | 0.034
402 | 0.03796
403 | 0.04047
404 | 0.04845
405 | 0.05256
406 | 0.06011
407 | 0.06523
408 | 0.07537
409 | 0.08189
410 | 0.09709
411 | 0.1094
412 | 0.1204
413 | 0.133
414 | 0.1457
415 | 0.157
416 | 0.1672
417 | 0.1727
418 | 0.1753
419 | 0.1711
420 | 0.1652
421 | 0.1567
422 | 0.147
423 | 0.1458
424 | 0.1396
425 | 0.1421
426 | 0.1504
427 | 0.1549
428 | 0.1634
429 | 0.1758
430 | 0.1899
431 | 0.2074
432 | 0.2234
433 | 0.2412
434 | 0.2599
435 | 0.2779
436 | 0.2933
437 | 0.3015
438 | 0.3057
439 | 0.3109
440 | 0.3143
441 | 0.3133
442 | 0.3178
443 | 0.3267
444 | 0.3387
445 | 0.3488
446 | 0.3646
447 | 0.3774
448 | 0.3852
449 | 0.3885
450 | 0.3909
451 | 0.3841
452 | 0.3833
453 | 0.3829
454 | 0.3817
455 | 0.3895
456 | 0.402
457 | 0.4185
458 | 0.4368
459 | 0.4575
460 | 0.4789
461 | 0.4952
462 | 0.5112
463 | 0.5242
464 | 0.5321
465 | 0.538
466 | 0.5391
467 | 0.5441
468 | 0.5442
469 | 0.5459
470 | 0.5525
471 | 0.5566
472 | 0.5573
473 | 0.5588
474 | 0.5636
475 | 0.5706
476 | 0.5772
477 | 0.591
478 | 0.5966
479 | 0.6128
480 | 0.6226
481 | 0.6355
482 | 0.6506
483 | 0.6609
484 | 0.6698
485 | 0.6791
486 | 0.6829
487 | 0.6805
488 | 0.6817
489 | 0.6761
490 | 0.6786
491 | 0.668
492 | 0.662
493 | 0.6617
494 | 0.6575
495 | 0.657
496 | 0.6598
497 | 0.6608
498 | 0.665
499 | 0.6707
500 | 0.6749
501 | 0.675
502 | 0.6871
503 | 0.6878
504 | 0.6932
505 | 0.6938
506 | 0.7113
507 | 0.6997
508 | 0.7003
509 | 0.7022
510 | 0.703
511 | 0.7027
512 | 0.7055
513 | 0.7017
514 | 0.7002
515 | 0.6969
516 | 0.6895
517 | 0.6891
518 | 0.692
519 | 0.6917
520 | 0.6876
521 | 0.6863
522 | 0.6887
523 | 0.6879
524 | 0.6859
525 | 0.6831
526 | 0.6823
527 | 0.6816
528 | 0.6853
529 | 0.69
530 | 0.6934
531 | 0.6975
532 | 0.703
533 | 0.7054
534 | 0.7144
535 | 0.7137
536 | 0.7209
537 | 0.7252
538 | 0.7286
539 | 0.726
540 | 0.732
541 | 0.7401
542 | 0.7436
543 | 0.7448
544 | 0.7494
545 | 0.7521
546 | 0.7588
547 | 0.7571
548 | 0.7545
549 | 0.7577
550 | 0.761
551 | 0.7574
552 | 0.759
553 | 0.7601
554 | 0.7589
555 | 0.76
556 | 0.7587
557 | 0.7609
558 | 0.7589
559 | 0.763
560 | 0.762
561 | 0.7632
562 | 0.7584
563 | 0.7594
564 | 0.759
565 | 0.7625
566 | 0.7652
567 | 0.7632
568 | 0.7685
569 | 0.7717
570 | 0.7699
571 | 0.7654
572 | 0.7692
573 | 0.7695
574 | 0.7671
575 | 0.7696
576 | 0.7693
577 | 0.7656
578 | 0.7691
579 | 0.7678
580 | 0.7666
581 | 0.7611
582 | 0.7603
583 | 0.7573
584 | 0.7565
585 | 0.754
586 | 0.751
587 | 0.7482
588 | 0.7394
589 | 0.735
590 | 0.7356
591 | 0.7316
592 | 0.7242
593 | 0.725
594 | 0.729
595 | 0.7297
596 | 0.7299
597 | 0.7256
598 | 0.7215
599 | 0.7224
600 | 0.7222
601 | 0.7206
602 | 0.7292
603 | 0.7241
604 | 0.7218
605 | 0.725
606 | 0.7278
607 | 0.7271
608 | 0.7283
609 | 0.7311
610 | 0.7367
611 | 0.7376
612 | 0.7438
613 | 0.7419
614 | 0.7501
615 | 0.7475
616 | 0.7525
617 | 0.7514
618 | 0.7556
619 | 0.7549
620 | 0.7596
621 | 0.7596
622 | 0.7652
623 | 0.7642
624 | 0.7637
625 | 0.7707
626 | 0.7696
627 | 0.7722
628 | 0.7682
629 | 0.7683
630 | 0.7706
631 | 0.7708
632 | 0.7735
633 | 0.7651
634 | 0.7651
635 | 0.7655
636 | 0.7667
637 | 0.766
638 | 0.7636
639 | 0.7652
640 | 0.7651
641 | 0.7596
642 | 0.7526
643 | 0.7486
644 | 0.74
645 | 0.7335
646 | 0.7237
647 | 0.7133
648 | 0.7061
649 | 0.705
650 | 0.7
651 | 0.6984
652 | 0.7037
653 | 0.6993
654 | 0.6889
655 | 0.6813
656 | 0.6705
657 | 0.6578
658 | 0.6415
659 | 0.6301
660 | 0.6207
661 | 0.6159
662 | 0.6134
663 | 0.6071
664 | 0.6049
665 | 0.5982
666 | 0.596
667 | 0.591
668 | 0.5843
669 | 0.5753
670 | 0.5642
671 | 0.5587
672 | 0.5503
673 | 0.5416
674 | 0.5376
675 | 0.5307
676 | 0.5261
677 | 0.5162
678 | 0.5157
679 | 0.5081
680 | 0.5017
681 | 0.4958
682 | 0.4904
683 | 0.4832
684 | 0.4743
685 | 0.4692
686 | 0.4599
687 | 0.4513
688 | 0.4416
689 | 0.4336
690 | 0.4224
691 | 0.4153
692 | 0.4077
693 | 0.3975
694 | 0.3851
695 | 0.3778
696 | 0.368
697 | 0.3601
698 | 0.3462
699 | 0.3421
700 | 0.329
701 | 0.3246
702 | 0.3173
703 | 0.3109
704 | 0.3055
705 | 0.2967
706 | 0.2978
707 | 0.2918
708 | 0.2838
709 | 0.2766
710 | 0.2666
711 | 0.2601
712 | 0.2541
713 | 0.2521
714 | 0.2439
715 | 0.238
716 | 0.2342
717 | 0.2277
718 | 0.2171
719 | 0.2125
720 | 0.2091
721 | 0.2032
722 | 0.1964
723 | 0.1924
724 | 0.1887
725 | 0.1823
726 | 0.1752
727 | 0.1694
728 | 0.1677
729 | 0.1644
730 | 0.157
731 | 0.156
732 | 0.1518
733 | 0.1449
734 | 0.1431
735 | 0.1385
736 | 0.1365
737 | 0.1307
738 | 0.1308
739 | 0.1251
740 | 0.1226
741 | 0.1185
742 | 0.1176
743 | 0.1135
744 | 0.1079
745 | 0.1035
746 | 0.1035
747 | 0.09802
748 | 0.09364
749 | 0.09321
750 | 0.0906
751 | 0.08521
752 | 0.08373
753 | 0.08027
754 | 0.07818
755 | 0.07852
756 | 0.07562
757 | 0.07201
758 | 0.06977
759 | 0.06731
760 | 0.06379
761 | 0.06373
762 | 0.05988
763 | 0.05992
764 | 0.05782
765 | 0.05488
766 | 0.05522
767 | 0.05102
768 | 0.05048
769 | 0.05062
770 | 0.04569
771 | 0.04785
772 | 0.0425
773 | 0.04473
774 | 0.04101
775 | 0.04007
776 | 0.03691
777 | 0.03729
778 | 0.0366
779 | 0.03476
780 | 0.03294
781 | 0.02985
782 | 0.03325
783 | 0.0308
784 | 0.03404
785 | 0.02971
786 | 0.02889
787 | 0.02685
788 | 0.02596
789 | 0.02668
790 | 0.02475
791 | 0.02552
792 | 0.02289
793 | 0.02395
794 | 0.02093
795 | 0.0203
796 | 0.02237
797 | 0.02068
798 | 0.02127
799 | 0.01989
800 | 0.01895

## (c)Pad2,2
Wavelength(nm) | Reflectance
420 | 9.34
421 | 9.39
422 | 9.42
423 | 9.42
424 | 9.42
425 | 9.34
426 | 9.68
427 | 9.46
428 | 9.43
429 | 8.87
430 | 8.92
431 | 8.85
432 | 8.78
433 | 8.65
434 | 8.58
435 | 8.57
436 | 8.47
437 | 8.55
438 | 8.43
439 | 8.53
440 | 8.58
441 | 8.61
442 | 8.58
443 | 8.55
444 | 8.54
445 | 8.49
446 | 8.5
447 | 8.6
448 | 8.61
449 | 8.62
450 | 8.62
451 | 8.65
452 | 8.88
453 | 9.01
454 | 9.02
455 | 9.15
456 | 9.2
457 | 9.25
458 | 9.21
459 | 9.31
460 | 9.31
461 | 9.38
462 | 9.49
463 | 9.59
464 | 9.72
465 | 9.79
466 | 10.12
467 | 10.11
468 | 10.15
469 | 10.25
470 | 10.53
471 | 10.79
472 | 10.92
473 | 11.15
474 | 11.28
475 | 11.44
476 | 11.78
477 | 12
478 | 12.26
479 | 12.45
480 | 12.67
481 | 13.03
482 | 13.22
483 | 13.45
484 | 13.8
485 | 14.21
486 | 14.47
487 | 14.89
488 | 15.35
489 | 15.7
490 | 16.24
491 | 16.59
492 | 16.9
493 | 17.42
494 | 17.84
495 | 18.22
496 | 18.76
497 | 19.22
498 | 19.5
499 | 20.02
500 | 20.49
501 | 20.86
502 | 21.63
503 | 21.91
504 | 22.35
505 | 22.93
506 | 23.79
507 | 24.11
508 | 24.64
509 | 25.27
510 | 25.64
511 | 26.22
512 | 27.07
513 | 27.48
514 | 28.01
515 | 28.67
516 | 29.47
517 | 30.04
518 | 30.87
519 | 31.55
520 | 32.13
521 | 32.74
522 | 33.58
523 | 34.39
524 | 34.85
525 | 35.54
526 | 35.79
527 | 36.22
528 | 36.8
529 | 37
530 | 37.23
531 | 37.48
532 | 37.5
533 | 37.53
534 | 37.61
535 | 37.64
536 | 37.57
537 | 37.44
538 | 37.23
539 | 37.06
540 | 36.86
541 | 36.65
542 | 36.37
543 | 36.17
544 | 35.89
545 | 35.55
546 | 35.32
547 | 35
548 | 34.77
549 | 34.58
550 | 34.16
551 | 33.84
552 | 33.6
553 | 33.21
554 | 32.71
555 | 32.36
556 | 32.05
557 | 31.71
558 | 31.26
559 | 30.86
560 | 30.38
561 | 29.94
562 | 29.4
563 | 29.01
564 | 28.52
565 | 27.94
566 | 27.74
567 | 27.12
568 | 26.69
569 | 26.37
570 | 25.64
571 | 25.27
572 | 24.7
573 | 24.39
574 | 23.98
575 | 23.55
576 | 23.03
577 | 22.57
578 | 22.19
579 | 21.8
580 | 21.26
581 | 20.65
582 | 20.4
583 | 19.92
584 | 19.54
585 | 19.1
586 | 18.81
587 | 18.23
588 | 17.98
589 | 17.67
590 | 17.16
591 | 16.71
592 | 16.29
593 | 16.02
594 | 15.61
595 | 15.24
596 | 14.91
597 | 14.53
598 | 14.09
599 | 13.89
600 | 13.45
601 | 13.2
602 | 12.96
603 | 12.73
604 | 12.42
605 | 12.17
606 | 11.87
607 | 11.69
608 | 11.45
609 | 11.19
610 | 11.01
611 | 10.84
612 | 10.68
613 | 10.48
614 | 10.41
615 | 10.35
616 | 10.15
617 | 10.04
618 | 9.9
619 | 9.76
620 | 9.75
621 | 9.68
622 | 9.54
623 | 9.43
624 | 9.37
625 | 9.33
626 | 9.3
627 | 9.16
628 | 9.11
629 | 9.06
630 | 9.04
631 | 8.97
632 | 8.93
633 | 8.92
634 | 8.81
635 | 8.78
636 | 8.79
637 | 8.78
638 | 8.69
639 | 8.69
640 | 8.62
641 | 8.56
642 | 8.56
643 | 8.52
644 | 8.47
645 | 8.31
646 | 8.21
647 | 8.21
648 | 8.29
649 | 8.3
650 | 8.18
651 | 8.24
652 | 8.24
653 | 8.24
654 | 8.12
655 | 8.18
656 | 8.12
657 | 8.11
658 | 8.04
659 | 7.98
660 | 7.95
661 | 7.97
662 | 7.95
663 | 7.95
664 | 7.93
665 | 7.9
666 | 8
667 | 7.89
668 | 7.89
669 | 7.89
670 | 8.05

## (d)EQE_RGB
Wavelength(nm) | EQE_R | EQE_G | EQE_B
400 | 1 | 1 | 11
401 | 1 | 1.1 | 12.4
402 | 1 | 1.3 | 13.8
403 | 1 | 1.4 | 15.2
404 | 1 | 1.6 | 16.6
405 | 1 | 1.7 | 18
406 | 1 | 1.9 | 19.4
407 | 1 | 2 | 20.8
408 | 1 | 2.2 | 22.2
409 | 1 | 2.3 | 23.6
410 | 1 | 2.4 | 25
411 | 1.1 | 2.7 | 26.7
412 | 1.2 | 2.9 | 28.4
413 | 1.3 | 3.1 | 30.1
414 | 1.4 | 3.4 | 31.8
415 | 1.5 | 3.6 | 33.5
416 | 1.6 | 3.8 | 35.2
417 | 1.7 | 4 | 36.9
418 | 1.8 | 4.3 | 38.6
419 | 1.9 | 4.5 | 40.3
420 | 2 | 4.7 | 42
421 | 1.9 | 4.4 | 43.1
422 | 1.8 | 4.1 | 44.2
423 | 1.7 | 3.9 | 45.3
424 | 1.6 | 3.6 | 46.4
425 | 1.5 | 3.3 | 47.5
426 | 1.4 | 3 | 48.6
427 | 1.3 | 2.7 | 49.7
428 | 1.2 | 2.4 | 50.8
429 | 1.1 | 2.1 | 51.9
430 | 1 | 1.9 | 53
431 | 1.1 | 2.1 | 53
432 | 1.2 | 2.4 | 53
433 | 1.3 | 2.7 | 52.9
434 | 1.4 | 3 | 52.9
435 | 1.5 | 3.3 | 52.9
436 | 1.6 | 3.6 | 52.9
437 | 1.7 | 3.8 | 52.9
438 | 1.8 | 4.1 | 52.9
439 | 1.9 | 4.4 | 52.8
440 | 2 | 4.7 | 52.8
441 | 2 | 4.9 | 52.1
442 | 2.1 | 5.2 | 51.4
443 | 2.1 | 5.4 | 50.6
444 | 2.1 | 5.7 | 49.9
445 | 2.1 | 5.9 | 49.2
446 | 2.2 | 6.2 | 48.5
447 | 2.2 | 6.4 | 47.8
448 | 2.2 | 6.7 | 47
449 | 2.2 | 6.9 | 46.3
450 | 2.3 | 7.2 | 45.6
451 | 2.4 | 6.9 | 45.6
452 | 2.6 | 6.7 | 45.6
453 | 2.7 | 6.5 | 45.6
454 | 2.9 | 6.3 | 45.6
455 | 3 | 6.1 | 45.6
456 | 3.2 | 5.9 | 45.6
457 | 3.3 | 5.7 | 45.6
458 | 3.5 | 5.5 | 45.6
459 | 3.6 | 5.3 | 45.6
460 | 3.8 | 5 | 45.6
461 | 3.6 | 5 | 46.3
462 | 3.5 | 4.9 | 47.1
463 | 3.4 | 4.8 | 47.8
464 | 3.2 | 4.7 | 48.6
465 | 3.1 | 4.7 | 49.3
466 | 3 | 4.6 | 50.1
467 | 2.8 | 4.5 | 50.8
468 | 2.7 | 4.4 | 51.6
469 | 2.5 | 4.4 | 52.3
470 | 2.4 | 4.3 | 53.1
471 | 2.4 | 4.7 | 53
472 | 2.3 | 5 | 52.8
473 | 2.3 | 5.4 | 52.7
474 | 2.2 | 5.7 | 52.6
475 | 2.2 | 6.1 | 52.5
476 | 2.1 | 6.4 | 52.4
477 | 2.1 | 6.8 | 52.2
478 | 2.1 | 7.2 | 52.1
479 | 2 | 7.5 | 52
480 | 2 | 7.9 | 51.9
481 | 2.1 | 11 | 47.5
482 | 2.3 | 14.2 | 43
483 | 2.5 | 17.4 | 38.6
484 | 2.7 | 20.6 | 34.2
485 | 2.8 | 23.8 | 29.8
486 | 3 | 27 | 25.4
487 | 3.2 | 30.1 | 20.9
488 | 3.4 | 33.3 | 16.5
489 | 3.5 | 36.5 | 12.1
490 | 3.7 | 39.7 | 7.7
491 | 3.5 | 40.2 | 7.2
492 | 3.4 | 40.7 | 6.7
493 | 3.2 | 41.1 | 6.2
494 | 3 | 41.6 | 5.7
495 | 2.8 | 42.1 | 5.2
496 | 2.6 | 42.6 | 4.7
497 | 2.5 | 43.1 | 4.2
498 | 2.3 | 43.5 | 3.7
499 | 2.1 | 44 | 3.2
500 | 1.9 | 44.5 | 2.7
501 | 2.2 | 44.7 | 2.6
502 | 2.5 | 45 | 2.6
503 | 2.7 | 45.2 | 2.5
504 | 3 | 45.5 | 2.5
505 | 3.3 | 45.7 | 2.4
506 | 3.5 | 46 | 2.4
507 | 3.8 | 46.3 | 2.3
508 | 4.1 | 46.5 | 2.3
509 | 4.3 | 46.8 | 2.2
510 | 4.6 | 47 | 2.2
511 | 4.6 | 46.5 | 2.2
512 | 4.7 | 45.9 | 2.2
513 | 4.7 | 45.4 | 2.2
514 | 4.7 | 44.8 | 2.2
515 | 4.7 | 44.3 | 2.2
516 | 4.7 | 43.7 | 2.3
517 | 4.7 | 43.2 | 2.3
518 | 4.8 | 42.6 | 2.3
519 | 4.8 | 42.1 | 2.3
520 | 4.8 | 41.6 | 2.3
521 | 4.9 | 41.3 | 2.2
522 | 4.9 | 41.1 | 2.1
523 | 5 | 40.9 | 1.9
524 | 5 | 40.6 | 1.8
525 | 5.1 | 40.4 | 1.7
526 | 5.2 | 40.2 | 1.5
527 | 5.2 | 40 | 1.4
528 | 5.3 | 39.7 | 1.3
529 | 5.4 | 39.5 | 1.2
530 | 5.4 | 39.3 | 1
531 | 5.4 | 39.2 | 1
532 | 5.4 | 39.1 | 1
533 | 5.5 | 39 | 1
534 | 5.5 | 38.9 | 0.9
535 | 5.5 | 38.8 | 0.9
536 | 5.5 | 38.7 | 0.9
537 | 5.5 | 38.7 | 0.8
538 | 5.5 | 38.6 | 0.8
539 | 5.5 | 38.5 | 0.8
540 | 5.5 | 38.4 | 0.8
541 | 5.6 | 38.3 | 0.7
542 | 5.6 | 38.1 | 0.6
543 | 5.7 | 38 | 0.5
544 | 5.8 | 37.9 | 0.5
545 | 5.8 | 37.8 | 0.4
546 | 5.9 | 37.7 | 0.3
547 | 6 | 37.5 | 0.2
548 | 6 | 37.4 | 0.2
549 | 6.1 | 37.3 | 0.1
550 | 6.2 | 37.2 | 0
551 | 6.3 | 37.5 | 0
552 | 6.5 | 37.9 | 0
553 | 6.6 | 38.3 | 0
554 | 6.8 | 38.6 | 0
555 | 6.9 | 39 | 0
556 | 7.1 | 39.4 | 0
557 | 7.3 | 39.7 | 0
558 | 7.4 | 40.1 | 0
559 | 7.6 | 40.5 | 0
560 | 7.7 | 40.8 | 0
561 | 7.9 | 41 | 0
562 | 8.1 | 41.2 | 0
563 | 8.3 | 41.4 | 0
564 | 8.5 | 41.6 | 0
565 | 8.7 | 41.8 | 0
566 | 8.9 | 41.9 | 0
567 | 9.1 | 42.1 | 0
568 | 9.3 | 42.3 | 0
569 | 9.5 | 42.5 | 0
570 | 9.6 | 42.7 | 0
571 | 11.2 | 41.8 | 0
572 | 12.7 | 40.8 | 0
573 | 14.2 | 39.9 | 0
574 | 15.8 | 39 | 0
575 | 17.3 | 38.1 | 0
576 | 18.8 | 37.1 | 0
577 | 20.3 | 36.2 | 0
578 | 21.9 | 35.3 | 0
579 | 23.4 | 34.4 | 0
580 | 24.9 | 33.4 | 0
581 | 27.2 | 30.8 | 0
582 | 29.5 | 28.1 | 0
583 | 31.7 | 25.5 | 0
584 | 34 | 22.8 | 0
585 | 36.3 | 20.1 | 0
586 | 38.5 | 17.5 | 0
587 | 40.8 | 14.8 | 0
588 | 43.1 | 12.1 | 0
589 | 45.3 | 9.5 | 0
590 | 47.6 | 6.8 | 0
591 | 47.9 | 6.2 | 0
592 | 48.2 | 5.5 | 0
593 | 48.5 | 4.9 | 0
594 | 48.8 | 4.2 | 0
595 | 49 | 3.6 | 0
596 | 49.3 | 2.9 | 0
597 | 49.6 | 2.3 | 0
598 | 49.9 | 1.6 | 0
599 | 50.2 | 1 | 0
600 | 50.5 | 0.3 | 0
601 | 49.9 | 0.3 | 0
602 | 49.3 | 0.3 | 0
603 | 48.8 | 0.2 | 0
604 | 48.2 | 0.2 | 0
605 | 47.6 | 0.2 | 0
606 | 47 | 0.1 | 0
607 | 46.5 | 0.1 | 0
608 | 45.9 | 0.1 | 0
609 | 45.3 | 0 | 0
610 | 44.7 | 0 | 0
611 | 44 | 0 | 0
612 | 43.3 | 0 | 0
613 | 42.6 | 0 | 0
614 | 41.9 | 0 | 0
615 | 41.2 | 0 | 0
616 | 40.5 | 0 | 0
617 | 39.7 | 0 | 0
618 | 39 | 0 | 0
619 | 38.3 | 0 | 0
620 | 37.6 | 0 | 0
621 | 37.7 | 0 | 0
622 | 37.8 | 0 | 0
623 | 37.8 | 0 | 0
624 | 37.9 | 0 | 0
625 | 38 | 0 | 0
626 | 38.1 | 0 | 0
627 | 38.1 | 0 | 0
628 | 38.2 | 0 | 0
629 | 38.3 | 0 | 0
630 | 38.4 | 0 | 0
631 | 39.1 | 0 | 0
632 | 39.9 | 0 | 0
633 | 40.6 | 0 | 0
634 | 41.4 | 0 | 0
635 | 42.2 | 0 | 0
636 | 42.9 | 0 | 0
637 | 43.7 | 0 | 0
638 | 44.5 | 0 | 0
639 | 45.2 | 0 | 0
640 | 46 | 0 | 0
641 | 45.9 | 0 | 0
642 | 45.7 | 0 | 0
643 | 45.6 | 0 | 0
644 | 45.5 | 0 | 0
645 | 45.4 | 0 | 0
646 | 45.3 | 0 | 0
647 | 45.2 | 0 | 0
648 | 45 | 0 | 0
649 | 44.9 | 0 | 0
650 | 44.8 | 0 | 0
651 | 44.2 | 0 | 0
652 | 43.6 | 0 | 0
653 | 42.9 | 0 | 0
654 | 42.3 | 0 | 0
655 | 41.7 | 0 | 0
656 | 41.1 | 0 | 0
657 | 40.4 | 0 | 0
658 | 39.8 | 0 | 0
659 | 39.2 | 0 | 0
660 | 38.6 | 0 | 0
661 | 38.1 | 0 | 0
662 | 37.6 | 0 | 0
663 | 37.1 | 0 | 0
664 | 36.7 | 0 | 0
665 | 36.2 | 0 | 0
666 | 35.7 | 0 | 0
667 | 35.2 | 0 | 0
668 | 34.8 | 0 | 0
669 | 34.3 | 0 | 0
670 | 33.8 | 0 | 0
671 | 33.2 | 0 | 0
672 | 32.5 | 0 | 0
673 | 31.9 | 0 | 0
674 | 31.2 | 0 | 0
675 | 30.6 | 0 | 0
676 | 30 | 0 | 0
677 | 29.3 | 0 | 0
678 | 28.7 | 0 | 0
679 | 28.1 | 0 | 0
680 | 27.4 | 0 | 0
681 | 27.2 | 0 | 0
682 | 26.9 | 0 | 0
683 | 26.6 | 0 | 0
684 | 26.4 | 0 | 0
685 | 26.1 | 0 | 0
686 | 25.9 | 0 | 0
687 | 25.6 | 0 | 0
688 | 25.3 | 0 | 0
689 | 25.1 | 0 | 0
690 | 24.8 | 0 | 0
691 | 24 | 0 | 0
692 | 23.3 | 0 | 0
693 | 22.5 | 0 | 0
694 | 21.7 | 0 | 0
695 | 20.9 | 0 | 0
696 | 20.2 | 0 | 0
697 | 19.4 | 0 | 0
698 | 18.6 | 0 | 0
699 | 17.8 | 0 | 0
700 | 17 | 0 | 0
701 | 15.6 | 0 | 0
702 | 14.2 | 0 | 0
703 | 12.7 | 0 | 0
704 | 11.3 | 0 | 0
705 | 9.8 | 0 | 0
706 | 8.4 | 0 | 0
707 | 6.9 | 0 | 0
708 | 5.5 | 0 | 0
709 | 4 | 0 | 0
710 | 2.6 | 0 | 0
711 | 2.5 | 0 | 0
712 | 2.4 | 0 | 0
713 | 2.4 | 0 | 0
714 | 2.3 | 0 | 0
715 | 2.3 | 0 | 0
716 | 2.2 | 0 | 0
717 | 2.1 | 0 | 0
718 | 2.1 | 0 | 0
719 | 2 | 0 | 0
720 | 2 | 0 | 0
721 | 1.9 | 0 | 0
722 | 1.9 | 0 | 0
723 | 1.8 | 0 | 0
724 | 1.8 | 0 | 0
725 | 1.7 | 0 | 0
726 | 1.7 | 0 | 0
727 | 1.6 | 0 | 0
728 | 1.6 | 0 | 0
729 | 1.5 | 0 | 0
730 | 1.5 | 0 | 0
731 | 1.5 | 0 | 0
732 | 1.4 | 0 | 0
733 | 1.4 | 0 | 0
734 | 1.4 | 0 | 0
735 | 1.3 | 0 | 0
736 | 1.3 | 0 | 0
737 | 1.3 | 0 | 0
738 | 1.2 | 0 | 0
739 | 1.2 | 0 | 0
740 | 1.2 | 0 | 0
741 | 1.3 | 0 | 0
742 | 1.4 | 0 | 0
743 | 1.5 | 0 | 0
744 | 1.6 | 0 | 0
745 | 1.7 | 0 | 0
746 | 1.8 | 0 | 0
747 | 1.9 | 0 | 0
748 | 1.9 | 0 | 0
749 | 2 | 0 | 0
750 | 2.1 | 0 | 0
751 | 2.1 | 0 | 0
752 | 2 | 0 | 0
753 | 2 | 0 | 0
754 | 1.9 | 0 | 0
755 | 1.8 | 0 | 0
756 | 1.8 | 0 | 0
757 | 1.7 | 0 | 0
758 | 1.7 | 0 | 0
759 | 1.6 | 0 | 0
760 | 1.6 | 0 | 0
761 | 1.6 | 0 | 0
762 | 1.6 | 0 | 0
763 | 1.7 | 0 | 0
764 | 1.7 | 0 | 0
765 | 1.7 | 0 | 0
766 | 1.8 | 0 | 0
767 | 1.8 | 0 | 0
768 | 1.8 | 0 | 0
769 | 1.9 | 0 | 0
770 | 1.9 | 0 | 0
771 | 1.9 | 0 | 0
772 | 1.8 | 0 | 0
773 | 1.8 | 0 | 0
774 | 1.7 | 0 | 0
775 | 1.7 | 0 | 0
776 | 1.7 | 0 | 0
777 | 1.6 | 0 | 0
778 | 1.6 | 0 | 0
779 | 1.5 | 0 | 0
780 | 1.5 | 0 | 0
781 | 1.4 | 0 | 0
782 | 1.2 | 0 | 0
783 | 1.1 | 0 | 0
784 | 1 | 0 | 0
785 | 0.9 | 0 | 0
786 | 0.7 | 0 | 0
787 | 0.6 | 0 | 0
788 | 0.5 | 0 | 0
789 | 0.4 | 0 | 0
790 | 0.2 | 0 | 0
791 | 0.3 | 0 | 0
792 | 0.3 | 0 | 0
793 | 0.4 | 0 | 0
794 | 0.5 | 0 | 0
795 | 0.5 | 0 | 0
796 | 0.6 | 0 | 0
797 | 0.6 | 0 | 0
798 | 0.7 | 0 | 0
799 | 0.8 | 0 | 0
800 | 0.8 | 0 | 0

## (d) RGB_photocurrents 2,2
R-channel | R-channel | R-channel
0.128 | 0.268 | 0.115