## Sheet1
No. | ΦHEA | ΦBA | ΦCBEA | ΦATAC | ΦPEA | ΦAAm | Fa_max (kPa) | Fa_ave (kPa)* | d (mm) | Q | G' (kPa) | Tan δ | k
G-001 | 0.5187031 | 0.1993021 | 0.09476832 | 0.1872264 | 0 | 0 | 22.36 | 19.89±1.76 | 0.68±0.01 | 2.52±0.09 | 5.599 | 0.0105 | /
G-002 | 0.4217871 | 0.4062137 | 0.1719992 | 0 | 0 | 0 | 12.57 | 11.06±1.94 | 0.31±0.00 | 0.24±0.00 | 19.219 | 0.1573 | 0.1165919
G-003 | 0.5368643 | 0.1083753 | 0.1840672 | 0.1706932 | 0 | 0 | 10.93 | 10.13±0.79 | 0.71±0.01 | 2.91±0.15 | 4.555 | / | 0.0149422
G-004 | 0.2163563 | 0.1994741 | 0.08814184 | 0.1743028 | 0.321725 | 0 | 126.82 | 109.57±12.43 | 0.53±0.01 | 1.19±0.06 | 7.078 | 0.148 | 0.1309068
G-005 | 0.119821 | 0.4100783 | 0.1918131 | 0.187167 | 0.09112057 | 0 | 109.27 | 94.89±10.59 | 0.52±0.00 | 1.10±0.03 | 7.136 | 0.1024 | 0.09580937
G-006 | 0.2335997 | 0.2999268 | 0.4664735 | 0 | 0 | 0 | 7.19 | 5.94±1.25 | 0.33±0.01 | 0.30±0.02 | 13.35 | 0.0988 | 0.0909695
G-007 | 0.5083477 | 0.2224573 | 0.1015078 | 0.1676871 | 0 | 0 | 39.97 | 31.97±7.96 | 0.66±0.01 | 2.30±0.09 | 6.24 | 0.00755733 | 0.01470021
G-008 | 0.4279598 | 0.3820111 | 0.0997086 | 0.09032054 | 0 | 0 | 77.57 | 70.58±8.69 | 0.40±0.01 | 0.51±0.03 | 12.158 | 0.1422 | 0.1069565
G-009 | 0.4430339 | 0.1769156 | 0.3800505 | 0 | 0 | 0 | 11.04 | 7.59±2.45 | 0.35±0.00 | 0.33±0.01 | 21.207 | 0.0739 | 0.06317142
G-010 | 0.6386212 | 0.1145141 | 0.08572782 | 0.07635379 | 0.08478312 | 0 | 77 | 70.66±9.17 | 0.42±0.01 | 0.59±0.03 | 10.703 | 0.0719 | 0.06099143
G-011 | 0.5069656 | 0.3052584 | 0.1006245 | 0.08715145 | 0 | 0 | 44.22 | 34.35±7.11 | 0.42±0.00 | 0.59±0.00 | 8.089 | 0.1195 | 0.08745026
G-012 | 0.3078801 | 0.221309 | 0.3863502 | 0.08446071 | 0 | 0 | 103.61 | 91.00±9.23 | 0.37±0.00 | 0.41±0.00 | 11.698 | 0.1218 | 0.08108692
G-013 | 0.2123454 | 0.5079802 | 0.1968072 | 0.08286725 | 0 | 0 | 104.74 | 98.97±5.94 | 0.35±0.00 | 0.35±0.01 | 11.69 | 0.1836 | 0.1626105
G-014 | 0.2306519 | 0.4992354 | 0.1820035 | 0 | 0.08810921 | 0 | 21.23 | 15.17±4.75 | 0.31±0.01 | 0.23±0.02 | 5.951 | 0.186 | 0.1537551
G-015 | 0.2341008 | 0.5044048 | 0.09694437 | 0.16455 | 0 | 0 | 67.37 | 66.02±2.12 | 0.53±0.01 | 1.19±0.06 | 7.873 | 0.0766 | 0.07549477
G-016 | 0.1906362 | 0.4043637 | 0.2266512 | 0.09572775 | 0.08262121 | 0 | 58.88 | 54.79±3.39 | 0.38±0.00 | 0.43±0.02 | 25.301 | 0.1206 | 0.12376
G-017 | 0.4095235 | 0.4153046 | 0.1751718 | 0 | 0 | 0 | 10.02 | 8.27±1.76 | 0.33±0.00 | 0.28±0.01 | 23.559 | 0.0499 | 0.07163835
G-018 | 0.5536943 | 0.2742545 | 0.07774562 | 0.09430552 | 0 | 0 | 69.64 | 58.33±10.52 | 0.48±0.00 | 0.90±0.03 | 11.649 | 0.0513 | 0.04700778
G-019 | 0.5426729 | 0.2199916 | 0.1490508 | 0.0882847 | 0 | 0 | 50.39 | 41.48±6.30 | 0.44±0.00 | 0.67±0.02 | 10.248 | 0.0569 | 0.0348959
G-020 | 0.5705275 | 0.2536267 | 0.08758241 | 0.08826345 | 0 | 0 | 44.78 | 37.08±5.45 | 0.41±0.01 | 0.55±0.03 | 10.144 | 0.0629 | 0.3871804
G-021 | 0.5722977 | 0.2490082 | 0.09012862 | 0.08856553 | 0 | 0 | 51.24 | 41.97±6.61 | 0.45±0.00 | 0.71±0.02 | 11.819 | 0.0444 | 0.3970217
G-022 | 0.4283574 | 0.3031025 | 0.08805903 | 0.1804811 | 0 | 0 | 60.01 | 54.96±4.28 | 0.63±0.00 | 2.03±0.05 | 6.499 | 0.016 | 0.03003404
G-023 | 0.1939386 | 0.3521716 | 0.4538898 | 0 | 0 | 0 | 6.51 | 4.91±1.60 | 0.30±0.01 | 0.22±0.02 | 18.061 | 0.0361 | 0.04737563
G-024 | 0.5108891 | 0.2267178 | 0.1775874 | 0.08480569 | 0 | 0 | 60.58 | 42.92±13.50 | 0.42±0.01 | 0.59±0.03 | 16.605 | 0.0398 | 0.03852236
G-025 | 0.5084766 | 0.2324116 | 0.1728384 | 0.08627342 | 0 | 0 | 66.58 | 65.17±1.42 | 0.43±0.00 | 0.64±0.00 | 16.319 | 0.0391 | 0.03784752
G-026 | 0.5535925 | 0.2131261 | 0.1715457 | 0.06173575 | 0 | 0 | 70.21 | 63.81±6.40 | 0.41±0.00 | 0.54±0.02 | 25.325 | 0.038 | 0.03901972
G-027 | 0.5116229 | 0.2263795 | 0.1908596 | 0.07113801 | 0 | 0 | 67.94 | 61.05±5.40 | 0.38±0.01 | 0.44±0.03 | 27.585 | 0.0348 | 0.03994172
G-028 | 0.5249529 | 0.20933 | 0.08369119 | 0.1820258 | 0 | 0 | 19.53 | / | 0.63±0.01 | 2.00±0.08 | 4.829 | 0.0128 | 0.0157795
G-029 | 0.2300126 | 0.4999971 | 0.1805403 | 0.0894499 | 0 | 0 | 69.02 | 55.82±9.41 | 0.37±0.00 | 0.42±0.02 | 23.567 | 0.1183 | 0.1187581
G-030 | 0.5227726 | 0.2269027 | 0.08653986 | 0.1637849 | 0 | 0 | 47.39 | 43.14±5.77 | 0.61±0.00 | 1.85±0.04 | 4.668 | 0.169 | 0.007883581
G-031 | 0.5071157 | 0.3034289 | 0.09979555 | 0.08965989 | 0 | 0 | 38.56 | 37.65±0.91 | 0.41±0.01 | 0.55±0.03 | 13.917 | 0.082 | 0.0621287
G-032 | 0.3128755 | 0.4487101 | 0.1512889 | 0 | 0.08712546 | 0 | 21.46 | / | 0.33±0.00 | 0.29±0.00 | 27.49 | 0.0724 | 0.06545132
G-033 | 0.5057071 | 0.2347937 | 0.08831947 | 0.1711797 | 0 | 0 | 39.52 | 36.94±2.58 | 0.62±0.00 | 1.91±0.00 | 6.615 | 0.0114 | 0.01456576
G-034 | 0.4965817 | 0.3575734 | 0 | 0.1458448 | 0 | 0 | 79.04 | 62.37±13.32 | 0.60±0.01 | 1.73±0.07 | 7.182 | 0.0233 | 0.04401463
G-035 | 0.2104677 | 0.5095247 | 0.0884337 | 0.1915739 | 0 | 0 | 96.42 | 84.40±8.51 | 0.55±0.00 | 1.31±0.03 | 3.995 | 0.0457 | 0.05860411
G-036 | 0.4188853 | 0.4033386 | 0.1777761 | 0 | 0 | 0 | 16.02 | / | 0.32±0.00 | 0.26±0.00 | 24.616 | 0.0596 | 0.06333808
G-037 | 0.5078437 | 0.3066106 | 0.09948654 | 0.08605909 | 0 | 0 | 44.16 | 38.16±6.00 | 0.40±0.01 | 0.53±0.05 | 15.026 | 0.0816 | 0.06778048
G-038 | 0.594234 | 0.09104206 | 0.2498089 | 0.06491506 | 0 | 0 | 66.24 | 59.73±6.51 | 0.42±0.00 | 0.61±0.02 | 17.356 | 0.0169 | 0.01879543
G-039 | 0.5236197 | 0.2216049 | 0.08613499 | 0.1686403 | 0 | 0 | 24.57 | / | 0.65±0.00 | 2.23±0.05 | 5.929 | 0.0128 | 0.0232925
G-040 | 0.2907703 | 0.08835411 | 0 | 0.2228371 | 0.3980385 | 0 | 107.57 | 88.40±13.70 | 0.54±0.00 | 1.28±0.03 | 7.377 | 0.1019 | 0.09547836
G-041 | 0.1245727 | 0.6201755 | 0.09212956 | 0.07596145 | 0.08716081 | 0 | 123.99 | 110.61±10.18 | 0.38±0.03 | 0.45±0.10 | 18.447 | 0.2438 | 0.2174026
G-042 | 0.1409419 | 0.5912135 | 0.07622518 | 0.09585094 | 0.09576853 | 0 | 146.64 | 138.41±7.36 | 0.37±0.01 | 0.42±0.04 | 5.855 | 0.3099 | 0.2209913
G-043 | 0.4579286 | 0.3797911 | 0.08135669 | 0.08092356 | 0 | 0 | 53.62 | 42.56±7.82 | 0.38±0.00 | 0.44±0.00 | 10.215 | 0.1034 | 0.0882191
G-044 | 0.5233049 | 0.2217109 | 0.08657873 | 0.1684054 | 0 | 0 | 41.84 | 34.42±7.42 | 0.70±0.00 | 2.71±0.05 | 4.383 | 0.0122 | 0.01745389
G-045 | 0.4035182 | 0.3139614 | 0.08738462 | 0.1951357 | 0 | 0 | 56.62 | 53.96±2.66 | 0.63±0.00 | 2.03±0.05 | 6.419 | 0.0169 | 0.02643967
G-046 | 0.5754787 | 0.1846784 | 0.08524607 | 0.1545968 | 0 | 0 | 28.93 | / | 0.68±0.00 | 2.52±0.00 | 5.432 | 0.0108 | 0.01239875
G-047 | 0.5044752 | 0.2281446 | 0.08304079 | 0.1843394 | 0 | 0 | 34.48 | / | 0.64±0.00 | 2.06±0.05 | 4.771 | 0.0103 | 0.02533032
G-048 | 0.4300822 | 0.4001398 | 0 | 0.1697781 | 0 | 0 | 67.94 | 66.24±1.81 | 0.60±0.01 | 1.73±0.07 | 10.283 | 0.0204 | 0.03538875
G-049 | 0.3807631 | 0.4053047 | 0.2139322 | 0 | 0 | 0 | 13.81 | / | 0.32±0.00 | 0.26±0.00 | 9.594 | 0.0427 | 0.06056921
G-050 | 0.5298513 | 0.2890318 | 0.08759983 | 0.0935171 | 0 | 0 | 33.57 | 33.43±0.14 | 0.45±0.00 | 0.75±0.02 | 11.057 | 0.0774 | 0.06871169
G-051 | 0.572695 | 0.1859486 | 0.1514317 | 0.08992478 | 0 | 0 | 88.89 | 86.74±1.87 | 0.41±0.00 | 0.57±0.02 | 8.234 | 0.0128 | 0.03426465
G-052 | 0.2267571 | 0.4504858 | 0.227688 | 0 | 0.09506909 | 0 | 51.07 | 43.65±7.42 | 0.34±0.00 | 0.32±0.01 | 16.227 | 0.048 | 0.07774317
G-053 | 0.4505052 | 0.3916596 | 0.08691853 | 0.07091675 | 0 | 0 | 69.81 | 55.98±10.08 | 0.34±0.00 | 0.31±0.01 | 4.299 | 0.1271 | 0.08649782
G-054 | 0.416795 | 0.391852 | 0.09012275 | 0.1012303 | 0 | 0 | 64.32 | 56.92±6.41 | 0.40±0.02 | 0.51±0.06 | 6.887 | 0.0944 | 0.06903955
G-055 | 0.5569704 | 0.2129951 | 0.1506808 | 0.07935371 | 0 | 0 | 52.09 | 50.11±1.98 | 0.42±0.01 | 0.59±0.03 | 13.019 | 0.0431 | 0.04562776
G-056 | 0.3437046 | 0.4849986 | 0.08294305 | 0.08835377 | 0 | 0 | 19.19 | / | 0.38±0.00 | 0.43±0.02 | 13.05 | 0.1499 | 0.127238
G-057 | 0.2428511 | 0.5040799 | 0.1867994 | 0 | 0.06626969 | 0 | 7.19 | / | 0.29±0.01 | 0.20±0.02 | 16.056 | 0.07 | 0.09200995
G-058 | 0.3742481 | 0.1988846 | 0.4268673 | 0 | 0 | 0 | 9.17 | / | 0.30±0.01 | 0.22±0.02 | 15.92 | 0.0261 | 0.003456698
G-059 | 0.5183817 | 0.2109834 | 0.1944659 | 0.07616903 | 0 | 0 | 95.68 | 86.38±6.75 | 0.43±0.01 | 0.64±0.04 | 13.287 | 0.0452 | 0.03143611
G-060 | 0.4098362 | 0.3276477 | 0.1795188 | 0.08299732 | 0 | 0 | 90.3 | 75.05±15.26 | 0.32±0.00 | 0.26±0.00 | 20.274 | 0.0475 | 0.05235538
G-061 | 0.5096518 | 0.218355 | 0.1889841 | 0.0830091 | 0 | 0 | 87.19 | 80.37±6.65 | 0.37±0.00 | 0.39±0.02 | 9.551 | 0.0579 | 0.04157606
G-062 | 0.5589342 | 0.2817354 | 0.08087112 | 0.07845927 | 0 | 0 | 41.5 | 38.50±3.00 | 0.41±0.00 | 0.57±0.02 | 13.457 | 0.0922 | 0.06635796
G-063 | 0.4571355 | 0.2792017 | 0.1812632 | 0.08239959 | 0 | 0 | 87.76 | 76.11±8.29 | 0.35±0.00 | 0.35±0.01 | 13.497 | 0.0737 | 0.05886824
G-064 | 0.4477509 | 0.4006143 | 0.1516349 | 0 | 0 | 0 | 8.49 | / | 0.28±0.00 | 0.18±0.01 | 14.329 | 0.077 | 0.06467114
G-065 | 0.4966725 | 0.07918375 | 0.257484 | 0.1666597 | 0 | 0 | 8.15 | / | 0.64±0.00 | 2.06±0.05 | 1.459 | 0.0118 | 0.02319341
G-066 | 0.4904904 | 0.09949845 | 0.2285985 | 0.1814127 | 0 | 0 | 10.7 | / | 0.63±0.00 | 1.97±0.04 | 3.764 | 0.00594125 | 0.01401743
G-067 | 0.4444434 | 0.393032 | 0.07892461 | 0.08360002 | 0 | 0 | 37.65 | 31.45±6.20 | 0.45±0.00 | 0.71±0.02 | 13.184 | 0.1259 | 0.09621934
G-068 | 0.3933582 | 0.4362952 | 0.09189884 | 0.07844779 | 0 | 0 | 48.35 | 40.71±7.64 | 0.38±0.00 | 0.45±0.02 | 12.097 | 0.13822 | 0.1289704
G-069 | 0.4417529 | 0.1881052 | 0 | 0 | 0.3701419 | 0 | 3.34 | / | 0.35±0.00 | 0.33±0.01 | 4.984 | 0.2045 | 0.1893817
G-070 | 0.4735852 | 0.370696 | 0 | 0.1557188 | 0 | 0 | 49.99 | 45.69±4.30 | 0.56±0.00 | 1.38±0.03 | 9.087 | 0.015 | 0.02868975
G-071 | 0.5132028 | 0.220623 | 0.08686028 | 0.1793139 | 0 | 0 | 21.06 | / | 0.62±0.00 | 1.94±0.04 | 3.791 | 0.0107 | 0.02265219
G-072 | 0.2258718 | 0.4958856 | 0.2071626 | 0.07107992 | 0 | 0 | 72.81 | 66.13±6.64 | 0.37±0.00 | 0.41±0.00 | 24.397 | 0.1086 | 0.1009704
G-073 | 0.2066794 | 0.5171093 | 0.1968445 | 0.07936675 | 0 | 0 | 87.53 | / | 0.37±0.00 | 0.39±0.02 | 22.005 | 0.13 | 0.1306961
G-074 | 0.553294 | 0.2010933 | 0.1724832 | 0.07312948 | 0 | 0 | 104.74 | 92.85±12.06 | 0.3±0.00 | 0.22±0.01 | 12.727 | 0.123 | 0.1409826
G-075 | 0.2240168 | 0.5067747 | 0.2022878 | 0.06692071 | 0 | 0 | 73.6 | 51.77±16.10 | 0.35±0.01 | 0.34±0.02 | 18.118 | 0.0508 | 0.03982029
G-076 | 0.2413982 | 0.4912549 | 0.1801368 | 0.08721004 | 0 | 0 | 88.89 | 82.66±6.51 | 0.31±0.01 | 0.23±0.03 | 11.875 | 0.1177 | 0.1105319
G-077 | 0.291486 | 0.387032 | 0 | 0.04535806 | 0.2761239 | 0 | 42.18 | 41.67±0.51 | 0.39±0.00 | 0.49±0.02 | 12.152 | 0.2558 | 0.2338521
G-078 | 0.2691348 | 0 | 0 | 0.359936 | 0.3709292 | 0 | 1.76 | / | 0.77±0.00 | 3.61±0.07 | 7.879 | 0.0718 | 0.06290546
G-079 | 0.1685188 | 0.5414033 | 0.05655836 | 0.1504032 | 0.08311644 | 0 | 91.66 | 81.77±7.11 | 0.45±0.00 | 0.71±0.02 | 7.715 | 0.1779 | 0.1326639
G-080 | 0.5241612 | 0.2054294 | 0 | 0.1793701 | 0.09103926 | 0 | 23.21 | / | 0.59±0.00 | 1.67±0.04 | 7.856 | 0.00637018 | 0.01959121
G-081 | 0.3464927 | 0.4771066 | 0.0848341 | 0.09156662 | 0 | 0 | 103.5 | 89.98±13.69 | 0.45±0.00 | 0.75±0.02 | 15.579 | 0.1333 | 0.1166425
G-082 | 0.354343 | 0.3997854 | 0.1603166 | 0.08555505 | 0 | 0 | 51.52 | 28.74±16.15 | 0.34±0.00 | 0.32±0.01 | 12.193 | 0.0926 | 0.1053525
G-083 | 0.418097 | 0.386356 | 0.195547 | 0 | 0 | 0 | 9.46 | / | 0.29±0.01 | 0.19±0.02 | 17.925 | 0.0715 | 0.0670652
G-084 | 0.433947 | 0.3236309 | 0.1587265 | 0.08369555 | 0 | 0 | 81.87 | 78.56±3.31 | 0.35±0.01 | 0.34±0.02 | 20.602 | 0.0826 | 0.07573894
G-085 | 0.5388219 | 0.306586 | 0.07859144 | 0.07600068 | 0 | 0 | 66.47 | 65.90±0.57 | 0.38±0.00 | 0.43±0.02 | 12.585 | 0.0993 | 0.08809779
G-086 | 0.2137407 | 0.08354786 | 0 | 0.4838705 | 0.218841 | 0 | 1.19 | / | 0.76±0.00 | 3.51±0.00 | 3.465 | 0.0412 | 0.05668541
G-087 | 0.1834567 | 0.1103537 | 0 | 0.5183837 | 0.1878059 | 0 | 8.1 | / | 0.80±0.00 | 4.15±0.07 | 2.734 | 0.0357 | 0.05951027
G-088 | 0.4181425 | 0.3637589 | 0.2180986 | 0 | 0 | 0 | 11.89 | / | 0.35±0.01 | 0.33±0.04 | 22.859 | 0.0633 | 0.05708379
G-089 | 0.3484845 | 0.1917958 | 0.4597197 | 0 | 0 | 0 | 3.62 | / | 0.32±0.00 | 0.25±0.01 | 12.502 | 0.0355 | 0.03121027
G-090 | 0.4169362 | 0.394696 | 0.1883678 | 0 | 0 | 0 | 4.76 | / | 0.34±0.01 | 0.31±0.03 | 14.885 | 0.0644 | 0.08234758
G-091 | 0.4491479 | 0.2830243 | 0.1843486 | 0.08347922 | 0 | 0 | 22.53 | 21.74±0.79 | 0.36±0.00 | 0.36±0.01 | 14.983 | 0.0669 | 0.06145715
G-092 | 0.4122867 | 0.3041082 | 0.0872551 | 0.19635 | 0 | 0 | 22.93 | 22.19±0.74 | 0.69±0.00 | 2.67±0.05 | 6.145 | 0.0106 | 0.02053396
G-093 | 0.517608 | 0.2007162 | 0.09522633 | 0.1864495 | 0 | 0 | 11.89 | / | 0.64±0.00 | 2.10±0.00 | 3.284 | 0.0188 | 0.0243016
G-094 | 0.3585556 | 0.3954265 | 0.2460178 | 0 | 0 | 0 | 5.15 | / | 0.31±0.00 | 0.23±0.01 | 10.223 | 0.0389 | 0.0844717
G-095 | 0.2441852 | 0.3695582 | 0.3862565 | 0 | 0 | 0 | 9.23 | / | 0.31±0.00 | 0.25±0.01 | 14.222 | 0.0341 | 0.0643006
G-096 | 0.5476479 | 0.2176541 | 0.1762466 | 0.05845132 | 0 | 0 | 87.7 | 73.81±12.08 | 0.36±0.00 | 0.36±0.01 | 13.898 | 0.0629 | 0.06226269
G-097 | 0.128723 | 0.6289206 | 0.1173979 | 0.06719556 | 0.05776296 | 0 | 82.43 | / | 0.32±0.00 | 0.26±0.00 | 6.957 | 0.2093 | 0.2120899
G-098 | 0.2080873 | 0.5495225 | 0.1788723 | 0.06351787 | 0 | 0 | 85.49 | 83.68±1.59 | 0.30±0.01 | 0.21±0.02 | 8.936 | 0.1293 | 0.08854449
G-099 | 0.4085284 | 0.2190338 | 0.09181042 | 0.2806273 | 0 | 0 | 1.42 | / | 0.74±0.00 | 3.20±0.06 | 3.636 | 0.00215142 | 0.009930438
G-100 | 0.5482296 | 0.1217878 | 0.1698269 | 0.1601557 | 0 | 0 | 3.51 | / | 0.73±0.00 | 3.07±0.06 | 4.29 | 0.00664378 | 0.02880771
G-101 | 0.5455993 | 0.2092038 | 0.174536 | 0.070661 | 0 | 0 | 49.37 | 40.48±8.89 | 0.37±0.00 | 0.42±0.02 | 9.668 | 0.0395 | 0.05744656
G-102 | 0.548498 | 0.2870444 | 0.07564532 | 0.08881229 | 0 | 0 | 27.91 | 23.07±4.84 | 0.43±0.00 | 0.62±0.02 | 8.162 | 0.0758 | 0.06707947
G-103 | 0.08618501 | 0.4879325 | 0.2080393 | 0.2178432 | 0 | 0 | 66.24 | 61.57±4.90 | 0.5±0.00 | 1.02±0.03 | 6.807 | 0.0743 | 0.0696881
G-104 | 0.1239181 | 0.5832266 | 0.1085079 | 0.1205353 | 0.06381217 | 0 | 97.38 | 94.63±2.65 | 0.39±0.00 | 0.46±0.02 | 7.967 | 0.2158 | 0.1789397
G-105 | 0.1133004 | 0.4047712 | 0.1958491 | 0.2108876 | 0.07519163 | 0 | 83.79 | 80.81±2.73 | 0.53±0.00 | 1.17±0.03 | 5.367 | 0.0772 | 0.0804489
G-106 | 0.5103294 | 0.1119201 | 0.190017 | 0.1877335 | 0 | 0 | 2.26 | / | 0.77±0.00 | 3.70±0.07 | 4.052 | 0.005998 | 0.006190237
G-107 | 0.1315384 | 0.5858053 | 0.0934698 | 0.09231489 | 0.09687157 | 0 | 137.01 | 110.21±19.88 | 0.35±0.00 | 0.35±0.01 | 7.93 | 0.2874 | 0.2420075
G-108 | 0.1213177 | 0.5865106 | 0.09573167 | 0.1073491 | 0.08909089 | 0 | 107.57 | 98.61±8.13 | 0.38±0.00 | 0.45±0.02 | 17.441 | 0.281 | 0.2112055
G-109 | 0.1201214 | 0.3980325 | 0.1926783 | 0.1976934 | 0.09147439 | 0 | 77.11 | 75.24±1.87 | 0.53±0.00 | 1.21±0.03 | 6.684 | 0.0786 | 0.07772312
G-110 | 0.2345761 | 0.4938766 | 0.1785339 | 0.09301335 | 0 | 0 | 71.34 | 66.02±4.44 | 0.35±0.00 | 0.33±0.01 | 4.374 | 0.1316 | 0.1304201
G-111 | 0.2226102 | 0.4991932 | 0.1924483 | 0.08574826 | 0 | 0 | 76.21 | 75.33±0.88 | 0.34±0.00 | 0.31±0.01 | 11.315 | 0.1504 | 0.1260147
G-112 | 0.2434154 | 0.4853373 | 0.169971 | 0.1012764 | 0 | 0 | 93.81 | 87.61±5.82 | 0.38±0.00 | 0.45±0.02 | 9.378 | 0.1323 | 0.1271276
G-113 | 0.539186 | 0.3096192 | 0.0721623 | 0 | 0.07903252 | 0 | 7.25 | / | 0.36±0.00 | 0.37±0.00 | 13.562 | 0.1517 | 0.1240275
G-114 | 0.3783867 | 0.3650972 | 0 | 0 | 0.2565161 | 0 | 11.15 | / | 0.33±0.00 | 0.29±0.00 | 7.274 | 0.1732 | 0.1666363
G-115 | 0.4534485 | 0.2826301 | 0.1835088 | 0.08041257 | 0 | 0 | 93.42 | 76.72±16.99 | 0.36±0.00 | 0.36±0.01 | 16.524 | 0.0773 | 0.06558838
G-116 | 0.3742508 | 0.3997227 | 0.07083021 | 0.08370056 | 0.07149574 | 0 | 40.14 | 32.44±7.70 | 0.43±0.01 | 0.64±0.04 | 6.301 | 0.1563 | 0.1508434
G-117 | 0.4910679 | 0.3682961 | 0 | 0.140636 | 0 | 0 | 62.28 | 60.30±1.98 | 0.52±0.00 | 1.10±0.03 | 4.676 | 0.0191 | 0.03721534
G-118 | 0.5498863 | 0.2874712 | 0.07708836 | 0.08555412 | 0 | 0 | 21.68 | 18.66±3.03 | 0.46±0.00 | 0.80±0.02 | 11.173 | 0.0805 | 0.06885271
G-119 | 0.5612664 | 0.2932011 | 0.07041302 | 0 | 0.07511947 | 0 | 15.06 | / | 0.30±0.00 | 0.22±0.00 | 12.606 | 0.1539 | 0.1161075
G-120 | 0.132663 | 0.3953752 | 0.2049976 | 0.1708806 | 0.09608367 | 0 | 87.19 | 68.77±13.03 | 0.49±0.00 | 0.92±0.03 | 7.792 | 0.102 | 0.1049465
G-121 | 0.226688 | 0.502141 | 0.1753172 | 0.09585382 | 0 | 0 | 59.45 | 55.48±3.91 | 0.37±0.00 | 0.39±0.02 | 7.348 | 0.1294 | 0.1313495
G-122 | 0.5156268 | 0.2998039 | 0.09740822 | 0.08716109 | 0 | 0 | 21.91 | / | 0.41±0.00 | 0.54±0.02 | 7.955 | 0.0838 | 0.06511509
G-123 | 0.287138 | 0.1920744 | 0 | 0.2993728 | 0.2214148 | 0 | 43.77 | / | 0.66±0.00 | 2.34±0.05 | 6.267 | 0.0574 | 0.05060719
G-124 | 0.4439571 | 0.1894902 | 0 | 0 | 0.3665527 | 0 | 11.83 | / | 0.37±0.00 | 0.39±0.02 | 5.302 | 0.2203 | 0.2040464
G-125 | 0.4175129 | 0.3986615 | 0.09592581 | 0 | 0.08789978 | 0 | 12.74 | / | 0.31±0.00 | 0.24±0.00 | 6.988 | 0.1522 | 0.1334125
G-126 | 0.5408646 | 0.2944252 | 0.08530167 | 0 | 0.07940852 | 0 | 18.34 | / | 0.31±0.00 | 0.25±0.01 | 28.703 | 0.1416 | 0.04228349
G-127 | 0.2897074 | 0.08825083 | 0 | 0.2243128 | 0.3977291 | 0 | 63.41 | 57.78±5.63 | 0.51±0.01 | 1.06±0.05 | 3.967 | 0.1054 | 0.1015024
G-128 | 0.5126471 | 0.2207059 | 0.07573428 | 0.1909128 | 0 | 0 | 19.53 | / | 0.66±0.01 | 2.34±0.10 | 4.408 | 0.00523384 | 0.02767802
G-129 | 0.508026 | 0.3026423 | 0.1020931 | 0.08723866 | 0 | 0 | 24.12 | 19.05±5.07 | 0.47±0.00 | 0.81±0.02 | 11.711 | 0.0843 | 0.07361085
G-130 | 0.0835773 | 0.4195097 | 0.2020574 | 0.2137416 | 0.08111404 | 0 | 69.64 | 67.37±2.04 | 0.58±0.00 | 1.59±0.04 | 5.073 | 0.0956 | 0.08887961
G-131 | 0.09092842 | 0.4958404 | 0.2084804 | 0.2047508 | 0 | 0 | 82.66 | 75.22±7.28 | 0.53±0.01 | 1.19±0.06 | 5.55 | 0.0805 | 0.07706796
G-132 | 0.2895698 | 0.0871109 | 0 | 0.2247654 | 0.3985539 | 0 | 71.9 | 69.98±1.64 | 0.56±0.01 | 1.41±0.06 | 9.929 | 0.0977 | 0.09478133
G-133 | 0.5094942 | 0.2322822 | 0.08916023 | 0.1690634 | 0 | 0 | 25.19 | / | 0.63±0.00 | 2.03±0.05 | 4.577 | 0.00506556 | 0.02277207
G-134 | 0.471071 | 0.3528101 | 0.1761189 | 0 | 0 | 0 | 4.19 | / | 0.36±0.00 | 0.36±0.01 | 12.753 | 0.0539 | 0.06526783
G-135 | 0.2216847 | 0.3125027 | 0.39273 | 0 | 0.07308266 | 0 | 16.02 | / | 0.32±0.00 | 0.27±0.01 | 17.175 | 0.0304 | 0.08441187
G-136 | 0.2970571 | 0.2423715 | 0.385943 | 0 | 0.07462847 | 0 | 1.92 | / | 0.31±0.00 | 0.25±0.01 | 14.112 | 0.0376 | 0.07390761
G-137 | 0.2764853 | 0.08239662 | 0 | 0.2199275 | 0.4211905 | 0 | 77 | / | 0.56±0.00 | 1.38±0.03 | 10.333 | 0.1143 | 0.1003789
G-138 | 0.5653235 | 0.1982605 | 0.1658108 | 0.07060527 | 0 | 0 | 41.95 | 38.33±3.62 | 0.39±0.00 | 0.46±0.02 | 11.59 | 0.0457 | 0.05347823
G-139 | 0.3697303 | 0.4004017 | 0.229868 | 0 | 0 | 0 | 4.36 | / | 0.32±0.00 | 0.26±0.00 | 12.484 | 0.0425 | 0.04925854
G-140 | 0.2116436 | 0.4025153 | 0.09287502 | 0.1012985 | 0.09109105 | 0.1005765 | 95.68 | 90.23±4.63 | 0.37±0.01 | 0.41±0.03 | 9.573 | 0.1693 | 0.1608342
G-141 | 0.2403848 | 0.4190267 | 0.1617488 | 0.09152077 | 0 | 0.08731901 | 101.46 | 78.66±16.12 | 0.40±0.00 | 0.53±0.02 | 16.646 | 0.1176 | 0.1151382
G-142 | 0.1045588 | 0.4094284 | 0.1865956 | 0.205049 | 0 | 0.09436822 | 89.68 | 74.89±12.11 | 0.58±0.00 | 1.53±0.04 | 5.999 | 0.0627 | 0.07214307
G-143 | 0.1995119 | 0.3408425 | 0.369621 | 0 | 0 | 0.09002466 | 11.21 | / | 0.30±0.01 | 0.22±0.02 | 21.474 | 0.0774 | 0.08551017
G-144 | 0.6551648 | 0.08169038 | 0.0866126 | 0 | 0.08627991 | 0.09025232 | 11.32 | / | 0.38±0.00 | 0.44±0.00 | 21.146 | 0.0917 | 0.06902121
G-145 | 0.5680882 | 0.2774931 | 0.08315374 | 0 | 0 | 0.07126493 | 14.95 | / | 0.31±0.00 | 0.25±0.01 | 11.241 | 0.1156 | 0.08048148
G-146 | 0.1373173 | 0.5708618 | 0.1071007 | 0 | 0.08533666 | 0.09938353 | 32.55 | / | 0.34±0.00 | 0.31±0.00 | 12.389 | 0.1812 | 0.183041
G-147 | 0.5058684 | 0.3036287 | 0.1298984 | 0 | 0 | 0.06060455 | 17.1 | / | 0.28±0.01 | 0.18±0.02 | 4.941 | 0.0533 | 0.07247548
G-148 | 0.4576374 | 0.4139434 | 0.06616845 | 0 | 0 | 0.06225071 | 14.95 | / | 0.30±0.00 | 0.22±0.01 | 18.134 | 0.1358 | 0.1067495
G-149 | 0.1101228 | 0.4301319 | 0.1834409 | 0.1874294 | 0 | 0.08887492 | 83.62 | 80.96±2.66 | 0.50±0.00 | 1.02±0.03 | 5.419 | 0.062 | 0.0764605
G-150 | 0.6503991 | 0.09890804 | 0.07338192 | 0.0766133 | 0 | 0.1006977 | 25.53 | / | 0.50±0.00 | 0.98±0.03 | 5.513 | 0.0094913 | 0.01375616
G-151 | 0.6345625 | 0.1185383 | 0.09498576 | 0 | 0.0763812 | 0.07553229 | 15.4 | / | 0.30±0.01 | 0.22±0.03 | 16.671 | 0.0735 | 0.06910971
G-152 | 0.1416493 | 0.5797928 | 0.1044984 | 0.08608844 | 0 | 0.08797107 | 113.8 | 104.91±6.45 | 0.32±0.00 | 0.25±0.01 | 11.92 | 0.12 | 0.1665024
G-153 | 0.1624947 | 0.5758707 | 0.1038209 | 0.08804577 | 0 | 0.06976796 | 107.86 | 96.74±12.12 | 0.35±0.01 | 0.33±0.04 | 10.617 | 0.1834 | 0.1663888
G-154 | 0.1360027 | 0.5760788 | 0.09639392 | 0.09824696 | 0 | 0.09327763 | 121.33 | 108.70±10.96 | 0.36±0.00 | 0.38±0.02 | 5.937 | 0.1781 | 0.1466212
G-155 | 0.3876383 | 0.3407972 | 0.1727753 | 0 | 0 | 0.09878921 | 15.68 | / | 0.35±0.00 | 0.35±0.01 | 15.043 | 0.0563 | 0.0672337
G-156 | 0.6309308 | 0.1366209 | 0.08543541 | 0.07890616 | 0 | 0.06810673 | 37.54 | 37.00±0.54 | 0.53±0.00 | 1.19±0.00 | 7.323 | 0.0125 | 0.02232252
G-157 | 0.607858 | 0.1072807 | 0.07235035 | 0 | 0.1413428 | 0.07116811 | 5.32 | / | 0.32±0.00 | 0.27±0.01 | 6.449 | 0.1501 | 0.1014343
G-158 | 0.4662693 | 0.2054804 | 0.2742511 | 0 | 0 | 0.05399929 | 4.59 | / | 0.30±0.01 | 0.22±0.02 | 17.276 | 0.0197 | 0.02280701
G-159 | 0.3286173 | 0.4282229 | 0.08154793 | 0 | 0.07381191 | 0.08780003 | 18.34 | / | 0.30±0.00 | 0.21±0.01 | 12.91 | 0.158 | 0.1530004
G-160 | 0.3406126 | 0.5183738 | 0.06353048 | 0 | 0 | 0.07748313 | 12.23 | / | 0.31±0.01 | 0.24±0.02 | 4.205 | 0.1746 | 0.1539372
G-161 | 0.468573 | 0.3605452 | 0 | 0 | 0 | 0.1708818 | 13.14 | / | 0.28±0.00 | 0.18±0.00 | 12.237 | 0.1303 | 0.1224193
G-162 | 0.540816 | 0.2718028 | 0.1038212 | 0 | 0 | 0.08356005 | 16.48 | / | 0.29±0.00 | 0.20±0.01 | 21.833 | 0.0939 | 0.07011582
G-163 | 0.1010696 | 0.4174877 | 0.2002927 | 0.2004099 | 0 | 0.08074008 | 91.15 | 84.68±5.35 | 0.48±0.00 | 0.90±0.03 | 3.61 | 0.0773 | 0.0749376
G-164 | 0.1318291 | 0.5795523 | 0.1177845 | 0.07684393 | 0 | 0.09399018 | 118.9 | 101.06±12.78 | 0.32±0.00 | 0.27±0.01 | 8.901 | 0.1739 | 0.1796841
G-165 | 0.5655276 | 0.196282 | 0.1577674 | 0 | 0 | 0.08042299 | 7.64 | / | 0.32±0.00 | 0.27±0.01 | 12.124 | 0.0478 | 0.05224829
G-166 | 0.2213177 | 0.4070039 | 0.08597976 | 0 | 0.08984585 | 0.1958528 | 20.1 | / | 0.30±0.00 | 0.21±0.01 | 15.198 | 0.1924 | 0.1936859
G-167 | 0.1597698 | 0.44198 | 0.129605 | 0.1227807 | 0 | 0.1458644 | 97.38 | 92.55±3.26 | 0.40±0.01 | 0.50±0.04 | 7.008 | 0.1356 | 0.1188038
G-168 | 0.2109622 | 0.4002201 | 0.2141441 | 0 | 0.08217385 | 0.0924997 | 8.89 | / | 0.30±0.01 | 0.21±0.03 | 16.959 | 0.1137 | 0.1472905
G-169 | 0.262895 | 0.4991987 | 0.1646469 | 0 | 0 | 0.07325934 | 13.53 | / | 0.30±0.00 | 0.21±0.01 | 14.216 | 0.0923 | 0.1140359
G-170 | 0.530811 | 0.3008694 | 0 | 0.08576001 | 0 | 0.08255959 | 65.11 | 53.62±11.78 | 0.47±0.00 | 0.81±0.02 | 9.72 | 0.0571 | 0.04488734
G-171 | 0.224784 | 0.1856653 | 0.1052262 | 0.1886628 | 0 | 0.2956617 | 20.38 | / | 0.74±0.00 | 3.29±0.06 | 1.96 | 0.00737874 | 0.06072477
G-172 | 0.4250004 | 0.08199564 | 0.2520798 | 0.1761111 | 0 | 0.06481295 | 7.25 | / | 0.61±0.00 | 1.79±0.04 | 3.358 | 0.00830938 | 0.02246052
G-173 | 0.5593264 | 0.1968847 | 0.1626077 | 0 | 0 | 0.08118121 | 2.66 | 2.21±0.45 | 0.32±0.00 | 0.25±0.01 | 13.068 | 0.0363 | 0.05577363
G-174 | 0.6313261 | 0.1523333 | 0 | 0.06968847 | 0.07709263 | 0.06955951 | 61.77 | 41.90±14.97 | 0.42±0.00 | 0.59±0.00 | 6.168 | 0.0481 | 0.04463562
G-175 | 0.1449017 | 0.5972042 | 0.1081464 | 0.08747025 | 0 | 0.06227748 | 48.35 | 44.10±4.25 | 0.37±0.01 | 0.40±0.03 | 16.381 | 0.2098 | 0.1725603
G-176 | 0.210159 | 0.1897406 | 0.1083162 | 0.1921505 | 0 | 0.2996337 | 12.97 | / | 0.65±0.01 | 2.20±0.08 | 3.466 | 0.00997024 | 0.01682046
G-177 | 0 | 0.2871786 | 0.2403106 | 0.3930442 | 0 | 0.07946663 | 31.65 | / | 0.74±0.01 | 3.24±0.11 | 2.572 | 0.0325 | 0.01629113
G-178 | 0.2605722 | 0.4937152 | 0.1741092 | 0 | 0 | 0.07160344 | 8.32 | / | 0.32±0.00 | 0.25±0.01 | 10.786 | 0.109 | 0.1396973
G-179 | 0.5548886 | 0.1985693 | 0.1631952 | 0 | 0 | 0.08334689 | 5.89 | / | 0.33±0.01 | 0.29±0.02 | 11.12 | 0.0781 | 0.06016628
G-180 | 0.5336867 | 0.2770567 | 0.104623 | 0 | 0 | 0.08463361 | 1.19 | / | 0.36±0.00 | 0.36±0.01 | 10.168 | 0.1349 | 0.08292735
* The hydrogels with low adhesive strength were measured only once for rapid screening purposes.