## Sheet1
Round | ML | Rank | No. | ΦHEA | ΦBA | ΦCBEA | ΦATAC | ΦPEA | ΦAAm | Fa_max (kPa) | Fa_ave (kPa) | d (mm) | Q
1 | GP-enu | / | 1 | 0.003 | 0.521 | 0.207 | 0.1 | 0.167 | 0.002 | 91.38 | 87.74±2.58 | 0.37±0.01 | 0.41±0.03
|  |  | 2 | 0.015 | 0.578 | 0.089 | 0.098 | 0.181 | 0.038 | 136.11 | 115.23±19.30 | 0.41±0.00 | 0.55±0.00
|  |  | 3 | 0.003 | 0.493 | 0.16 | 0.107 | 0.212 | 0.026 | 61.6 | 50.50±9.15 | 0.39±0.00 | 0.47±0.00
|  |  | 4 | 0.001 | 0.46 | 0.204 | 0.104 | 0.179 | 0.053 | 114.93 | 105.61±7.38 | 0.37±0.00 | 0.41±0.00
|  |  | 5 | 0.002 | 0.573 | 0.036 | 0.098 | 0.144 | 0.147 | 127.95 | 108.37±13.99 | 0.38±0.00 | 0.44±0.00
| RFR-enu | / | 1 | 0.008 | 0.591 | 0.092 | 0.095 | 0.186 | 0.028 | 118.56 | 99.78±18.11 | 0.44±0.00 | 0.70±0.02
|  |  | 2 | 0.132 | 0.587 | 0.007 | 0.075 | 0.097 | 0.102 | 111.76 | 105.33±4.55 | 0.38±0.00 | 0.43±0.02
|  |  | 3 | 0.033 | 0.59 | 0.089 | 0.089 | 0.149 | 0.051 | 111.76 | 80.94±26.61 | 0.39±0.00 | 0.49±0.02
|  |  | 4 | 0.048 | 0.592 | 0.036 | 0.077 | 0.146 | 0.101 | 102.31 | 74.49±20.50 | 0.43±0.00 | 0.64±0.00
|  |  | 5 | 0.036 | 0.59 | 0.021 | 0.115 | 0.172 | 0.066 | 122.12 | 116.65±5.32 | 0.41±0.01 | 0.55±0.03
| GP_KB | EI | 1 | 0 | 0.27 | 0.05 | 0.12 | 0.351 | 0.21 | 95.97 | 87.32±7.29 | 0.43±0.00 | 0.64±0.00
|  |  | 2 | 0 | 0.439 | 0 | 0.06 | 0.14 | 0.361 | 72.13 | 66.79±4.70 | 0.38±0.00 | 0.43±0.02
|  |  | 3 | 0 | 0.687 | 0 | 0.101 | 0.212 | 0 | 216.16 | 196.57±14.04 | 0.43±0.00 | 0.64±0.00
|  |  | 4 | 0 | 0.67 | 0 | 0.1 | 0.17 | 0.06 | 169.68 | 164.23±4.16 | 0.44±0.00 | 0.68±0.00
|  |  | 5 | 0 | 0.692 | 0 | 0.11 | 0.168 | 0.03 | 248.55 | 223.30±20.90 | 0.42±0.00 | 0.59±0.00
|  |  | 6 | 0 | 0.681 | 0 | 0.11 | 0.15 | 0.06 | 164.42 | 158.23±7.07 | 0.47±0.01 | 0.83±0.04
|  |  | 7 | 0.04 | 0.15 | 0.38 | 0.11 | 0.32 | 0 | 109.33 | 98.04±9.06 | 0.38±0.00 | 0.44±0.00
|  |  | 8 | 0 | 0.68 | 0 | 0.1 | 0.17 | 0.05 | 134.81 | 132.28±2.57 | 0.47±0.01 | 0.83±0.04
|  |  | 9 | 0 | 0.67 | 0 | 0.1 | 0.16 | 0.07 | 193.97 | 173.66±15.30 | 0.46±0.00 | 0.78±0.00
|  |  | 10 | 0 | 0.729 | 0 | 0.11 | 0.14 | 0.02 | 199.35 | 190.37±10.21 | 0.45±0.00 | 0.73±0.00
|  | PRED | 1 | 0 | 0.67 | 0 | 0.1 | 0.16 | 0.07 | 193.97 | 173.66±15.30 | 0.46±0.00 | 0.78±0.00
|  |  | 2 | 0 | 0.67 | 0 | 0.1 | 0.17 | 0.06 | 169.68 | 164.23±4.16 | 0.44±0.00 | 0.68±0.00
|  |  | 3 | 0 | 0.68 | 0 | 0.1 | 0.17 | 0.05 | 134.81 | 132.28±2.57 | 0.47±0.01 | 0.83±0.04
|  |  | 4 | 0 | 0.67 | 0 | 0.1 | 0.23 | 0 | 216.62 | 202.86±9.73 | 0.41±0.01 | 0.54±0.04
|  |  | 5 | 0 | 0.687 | 0 | 0.101 | 0.212 | 0 | 216.16 | 196.57±14.04 | 0.43±0.00 | 0.64±0.00
|  |  | 6 | 0 | 0.681 | 0 | 0.11 | 0.15 | 0.06 | 164.42 | 158.23±7.07 | 0.47±0.01 | 0.83±0.04
|  |  | 7 | 0 | 0.692 | 0 | 0.11 | 0.168 | 0.03 | 248.55 | 223.30±20.90 | 0.42±0.00 | 0.59±0.00
|  |  | 8 | 0 | 0.687 | 0 | 0.111 | 0.202 | 0 | 228.62 | 196.65±22.67 | 0.46±0.00 | 0.78±0.00
|  |  | 9 | 0 | 0.634 | 0 | 0.119 | 0.248 | 0 | 206.54 | 181.68±17.83 | 0.44±0.00 | 0.67±0.02
|  |  | 10 | 0 | 0.729 | 0 | 0.11 | 0.14 | 0.02 | 199.35 | 190.37±10.21 | 0.45±0.00 | 0.73±0.00
| GP_CLmax | EI | 1 | 0.273 | 0.525 | 0.05 | 0.071 | 0.081 | 0 | 123.43 | 109.95±11.14 | 0.38±0.00 | 0.44±0.00
|  |  | 2 | 0.11 | 0.63 | 0.05 | 0.1 | 0.09 | 0.02 | 132.88 | 125.88±8.24 | 0.43±0.01 | 0.64±0.04
|  |  | 3 | 0.09 | 0.69 | 0.06 | 0.1 | 0.06 | 0 | 128.29 | 122.76±4.26 | 0.42±0.00 | 0.59±0.00
|  |  | 4 | 0.12 | 0.45 | 0.07 | 0.08 | 0.24 | 0.04 | 121.22 | 113.14±5.76 | 0.39±0.01 | 0.48±0.03
|  |  | 5 | 0 | 0.697 | 0.01 | 0.091 | 0.102 | 0.101 | 145.85 | 135.77±10.40 | 0.48±0.00 | 0.87±0.03
| GP_CLmin | EI | 1 | 0 | 0.37 | 0 | 0.14 | 0.48 | 0.011 | 198.22 | 186.35±8.62 | 0.49±0.00 | 0.94±0.00
|  |  | 2 | 0 | 0.199 | 0.371 | 0.09 | 0.28 | 0.059 | 120.88 | 105.91±10.61 | 0.42±0.00 | 0.58±0.02
|  |  | 3 | 0 | 0.18 | 0.07 | 0.07 | 0.25 | 0.43 | 71.56 | 65.22±5.37 | 0.40±0.00 | 0.51±0.00
|  |  | 4 | 0 | 0.32 | 0.01 | 0.15 | 0.52 | 0 | 171.04 | 145.68±17.94 | 0.49±0.00 | 0.94±0.00
|  |  | 5 | 0 | 0.24 | 0.11 | 0.06 | 0.23 | 0.36 | 123.43 | 99.95±17.18 | 0.37±0.00 | 0.41±0.00
| GP_LP | EI | 1 | 0.08 | 0.59 | 0.04 | 0.13 | 0.15 | 0.01 | 115.33 | 105.23±8.97 | 0.47±0.00 | 0.85±0.03
|  |  | 2 | 0.091 | 0.555 | 0.04 | 0.131 | 0.152 | 0.03 | 107.29 | 101.70±4.08 | 0.46±0.00 | 0.78±0.00
|  |  | 3 | 0.149 | 0.231 | 0.08 | 0.18 | 0.36 | 0 | 139.79 | 113.27±18.94 | 0.51±0.00 | 1.06±0.00
|  |  | 4 | 0.26 | 0.25 | 0.31 | 0.18 | 0 | 0 | 92.91 | 77.55±11.00 | 0.51±0.00 | 1.08±0.03
|  |  | 5 | 0.05 | 0.429 | 0 | 0.23 | 0.28 | 0.01 | 116.8 | 110.23±6.17 | 0.47±0.00 | 0.83±0.00
|  |  | 6 | 0.09 | 0.544 | 0.04 | 0.139 | 0.128 | 0.059 | 120.37 | 113.84±4.88 | 0.49±0.00 | 0.96±0.03
|  |  | 7 | 0.13 | 0.109 | 0.208 | 0.198 | 0.317 | 0.04 | 87.64 | 77.40±8.19 | 0.56±0.00 | 1.38±0.03
|  |  | 8 | 0.08 | 0.49 | 0 | 0.15 | 0.13 | 0.15 | 139.96 | 114.44±18.07 | 0.47±0.00 | 0.81±0.02
|  |  | 9 | 0.071 | 0.525 | 0.05 | 0.141 | 0.181 | 0.031 | 153.83 | 132.69±16.57 | 0.47±0.00 | 0.83±0.00
|  |  | 10 | 0.059 | 0.544 | 0.01 | 0.119 | 0.178 | 0.089 | 112.27 | 106.46±4.12 | 0.44±0.00 | 0.67±0.02
| GP-RFR | EI | 1 | 0.069 | 0.327 | 0.03 | 0.337 | 0.227 | 0.01 | 110.29 | 98.38±13.19 | 0.68±0.00 | 2.52±0.00
|  |  | 2 | 0.06 | 0.29 | 0.03 | 0.05 | 0.1 | 0.47 | 48.69 | 39.50±6.60 | 0.37±0.00 | 0.42±0.02
|  |  | 3 | 0.05 | 0.24 | 0.03 | 0.08 | 0.29 | 0.31 | 74.11 | 64.00±10.73 | 0.36±0.01 | 0.37±0.03
|  |  | 4 | 0.101 | 0.41 | 0.05 | 0.05 | 0.21 | 0.18 | 130.73 | 101.84±21.44 | 0.36±0.00 | 0.37±0.00
|  |  | 5 | 0.079 | 0.515 | 0.04 | 0.04 | 0.307 | 0.02 | 254.04 | 235.96±12.96 | 0.35±0.00 | 0.34±0.00
|  |  | 6 | 0.059 | 0.16 | 0.11 | 0.17 | 0.37 | 0.13 | 136.22 | 111.21±17.99 | 0.47±0.01 | 0.83±0.04
|  |  | 7 | 0.02 | 0.32 | 0.04 | 0.041 | 0.06 | 0.519 | 74.73 | 59.16±11.44 | 0.38±0.00 | 0.44±0.00
|  |  | 8 | 0.19 | 0.13 | 0.09 | 0.17 | 0.33 | 0.09 | 102.65 | 88.85±10.02 | 0.51±0.00 | 1.06±0.00
|  |  | 9 | 0.12 | 0.09 | 0.11 | 0.08 | 0.15 | 0.45 | 42.41 | 38.56±3.48 | 0.41±0.00 | 0.57±0.02
|  |  | 10 | 0.12 | 0.15 | 0.07 | 0.12 | 0.23 | 0.311 | 63.47 | 54.35±6.95 | 0.45±0.00 | 0.75±0.02
| RFR-RFR | EI | 1 | 0.069 | 0.327 | 0.03 | 0.337 | 0.228 | 0.01 | 115.39 | 99.99±14.59 | 0.66±0.00 | 2.30±0.00
|  |  | 2 | 0.071 | 0.283 | 0.02 | 0.041 | 0.384 | 0.202 | 182.99 | 151.98±22.59 | 0.39±0.00 | 0.47±0.00
|  |  | 3 | 0.02 | 0.456 | 0.069 | 0.049 | 0.168 | 0.237 | 149.58 | 135.16±15.52 | 0.34±0.01 | 0.32±0.03
|  |  | 4 | 0.07 | 0.38 | 0.04 | 0.05 | 0.14 | 0.32 | 87.98 | 71.49±11.67 | 0.35±0.00 | 0.34±0.00
|  |  | 5 | 0.091 | 0.424 | 0.061 | 0.232 | 0.141 | 0.051 | 123.14 | 102.76±15.67 | 0.56±0.00 | 1.43±0.04
|  |  | 6 | 0.099 | 0.081 | 0.179 | 0.07 | 0.149 | 0.421 | 37.31 | 29.87±5.28 | 0.39±0.00 | 0.49±0.02
|  |  | 7 | 0.227 | 0.099 | 0.257 | 0.079 | 0.148 | 0.189 | 65.85 | 60.69±6.85 | 0.38±0.00 | 0.44±0.00
|  |  | 8 | 0.021 | 0.32 | 0.04 | 0.041 | 0.06 | 0.519 | 37.14 | 34.78±1.75 | 0.35±0.00 | 0.35±0.01
|  |  | 9 | 0.121 | 0.343 | 0.041 | 0.041 | 0.454 | 0 | 93.36 | 83.96±11.46 | 0.37±0.00 | 0.39±0.02
|  |  | 10 | 0.179 | 0.25 | 0.121 | 0.16 | 0.27 | 0.02 | 123.14 | 104.52±14.71 | 0.50±0.00 | 1.00±0.00
| RFR-GP | EI | 1 | 0 | 0.253 | 0.04 | 0.111 | 0.333 | 0.263 | 121.27 | 99.50±17.96 | 0.39±0.00 | 0.49±0.02
|  |  | 2 | 0 | 0.505 | 0 | 0.071 | 0.151 | 0.273 | 138.2 | 105.25±24.23 | 0.43±0.01 | 0.62±0.05
|  |  | 3 | 0 | 0.139 | 0.45 | 0.11 | 0.3 | 0 | 125.35 | 118.76±6.81 | 0.42±0.00 | 0.58±0.02
|  |  | 4 | 0 | 0.586 | 0 | 0.081 | 0.333 | 0 | 272.38 | 225.69±33.18 | 0.41±0.01 | 0.57±0.05
|  |  | 5 | 0.22 | 0.32 | 0 | 0.13 | 0.33 | 0 | 104.46 | 98.72±4.44 | 0.50±0.00 | 1.02±0.03
|  |  | 6 | 0 | 0.669 | 0.18 | 0.081 | 0.07 | 0 | 110.86 | 95.72±13.67 | 0.41±0.01 | 0.55±0.03
|  |  | 7 | 0.09 | 0.639 | 0 | 0.07 | 0.2 | 0 | 205.12 | 192.05±9.25 | 0.38±0.00 | 0.45±0.02
|  |  | 8 | 0.12 | 0.5 | 0 | 0.07 | 0.31 | 0 | 258.17 | 210.26±35.19 | 0.42±0.00 | 0.58±0.02
|  |  | 9 | 0 | 0.484 | 0 | 0.091 | 0.425 | 0 | 197.76 | 181.23±11.86 | 0.41±0.00 | 0.55±0.00
|  |  | 10 | 0 | 0.68 | 0 | 0.1 | 0.22 | 0 | 321.19 | 296.20±18.62 | 0.43±0.00 | 0.65±0.02
|  | PRED | 1 | 0 | 0.586 | 0 | 0.081 | 0.333 | 0 | 272.38 | 225.69±33.18 | 0.43±0.01 | 0.64±0.04
|  |  | 2 | 0 | 0.8 | 0 | 0.1 | 0.1 | 0 | 189.1 | 165.11±21.58 | 0.45±0.01 | 0.73±0.04
|  |  | 3 | 0 | 0.68 | 0 | 0.1 | 0.22 | 0 | 321.19 | 296.20±18.62 | 0.41±0.00 | 0.55±0.00
|  |  | 4 | 0 | 0.68 | 0 | 0.11 | 0.21 | 0 | 278.33 | 264.18±12.42 | 0.44±0.00 | 0.68±0.00
|  |  | 5 | 0 | 0.56 | 0 | 0.14 | 0.3 | 0 | 165.04 | 147.07±12.72 | 0.46±0.01 | 0.78±0.04
|  |  | 6 | 0.09 | 0.639 | 0 | 0.07 | 0.2 | 0 | 205.12 | 192.05±9.25 | 0.37±0.00 | 0.42±0.02
|  |  | 7 | 0 | 0.657 | 0 | 0.061 | 0.283 | 0 | 303.86 | 263.67±32.64 | 0.35±0.01 | 0.33±0.03
|  |  | 8 | 0 | 0.47 | 0 | 0.09 | 0.33 | 0.11 | 163.51 | 140.24±22.45 | 0.46±0.00 | 0.76±0.02
|  |  | 9 | 0 | 0.484 | 0 | 0.091 | 0.425 | 0 | 197.76 | 181.23±11.86 | 0.42±0.00 | 0.61±0.02
|  |  | 10 | 0.12 | 0.5 | 0 | 0.07 | 0.31 | 0 | 258.17 | 210.26±35.19 | 0.39±0.01 | 0.49±0.03
| RFR-GP* | EI | 1 | 0.02 | 0.25 | 0.03 | 0.12 | 0.31 | 0.271 | 153.55 | 127.82±18.52 | 0.40±0.00 | 0.53±0.02
|  |  | 2 | 0 | 0.66 | 0 | 0.11 | 0.23 | 0 | 269.1 | 260.17±10.32 | 0.47±0.00 | 0.81±0.02
|  |  | 3 | 0 | 0.78 | 0 | 0.1 | 0.12 | 0 | 247.02 | 225.83±18.00 | 0.45±0.00 | 0.75±0.02
|  |  | 4 | 0 | 0 | 0.09 | 0.131 | 0.679 | 0.1 | 105.19 | 99.10±4.90 | 0.43±0.00 | 0.64±0.00
|  |  | 5 | 0 | 0.431 | 0 | 0.18 | 0.389 | 0 | 189.84 | 168.61±15.37 | 0.49±0.00 | 0.92±0.03
|  |  | 6 | 0 | 0.75 | 0 | 0.1 | 0.15 | 0 | 252.97 | 238.58±12.66 | 0.38±0.01 | 0.44±0.03
|  |  | 7 | 0 | 0.62 | 0 | 0.15 | 0.23 | 0 | 260.38 | 249.62±7.91 | 0.51±0.00 | 1.06±0.00
|  |  | 8 | 0 | 0.624 | 0 | 0.099 | 0.277 | 0 | 216.05 | 213.62±1.77 | 0.44±0.01 | 0.70±0.04
|  |  | 9 | 0 | 0.67 | 0 | 0.12 | 0.07 | 0.14 | 167.64 | 162.55±4.18 | 0.40±0.01 | 0.50±0.05
|  |  | 10 | 0.15 | 0.23 | 0.21 | 0.11 | 0.3 | 0 | 90.7 | 82.04±9.20 | 0.41±0.00 | 0.57±0.02
|  | PRED | 1 | 0 | 0.588 | 0 | 0.094 | 0.318 | 0 | 353.29 | 342.14±11.45 | 0.40±0.02 | 0.51±0.06
|  |  | 2 | 0 | 0.624 | 0 | 0.099 | 0.277 | 0 | 216.05 | 213.62±1.77 | 0.44±0.01 | 0.70±0.04
|  |  | 3 | 0 | 0.78 | 0 | 0.1 | 0.12 | 0 | 247.02 | 225.83±18.00 | 0.45±0.00 | 0.75±0.02
|  |  | 4 | 0 | 0.57 | 0 | 0.06 | 0.37 | 0 | 308.9 | 290.24±20.72 | 0.39±0.00 | 0.47±0.00
|  |  | 5 | 0 | 0.62 | 0 | 0.15 | 0.23 | 0 | 260.38 | 249.62±7.91 | 0.51±0.00 | 1.06±0.00
|  |  | 6 | 0 | 0.75 | 0 | 0.1 | 0.15 | 0 | 252.97 | 238.58±12.66 | 0.38±0.01 | 0.44±0.03
|  |  | 7 | 0 | 0.66 | 0 | 0.11 | 0.23 | 0 | 269.1 | 260.17±10.32 | 0.47±0.00 | 0.81±0.02
|  |  | 8 | 0.12 | 0.629 | 0 | 0.07 | 0.18 | 0 | 173.76 | 147.64±20.13 | 0.42±0.01 | 0.59±0.03
|  |  | 9 | 0.039 | 0.535 | 0 | 0.059 | 0.278 | 0.089 | 195.78 | 187.76±9.97 | 0.40±0.01 | 0.53±0.05
|  |  | 10 | 0 | 0.69 | 0 | 0.08 | 0.03 | 0.2 | 120.14 | 113.39±4.88 | 0.42±0.00 | 0.59±0.00
| RFR-ETR | PRED | 1 | 0.02 | 0.589 | 0.05 | 0.05 | 0.1 | 0.19 | 102.19 | 89.74±9.80 | 0.35±0.01 | 0.34±0.02
|  |  | 2 | 0.09 | 0.57 | 0.031 | 0.05 | 0.16 | 0.1 | 84.13 | 76.96±5.12 | 0.35±0.01 | 0.33±0.03
|  |  | 3 | 0.079 | 0.584 | 0.07 | 0.069 | 0.079 | 0.119 | 95.97 | 87.21±6.97 | 0.36±0.00 | 0.38±0.02
|  |  | 4 | 0.02 | 0.609 | 0.031 | 0.08 | 0.08 | 0.18 | 134.13 | 130.62±2.96 | 0.38±0.00 | 0.45±0.02
|  |  | 5 | 0.01 | 0.719 | 0.021 | 0.1 | 0.09 | 0.06 | 171.15 | 158.94±9.02 | 0.44±0.00 | 0.68±0.00
|  |  | 6 | 0.069 | 0.722 | 0.03 | 0.07 | 0.089 | 0.02 | 133.56 | 120.69±11.79 | 0.43±0.01 | 0.62±0.04
|  |  | 7 | 0.01 | 0.6 | 0.03 | 0.06 | 0.05 | 0.25 | 146.47 | 127.60±13.45 | 0.36±0.00 | 0.37±0.00
|  |  | 8 | 0.01 | 0.653 | 0.03 | 0.06 | 0.01 | 0.238 | 176.02 | 174.32±1.44 | 0.35±0.00 | 0.35±0.01
|  |  | 9 | 0.17 | 0.59 | 0.01 | 0.04 | 0.04 | 0.15 | 115.05 | 106.08±6.34 | 0.34±0.00 | 0.31±0.00
|  |  | 10 | 0.12 | 0.58 | 0.04 | 0.17 | 0.08 | 0.01 | 171.38 | 163.42±5.87 | 0.56±0.00 | 1.43±0.04
| RFR-GBM | PRED | 1 | 0.11 | 0.589 | 0.03 | 0.08 | 0.18 | 0.01 | 141.54 | 138.77±3.16 | 0.43±0.00 | 0.62±0.02
|  |  | 2 | 0.09 | 0.579 | 0.031 | 0.1 | 0.12 | 0.08 | 192.72 | 173.38±13.69 | 0.42±0.00 | 0.59±0.00
|  |  | 3 | 0.011 | 0.586 | 0.07 | 0.121 | 0.151 | 0.061 | 250.87 | 216.22±36.22 | 0.46±0.00 | 0.78±0.00
|  |  | 4 | 0.03 | 0.619 | 0.031 | 0.1 | 0.22 | 0 | 224.03 | 201.42±17.11 | 0.42±0.00 | 0.59±0.00
|  |  | 5 | 0.069 | 0.611 | 0.06 | 0.05 | 0.14 | 0.07 | 164.25 | 151.79±16.47 | 0.38±0.00 | 0.43±0.02
|  |  | 6 | 0.051 | 0.565 | 0.021 | 0.06 | 0.243 | 0.061 | 173.31 | 162.60±8.81 | 0.40±0.02 | 0.50±0.07
|  |  | 7 | 0.131 | 0.535 | 0.03 | 0.101 | 0.162 | 0.041 | 144.6 | 130.56±9.94 | 0.37±0.00 | 0.42±0.02
|  |  | 8 | 0.05 | 0.55 | 0.02 | 0.09 | 0.27 | 0.02 | 183.44 | 165.47±13.75 | 0.43±0.01 | 0.64±0.04
|  |  | 9 | 0.08 | 0.544 | 0.041 | 0.152 | 0.132 | 0.051 | 249.23 | 227.75±16.99 | 0.37±0.02 | 0.41±0.05
|  |  | 10 | 0.03 | 0.549 | 0.031 | 0.07 | 0.32 | 0 | 42.18 | 36.05±4.65 | 0.52±0.00 | 1.12±0.00
2 | RFR-GP | EI | 1 | 0 | 0.55 | 0 | 0.06 | 0.31 | 0.08 | 221.2 | 210.77±8.60 | 0.40±0.01 | 0.51±0.03
|  |  | 2 | 0.37 | 0.39 | 0 | 0.03 | 0.21 | 0 | 130.9 | 104.21±19.85 | 0.36±0.00 | 0.37±0.00
|  |  | 3 | 0.202 | 0.182 | 0.202 | 0.202 | 0.01 | 0.202 | 47.84 | 34.57±10.43 | 0.70±0.00 | 2.74±0.00
|  |  | 4 | 0 | 0.05 | 0 | 0.32 | 0.31 | 0.32 | 78.47 | 70.36±6.17 | 0.70±0.00 | 2.74±0.00
|  |  | 5 | 0.25 | 0.03 | 0 | 0.25 | 0.22 | 0.25 | 99.31 | 84.42±15.08 | 0.60±0.00 | 1.73±0.00
|  |  | 6 | 0 | 0.03 | 0.35 | 0.35 | 0.27 | 0 | 89.74 | 68.19±18.93 | 0.70±0.00 | 2.74±0.00
|  |  | 7 | 0 | 0.42 | 0 | 0.07 | 0.13 | 0.38 | 69.53 | 65.02±3.22 | 0.36±0.00 | 0.36±0.01
|  |  | 8 | 0 | 0.172 | 0.111 | 0.323 | 0.232 | 0.162 | 97.04 | 92.49±3.89 | 0.65±0.00 | 2.20±0.00
|  |  | 9 | 0 | 0.262 | 0.263 | 0.101 | 0.111 | 0.263 | 107.8 | 81.09±18.92 | 0.37±0.00 | 0.41±0.00
|  |  | 10 | 0 | 0.172 | 0 | 0.323 | 0.02 | 0.485 | 3.11 | 1.83±1.33 | 1.09±0.04 | 10.32±1.31
|  | PRED | 1 | 0 | 0.619 | 0 | 0.17 | 0.21 | 0 | 219.39 | 212.86±7.47 | 0.51±0.00 | 1.06±0.00
|  |  | 2 | 0 | 0.58 | 0 | 0.42 | 0 | 0 | / | / | / | /
|  |  | 3 | 0 | 0.63 | 0 | 0.3 | 0.07 | 0 | 101.8 | 86.93±10.54 | 0.56±0.00 | 1.40±0.00
|  |  | 4 | 0 | 0.46 | 0 | 0.2 | 0.34 | 0 | 195.73 | 187.72±5.85 | 0.58±0.00 | 1.56±0.00
|  |  | 5 | 0 | 0.21 | 0 | 0.45 | 0.34 | 0 | 131.01 | 105.55±20.66 | 0.76±0.00 | 3.51±0.00
|  |  | 6 | 0 | 0.37 | 0 | 0.25 | 0.38 | 0 | 128.41 | 121.71±6.70 | 0.58±0.00 | 1.56±0.00
|  |  | 7 | 0 | 0.475 | 0 | 0.283 | 0.242 | 0 | 153.83 | 132.14±17.80 | 0.63±0.00 | 2.00±0.00
|  |  | 8 | 0 | 0.19 | 0 | 0.36 | 0.45 | 0 | 152.87 | 138.56±10.71 | 0.63±0.00 | 2.00±0.00
|  |  | 9 | 0 | 0.55 | 0 | 0.06 | 0.31 | 0.08 | 221.2 | 210.77±8.60 | 0.40±0.01 | 0.51±0.03
|  |  | 10 | 0 | 0.351 | 0 | 0.319 | 0.239 | 0.09 | 157.85 | 148.60±11.29 | 0.65±0.00 | 2.20±0.00
| GP_KB | EI | 1 | 0 | 0.55 | 0 | 0.06 | 0.31 | 0.08 | 221.2 | 210.77±8.60 | 0.40±0.01 | 0.51±0.03
|  |  | 2 | 0.01 | 0.606 | 0 | 0.061 | 0.324 | 0 | 263.72 | 239.53±21.48 | 0.40±0.00 | 0.50±0.02
|  |  | 3 | 0 | 0.436 | 0 | 0.079 | 0.139 | 0.347 | 105.19 | 91.49±12.39 | 0.40±0.00 | 0.51±0.00
|  |  | 4 | 0 | 0.636 | 0 | 0.132 | 0.232 | 0 | 239.26 | 219.07±14.44 | 0.44±0.01 | 0.67±0.06
|  |  | 5 | 0 | 0.629 | 0 | 0.061 | 0.31 | 0 | 281.61 | 259.16±20.17 | 0.37±0.00 | 0.42±0.02
|  |  | 6 | 0 | 0.61 | 0 | 0.05 | 0.34 | 0 | 253.7 | 228.96±19.04 | 0.38±0.00 | 0.44±0.00
|  |  | 7 | 0 | 0.65 | 0 | 0.01 | 0.34 | 0 | 152.98 | 88.45±64.71 | 0.36±0.00 | 0.37±0.00
|  |  | 8 | 0 | 0.64 | 0 | 0.05 | 0.31 | 0 | 241.13 | 223.77±12.30 | 0.37±0.00 | 0.41±0.00
|  |  | 9 | 0 | 0.64 | 0 | 0.05 | 0.31 | 0 | 241.13 | 223.77±12.30 | 0.37±0.00 | 0.41±0.00
|  |  | 10 | 0 | 0.39 | 0 | 0.13 | 0.48 | 0 | 197.54 | 184.69±9.09 | 0.45±0.00 | 0.73±0.00
|  | PRED | 1 | 0 | 0.65 | 0 | 0.01 | 0.34 | 0 | 152.98 | 132.68±20.30 | 0.36±0.00 | 0.37±0.00
|  |  | 2 | 0 | 0.62 | 0 | 0.03 | 0.35 | 0 | 177.44 | 158.32±18.01 | 0.35±0.00 | 0.34±0.00
|  |  | 3 | 0 | 0.61 | 0 | 0.04 | 0.35 | 0 | 196.46 | 180.36±16.07 | 0.35±0.00 | 0.34±0.00
|  |  | 4 | 0 | 0.64 | 0 | 0.05 | 0.31 | 0 | 241.13 | 223.77±12.30 | 0.37±0.00 | 0.41±0.00
|  |  | 5 | 0 | 0.61 | 0 | 0.05 | 0.34 | 0 | 253.7 | 228.96±19.04 | 0.38±0.00 | 0.44±0.00
|  |  | 6 | 0 | 0.61 | 0 | 0.04 | 0.35 | 0 | 196.46 | 180.36±16.07 | 0.35±0.00 | 0.34±0.00
|  |  | 7 | 0 | 0.606 | 0 | 0.04 | 0.353 | 0 | 206.71 | 197.37±6.62 | 0.39±0.00 | 0.46±0.02
|  |  | 8 | 0 | 0.61 | 0 | 0.05 | 0.34 | 0 | 253.7 | 228.96±19.04 | 0.38±0.00 | 0.44±0.00
|  |  | 9 | 0 | 0.64 | 0 | 0.05 | 0.31 | 0 | 241.13 | 223.77±12.30 | 0.37±0.00 | 0.41±0.00
|  |  | 10 | 0 | 0.629 | 0 | 0.061 | 0.31 | 0 | 281.61 | 259.16±20.17 | 0.37±0.00 | 0.42±0.02
3 | RFR-GP | EI | 1 | 0 | 0.54 | 0 | 0.06 | 0.25 | 0.15 | 101.34 | 95.93±5.34 | 0.45±0.00 | 0.75±0.02
|  |  | 2 | 0 | 0.61 | 0 | 0.08 | 0.31 | 0 | 229.7 | 209.37±25.57 | 0.39±0.00 | 0.47±0.00
|  |  | 3 | 0 | 0.303 | 0 | 0.162 | 0.263 | 0.273 | 160.28 | 149.87±11.04 | 0.49±0.00 | 0.92±0.03
|  |  | 4 | 0 | 0.172 | 0.293 | 0.071 | 0.203 | 0.262 | 100.89 | 86.26±14.64 | 0.36±0.00 | 0.38±0.02
|  |  | 5 | 0.24 | 0.33 | 0 | 0.05 | 0.15 | 0.23 | 91.04 | 75.15±11.53 | 0.38±0.00 | 0.45±0.02
|  |  | 6 | 0 | 0.25 | 0.18 | 0.19 | 0.38 | 0 | 127.67 | 110.67±20.55 | 0.52±0.00 | 1.12±0.00
|  |  | 7 | 0 | 0.51 | 0 | 0.05 | 0.44 | 0 | / | / | / | /
|  |  | 8 | 0 | 0.426 | 0 | 0.139 | 0.386 | 0.049 | 117.31 | 110.57±4.81 | 0.52±0.00 | 1.15±0.03
|  |  | 9 | 0 | 0.297 | 0 | 0.208 | 0.297 | 0.198 | 155.07 | 151.32±3.89 | 0.5±0.00 | 1.00±0.00
|  |  | 10 | 0 | 0.257 | 0.089 | 0.139 | 0.257 | 0.257 | 74.51 | 70.62±2.81 | 0.46±0.00 | 0.76±0.02
|  | PRED | 1 | 0 | 0.61 | 0 | 0.08 | 0.31 | 0 | 229.7 | 209.37±25.57 | 0.39±0.00 | 0.47±0.00
|  |  | 2 | 0 | 0.57 | 0 | 0.1 | 0.33 | 0 | 206.65 | 200.42±4.41 | 0.43±0.00 | 0.64±0.00
|  |  | 3 | 0 | 0.51 | 0 | 0.05 | 0.44 | 0 | / | / | / | /
|  |  | 4 | 0 | 0.54 | 0 | 0.06 | 0.25 | 0.15 | 101.34 | 95.93±5.34 | 0.45±0.00 | 0.75±0.02
|  |  | 5 | 0 | 0.426 | 0 | 0.139 | 0.386 | 0.049 | 117.31 | 110.57±4.81 | 0.52±0.00 | 1.15±0.03
|  |  | 6 | 0.021 | 0.333 | 0.02 | 0.232 | 0.363 | 0.031 | 193.57 | 173.19±14.63 | 0.54±0.01 | 1.26±0.06
|  |  | 7 | 0 | 0.297 | 0 | 0.208 | 0.297 | 0.198 | 155.07 | 151.32±3.89 | 0.50±0.00 | 1.00±0.00
|  |  | 8 | 0.01 | 0.41 | 0.02 | 0 | 0.4 | 0.16 | 62.22 | 59.22±3.00 | 0.41±0.00 | 0.54±0.02
|  |  | 9 | 0.148 | 0.366 | 0.01 | 0.079 | 0.386 | 0.01 | 148 | 144.28±4.71 | 0.41±0.00 | 0.55±0.00
|  |  | 10 | 0 | 0.303 | 0 | 0.162 | 0.263 | 0.273 | 160.28 | 149.87±11.04 | 0.49±0.00 | 0.92±0.03
| GP_KB | EI | 1 | 0 | 0.544 | 0 | 0.06 | 0.252 | 0.143 | 101.63 | 95.49±7.730 | 0.43±0.01 | 0.64±0.04
|  |  | 2 | 0 | 0.61 | 0 | 0.08 | 0.31 | 0 | 229.7 | 209.37±25.57 | 0.39±0.00 | 0.47±0.00
|  |  | 3 | 0 | 0.34 | 0 | 0.05 | 0.16 | 0.45 | 75.13 | 65.11±10.02 | 0.35±0.00 | 0.35±0.01
|  |  | 4 | 0 | 0.65 | 0 | 0.08 | 0.27 | 0 | 245.1 | 210.13±26.11 | 0.42±0.01 | 0.61±0.05
|  |  | 5 | 0 | 0.277 | 0 | 0.148 | 0.238 | 0.336 | 109.95 | 93.21±11.84 | 0.46±0.00 | 0.80±0.02
|  |  | 6 | 0 | 0.63 | 0 | 0.05 | 0.32 | 0 | 200.08 | 185.35±12.11 | 0.39±0.00 | 0.47±0.00
|  |  | 7 | 0 | 0.68 | 0 | 0.07 | 0.25 | 0 | 250.98 | 227.39±21.43 | 0.40±0.01 | 0.50±0.04
|  |  | 8 | 0 | 0.32 | 0.21 | 0.17 | 0.3 | 0 | 81.08 | 72.05±9.03 | 0.48±0.00 | 0.87±0.03
|  |  | 9 | 0 | 0.64 | 0 | 0.07 | 0.29 | 0 | 235.47 | 219.32±19.58 | 0.36±0.01 | 0.38±0.03
|  |  | 10 | 0 | 0.6 | 0 | 0.07 | 0.33 | 0 | 225.39 | 198.48±21.60 | 0.40±0.00 | 0.50±0.02
|  | PRED | 1 | 0 | 0.61 | 0 | 0.08 | 0.31 | 0 | 229.7 | 209.37±25.57 | 0.39±0.00 | 0.47±0.00
|  |  | 2 | 0 | 0.6 | 0 | 0.07 | 0.33 | 0 | 225.39 | 198.48±21.60 | 0.40±0.00 | 0.50±0.02
|  |  | 3 | 0 | 0.606 | 0 | 0.081 | 0.313 | 0 | 229.75 | 216.26±12.41 | 0.42±0.00 | 0.58±0.02
|  |  | 4 | 0 | 0.6 | 0 | 0.07 | 0.33 | 0 | 225.39 | 198.48±21.60 | 0.40±0.00 | 0.50±0.02
|  |  | 5 | 0 | 0.64 | 0 | 0.07 | 0.29 | 0 | 235.47 | 219.32±19.58 | 0.36±0.01 | 0.38±0.03
|  |  | 6 | 0 | 0.65 | 0 | 0.08 | 0.27 | 0 | 245.1 | 210.13±26.11 | 0.42±0.01 | 0.61±0.05
|  |  | 7 | 0 | 0.666 | 0 | 0.081 | 0.253 | 0 | 232.07 | 215.24±17.31 | 0.43±0.00 | 0.64±0.00
|  |  | 8 | 0 | 0.63 | 0 | 0.05 | 0.32 | 0 | 200.08 | 185.35±12.11 | 0.39±0.00 | 0.47±0.00
|  |  | 9 | 0 | 0.68 | 0 | 0.07 | 0.25 | 0 | 250.98 | 227.39±21.43 | 0.40±0.01 | 0.50±0.04
|  |  | 10 | 0 | 0.484 | 0 | 0.061 | 0.455 | 0 | 199.12 | 172.72±18.69 | 0.39±0.00 | 0.47±0.00