## Sheet1
Vth of state ON and OFF of 60 cells fabricated with conformal adhesion on-chip process |  | Vth of state ON and OFF of non-ideal cases
state-ON | state-OFF | state-ON | state-OFF
3.88402 | -0.53599 | -1.21508 | 2.39924
3.39389 | -1.27948 | -0.30801 | 2.23845
3.3998 | -1.2481 | -1.2808 | 0.77147
3.05636 | -1.42989 | 0.15627 | 1.74396
3.0696 | -1.32993 | -0.41015 | 1.96721
3.25223 | -2.05054 | -0.29479 | 2.21184
3.3627 | -1.7883 | 0.46801 | 1.44173
3.67328 | -1.75632 | -0.04319 | 1.43554
3.59371 | -1.7129 | -1.1538 | 3.61455
3.99159 | -1.37988 | -1.02422 | 0.53864
3.88032 | -2.07404 | -1.75991 | 3.09732
3.14169 | -1.42684 | -1.30407 | 2.75866
3.93392 | -1.07127 | -1.84706 | 4.35647
2.82243 | -1.27142 | -0.08926 | 2.97616
3.09386 | -1.587 | -2.12216 | 1.79922
2.75571 | -1.57502 | -1.82781 | 2.70554
2.73002 | -1.62324 | -2.62154 | 2.50592
3.22722 | -1.2583 | 0.04454 | 0.59397
3.87956 | -2.12556 | -1.9142 | 2.03419
2.89859 | -1.57545 | -0.64523 | 2.88979
2.93991 | -1.49625 | -0.4465 | 2.32022
3.85178 | -1.64899 | 0.05209 | 2.79238
2.92402 | -1.59185 | -0.36758 | 1.29699
2.80311 | -1.60464 | -1.90303 | 3.1867
3.37756 | -1.40118 | 0.05348 | 3.70722
2.91469 | -1.48508 | -1.93828 | 2.52913
3.27827 | -2.21076 | -1.25622 | 2.19155
2.87631 | -1.64971 | -1.02572 | 3.13377
2.57665 | -2.50876 | -2.04474 | 2.19369
2.88538 | -1.42487 | -2.33192 | 2.06841
2.88388 | -1.27441 | -0.065 | 1.68655
2.91281 | -2.30753 | -1.81117 | 4.37538
3.56777 | -2.12567 | -1.82568 | 3.20354
3.06774 | -2.07387 | -2.36906 | 2.79172
2.9947 | -1.58917 | -1.71697 | 1.44895
3.29194 | -1.41072 | -1.98105 | 0.80403
3.69922 | -1.18278
3.27105 | -1.15899
3.84868 | -1.68103
2.7557 | -1.46542
3.53546 | -1.42788
3.73268 | -1.19455
3.89856 | -2.14777
2.86872 | -2.29456
3.47681 | -2.1756
2.80803 | -1.75138
2.84426 | -1.66651
3.03207 | -1.5212
3.8494 | -1.20441
3.21387 | -2.33851
3.20593 | -2.21378
3.60155 | -2.15212
3.53425 | -1.59303
3.24398 | -1.71026
3.59018 | -1.43548
3.23344 | -1.54947
3.59522 | -1.54265
3.52077 | -1.62507
4.01595 | -1.41423
3.39912 | -1.4186