## panel c
sample number | Vth shift (V)
| programming crosstalk | erasing crosstalk
1 | 0.02637 | -0.00303
2 | 0.01269 | -0.01118
3 | 0.02804 | -0.00605
4 | 0.00232 | -0.01386
5 | 0.00298 | -0.01163
6 | -0.00124 | -0.01778
7 | 0.0154 | -0.00465
8 | 0.0263 | -0.00448
9 | 0.01901 | -0.00437
10 | 0.02348 | -0.00727
11 | 0.0067 | -0.01017
12 | 0.000809303 | -0.0039
13 | 0.01071 | -0.00159
14 | 0.02392 | -0.0069
15 | 0.01949 | -0.01082
16 | 0.03369 | -0.00487
17 | 0.02743 | -0.02129
18 | 0.02365 | -0.00996
19 | 0.02455 | -0.00178
20 | 0.03093 | -0.00631
21 | 0.01259 | -0.01828
22 | 0.02984 | -0.00615
23 | 0.02881 | -0.00757
24 | 0.03203 | -0.01163
25 | 0.02816 | -0.01209
26 | 0.02829 | -0.00189
27 | 0.03166 | -0.00888
28 | 0.02716 | -0.00811
29 | 0.0294 | -0.00419
30 | 0.02218 | -0.00225
31 | 0.01539 | -0.000698993
32 | 0.0199 | -0.00793
33 | 0.0309 | -0.0041
34 | 0.02047 | -0.00967
35 | 0.02963 | -0.00668
36 | 0.03161 | -0.0049
37 | 0.03337 | -0.00972
38 | 0.01776 | -0.00493
39 | 0.02018 | -0.00332
40 | 0.02886 | -0.0026
41 | 0.03337 | -0.00029025
42 | 0.03058 | -0.01021
43 | 0.02281 | -0.00452
44 | 0.02595 | -0.00407
45 | 0.02367 | -0.01137
46 | 0.02223 | -0.00389
47 | 0.02864 | -0.00278
48 | 0.02916 | -0.00185
49 | 0.02923 | -0.00292
50 | 0.03124 | -0.00607
51 | 0.0314 | -0.00716
52 | 0.03127 | -0.00531
53 | 0.02198 | -0.0013
54 | 0.02697 | -0.00405
55 | 0.03215 | -0.00338
56 | 0.02975 | -0.000304253
57 | 0.02575 | -0.00743
58 | 0.0283 | -0.01019
59 | 0.02927 | -0.00169
60 | 0.03003 | -0.000540783
61 | 0.02711 | -0.00235
62 | 0.026 | -0.0094
63 | 0.02307 | -0.000817724
64 | 0.02465 | -0.00314
65 | 0.02002 | -0.01154
66 | 0.02488 | -0.0066
67 | 0.02694 | -0.00060153
68 | 0.02747 | -0.00762
69 | 0.02585 | -0.00257
70 | 0.02531 | -0.00824
71 | 0.02648 | -0.000570906
72 | 0.02211 | -0.00489
73 | 0.02687 | -0.00289
74 | 0.01911 | -0.00336
75 | 0.03108 | -0.000714499
76 | 0.02064 | -0.00558
77 | 0.01506 | -0.00318
78 | 0.02301 | -0.0047
79 | 0.02381 | -0.00244
80 | 0.021 | -0.00103
81 | 0.02746 | -0.0084
82 | 0.01237 | -0.01094
83 | 0.01234 | -0.00433
84 | 0.01194 | -0.00185
85 | 0.02845 | -0.00412
86 | 0.03221 | -0.00159
87 | 0.02508 | -0.00507
88 | 0.01125 | -0.00467
89 | 0.03239 | -0.000290675
90 | 0.03609 | -0.01069
91 | 0.02464 | -0.0021
92 | 0.00882 | -0.00991
93 | 0.03083 | -0.000823495
94 | 0.02661 | -0.00927
95 | 0.0296 | -9.60914e-05
96 | 0.00566 | -0.00375
97 | 0.02356 | -0.00141
98 | 0.01808 | -0.0064
99 | 0.02445 | -0.00411
100 | 0.0107 | -0.00568

## panel d
pulse number | Vth shift (V)
| programming crosstalk | erasing crosstalk
1 | 0.01716 | -0.00599
20 | 0.05039 | -0.01038
40 | 0.07185 | -0.01133
60 | 0.08086 | -0.00688
80 | 0.09687 | -0.01606
90 | 0.09565 | -0.01448
100 | 0.10409 | -0.01354
110 | 0.10678 | -0.01427
120 | 0.10116 | -0.01348