## Extended 4a
Pd | Pt | Cu | Au | Ir | Ce | Nb | Cr | Prediction (mW/cm2) | Standard deviation (mW/cm2) | Experiment (mW/cm2)
0.0647 | 0 | 0 | 0 | 0.3421 | 0 | 0.355 | 0.2382 | 13.1107 | 7.841 | 3.559
0 | 0 | 0.0088 | 0.0429 | 0 | 0.2434 | 0.6548 | 0.0501 | 2.5478 | 7.859 | 0.8561
0.0136 | 0.0624 | 0 | 0 | 0 | 0.221 | 0.256 | 0.4469 | 8.1526 | 4.719 | 4.462
0.2363 | 0 | 0 | 0.0744 | 0.5677 | 0.1216 | 0 | 0 | 27.0524 | 6.657 | N/A
0 | 0 | 0.0111 | 0 | 0 | 0.5818 | 0.09 | 0.3171 | 3.158 | 6.859 | 0.3367
0.2322 | 0.1331 | 0 | 0 | 0.3304 | 0 | 0.1759 | 0.1284 | 26.694 | 5.297 | 11.73
0 | 0 | 0 | 0 | 0 | 0.2575 | 0.0756 | 0.667 | 6.3936 | 6.6 | 0.2435
0 | 0 | 0.0748 | 0 | 0.092 | 0 | 0.418 | 0.4152 | 5.1292 | 6.856 | 0.7712
0.3656 | 0.1914 | 0 | 0 | 0.1168 | 0 | 0.3178 | 0.0083 | 41.8316 | 3.566 | 43.07
0 | 0 | 0 | 0 | 0 | 0.7171 | 0.0721 | 0.2108 | 5.5014 | 6.627 | 0.3338
0.3651 | 0.2373 | 0.0405 | 0 | 0 | 0.2328 | 0 | 0.1243 | 46.6284 | 2.878 | 54.66
0.0975 | 0.1382 | 0.296 | 0.0446 | 0 | 0.1311 | 0 | 0.2927 | 10.4464 | 6.373 | 4.325
0.1051 | 0.0761 | 0.0107 | 0.2354 | 0 | 0.0146 | 0.5581 | 0 | 13.6743 | 6.33 | 21.3
0.0541 | 0.0327 | 0.337 | 0.3315 | 0.1109 | 0 | 0.1338 | 0 | 12.9103 | 6.234 | 6.708
0.0394 | 0.1022 | 0.3116 | 0.1304 | 0.0374 | 0.145 | 0 | 0.2341 | 11.9753 | 6.158 | 2.937
0.3382 | 0.2651 | 0.025 | 0 | 0.0883 | 0 | 0 | 0.2834 | 36.7918 | 3.497 | 39.36
0.0014 | 0.1076 | 0.2062 | 0 | 0.0278 | 0 | 0 | 0.6571 | 3.4592 | 6.95 | 0.3295
0 | 0.109 | 0.2428 | 0.0252 | 0 | 0.2331 | 0.0089 | 0.381 | 3.4759 | 6.804 | 0.3143
0 | 0 | 0 | 0 | 0.2983 | 0 | 0.7017 | 0 | 1.3396 | 10.15 | 0.0569
0.0854 | 0 | 0 | 0 | 0.1492 | 0.6695 | 0.0958 | 0 | 10.2075 | 6.022 | 12.46
0.4383 | 0.2297 | 0.0003 | 0.0393 | 0.0721 | 0.1853 | 0.0324 | 0.0026 | 63.5444 | 3.789 | 63.31
0.4098 | 0.1916 | 0.0008 | 0.0573 | 0.1181 | 0.1069 | 0.1156 | 0 | 63.3079 | 2.265 | 62.15
0.3053 | 0.2642 | 0.0292 | 0.0197 | 0 | 0.123 | 0.1547 | 0.104 | 50.3835 | 3.637 | 47.04
0.3372 | 0.1982 | 0.0037 | 0.0026 | 0.0579 | 0.2381 | 0 | 0.1622 | 47.7839 | 1.772 | 53.59
0.313 | 0.2337 | 0.0235 | 0.0216 | 0 | 0.2859 | 0.0969 | 0.0253 | 50.0239 | 1.93 | 48.05
0.3368 | 0.1626 | 0.0259 | 0.225 | 0.0806 | 0.0895 | 0.0796 | 0 | 53.5072 | 5.123 | 58.75
0.2964 | 0.1473 | 0.008 | 0.0037 | 0.1068 | 0.2534 | 0 | 0.1844 | 43.6483 | 1.803 | N/A
0.2801 | 0.0818 | 0.0185 | 0.1953 | 0.1038 | 0.1778 | 0.1427 | 0 | 41.6253 | 1.662 | 48.42
0.3781 | 0.1299 | 0 | 0 | 0.1842 | 0.2316 | 0.028 | 0.0482 | 56.1321 | 5.643 | 52.91
0.3012 | 0.121 | 0.0247 | 0.3003 | 0.0177 | 0.0469 | 0.1883 | 0 | 48.6067 | 1.313 | 61.71
0.2797 | 0.0779 | 0.0201 | 0.3219 | 0.0787 | 0.1687 | 0.0531 | 0 | 37.829 | 4.792 | 59.19
0.3507 | 0.1455 | 0.0545 | 0.0853 | 0.1589 | 0.1708 | 0 | 0.0343 | 50.1803 | 3.503 | 54.35
0.2696 | 0.201 | 0.0527 | 0.1635 | 0 | 0.149 | 0.1548 | 0.0095 | 40.0418 | 3.102 | 46.87
0.2703 | 0.1395 | 0.1028 | 0.0576 | 0.1136 | 0.2332 | 0.0001 | 0.0829 | 37.1983 | 3.638 | N/A
0.2691 | 0.1306 | 0.0232 | 0.1971 | 0.0987 | 0.2789 | 0.0024 | 0 | 33.5114 | 3.116 | 35.22
0.2905 | 0.0601 | 0.0172 | 0.2078 | 0.2017 | 0.1528 | 0.0698 | 0 | 46.9687 | 3.994 | 35.95
0.3246 | 0.0949 | 0.0105 | 0.1318 | 0.1435 | 0.2841 | 0.0106 | 0 | 46.8998 | 3.557 | 33.71
0.3021 | 0.2743 | 0.0866 | 0.1095 | 0.0009 | 0.108 | 0.0971 | 0.0216 | 48.4022 | 3.173 | 42.73
0.3077 | 0.1583 | 0 | 0.0093 | 0.1658 | 0.2587 | 0.0505 | 0.0498 | 49.9532 | 2.014 | N/A
0.3166 | 0.1306 | 0.0463 | 0.0283 | 0.2349 | 0.2102 | 0 | 0.0331 | 42.0054 | 2.841 | 23.1
0.266 | 0.0642 | 0.0274 | 0.3037 | 0.0682 | 0.0754 | 0.195 | 0 | 38.9489 | 3.588 | 48.64
0.3704 | 0.159 | 0 | 0 | 0.2602 | 0.1141 | 0.0264 | 0.07 | 60.4052 | 3.822 | 57.3156
0.0005 | 0 | 0.1229 | 0.1 | 0.3113 | 0.1108 | 0.2561 | 0.0984 | 4.2738 | 5.569 | 0.82777
0.3802 | 0.1899 | 0.0057 | 0.176 | 0.0531 | 0.0775 | 0.1176 | 0 | 60.7801 | 2.039 | 56.96
0.0861 | 0.11 | 0.1563 | 0.0426 | 0.0626 | 0 | 0.2658 | 0.2766 | 14.2367 | 4.457 | 6.682
0.0522 | 0.0881 | 0.0662 | 0.1765 | 0 | 0.4535 | 0.1546 | 0.0089 | 13.5436 | 6.093 | 4.09
0.0924 | 0.0845 | 0.1228 | 0.073 | 0.2844 | 0.2347 | 0.001 | 0.1073 | 14.8633 | 4.511 | 3.123
0.0122 | 0.0198 | 0.2448 | 0.169 | 0 | 0.0517 | 0.4165 | 0.0859 | 3.8682 | 7.258 | 0.3392
0.1907 | 0.0562 | 0.1374 | 0.1429 | 0.1933 | 0.1923 | 0.0002 | 0.0872 | 22.6442 | 3.789 | 14.26
0.4302 | 0.2868 | 0.0235 | 0.0058 | 0 | 0.099 | 0.1284 | 0.0264 | 60.1677 | 2.265 | N/A
0.2602 | 0.0851 | 0.0706 | 0.3075 | 0.0843 | 0 | 0.1922 | 0.0001 | 39.2205 | 3.637 | 38.8082
0.4268 | 0.2148 | 0.0002 | 0.0497 | 0.0624 | 0.1817 | 0.0644 | 0 | 63.0334 | 1.772 | 64.111
0.4197 | 0.1953 | 0.0104 | 0.1731 | 0.0374 | 0.035 | 0.1292 | 0 | 62.348 | 1.93 | 44.1274
0.0699 | 0.2396 | 0.2259 | 0.0658 | 0 | 0.0879 | 0.1965 | 0.1144 | 11.0233 | 5.123 | 2.91214
0.3937 | 0.2366 | 0 | 0.0384 | 0.0862 | 0.1353 | 0.0829 | 0.0269 | 62.6039 | 1.803 | 52.7162
0.4938 | 0.2467 | 0 | 0 | 0.0698 | 0.1334 | 0.0243 | 0.032 | 65.2889 | 1.662 | 59.9874
0.0794 | 0.0028 | 0.1478 | 0.3963 | 0.0159 | 0.0536 | 0.3042 | 0 | 10.8061 | 5.643 | 2.35338
0.4404 | 0.1827 | 0.0061 | 0.0572 | 0.0867 | 0.0665 | 0.1604 | 0 | 62.7959 | 1.313 | 56.8154
0.1039 | 0.2195 | 0.2078 | 0.0353 | 0 | 0.0822 | 0.2195 | 0.1319 | 14.0603 | 4.792 | 5.0935
0.3076 | 0.2614 | 0 | 0.0481 | 0.1975 | 0.0993 | 0.0861 | 0 | 52.9393 | 3.503 | 55.3148
0.337 | 0.1826 | 0.0348 | 0.1281 | 0.0359 | 0.2641 | 0 | 0.0175 | 53.85 | 3.102 | 54.408
0.317 | 0.2509 | 0.012 | 0.0001 | 0 | 0.2423 | 0.023 | 0.1546 | 52.22 | 3.638 | 49.332
0.3294 | 0.0902 | 0.02 | 0.1708 | 0.1225 | 0.1842 | 0.0829 | 0 | 52.45 | 3.116 | 50.928
0.2642 | 0.192 | 0 | 0 | 0.0236 | 0.2986 | 0.029 | 0.1925 | 44.71 | 3.994 | 59.436
0.2747 | 0.0847 | 0.0151 | 0.1725 | 0.071 | 0.2062 | 0.1759 | 0 | 47.49 | 3.557 | 25.116
0.3036 | 0.0764 | 0.0208 | 0.2496 | 0.0932 | 0.0567 | 0.1997 | 0 | 50.85 | 3.173 | 58.788
0.4133 | 0.1797 | 0.0092 | 0.1604 | 0.0644 | 0.1263 | 0.0468 | 0 | 63 | 2.014 | 61.284
0.3136 | 0.196 | 0.1316 | 0.0909 | 0.0625 | 0.1441 | 0 | 0.0611 | 45.49 | 2.841 | 44.484
0.3087 | 0.1163 | 0.0174 | 0.2288 | 0.0351 | 0.1169 | 0.1769 | 0 | 54.68 | 3.132 | 44.22
0.4543 | 0.2709 | 0 | 0 | 0.1291 | 0.0161 | 0.019 | 0.1106 | 53.93 | 2.796 | 51.072
0.3551 | 0.1662 | 0.0713 | 0.0378 | 0.1683 | 0.1376 | 0 | 0.0638 | 53.35 | 2.883 | 39.804
0.4045 | 0.1865 | 0.001 | 0.0021 | 0.0432 | 0.1787 | 0.1841 | 0 | 66.12 | 2.062 | 72.77
0.3305 | 0.2867 | 0.0584 | 0.0159 | 0.0001 | 0.1134 | 0.1483 | 0.0469 | 51.42 | 3.046 | 43.872
0.342 | 0.1673 | 0.0013 | 0 | 0.0563 | 0.2498 | 0.1023 | 0.081 | 58.37 | 2.985 | N/A
0.3065 | 0.151 | 0.0259 | 0.023 | 0.1306 | 0.195 | 0 | 0.1681 | 49.29 | 3.288 | N/A
0.351 | 0.1844 | 0.0543 | 0.0273 | 0.0833 | 0.211 | 0.0002 | 0.0886 | 55.82 | 2.578 | 43.86
0.3933 | 0.1529 | 0.0002 | 0 | 0.1392 | 0.1744 | 0.0965 | 0.0435 | 62.05 | 2.476 | 68.868
0.2839 | 0.0833 | 0.045 | 0.3472 | 0.0627 | 0.0886 | 0.0892 | 0 | 47.41 | 3.157 | 44.676
0.3146 | 0.1478 | 0.0013 | 0 | 0.1157 | 0.1732 | 0.0893 | 0.158 | 54.06 | 2.967 | 59.47
0.3449 | 0.1894 | 0.0004 | 0.0002 | 0.0882 | 0.1394 | 0.0607 | 0.1768 | 57.5 | 2.415 | 63.25
0 | 0 | 0.0937 | 0.0475 | 0.2038 | 0.3498 | 0.0202 | 0.2849 | 12.4252 | 6.155 | 0.112
0.3436 | 0.1773 | 0.0003 | 0 | 0.0947 | 0.1826 | 0.1013 | 0.1002 | 67.0395 | 2.532 | 65.31
0.1477 | 0.0807 | 0.1944 | 0.229 | 0.1307 | 0 | 0.1789 | 0.0386 | 27.7122 | 3.849 | 24.42
0.0556 | 0.1754 | 0.1627 | 0.0815 | 0 | 0.3079 | 0.1112 | 0.1057 | 15.3321 | 6.243 | 5.712
0.109 | 0.0562 | 0.1413 | 0.0462 | 0.1044 | 0.279 | 0 | 0.264 | 21.8321 | 4.705 | 15.41
0.1157 | 0.0894 | 0.202 | 0.2161 | 0.1235 | 0 | 0.2235 | 0.0299 | 22.6957 | 4.248 | 15.23
0.1284 | 0.0507 | 0 | 0 | 0.2851 | 0.2889 | 0.1713 | 0.0756 | 23.3659 | 5.173 | 20.61
0.379 | 0.1728 | 0.0005 | 0 | 0.0877 | 0.1894 | 0.1377 | 0.033 | 71.5266 | 2.289 | 72.04
0.2639 | 0 | 0.0456 | 0.0224 | 0.4434 | 0.0461 | 0 | 0.1785 | 26.6279 | 5.703 | 27.665
0.2829 | 0.1056 | 0.0609 | 0.0826 | 0.2063 | 0 | 0.254 | 0.0078 | 45.3455 | 3.456 | 45.09
0.0254 | 0.0467 | 0.1408 | 0.0545 | 0 | 0.2973 | 0.2451 | 0.1902 | 10.5247 | 4.269 | 1.7
0.1572 | 0.1654 | 0.1512 | 0.0452 | 0.108 | 0.0009 | 0.2357 | 0.1364 | 24.3966 | 3.65 | 25.22
0.0307 | 0.0549 | 0.1193 | 0.0851 | 0.2499 | 0.2245 | 0.0041 | 0.2315 | 11.7461 | 4.629 | 1.67
0.3837 | 0.1909 | 0.0006 | 0.0062 | 0.08 | 0.1909 | 0.1424 | 0.0052 | 71.6767 | 2.211 | 70.7
0.1363 | 0.0376 | 0.0641 | 0.148 | 0.2843 | 0 | 0.3155 | 0.0142 | 25.1472 | 5.731 | 24.01
0.0682 | 0.1491 | 0.2543 | 0.0334 | 0.0517 | 0.0001 | 0.0893 | 0.3539 | 13.1859 | 5.531 | 7.98
0 | 0 | 0.1906 | 0.1009 | 0.1798 | 0.1468 | 0.1989 | 0.1829 | 7.949 | 4.537 | 0.13
0 | 0.0089 | 0.2748 | 0.1946 | 0 | 0.1286 | 0.3187 | 0.0744 | 5.761 | 6.721 | 0.02
0.1172 | 0.0521 | 0.2214 | 0.0866 | 0.2292 | 0.1491 | 0.0001 | 0.1443 | 16.7213 | 4.225 | 15.43
0.1383 | 0.2374 | 0.1085 | 0.0461 | 0 | 0.2969 | 0.0767 | 0.0961 | 29.1312 | 5.883 | 30.55

## Extended 4b
Pd | Pt | Cu | Au | Ir | Ce | Nb | Cr | Prediction (mW/cm2) | Standard deviation (mW/cm2) | Experiment (mW/cm2)
0.2508 | 0.033 | 0.0964 | 0.2611 | 0.0906 | 0.0523 | 0.1139 | 0.102 | 41.002 | 3.08 | 41.22
0.38 | 0.0442 | 0.1145 | 0.0866 | 0.1179 | 0.0715 | 0.1524 | 0.0329 | 43.78861 | 2.656 | 54.39
0.2927 | 0.017 | 0.0968 | 0.1962 | 0.1057 | 0.0617 | 0.1354 | 0.0945 | 41.93502 | 3.42 | 43.33
0.3443 | 0.0543 | 0.0756 | 0.1078 | 0.1502 | 0.073 | 0.1553 | 0.0394 | 46.44513 | 3.275 | 39.82
0.3456 | 0.0541 | 0.1224 | 0.0718 | 0.175 | 0.0713 | 0.1411 | 0.0187 | 45.50421 | 2.399 | 44.2
0.2798 | 0.0354 | 0.0919 | 0.2918 | 0.0946 | 0.0585 | 0.1215 | 0.0264 | 40.96933 | 2.675 | 49.7
0.2855 | 0.0237 | 0.1141 | 0.2845 | 0.0901 | 0.0437 | 0.1356 | 0.0229 | 40.82051 | 3.228 | 37.98
0.2889 | 0.0202 | 0.0753 | 0.2925 | 0.1193 | 0.0448 | 0.1014 | 0.0576 | 43.42534 | 3.571 | 36.79
0.3758 | 0.0179 | 0.0823 | 0.1729 | 0.0839 | 0.0473 | 0.1783 | 0.0416 | 43.43619 | 3.434 | 38.84
0.3702 | 0.0191 | 0.0845 | 0.1775 | 0.0862 | 0.0485 | 0.1713 | 0.0427 | 43.43619 | 3.13 | 40.11
0.3783 | 0.0473 | 0.1334 | 0.1091 | 0.1087 | 0.0272 | 0.1678 | 0.0281 | 44.35937 | 3.136 | 49.89
0.347 | 0.0551 | 0.0851 | 0.1186 | 0.211 | 0.0044 | 0.1635 | 0.0153 | 42.43883 | 2.909 | 45.78
0.3418 | 0.0468 | 0.1071 | 0.1397 | 0.1219 | 0.045 | 0.1618 | 0.0359 | 44.06468 | 2.658 | 41.1
0.3357 | 0.0531 | 0.123 | 0.1357 | 0.1381 | 0.0453 | 0.144 | 0.0252 | 44.39329 | 2.688 | 46.2
0.2797 | 0.0398 | 0.0322 | 0.2825 | 0.152 | 0.0456 | 0.1348 | 0.0333 | 41.18479 | 2.7 | 43.21
0.2809 | 0.0196 | 0.0941 | 0.2845 | 0.0987 | 0.0436 | 0.1518 | 0.0267 | 40.95629 | 3.423 | 39.67
0.3416 | 0.0532 | 0.0817 | 0.0853 | 0.1979 | 0.0522 | 0.1808 | 0.0073 | 45.4638 | 3.584 | 40.38
0.3655 | 0.0642 | 0.0789 | 0.09 | 0.1515 | 0.0572 | 0.1633 | 0.0293 | 46.58671 | 2.522 | 46.74
0.3573 | 0.0548 | 0.0871 | 0.054 | 0.2002 | 0.0899 | 0.1483 | 0.0083 | 46.35488 | 2.132 | 50.2
0.2405 | 0.0354 | 0.1091 | 0.2951 | 0.128 | 0.023 | 0.1322 | 0.0368 | 40.4334 | 2.644 | 45.65
0.5284 | 0.0614 | 0.1936 | 0.0204 | 0.0224 | 0.0847 | 0.0857 | 0.0034 | 44.42957 | 3.959 | 55.6
0.4658 | 0.0548 | 0.1843 | 0.0708 | 0.1345 | 0.0157 | 0.071 | 0.003 | 47.07744 | 4.005 | 51.78
0.3862 | 0.0447 | 0.1164 | 0.0881 | 0.1199 | 0.0748 | 0.1365 | 0.0335 | 45.37698 | 3.681 | 48.47
0.3845 | 0.0466 | 0.1469 | 0.0914 | 0.1242 | 0.0739 | 0.1014 | 0.0311 | 44.32009 | 2.685 | 47.65
0.4018 | 0.0443 | 0.1207 | 0.0894 | 0.1307 | 0.0658 | 0.1126 | 0.0347 | 45.05201 | 3.008 | 50.2
0.4036 | 0.0441 | 0.1225 | 0.0926 | 0.127 | 0.0662 | 0.1404 | 0.0036 | 45.07235 | 2.79 | 47.67
0.3866 | 0.0451 | 0.1184 | 0.0887 | 0.1635 | 0.0569 | 0.1069 | 0.0339 | 47.36366 | 2.8 | 48.5
0.4517 | 0.0525 | 0.168 | 0.1244 | 0.0093 | 0.0867 | 0.0684 | 0.039 | 51.91297 | 2.757 | 52
0.3818 | 0.0441 | 0.1149 | 0.0861 | 0.1184 | 0.0678 | 0.1539 | 0.033 | 43.60086 | 3.658 | 40.66
0.4151 | 0.0471 | 0.1518 | 0.0946 | 0.1297 | 0.0678 | 0.0836 | 0.0103 | 45.99881 | 2.653 | 44.51
0.375 | 0.0416 | 0.1132 | 0.0846 | 0.1228 | 0.0728 | 0.1509 | 0.0392 | 43.84111 | 3.239 | 39.83
0.4695 | 0.0638 | 0.1431 | 0.0227 | 0.1355 | 0.0747 | 0.0715 | 0.0193 | 52.94 | 2.686 | 54.27
0.4253 | 0.0515 | 0.1393 | 0.019 | 0.1373 | 0.082 | 0.1109 | 0.0345 | 49.80334 | 3.313 | 48.9
0.4318 | 0.0501 | 0.1302 | 0.0974 | 0.1329 | 0.0841 | 0.0727 | 0.0008 | 52.91831 | 3.08 | 50.33
0.4036 | 0.0452 | 0.1215 | 0.0918 | 0.1259 | 0.0787 | 0.1308 | 0.0026 | 46.80367 | 3.139 | 49.08
0.397 | 0.0487 | 0.1255 | 0.0955 | 0.131 | 0.0729 | 0.128 | 0.0015 | 50.51755 | 2.809 | 50.98
0.4311 | 0.0502 | 0.1557 | 0.0982 | 0.1227 | 0.0737 | 0.0656 | 0.0028 | 51.983 | 2.773 | 51.3
0.3959 | 0.0466 | 0.1248 | 0.09 | 0.1274 | 0.0777 | 0.1032 | 0.0344 | 48.18981 | 3.383 | 45.2
0.383 | 0.0449 | 0.1157 | 0.0866 | 0.1192 | 0.0756 | 0.1419 | 0.0332 | 45.39732 | 2.821 | 44.32
0.4822 | 0.0586 | 0.1519 | 0.0757 | 0.1357 | 0.0168 | 0.0759 | 0.0032 | 52.55171 | 2.67 | 54.97
0.4647 | 0.1439 | 0.0775 | 0.0936 | 0.0231 | 0.0727 | 0.1226 | 0.002 | 64.39006 | 1.505 | 65.79
0.5682 | 0.1719 | 0.0972 | 0.0248 | 0.0485 | 0.0565 | 0.0153 | 0.0176 | 63.48617 | 2.176 | 66.48
0.4946 | 0.1515 | 0.1032 | 0.0221 | 0.1175 | 0.0333 | 0.0747 | 0.0032 | 63.31325 | 2.149 | 63.11
0.5434 | 0.1578 | 0.1454 | 0.0145 | 0.0208 | 0.0334 | 0.0814 | 0.0032 | 62.69273 | 2.455 | 65.4
0.4888 | 0.1059 | 0.1211 | 0.0199 | 0.1185 | 0.0613 | 0.0838 | 0.0005 | 57.71749 | 2.551 | 55.44
0.5073 | 0.0462 | 0.1919 | 0.0238 | 0.0663 | 0.0811 | 0.0817 | 0.0016 | 39.56804 | 4.115 | 35.98
0.4595 | 0.1921 | 0.1615 | 0.0183 | 0.0253 | 0.078 | 0.0611 | 0.0044 | 63.43453 | 2.37 | 60.06
0.5047 | 0.2177 | 0.135 | 0.0135 | 0.0193 | 0.0311 | 0.0757 | 0.003 | 63.10237 | 2.121 | 65.21
0.3899 | 0.1696 | 0.1361 | 0.1446 | 0.0605 | 0.0161 | 0.0566 | 0.0266 | 57.50456 | 2.231 | 54.67
0.5349 | 0.1166 | 0.099 | 0.0122 | 0.1285 | 0.0565 | 0.0514 | 0.0009 | 57.94058 | 2.784 | 56.6
0.5536 | 0.1405 | 0.1006 | 0.0349 | 0.0475 | 0.0549 | 0.0652 | 0.0029 | 63.39462 | 2.245 | 60.94
0.4776 | 0.2133 | 0.0974 | 0.0761 | 0.0532 | 0.0727 | 0.0067 | 0.003 | 64.88925 | 1.846 | 65.77
0.5385 | 0.1608 | 0.0952 | 0.0142 | 0.0848 | 0.0563 | 0.049 | 0.0014 | 63.31555 | 2.091 | 62.12
0.4573 | 0.1462 | 0.1332 | 0.0735 | 0.0578 | 0.0475 | 0.049 | 0.0354 | 62.50525 | 2.161 | 53.23
0.4921 | 0.0905 | 0.1493 | 0.0579 | 0.0771 | 0.0477 | 0.0852 | 0.0003 | 54.99773 | 2.851 | 50.94
0.4954 | 0.1042 | 0.1191 | 0.0188 | 0.1183 | 0.0603 | 0.0827 | 0.0012 | 57.69341 | 2.601 | 56.78
0.5719 | 0.1717 | 0.1013 | 0.014 | 0.0261 | 0.0596 | 0.0521 | 0.0034 | 63.40847 | 2.152 | 63.41
0.5803 | 0.0563 | 0.2118 | 0.0169 | 0.0253 | 0.0948 | 0.011 | 0.0037 | 42.59903 | 4.659 | 37.86
0.5273 | 0.0927 | 0.1964 | 0.0189 | 0.0221 | 0.0554 | 0.0869 | 0.0003 | 51.98775 | 3.509 | 52.3
0.5275 | 0.1083 | 0.1514 | 0.0574 | 0.0101 | 0.0554 | 0.0869 | 0.003 | 57.38098 | 2.798 | 55.65
0.5457 | 0.1713 | 0.0927 | 0.0024 | 0.0318 | 0.0603 | 0.0799 | 0.0158 | 64.04176 | 1.911 | 63.97
0.5582 | 0.1779 | 0.0965 | 0.0638 | 0.017 | 0.0514 | 0.0181 | 0.0171 | 63.78166 | 2.079 | 64.06
0.5265 | 0.1905 | 0.0876 | 0.0575 | 0.009 | 0.0462 | 0.0806 | 0.0021 | 63.25627 | 1.708 | 61.12
0.6625 | 0.2573 | 0.0235 | 0.0018 | 0.0154 | 0.0111 | 0.0095 | 0.0189 | 57.30914 | 2.918 | 55.78
0.5648 | 0.1871 | 0.0806 | 0.0202 | 0.0491 | 0.0579 | 0.0228 | 0.0176 | 64.96002 | 1.92 | 64.2
0.5986 | 0.2135 | 0.086 | 0.0078 | 0.0143 | 0.0427 | 0.0188 | 0.0183 | 66.96637 | 2.227 | 68.99
0.6309 | 0.2021 | 0.0302 | 0.0543 | 0.0339 | 0.03 | 0.0154 | 0.0032 | 65.99199 | 2.422 | 67.42
0.5927 | 0.2142 | 0.035 | 0.011 | 0.0939 | 0.0267 | 0.0132 | 0.0133 | 63.95917 | 2.245 | 59.08
0.6856 | 0.2332 | 0.0213 | 0.0016 | 0.0139 | 0.0101 | 0.0171 | 0.0171 | 61.5986 | 3.137 | 57.83
0.6468 | 0.2075 | 0.0602 | 0.0271 | 0.008 | 0.0308 | 0.0047 | 0.015 | 62.82059 | 2.721 | 61.33
0.5403 | 0.2423 | 0.0753 | 0.0208 | 0.0461 | 0.0537 | 0.0048 | 0.0167 | 63.03986 | 1.871 | 60.07
0.6491 | 0.23 | 0.0201 | 0.0248 | 0.0009 | 0.0542 | 0.0047 | 0.0161 | 61.44057 | 2.618 | 60.96
0.5711 | 0.1873 | 0.0251 | 0.1283 | 0.0008 | 0.0289 | 0.0123 | 0.0463 | 64.24028 | 2.308 | 65.11
0.5219 | 0.1718 | 0.0747 | 0.0618 | 0.0159 | 0.0587 | 0.0792 | 0.0159 | 62.46747 | 1.636 | 56.54
0.6057 | 0.2106 | 0.027 | 0.0562 | 0.0391 | 0.0306 | 0.0157 | 0.0151 | 64.0541 | 2.129 | 63.34
0.5611 | 0.1878 | 0.0742 | 0.0089 | 0.0132 | 0.062 | 0.006 | 0.0867 | 66.84498 | 2.097 | 69.92
0.548 | 0.2093 | 0.0759 | 0.0631 | 0.0168 | 0.0507 | 0.0198 | 0.0163 | 64.46068 | 1.771 | 62.62
0.6254 | 0.2152 | 0.0278 | 0.0445 | 0.0357 | 0.0316 | 0.0162 | 0.0035 | 63.41594 | 2.32 | 62.1
0.5064 | 0.1832 | 0.064 | 0.0545 | 0.0272 | 0.0444 | 0.0775 | 0.0428 | 65.08448 | 1.469 | 71.35
0.4737 | 0.1756 | 0.0297 | 0.108 | 0.0242 | 0.0196 | 0.0698 | 0.0994 | 61.37143 | 1.814 | 70.13
0.4816 | 0.1746 | 0.0352 | 0.016 | 0.0413 | 0.0824 | 0.1357 | 0.033 | 63.48856 | 1.022 | 66.44
0.5401 | 0.183 | 0.0801 | 0.0107 | 0.0278 | 0.0429 | 0.042 | 0.0735 | 64.22684 | 1.886 | 62.1
0.4552 | 0.1848 | 0.1029 | 0.0069 | 0.0359 | 0.0511 | 0.12 | 0.0431 | 59.96342 | 1.559 | 55.47
0.4757 | 0.1787 | 0.0779 | 0.0041 | 0.0351 | 0.0643 | 0.1325 | 0.0317 | 65.43158 | 1.319 | 66.78
0.5061 | 0.1343 | 0.0829 | 0.0487 | 0.0126 | 0.0473 | 0.0823 | 0.0859 | 64.04131 | 1.998 | 59.08
0.4815 | 0.1701 | 0.0731 | 0.0065 | 0.0343 | 0.085 | 0.0972 | 0.0522 | 67.52038 | 1.331 | 74.51
0.4864 | 0.1449 | 0.086 | 0.0163 | 0.043 | 0.0626 | 0.1286 | 0.0322 | 63.95869 | 1.566 | 62.11
0.4994 | 0.1388 | 0.0819 | 0.0611 | 0.0034 | 0.0675 | 0.1102 | 0.0376 | 65.39275 | 1.807 | 65.9
0.5193 | 0.1449 | 0.0798 | 0.0557 | 0.0169 | 0.0383 | 0.1106 | 0.0345 | 65.92778 | 1.94 | 65.74
0.443 | 0.1538 | 0.0727 | 0.0761 | 0.0945 | 0.032 | 0.0947 | 0.0333 | 65.48106 | 1.506 | 55.68
0.4979 | 0.1595 | 0.0545 | 0.059 | 0.067 | 0.038 | 0.0656 | 0.0584 | 65.91877 | 1.608 | 67.3
0.5134 | 0.0928 | 0.0705 | 0.1176 | 0.0144 | 0.0399 | 0.1205 | 0.0309 | 58.51922 | 2.474 | 58.34
0.5115 | 0.1945 | 0.0904 | 0.0274 | 0.0243 | 0.0548 | 0.0336 | 0.0636 | 64.82828 | 1.734 | 62.32
0.5207 | 0.1567 | 0.0536 | 0.0582 | 0.044 | 0.0239 | 0.0689 | 0.074 | 62.24797 | 1.905 | 60.54
0.4994 | 0.1602 | 0.0549 | 0.0595 | 0.0458 | 0.0386 | 0.0659 | 0.0757 | 61.63332 | 1.646 | 65.4
0.5612 | 0.1751 | 0.0462 | 0.057 | 0.0267 | 0.0458 | 0.0462 | 0.0417 | 65.37453 | 1.873 | 60.77
0.5089 | 0.1409 | 0.0854 | 0.0184 | 0.0189 | 0.028 | 0.1364 | 0.063 | 65.62358 | 2.06 | 67.8
0.5629 | 0.1706 | 0.0199 | 0.0446 | 0.0036 | 0.0378 | 0.1223 | 0.0384 | 67.66458 | 2.294 | 70.3
0.5221 | 0.1412 | 0.073 | 0.0446 | 0.0174 | 0.0506 | 0.11 | 0.041 | 63.01003 | 1.899 | 60.09
0.4909 | 0.1302 | 0.0741 | 0.0433 | 0.0525 | 0.0576 | 0.1043 | 0.0471 | 57.17504 | 1.63 | 58.44

## Extended 4c
Cr | Pd | Pt | Cu | Au | Ir | Ce | Nb | Prediction (mW/cm2) | Standard deviation (mW/cm2) | Experiment (mW/cm2)
0.382 | 0.202 | 0.02 | 0.007 | 0.095 | 0.056 | 0.146 | 0.092 | 30.85 | 3.58 | 30.88
0.035 | 0.11 | 0.052 | 0.172 | 0.115 | 0.122 | 0.121 | 0.273 | 15.02 | 3.237 | 11.42
0.048 | 0.404 | 0.05 | 0.136 | 0.003 | 0.327 | 0.026 | 0.006 | 43.96 | 3.902 | 53.11
0.096 | 0.229 | 0.253 | 0.037 | 0.221 | 0.014 | 0.049 | 0.101 | 34.01 | 3.164 | 27.72
0.036 | 0.008 | 0.081 | 0.249 | 0.028 | 0.175 | 0.213 | 0.21 | -0.7809 | 3.947 | 1.007
0.11 | 0.307 | 0.111 | 0.186 | 0.016 | 0.08 | 0.174 | 0.016 | 39.93 | 3.073 | 21.53
0.082 | 0.381 | 0.08 | 0.009 | 0.004 | 0.02 | 0.086 | 0.338 | 52.21 | 2.651 | 58.3
0.439 | 0.033 | 0.019 | 0.042 | 0.194 | 0.066 | 0.078 | 0.129 | 11.86 | 3.582 | 20.36
0.331 | 0.185 | 0.17 | 0.092 | 0.107 | 0.013 | 0.069 | 0.033 | 26.61 | 3.101 | 27.79
0.365 | 0.072 | 0.01 | 0.264 | 0.064 | 0.186 | 0.017 | 0.022 | 9.239 | 3.87 | 11.53
0.123 | 0.266 | 0.048 | 0.105 | 0.198 | 0.158 | 0.036 | 0.066 | 40.11 | 2.77 | 43.03
0.228 | 0.103 | 0.085 | 0.049 | 0.112 | 0.288 | 0.061 | 0.074 | 17.14 | 3.229 | 12.35
0.19 | 0.159 | 0.044 | 0.032 | 0.021 | 0.224 | 0.305 | 0.025 | 20.57 | 3.855 | 16.73
0.074 | 0.024 | 0.065 | 0.159 | 0.298 | 0.044 | 0.185 | 0.151 | 3.801 | 3.699 | 1.412
0.168 | 0.121 | 0.227 | 0.16 | 0.016 | 0.131 | 0.01 | 0.167 | 11.4 | 3.505 | 7.948
0.085 | 0.008 | 0.033 | 0.15 | 0.51 | 0.075 | 0.027 | 0.112 | 4.497 | 3.899 | 2.785
0.094 | 0.223 | 0.083 | 0.206 | 0.183 | 0.196 | 0 | 0.015 | 29.42 | 3.427 | 28.56
0.131 | 0.006 | 0.255 | 0.01 | 0.068 | 0.117 | 0.227 | 0.186 | 4.203 | 4.343 | 2.365
0.048 | 0.169 | 0.186 | 0.001 | 0.314 | 0.143 | 0.032 | 0.107 | 34.66 | 3.318 | 51.88
0.047 | 0.25 | 0.032 | 0.054 | 0.475 | 0.062 | 0.065 | 0.015 | 36.49 | 3.643 | 35.57
0.027 | 0.381 | 0.049 | 0.128 | 0.067 | 0.121 | 0.076 | 0.151 | 49.13 | 2.715 | 47.9
0.057 | 0.086 | 0.019 | 0.085 | 0.303 | 0.266 | 0.116 | 0.068 | 16.66 | 3.627 | 22.02
0.218 | 0.169 | 0.071 | 0.042 | 0.215 | 0.105 | 0.135 | 0.045 | 31.46 | 2.749 | 39.39
0.111 | 0.275 | 0.151 | 0.05 | 0.066 | 0.027 | 0.316 | 0.004 | 42.84 | 3.307 | 38.58
0.022 | 0.199 | 0.098 | 0.002 | 0.128 | 0.178 | 0.293 | 0.08 | 31.08 | 3.571 | 21.22
0.038 | 0.016 | 0.138 | 0.013 | 0.152 | 0.055 | 0.054 | 0.534 | 6.257 | 4.61 | 6.728
0.522 | 0.01 | 0.075 | 0.01 | 0.028 | 0.019 | 0.108 | 0.228 | 5.51 | 3.928 | 1.108
0.052 | 0.217 | 0.131 | 0.095 | 0.209 | 0.09 | 0.1 | 0.106 | 38.2 | 2.472 | 37.73
0.212 | 0.265 | 0.119 | 0.08 | 0.021 | 0.237 | 0.01 | 0.056 | 38.57 | 3.029 | 48.16
0.135 | 0.153 | 0.018 | 0.147 | 0.423 | 0.003 | 0.066 | 0.055 | 21.02 | 3.877 | 21.1
0.056 | 0.041 | 0.029 | 0.269 | 0.039 | 0.367 | 0.066 | 0.133 | 5.415 | 4.365 | 5.759
0.227 | 0.071 | 0.007 | 0.025 | 0.199 | 0.389 | 0.028 | 0.054 | 9.693 | 4.322 | 5.087
0.312 | 0.129 | 0.005 | 0.211 | 0.075 | 0.154 | 0.041 | 0.073 | 16.78 | 3.326 | 16.24
0.156 | 0.019 | 0.028 | 0.117 | 0.001 | 0.005 | 0.331 | 0.343 | 2.141 | 4.654 | 0.2964
0.101 | 0.19 | 0.142 | 0.046 | 0.289 | 0.19 | 0.012 | 0.03 | 34.48 | 3.117 | 32.52
0.181 | 0.022 | 0.132 | 0.157 | 0.082 | 0.328 | 0.081 | 0.017 | 1.922 | 4.055 | 0.6244
0.069 | 0.013 | 0.303 | 0.198 | 0.035 | 0.043 | 0.032 | 0.307 | -0.6264 | 4.527 | 0.5673
0.061 | 0.021 | 0.087 | 0.067 | 0.47 | 0.138 | 0.004 | 0.152 | 9.291 | 3.868 | 6.613
0.054 | 0.045 | 0.019 | 0.012 | 0.116 | 0.14 | 0.594 | 0.02 | 15.16 | 4.61 | 22.88
0.341 | 0.121 | 0.126 | 0.063 | 0.021 | 0.035 | 0.128 | 0.165 | 20.43 | 3.097 | 23.43
0.052 | 0.411 | 0.064 | 0 | 0.052 | 0.192 | 0 | 0.229 | 44.46 | 1.718 | 47.53
0.247 | 0.429 | 0 | 0 | 0 | 0.152 | 0 | 0.172 | 29.51 | 2.597 | 23.81
0 | 0.439 | 0.059 | 0 | 0.165 | 0.153 | 0.046 | 0.138 | 49.28 | 2.383 | 56.99
0.268 | 0.405 | 0.015 | 0 | 0 | 0.254 | 0 | 0.058 | 32.25 | 2.981 | 22.39
0 | 0.346 | 0.011 | 0 | 0.181 | 0.024 | 0 | 0.439 | 36.12 | 4.036 | 37.97
0 | 0.429 | 0 | 0 | 0 | 0.264 | 0.015 | 0.291 | 31.64 | 3.18 | 31.05
0.296 | 0.376 | 0.043 | 0 | 0.014 | 0.124 | 0 | 0.147 | 39.46 | 2.523 | 36.66
0 | 0.414 | 0.055 | 0 | 0.062 | 0.208 | 0.049 | 0.211 | 46.53 | 1.879 | 42.62
0.115 | 0.408 | 0.008 | 0 | 0.037 | 0.212 | 0.027 | 0.193 | 35.27 | 2.136 | 35.03
0.221 | 0.444 | 0.081 | 0 | 0.001 | 0.148 | 0.005 | 0.1 | 45.86 | 2.3 | 53.72
0.004 | 0.292 | 0.109 | 0.074 | 0.111 | 0.271 | 0.054 | 0.085 | 45.52 | 2.895 | 50.07
0.127 | 0.384 | 0.01 | 0 | 0.091 | 0.215 | 0 | 0.173 | 35.48 | 2.365 | 37.16
0 | 0.431 | 0.146 | 0 | 0 | 0.209 | 0 | 0.214 | 51.71 | 2.619 | 56.13
0 | 0.399 | 0.016 | 0 | 0.084 | 0.184 | 0 | 0.317 | 36.92 | 2.434 | 42.6
0 | 0.409 | 0.09 | 0 | 0.137 | 0.227 | 0 | 0.136 | 47.46 | 2.487 | 40.03
0 | 0.402 | 0.072 | 0 | 0 | 0.256 | 0 | 0.269 | 42.91 | 2.653 | 45.91
0 | 0.294 | 0.11 | 0.17 | 0 | 0.173 | 0.094 | 0.158 | 44.73 | 2.948 | 49.25
0 | 0.457 | 0.046 | 0 | 0.081 | 0.118 | 0 | 0.297 | 41.52 | 2.434 | 43.91
0 | 0.467 | 0.062 | 0 | 0 | 0.162 | 0.079 | 0.23 | 48.34 | 2.432 | 48.72
0.053 | 0.389 | 0.046 | 0 | 0 | 0.15 | 0 | 0.362 | 40.45 | 2.635 | 37.66
0.182 | 0.358 | 0.081 | 0.078 | 0.003 | 0.057 | 0.161 | 0.08 | 50.65 | 2.667 | 56.73
0.003 | 0.198 | 0.185 | 0.302 | 0.007 | 0.077 | 0.035 | 0.193 | 17.88 | 5.493 | 17.74
0.287 | 0.399 | 0.075 | 0.136 | 0.061 | 0.019 | 0.01 | 0.013 | 42.85 | 3.732 | 39.46
0.002 | 0.133 | 0.04 | 0.114 | 0.056 | 0.173 | 0.475 | 0.007 | 18.54 | 5.502 | 21.93
0.306 | 0.101 | 0.016 | 0.124 | 0.136 | 0.015 | 0.14 | 0.162 | 15.03 | 3.782 | 15.24
0.171 | 0.5 | 0.04 | 0.013 | 0.005 | 0.057 | 0.046 | 0.168 | 39.91 | 2.842 | 48.56
0.255 | 0.145 | 0.215 | 0.06 | 0.087 | 0.067 | 0.131 | 0.04 | 23.13 | 3.598 | 28.75
0 | 0.094 | 0.08 | 0.195 | 0.021 | 0.182 | 0.081 | 0.347 | 10.68 | 4.451 | 10.7
0.227 | 0.168 | 0.056 | 0.141 | 0.228 | 0.045 | 0.003 | 0.132 | 25.31 | 3.706 | 23.98
0.045 | 0.15 | 0.12 | 0.032 | 0.011 | 0.189 | 0.227 | 0.226 | 25.03 | 4.401 | 25.38
0 | 0.421 | 0.135 | 0.032 | 0.072 | 0.067 | 0.078 | 0.195 | 62.5 | 1.154 | 67.55
0 | 0.433 | 0.137 | 0.067 | 0 | 0.125 | 0.049 | 0.188 | 60.14 | 1.526 | 67.66
0 | 0.472 | 0.141 | 0.035 | 0.058 | 0 | 0.039 | 0.255 | 59.9 | 1.976 | 67.3
0 | 0.445 | 0.122 | 0.047 | 0.089 | 0.05 | 0.078 | 0.169 | 61.86 | 1.312 | 56.54
0.055 | 0.375 | 0.072 | 0.011 | 0.083 | 0.189 | 0 | 0.215 | 46.51 | 1.958 | 42.19
0 | 0.41 | 0.164 | 0.001 | 0.006 | 0.076 | 0.078 | 0.264 | 62.7 | 1.737 | 61.06
0 | 0.415 | 0.13 | 0.093 | 0 | 0.158 | 0 | 0.204 | 53.97 | 2.309 | 47.44
0 | 0.417 | 0.133 | 0.03 | 0.041 | 0.025 | 0.097 | 0.257 | 62.18 | 1.469 | 66.67
0 | 0.416 | 0.144 | 0.04 | 0.081 | 0.1 | 0.048 | 0.17 | 60.53 | 1.302 | 64.33
0 | 0.397 | 0.112 | 0.116 | 0.079 | 0 | 0.003 | 0.292 | 52.49 | 2.895 | 56.19
0 | 0.406 | 0.142 | 0.039 | 0 | 0.084 | 0.083 | 0.247 | 62.3 | 1.484 | 66.97
0 | 0.435 | 0.137 | 0.006 | 0.135 | 0.051 | 0.129 | 0.107 | 63.64 | 1.729 | 54.97
0 | 0.42 | 0.137 | 0 | 0.14 | 0.015 | 0.097 | 0.191 | 62.57 | 1.872 | 69.02
0 | 0.454 | 0.147 | 0.019 | 0.019 | 0.055 | 0.106 | 0.2 | 64.51 | 1.197 | 74.4
0 | 0.417 | 0.132 | 0.038 | 0.114 | 0.04 | 0.05 | 0.209 | 60.53 | 1.489 | 40.89
0 | 0.389 | 0.134 | 0.016 | 0.112 | 0.06 | 0.082 | 0.206 | 61.5 | 1.61 | 67.7
0 | 0.446 | 0.141 | 0.037 | 0.079 | 0.115 | 0.099 | 0.085 | 62.94 | 1.461 | 69.02
0 | 0.431 | 0.145 | 0.06 | 0 | 0.178 | 0.08 | 0.107 | 60.02 | 1.879 | 71.42
0 | 0.482 | 0.144 | 0.068 | 0 | 0.096 | 0.038 | 0.172 | 61.22 | 1.693 | 67.91
0 | 0.402 | 0.14 | 0.034 | 0.023 | 0.071 | 0.073 | 0.256 | 61.6 | 1.429 | 65.59
0 | 0.468 | 0.173 | 0.025 | 0 | 0.093 | 0.104 | 0.138 | 65.65 | 1.157 | 42.09
0.011 | 0.07 | 0.25 | 0.042 | 0.144 | 0.236 | 0.211 | 0.036 | 11.82 | 4.13 | 14.55
0 | 0.409 | 0.124 | 0.039 | 0.026 | 0.118 | 0.089 | 0.195 | 61.26 | 1.411 | 56.78
0 | 0.341 | 0.225 | 0 | 0.026 | 0.108 | 0.126 | 0.173 | 59.39 | 2.3 | 59.47
0 | 0.413 | 0.121 | 0.028 | 0.039 | 0.202 | 0.075 | 0.12 | 56.77 | 1.939 | 47.17
0 | 0.511 | 0.188 | 0.032 | 0 | 0.042 | 0.11 | 0.117 | 66.47 | 1.139 | 65.63
0 | 0.485 | 0.161 | 0.029 | 0 | 0.107 | 0.109 | 0.109 | 64.98 | 1.357 | 51.47
0 | 0.445 | 0.141 | 0.02 | 0.035 | 0.005 | 0.065 | 0.29 | 60.25 | 1.833 | 44.65
0 | 0.508 | 0.167 | 0.018 | 0 | 0 | 0.083 | 0.223 | 63.37 | 1.869 | 71.7
0 | 0.355 | 0.153 | 0.06 | 0.048 | 0.136 | 0.084 | 0.164 | 57.85 | 1.867 | 52.4